## input_data
Extracted data for machine learning
DOIs | γ′ solvus temperature (℃) | at.%
|  | Co | Al | W | Ni | Ti | Cr | Ta | B | Mo | Re | Nb | Si | V | Fe | Hf | Ru | Ir | C | Cu | Pt
10.1016/j.actamat.2007.11.014 | 994 | 79.4 | 8.8 | 9.8 | 0 | 0 | 0 | 0 | 0 | 0 | 2 | 0 | 0 | 0 | 0 | 0 | 0 | 0 | 0 | 0 | 0
10.1016/j.actamat.2007.11.014 | 960 | 77.9 | 7.8 | 7.8 | 0 | 0 | 4.5 | 2 | 0 | 0 | 0 | 0 | 0 | 0 | 0 | 0 | 0 | 0 | 0 | 0 | 0
10.1016/j.scriptamat.2009.05.037 | 1038 | 80.28 | 9.3 | 10.4 | 0 | 0 | 0 | 0 | 0.02 | 0 | 0 | 0 | 0 | 0 | 0 | 0 | 0 | 0 | 0 | 0 | 0
10.1016/j.scriptamat.2009.05.037 | 1022 | 81.28 | 9.2 | 9.5 | 0 | 0 | 0 | 0 | 0.02 | 0 | 0 | 0 | 0 | 0 | 0 | 0 | 0 | 0 | 0 | 0 | 0
10.1016/j.scriptamat.2009.05.037 | 978 | 82.78 | 9 | 8.2 | 0 | 0 | 0 | 0 | 0.02 | 0 | 0 | 0 | 0 | 0 | 0 | 0 | 0 | 0 | 0 | 0 | 0
10.1016/j.scriptamat.2009.05.037 | 937 | 84.18 | 8.9 | 6.9 | 0 | 0 | 0 | 0 | 0.02 | 0 | 0 | 0 | 0 | 0 | 0 | 0 | 0 | 0 | 0 | 0 | 0
10.1016/j.scriptamat.2010.08.036 | 963 | 83.4 | 8.1 | 8.4 | 0 | 0 | 0 | 0 | 0 | 0 | 0 | 0 | 0 | 0 | 0 | 0 | 0 | 0 | 0 | 0 | 0
10.1016/j.scriptamat.2012.08.006 | 992 | 83.5 | 9.9 | 4.8 | 0 | 0 | 0 | 1.8 | 0 | 0 | 0 | 0 | 0 | 0 | 0 | 0 | 0 | 0 | 0 | 0 | 0
10.1016/j.scriptamat.2012.08.006 | 902 | 57.8 | 8.5 | 8.1 | 25.6 | 0 | 0 | 0 | 0 | 0 | 0 | 0 | 0 | 0 | 0 | 0 | 0 | 0 | 0 | 0 | 0
10.1016/j.intermet.2013.10.022 | 983 | 83.5 | 9.9 | 4.8 | 0 | 0 | 0 | 1.8 | 0 | 0 | 0 | 0 | 0 | 0 | 0 | 0 | 0 | 0 | 0 | 0 | 0
10.1016/j.corsci.2013.10.022 | 980 | 82.88 | 9 | 8 | 0 | 0 | 0 | 0 | 0.12 | 0 | 0 | 0 | 0 | 0 | 0 | 0 | 0 | 0 | 0 | 0 | 0
10.1016/j.intermet.2013.10.022 | 919 | 85.4 | 6.4 | 6 | 0 | 2.2 | 0 | 0 | 0 | 0 | 0 | 0 | 0 | 0 | 0 | 0 | 0 | 0 | 0 | 0 | 0
10.1016/j.intermet.2013.10.022 | 883 | 84.9 | 7.2 | 7.2 | 0 | 0 | 0 | 0 | 0 | 0 | 0 | 0 | 0.7 | 0 | 0 | 0 | 0 | 0 | 0 | 0 | 0
10.1016/j.intermet.2013.10.022 | 881 | 65.5 | 7.3 | 7 | 20.2 | 0 | 0 | 0 | 0 | 0 | 0 | 0 | 0 | 0 | 0 | 0 | 0 | 0 | 0 | 0 | 0
10.1016/j.intermet.2013.10.022 | 861 | 76.2 | 7.2 | 6.8 | 0 | 0 | 9.8 | 0 | 0 | 0 | 0 | 0 | 0 | 0 | 0 | 0 | 0 | 0 | 0 | 0 | 0
10.1016/j.intermet.2013.10.022 | 854 | 85.9 | 7.3 | 6.8 | 0 | 0 | 0 | 0 | 0 | 0 | 0 | 0 | 0 | 0 | 0 | 0 | 0 | 0 | 0 | 0 | 0
10.1016/j.intermet.2013.10.022 | 837 | 43.6 | 9.3 | 4.7 | 21.3 | 0 | 21.1 | 0 | 0 | 0 | 0 | 0 | 0 | 0 | 0 | 0 | 0 | 0 | 0 | 0 | 0
10.1016/j.intermet.2013.10.022 | 835 | 72.3 | 7.4 | 7.1 | 0 | 0 | 13.2 | 0 | 0 | 0 | 0 | 0 | 0 | 0 | 0 | 0 | 0 | 0 | 0 | 0 | 0
10.1016/j.intermet.2013.10.022 | 830 | 78.7 | 7.7 | 3 | 6.4 | 0 | 0 | 0 | 0 | 0 | 0 | 0 | 0 | 4.2 | 0 | 0 | 0 | 0 | 0 | 0 | 0
10.1016/j.intermet.2013.10.022 | 825 | 85.8 | 7.3 | 4.8 | 0 | 0 | 0 | 0 | 0 | 0 | 0 | 0 | 0 | 2.1 | 0 | 0 | 0 | 0 | 0 | 0 | 0
10.1016/j.intermet.2013.10.022 | 815 | 42.6 | 6.9 | 7.3 | 21.7 | 0 | 21.5 | 0 | 0 | 0 | 0 | 0 | 0 | 0 | 0 | 0 | 0 | 0 | 0 | 0 | 0
10.1016/j.intermet.2013.10.022 | 804 | 86.3 | 7.2 | 4.7 | 0 | 0 | 0 | 0 | 0 | 1.8 | 0 | 0 | 0 | 0 | 0 | 0 | 0 | 0 | 0 | 0 | 0
10.1016/j.intermet.2013.10.022 | 778 | 68.2 | 7.5 | 7 | 0 | 0 | 17.3 | 0 | 0 | 0 | 0 | 0 | 0 | 0 | 0 | 0 | 0 | 0 | 0 | 0 | 0
10.1016/j.intermet.2013.10.022 | 778 | 66.2 | 7.3 | 7 | 0 | 0 | 0 | 0 | 0 | 0 | 0 | 0 | 0 | 0 | 19.5 | 0 | 0 | 0 | 0 | 0 | 0
10.1016/j.intermet.2013.10.022 | 778 | 54.1 | 8.5 | 5.5 | 10.9 | 0 | 21 | 0 | 0 | 0 | 0 | 0 | 0 | 0 | 0 | 0 | 0 | 0 | 0 | 0 | 0
10.1016/j.intermet.2013.10.022 | 777 | 53.4 | 7.5 | 7.2 | 11.1 | 0 | 20.8 | 0 | 0 | 0 | 0 | 0 | 0 | 0 | 0 | 0 | 0 | 0 | 0 | 0 | 0
10.1016/j.intermet.2013.10.022 | 726 | 63.9 | 7.6 | 7.2 | 0 | 0 | 21.3 | 0 | 0 | 0 | 0 | 0 | 0 | 0 | 0 | 0 | 0 | 0 | 0 | 0 | 0
10.1007/s11837-014-1181-y | 1184 | 80 | 6 | 6 | 0 | 6 | 0 | 2 | 0 | 0 | 0 | 0 | 0 | 0 | 0 | 0 | 0 | 0 | 0 | 0 | 0
10.1007/s11837-014-1181-y | 1157 | 80 | 7 | 7 | 0 | 4 | 0 | 2 | 0 | 0 | 0 | 0 | 0 | 0 | 0 | 0 | 0 | 0 | 0 | 0 | 0
10.1016/j.actamat.2014.08.033 | 1150 | 45.9 | 9.8 | 6.3 | 29.2 | 0 | 6.4 | 2.4 | 0 | 0 | 0 | 0 | 0 | 0 | 0 | 0 | 0 | 0 | 0 | 0 | 0
10.1007/s11837-014-1181-y | 1146 | 82.3 | 6.3 | 4.4 | 0 | 4 | 0 | 3 | 0 | 0 | 0 | 0 | 0 | 0 | 0 | 0 | 0 | 0 | 0 | 0 | 0
10.1002/adem.201400266 | 1137 | 78.6 | 8.1 | 9.1 | 0 | 0 | 0 | 1.7 | 0 | 0 | 0 | 0 | 0 | 0 | 0 | 0 | 0 | 2.5 | 0 | 0 | 0
10.1016/j.actamat.2014.08.033 | 1134 | 38 | 11.2 | 6.5 | 38 | 0 | 0 | 2.8 | 0 | 0 | 0 | 0 | 0 | 0 | 0 | 0 | 0 | 0 | 0 | 0 | 0
10.1007/s11837-014-1181-y | 1131 | 80 | 7 | 8 | 0 | 4 | 0 | 1 | 0 | 0 | 0 | 0 | 0 | 0 | 0 | 0 | 0 | 0 | 0 | 0 | 0
10.1007/s11837-014-1181-y | 1131 | 80 | 7 | 8 | 0 | 4 | 0 | 1 | 0 | 0 | 0 | 0 | 0 | 0 | 0 | 0 | 0 | 0 | 0 | 0 | 0
10.1002/adem.201400266 | 1101 | 81.5 | 8.1 | 8.4 | 0 | 0 | 0 | 2 | 0 | 0 | 0 | 0 | 0 | 0 | 0 | 0 | 0 | 0 | 0 | 0 | 0
10.1002/adem.201400249 | 1100 | 56.5 | 8 | 5 | 20 | 2.5 | 6 | 1.5 | 0 | 0 | 0 | 0 | 0.4 | 0 | 0 | 0.1 | 0 | 0 | 0 | 0 | 0
10.1002/adem.201400266 | 1097 | 79.8 | 8.9 | 9.3 | 0 | 0 | 0 | 2 | 0 | 0 | 0 | 0 | 0 | 0 | 0 | 0 | 0 | 0 | 0 | 0 | 0
10.1007/s11837-014-1181-y | 1097 | 81.1 | 8.6 | 6.6 | 0 | 2 | 0 | 1.7 | 0 | 0 | 0 | 0 | 0 | 0 | 0 | 0 | 0 | 0 | 0 | 0 | 0
10.1016/j.actamat.2014.08.033 | 1085 | 79 | 6.7 | 8.1 | 0 | 0 | 0 | 0 | 0 | 0 | 0 | 0 | 0 | 0 | 0 | 0 | 0 | 0 | 0 | 0 | 0
10.1016/j.actamat.2014.08.033 | 1079 | 79.4 | 8.8 | 9.8 | 0 | 0 | 0 | 2 | 0 | 0 | 0 | 0 | 0 | 0 | 0 | 0 | 0 | 0 | 0 | 0 | 0
10.1007/s11837-014-1181-y | 1070 | 81 | 7 | 8 | 0 | 4 | 0 | 0 | 0 | 0 | 0 | 0 | 0 | 0 | 0 | 0 | 0 | 0 | 0 | 0 | 0
10.1002/adem.201400266 | 1060 | 83.6 | 8.7 | 5.5 | 0 | 0 | 0 | 1.3 | 0 | 0 | 0 | 0 | 0 | 0 | 0 | 0 | 0 | 0.9 | 0 | 0 | 0
10.1007/s11669-014-0327-5 | 1057 | 68 | 8 | 24 | 0 | 0 | 0 | 0 | 0 | 0 | 0 | 0 | 0 | 0 | 0 | 0 | 0 | 0 | 0 | 0 | 0
10.1016/j.intermet.2014.07.006 | 1043 | 86.5 | 2.7 | 2.4 | 0 | 8.4 | 0 | 0 | 0 | 0 | 0 | 0 | 0 | 0 | 0 | 0 | 0 | 0 | 0 | 0 | 0
10.1007/s11669-014-0327-5 | 1037 | 79 | 8 | 13 | 0 | 0 | 0 | 0 | 0 | 0 | 0 | 0 | 0 | 0 | 0 | 0 | 0 | 0 | 0 | 0 | 0
10.1016/j.actamat.2014.08.033 | 1033 | 79.9 | 9.4 | 10.7 | 0 | 0 | 0 | 0 | 0 | 0 | 0 | 0 | 0 | 0 | 0 | 0 | 0 | 0 | 0 | 0 | 0
10.1016/j.jallcom.2014.02.068 | 1029 | 81 | 9 | 10 | 0 | 0 | 0 | 0 | 0 | 0 | 0 | 0 | 0 | 0 | 0 | 0 | 0 | 0 | 0 | 0 | 0
10.1007/s11837-014-1181-y | 998 | 84 | 7 | 8 | 0 | 0 | 0 | 1 | 0 | 0 | 0 | 0 | 0 | 0 | 0 | 0 | 0 | 0 | 0 | 0 | 0
10.1016/j.msea.2014.05.044 | 992 | 83.5 | 9.9 | 4.8 | 0 | 0 | 0 | 1.8 | 0 | 0 | 0 | 0 | 0 | 0 | 0 | 0 | 0 | 0 | 0 | 0 | 0
10.1016/j.msea.2014.09.074 | 983 | 83.5 | 9.9 | 4.8 | 0 | 0 | 0 | 1.8 | 0 | 0 | 0 | 0 | 0 | 0 | 0 | 0 | 0 | 0 | 0 | 0 | 0
10.1016/j.msea.2014.05.044 | 982 | 83.3 | 10.1 | 4.9 | 0 | 0 | 0 | 1.7 | 0 | 0 | 0 | 0 | 0 | 0 | 0 | 0 | 0 | 0 | 0 | 0 | 0
10.1016/j.actamat.2014.08.033 | 975 | 78.4 | 7.8 | 7.8 | 0 | 0 | 4.5 | 1.5 | 0 | 0 | 0 | 0 | 0 | 0 | 0 | 0 | 0 | 0 | 0 | 0 | 0
10.1016/j.msea.2014.09.074 | 960 | 77.9 | 7.8 | 7.8 | 0 | 0 | 4.5 | 2 | 0 | 0 | 0 | 0 | 0 | 0 | 0 | 0 | 0 | 0 | 0 | 0 | 0
10.1016/j.msea.2014.05.044 | 921 | 85.2 | 6.5 | 6 | 0 | 2.3 | 0 | 0 | 0 | 0 | 0 | 0 | 0 | 0 | 0 | 0 | 0 | 0 | 0 | 0 | 0
10.1007/s11837-014-1181-y | 919 | 85 | 7 | 8 | 0 | 0 | 0 | 0 | 0 | 0 | 0 | 0 | 0 | 0 | 0 | 0 | 0 | 0 | 0 | 0 | 0
10.1016/j.msea.2014.05.044 | 919 | 85.4 | 6.4 | 6 | 0 | 2.2 | 0 | 0 | 0 | 0 | 0 | 0 | 0 | 0 | 0 | 0 | 0 | 0 | 0 | 0 | 0
10.1016/j.actamat.2014.11.016 | 866 | 83.5 | 10.3 | 0 | 0 | 0 | 0 | 0 | 0 | 4.9 | 0 | 1.3 | 0 | 0 | 0 | 0 | 0 | 0 | 0 | 0 | 0
10.1016/j.surfcoat.2015.12.083 | 1182 | 49.9 | 11.2 | 6.5 | 29.6 | 0 | 0 | 2.8 | 0 | 0 | 0 | 0 | 0 | 0 | 0 | 0 | 0 | 0 | 0 | 0 | 0
10.1016/j.surfcoat.2015.12.083 | 1163 | 79 | 6.7 | 8.1 | 0 | 6.2 | 0 | 0 | 0 | 0 | 0 | 0 | 0 | 0 | 0 | 0 | 0 | 0 | 0 | 0 | 0
10.1016/j.surfcoat.2015.12.083 | 1103 | 79.4 | 8.8 | 9.8 | 0 | 0 | 0 | 2 | 0 | 0 | 0 | 0 | 0 | 0 | 0 | 0 | 0 | 0 | 0 | 0 | 0
10.1016/j.msea.2015.08.044 | 1070 | 81 | 7 | 8 | 0 | 4 | 0 | 0 | 0 | 0 | 0 | 0 | 0 | 0 | 0 | 0 | 0 | 0 | 0 | 0 | 0
10.1016/j.surfcoat.2015.12.083 | 1039 | 79.9 | 9.4 | 10.7 | 0 | 0 | 0 | 0 | 0 | 0 | 0 | 0 | 0 | 0 | 0 | 0 | 0 | 0 | 0 | 0 | 0
10.1016/j.msea.2015.08.044 | 983 | 85.4 | 6.4 | 6 | 0 | 2.2 | 0 | 0 | 0 | 0 | 0 | 0 | 0 | 0 | 0 | 0 | 0 | 0 | 0 | 0 | 0
10.1016/j.actamat.2015.06.034 | 928 | 83 | 10 | 0 | 0 | 0 | 0 | 2 | 0 | 5 | 0 | 0 | 0 | 0 | 0 | 0 | 0 | 0 | 0 | 0 | 0
10.1016/j.msea.2015.08.044 | 881 | 65.3 | 7.3 | 7.2 | 20.2 | 0 | 0 | 0 | 0 | 0 | 0 | 0 | 0 | 0 | 0 | 0 | 0 | 0 | 0 | 0 | 0
10.1016/j.msea.2015.08.044 | 854 | 85.9 | 7.3 | 6.8 | 0 | 0 | 0 | 0 | 0 | 0 | 0 | 0 | 0 | 0 | 0 | 0 | 0 | 0 | 0 | 0 | 0
10.1007/s11085-016-9623-2 | 1113 | 48 | 10 | 10 | 30 | 0 | 0 | 0 | 0 | 0 | 0 | 0 | 2 | 0 | 0 | 0 | 0 | 0 | 0 | 0 | 0
10.1007/s11085-016-9623-2 | 1104 | 48.5 | 10 | 10 | 30 | 0 | 0 | 0 | 0 | 0 | 0 | 0 | 1.5 | 0 | 0 | 0 | 0 | 0 | 0 | 0 | 0
10.1007/s11085-016-9623-2 | 1091 | 49 | 10 | 10 | 30 | 0 | 0 | 0 | 0 | 0 | 0 | 0 | 1 | 0 | 0 | 0 | 0 | 0 | 0 | 0 | 0
10.1016/j.jallcom.2016.07.159 | 1080 | 50.7 | 5.5 | 0 | 17 | 5 | 21.4 | 0 | 0 | 0 | 0 | 0 | 0 | 0 | 0 | 0 | 0 | 0 | 0 | 0 | 0
10.1016/j.jallcom.2016.07.159 | 1078 | 50.3 | 3.1 | 0 | 17.3 | 7.9 | 21.5 | 0 | 0 | 0 | 0 | 0 | 0 | 0 | 0 | 0 | 0 | 0 | 0 | 0 | 0
10.1007/s11085-016-9623-2 | 1075 | 49.5 | 10 | 10 | 30 | 0 | 0 | 0 | 0 | 0 | 0 | 0 | 0.5 | 0 | 0 | 0 | 0 | 0 | 0 | 0 | 0
10.1016/j.jallcom.2016.07.159 | 1062 | 50.7 | 3.1 | 0 | 27.2 | 8.1 | 10.9 | 0 | 0 | 0 | 0 | 0 | 0 | 0 | 0 | 0 | 0 | 0 | 0 | 0 | 0
10.1007/s11085-016-9623-2 | 1057 | 50 | 10 | 10 | 30 | 0 | 0 | 0 | 0 | 0 | 0 | 0 | 0 | 0 | 0 | 0 | 0 | 0 | 0 | 0 | 0
10.1016/j.actamat.2016.07.014 | 1056 | 79.1 | 8.9 | 12 | 0 | 0 | 0 | 0 | 0 | 0 | 0 | 0 | 0 | 0 | 0 | 0 | 0 | 0 | 0 | 0 | 0
10.1016/j.jallcom.2016.07.159 | 1055 | 54.7 | 3 | 0 | 18.3 | 7.8 | 16.2 | 0 | 0 | 0 | 0 | 0 | 0 | 0 | 0 | 0 | 0 | 0 | 0 | 0 | 0
10.1007/s10853-016-0026-1 | 1030 | 51 | 10 | 0 | 30 | 2 | 0 | 0 | 0 | 5 | 0 | 2 | 0 | 0 | 0 | 0 | 0 | 0 | 0 | 0 | 0
10.1016/j.jallcom.2016.07.159 | 1014 | 36.6 | 8.6 | 0 | 36.1 | 2.7 | 16 | 0 | 0 | 0 | 0 | 0 | 0 | 0 | 0 | 0 | 0 | 0 | 0 | 0 | 0
10.1016/j.corsci.2016.12.009 | 1010 | 40 | 10 | 3 | 29 | 0 | 17 | 1 | 0 | 0 | 0 | 0 | 0 | 0 | 0 | 0 | 0 | 0 | 0 | 0 | 0
10.1007/s11661-016-3775-1 | 1000 | 81.8 | 9.2 | 9 | 0 | 0 | 0 | 0 | 0 | 0 | 0 | 0 | 0 | 0 | 0 | 0 | 0 | 0 | 0 | 0 | 0
10.1016/j.corsci.2016.12.009 | 1000 | 36 | 10 | 3 | 35 | 0 | 15 | 1 | 0 | 0 | 0 | 0 | 0 | 0 | 0 | 0 | 0 | 0 | 0 | 0 | 0
10.1007/s11085-016-9623-2 | 998 | 53 | 10 | 5 | 30 | 0 | 0 | 0 | 0 | 0 | 0 | 0 | 2 | 0 | 0 | 0 | 0 | 0 | 0 | 0 | 0
10.1016/j.actamat.2016.08.023 | 992 | 83 | 10 | 5 | 0 | 0 | 0 | 2 | 0 | 0 | 0 | 0 | 0 | 0 | 0 | 0 | 0 | 0 | 0 | 0 | 0
10.1016/j.corsci.2016.12.009 | 990 | 33.5 | 12 | 3 | 33.5 | 0 | 17 | 1 | 0 | 0 | 0 | 0 | 0 | 0 | 0 | 0 | 0 | 0 | 0 | 0 | 0
10.1016/j.jallcom.2016.07.159 | 985 | 53.4 | 5 | 0 | 18.3 | 5.2 | 16.1 | 0 | 0 | 0 | 0 | 0 | 0 | 0 | 0 | 0 | 0 | 0 | 0 | 0 | 0
10.1016/j.jallcom.2016.07.159 | 963 | 58.5 | 5.4 | 0 | 19.7 | 5.3 | 11 | 0 | 0 | 0 | 0 | 0 | 0 | 0 | 0 | 0 | 0 | 0 | 0 | 0 | 0
10.1016/j.jallcom.2016.07.159 | 916 | 54.7 | 7.1 | 0 | 19 | 2.7 | 16.5 | 0 | 0 | 0 | 0 | 0 | 0 | 0 | 0 | 0 | 0 | 0 | 0 | 0 | 0
10.1016/j.jallcom.2016.07.159 | 903 | 59.1 | 7.5 | 0 | 19.7 | 2.6 | 11.1 | 0 | 0 | 0 | 0 | 0 | 0 | 0 | 0 | 0 | 0 | 0 | 0 | 0 | 0
10.1016/j.jallcom.2016.07.159 | 899 | 50.5 | 7.8 | 0 | 17.2 | 2.6 | 21.8 | 0 | 0 | 0 | 0 | 0 | 0 | 0 | 0 | 0 | 0 | 0 | 0 | 0 | 0
10.1016/j.actamat.2016.08.023 | 881 | 66 | 7 | 7 | 20 | 0 | 0 | 0 | 0 | 0 | 0 | 0 | 0 | 0 | 0 | 0 | 0 | 0 | 0 | 0 | 0
10.1016/j.actamat.2016.08.023 | 854 | 86 | 7 | 7 | 0 | 0 | 0 | 0 | 0 | 0 | 0 | 0 | 0 | 0 | 0 | 0 | 0 | 0 | 0 | 0 | 0
10.1007/s11661-017-4040-y | 1268 | 47 | 11 | 5.5 | 30 | 4 | 0 | 2.5 | 0 | 0 | 0 | 0 | 0 | 0 | 0 | 0 | 0 | 0 | 0 | 0 | 0
10.1007/s11661-017-4040-y | 1265 | 48.5 | 11.5 | 3.5 | 30 | 4 | 0 | 2.5 | 0 | 0 | 0 | 0 | 0 | 0 | 0 | 0 | 0 | 0 | 0 | 0 | 0
10.1007/s11661-017-4040-y | 1235 | 47.5 | 10.5 | 7.5 | 30 | 2 | 0 | 2.5 | 0 | 0 | 0 | 0 | 0 | 0 | 0 | 0 | 0 | 0 | 0 | 0 | 0
10.1007/s11661-017-4040-y | 1233 | 49 | 11 | 5.5 | 30 | 2 | 0 | 2.5 | 0 | 0 | 0 | 0 | 0 | 0 | 0 | 0 | 0 | 0 | 0 | 0 | 0
10.1007/s11661-017-4040-y | 1183 | 52 | 7 | 5 | 30 | 4 | 0 | 2 | 0 | 0 | 0 | 0 | 0 | 0 | 0 | 0 | 0 | 0 | 0 | 0 | 0
10.1007/s11661-017-4040-y | 1167 | 51 | 7 | 7 | 30 | 4 | 0 | 1 | 0 | 0 | 0 | 0 | 0 | 0 | 0 | 0 | 0 | 0 | 0 | 0 | 0
10.1016/j.jmst.2017.04.012 | 1157 | 80 | 7 | 7 | 0 | 4 | 0 | 2 | 0 | 0 | 0 | 0 | 0 | 0 | 0 | 0 | 0 | 0 | 0 | 0 | 0
10.1007/s11661-017-4040-y | 1153 | 79.2 | 7.6 | 9.2 | 0 | 2.1 | 0 | 1.9 | 0 | 0 | 0 | 0 | 0 | 0 | 0 | 0 | 0 | 0 | 0 | 0 | 0
10.1016/j.msea.2017.08.034 | 1153 | 79 | 9 | 8 | 0 | 2 | 0 | 2 | 0 | 0 | 0 | 0 | 0 | 0 | 0 | 0 | 0 | 0 | 0 | 0 | 0
10.1016/j.jmst.2017.04.012 | 1143 | 80 | 7 | 6 | 0 | 4 | 0 | 2 | 0 | 1 | 0 | 0 | 0 | 0 | 0 | 0 | 0 | 0 | 0 | 0 | 0
10.1007/s11661-017-4040-y | 1134 | 81 | 7 | 7 | 0 | 4 | 0 | 1 | 0 | 0 | 0 | 0 | 0 | 0 | 0 | 0 | 0 | 0 | 0 | 0 | 0
10.1007/s11661-017-4040-y | 1113 | 81.5 | 7.5 | 7.7 | 0 | 3.3 | 0 | 0 | 0 | 0 | 0 | 0 | 0 | 0 | 0 | 0 | 0 | 0 | 0 | 0 | 0
10.1007/s11661-017-4040-y | 1104 | 81.3 | 7.6 | 9.2 | 0 | 0 | 0 | 1.9 | 0 | 0 | 0 | 0 | 0 | 0 | 0 | 0 | 0 | 0 | 0 | 0 | 0
10.1007/s11661-017-4040-y | 1101 | 81.5 | 8.1 | 8.4 | 0 | 0 | 0 | 2 | 0 | 0 | 0 | 0 | 0 | 0 | 0 | 0 | 0 | 0 | 0 | 0 | 0
10.1007/s11661-017-4040-y | 1100 | 50 | 10 | 10 | 30 | 0 | 0 | 0 | 0 | 0 | 0 | 0 | 0 | 0 | 0 | 0 | 0 | 0 | 0 | 0 | 0
10.1007/s11661-017-4040-y | 1098 | 62 | 9 | 7 | 20 | 2 | 0 | 0 | 0 | 0 | 0 | 0 | 0 | 0 | 0 | 0 | 0 | 0 | 0 | 0 | 0
10.1016/j.jmst.2017.04.012 | 1087 | 81 | 9 | 8 | 0 | 0 | 0 | 2 | 0 | 0 | 0 | 0 | 0 | 0 | 0 | 0 | 0 | 0 | 0 | 0 | 0
10.1016/j.jmst.2017.04.012 | 1082 | 79 | 9 | 8 | 0 | 0 | 0 | 2 | 0 | 2 | 0 | 0 | 0 | 0 | 0 | 0 | 0 | 0 | 0 | 0 | 0
10.1007/s11661-017-4040-y | 1080 | 79.68 | 8.4 | 9.6 | 0 | 2.2 | 0 | 0 | 0.12 | 0 | 0 | 0 | 0 | 0 | 0 | 0 | 0 | 0 | 0 | 0 | 0
10.1007/s10853-017-1159-6 | 1078 | 41 | 10 | 0 | 30 | 2 | 10 | 2 | 0 | 5 | 0 | 0 | 0 | 0 | 0 | 0 | 0 | 0 | 0 | 0 | 0
10.1007/s11661-017-4040-y | 1075 | 80.86 | 7.9 | 9.1 | 0 | 2.1 | 0 | 0 | 0.04 | 0 | 0 | 0 | 0 | 0 | 0 | 0 | 0 | 0 | 0 | 0 | 0
10.1007/s10853-017-1159-6 | 1066 | 51 | 10 | 0 | 30 | 2 | 0 | 2 | 0 | 5 | 0 | 0 | 0 | 0 | 0 | 0 | 0 | 0 | 0 | 0 | 0
10.1007/s11661-017-4040-y | 1051 | 52.5 | 10 | 7.5 | 30 | 0 | 0 | 0 | 0 | 0 | 0 | 0 | 0 | 0 | 0 | 0 | 0 | 0 | 0 | 0 | 0
10.1007/s11661-017-4040-y | 1043 | 70.6 | 9.3 | 10.1 | 10 | 0 | 0 | 0 | 0 | 0 | 0 | 0 | 0 | 0 | 0 | 0 | 0 | 0 | 0 | 0 | 0
10.1016/j.calphad.2017.09.007 | 1038 | 80.3 | 9.3 | 10.4 | 0 | 0 | 0 | 0 | 0 | 0 | 0 | 0 | 0 | 0 | 0 | 0 | 0 | 0 | 0 | 0 | 0
10.1007/s10853-017-1159-6 | 1038 | 43 | 10 | 0 | 30 | 0 | 10 | 2 | 0 | 5 | 0 | 0 | 0 | 0 | 0 | 0 | 0 | 0 | 0 | 0 | 0
10.1016/j.calphad.2017.09.007 | 1035 | 80 | 10 | 10 | 0 | 0 | 0 | 0 | 0 | 0 | 0 | 0 | 0 | 0 | 0 | 0 | 0 | 0 | 0 | 0 | 0
10.1007/s11661-017-4040-y | 1033 | 79.9 | 9.4 | 10.7 | 0 | 0 | 0 | 0 | 0 | 0 | 0 | 0 | 0 | 0 | 0 | 0 | 0 | 0 | 0 | 0 | 0
10.1016/j.calphad.2017.09.007 | 1033 | 79.9 | 9.4 | 10.7 | 0 | 0 | 0 | 0 | 0 | 0 | 0 | 0 | 0 | 0 | 0 | 0 | 0 | 0 | 0 | 0 | 0
10.1016/j.calphad.2017.09.007 | 1027 | 81 | 9 | 10 | 0 | 0 | 0 | 0 | 0 | 0 | 0 | 0 | 0 | 0 | 0 | 0 | 0 | 0 | 0 | 0 | 0
10.1007/s11661-017-4040-y | 1027 | 80.7 | 9.3 | 10 | 0 | 0 | 0 | 0 | 0 | 0 | 0 | 0 | 0 | 0 | 0 | 0 | 0 | 0 | 0 | 0 | 0
10.1016/j.calphad.2017.09.007 | 1024 | 80.5 | 9.5 | 10 | 0 | 0 | 0 | 0 | 0 | 0 | 0 | 0 | 0 | 0 | 0 | 0 | 0 | 0 | 0 | 0 | 0
10.1007/s11661-017-4040-y | 1024 | 80.4 | 9.5 | 10.1 | 0 | 0 | 0 | 0 | 0 | 0 | 0 | 0 | 0 | 0 | 0 | 0 | 0 | 0 | 0 | 0 | 0
10.1007/s11661-017-4040-y | 1023 | 81 | 9.4 | 9.6 | 0 | 0 | 0 | 0 | 0 | 0 | 0 | 0 | 0 | 0 | 0 | 0 | 0 | 0 | 0 | 0 | 0
10.1016/j.calphad.2017.09.007 | 1023 | 81 | 9.4 | 9.6 | 0 | 0 | 0 | 0 | 0 | 0 | 0 | 0 | 0 | 0 | 0 | 0 | 0 | 0 | 0 | 0 | 0
10.1016/j.actamat.2017.06.024 | 1022 | 88 | 0 | 0 | 0 | 12 | 0 | 0 | 0 | 0 | 0 | 0 | 0 | 0 | 0 | 0 | 0 | 0 | 0 | 0 | 0
10.1016/j.calphad.2017.09.007 | 1022 | 81.3 | 9.2 | 9.5 | 0 | 0 | 0 | 0 | 0 | 0 | 0 | 0 | 0 | 0 | 0 | 0 | 0 | 0 | 0 | 0 | 0
10.1016/j.jmst.2017.04.012 | 1018 | 79 | 9 | 10 | 0 | 0 | 0 | 0 | 0 | 2 | 0 | 0 | 0 | 0 | 0 | 0 | 0 | 0 | 0 | 0 | 0
10.1007/s11661-017-4040-y | 1017 | 72 | 9.1 | 9.1 | 9.8 | 0 | 0 | 0 | 0 | 0 | 0 | 0 | 0 | 0 | 0 | 0 | 0 | 0 | 0 | 0 | 0
10.1007/s11661-017-4040-y | 1016 | 81.4 | 8.8 | 9.8 | 0 | 0 | 0 | 0 | 0 | 0 | 0 | 0 | 0 | 0 | 0 | 0 | 0 | 0 | 0 | 0 | 0
10.1016/j.calphad.2017.09.007 | 1016 | 81.4 | 8.8 | 9.8 | 0 | 0 | 0 | 0 | 0 | 0 | 0 | 0 | 0 | 0 | 0 | 0 | 0 | 0 | 0 | 0 | 0
10.1007/s10853-017-1159-6 | 1014 | 53 | 10 | 0 | 30 | 0 | 0 | 2 | 0 | 5 | 0 | 0 | 0 | 0 | 0 | 0 | 0 | 0 | 0 | 0 | 0
10.1016/j.calphad.2017.09.007 | 1007 | 81.75 | 8.25 | 10 | 0 | 0 | 0 | 0 | 0 | 0 | 0 | 0 | 0 | 0 | 0 | 0 | 0 | 0 | 0 | 0 | 0
10.1007/s11661-017-4040-y | 1007 | 81.6 | 8.3 | 10.1 | 0 | 0 | 0 | 0 | 0 | 0 | 0 | 0 | 0 | 0 | 0 | 0 | 0 | 0 | 0 | 0 | 0
10.1016/j.calphad.2017.09.007 | 1007 | 80 | 12.5 | 7.5 | 0 | 0 | 0 | 0 | 0 | 0 | 0 | 0 | 0 | 0 | 0 | 0 | 0 | 0 | 0 | 0 | 0
10.1007/s11661-017-4040-y | 1007 | 79.9 | 12.4 | 7.7 | 0 | 0 | 0 | 0 | 0 | 0 | 0 | 0 | 0 | 0 | 0 | 0 | 0 | 0 | 0 | 0 | 0
10.1007/s11661-017-4040-y | 994 | 72.5 | 10 | 7.5 | 10 | 0 | 0 | 0 | 0 | 0 | 0 | 0 | 0 | 0 | 0 | 0 | 0 | 0 | 0 | 0 | 0
10.1016/j.calphad.2017.09.007 | 991 | 83 | 9 | 8 | 0 | 0 | 0 | 0 | 0 | 0 | 0 | 0 | 0 | 0 | 0 | 0 | 0 | 0 | 0 | 0 | 0
10.1007/s10853-017-1159-6 | 990 | 81.2 | 9 | 9.8 | 0 | 0 | 0 | 0 | 0 | 0 | 0 | 0 | 0 | 0 | 0 | 0 | 0 | 0 | 0 | 0 | 0
10.1016/j.calphad.2017.09.007 | 978 | 82.8 | 9 | 8.2 | 0 | 0 | 0 | 0 | 0 | 0 | 0 | 0 | 0 | 0 | 0 | 0 | 0 | 0 | 0 | 0 | 0
10.1007/s11661-017-4040-y | 978 | 73.4 | 9.2 | 7.6 | 9.8 | 0 | 0 | 0 | 0 | 0 | 0 | 0 | 0 | 0 | 0 | 0 | 0 | 0 | 0 | 0 | 0
10.1016/j.jmst.2017.04.012 | 977 | 82 | 9 | 7 | 0 | 0 | 0 | 0 | 0 | 2 | 0 | 0 | 0 | 0 | 0 | 0 | 0 | 0 | 0 | 0 | 0
10.1016/j.calphad.2017.09.007 | 975 | 82.5 | 10 | 7.5 | 0 | 0 | 0 | 0 | 0 | 0 | 0 | 0 | 0 | 0 | 0 | 0 | 0 | 0 | 0 | 0 | 0
10.1007/s11661-017-4040-y | 975 | 82.4 | 10 | 7.6 | 0 | 0 | 0 | 0 | 0 | 0 | 0 | 0 | 0 | 0 | 0 | 0 | 0 | 0 | 0 | 0 | 0
10.1016/j.calphad.2017.09.007 | 965 | 84 | 9 | 7 | 0 | 0 | 0 | 0 | 0 | 0 | 0 | 0 | 0 | 0 | 0 | 0 | 0 | 0 | 0 | 0 | 0
10.1007/s11661-017-4040-y | 963 | 83.5 | 8.1 | 8.4 | 0 | 0 | 0 | 0 | 0 | 0 | 0 | 0 | 0 | 0 | 0 | 0 | 0 | 0 | 0 | 0 | 0
10.1016/j.calphad.2017.09.007 | 961 | 83.5 | 9 | 7.5 | 0 | 0 | 0 | 0 | 0 | 0 | 0 | 0 | 0 | 0 | 0 | 0 | 0 | 0 | 0 | 0 | 0
10.1007/s11661-017-4040-y | 961 | 83.2 | 9.3 | 7.5 | 0 | 0 | 0 | 0 | 0 | 0 | 0 | 0 | 0 | 0 | 0 | 0 | 0 | 0 | 0 | 0 | 0
10.1016/j.calphad.2017.09.007 | 948 | 85 | 9 | 6 | 0 | 0 | 0 | 0 | 0 | 0 | 0 | 0 | 0 | 0 | 0 | 0 | 0 | 0 | 0 | 0 | 0
10.1016/j.calphad.2017.09.007 | 937 | 84.2 | 8.9 | 6.9 | 0 | 0 | 0 | 0 | 0 | 0 | 0 | 0 | 0 | 0 | 0 | 0 | 0 | 0 | 0 | 0 | 0
10.1016/j.calphad.2017.09.007 | 919 | 85 | 7 | 8 | 0 | 0 | 0 | 0 | 0 | 0 | 0 | 0 | 0 | 0 | 0 | 0 | 0 | 0 | 0 | 0 | 0
10.1007/s11661-017-4399-9 | 808 | 29 | 8.7 | 0 | 21.6 | 0 | 19 | 0 | 0 | 0 | 0 | 3.7 | 0 | 0 | 18 | 0 | 0 | 0 | 0 | 0 | 0
10.1007/s11661-017-4399-9 | 762 | 29 | 8.8 | 0 | 20.4 | 0 | 19 | 0 | 0 | 0 | 0 | 4.8 | 0 | 0 | 18 | 0 | 0 | 0 | 0 | 0 | 0
10.1016/j.msea.2018.07.106 | 1236 | 47.5 | 9.5 | 7.2 | 31.2 | 2.8 | 0 | 1.8 | 0 | 0 | 0 | 0 | 0 | 0 | 0 | 0 | 0 | 0 | 0 | 0 | 0
10.1016/j.actamat.2018.08.014 | 1200 | 83.9 | 8.8 | 7.3 | 0 | 0 | 0 | 0 | 0 | 0 | 0 | 0 | 0 | 0 | 0 | 0 | 0 | 0 | 0 | 0 | 0
10.1007/s11661-018-4705-1 | 1174 | 44.5 | 8 | 5 | 32 | 2.5 | 6 | 1.5 | 0 | 0 | 0 | 0 | 0.4 | 0 | 0 | 0.1 | 0 | 0 | 0 | 0 | 0
10.1016/j.intermet.2018.10.027 | 1169 | 80.9 | 3 | 2.6 | 0 | 13.5 | 0 | 0 | 0 | 0 | 0 | 0 | 0 | 0 | 0 | 0 | 0 | 0 | 0 | 0 | 0
10.1016/j.actamat.2018.01.034 | 1167 | 51 | 7 | 7 | 30 | 4 | 0 | 1 | 0 | 0 | 0 | 0 | 0 | 0 | 0 | 0 | 0 | 0 | 0 | 0 | 0
10.1007/s11661-018-4705-1 | 1159 | 43.5 | 8 | 5 | 32 | 2.5 | 6 | 1.5 | 0 | 0 | 1 | 0 | 0.4 | 0 | 0 | 0.1 | 0 | 0 | 0 | 0 | 0
10.1016/j.intermet.2018.10.027 | 1158 | 82 | 0 | 2.7 | 0 | 13.2 | 2.1 | 0 | 0 | 0 | 0 | 0 | 0 | 0 | 0 | 0 | 0 | 0 | 0 | 0 | 0
10.1016/j.intermet.2018.10.027 | 1157 | 78.2 | 0 | 4.9 | 0 | 12.7 | 4.2 | 0 | 0 | 0 | 0 | 0 | 0 | 0 | 0 | 0 | 0 | 0 | 0 | 0 | 0
10.1016/j.intermet.2018.10.027 | 1153 | 78.5 | 5.6 | 2.6 | 0 | 13.3 | 0 | 0 | 0 | 0 | 0 | 0 | 0 | 0 | 0 | 0 | 0 | 0 | 0 | 0 | 0
10.1016/j.intermet.2018.10.027 | 1144 | 82.2 | 0 | 3.1 | 0 | 14.7 | 0 | 0 | 0 | 0 | 0 | 0 | 0 | 0 | 0 | 0 | 0 | 0 | 0 | 0 | 0
10.1016/j.actamat.2018.01.034 | 1134 | 71 | 7 | 7 | 10 | 4 | 0 | 1 | 0 | 0 | 0 | 0 | 0 | 0 | 0 | 0 | 0 | 0 | 0 | 0 | 0
10.1016/j.actamat.2018.01.034 | 1126 | 52 | 7 | 2 | 30 | 4 | 0 | 1 | 0 | 3 | 0 | 1 | 0 | 0 | 0 | 0 | 0 | 0 | 0 | 0 | 0
10.1016/j.scriptamat.2018.05.041 | 1119 | 84 | 0 | 0 | 0 | 12 | 0 | 0 | 0 | 4 | 0 | 0 | 0 | 0 | 0 | 0 | 0 | 0 | 0 | 0 | 0
10.1007/s11661-018-4705-1 | 1111 | 56.5 | 8 | 5 | 20 | 2.5 | 6 | 1.5 | 0 | 0 | 0 | 0 | 0.4 | 0 | 0 | 0.1 | 0 | 0 | 0 | 0 | 0
10.1016/j.actamat.2018.01.034 | 1105 | 52 | 7 | 0 | 30 | 4 | 0 | 1 | 0 | 5 | 0 | 1 | 0 | 0 | 0 | 0 | 0 | 0 | 0 | 0 | 0
10.1007/s11661-018-4795-9 | 1105 | 46 | 10 | 0 | 30 | 2 | 5 | 2 | 0 | 5 | 0 | 0 | 0 | 0 | 0 | 0 | 0 | 0 | 0 | 0 | 0
10.1016/j.msea.2018.09.058 | 1105 | 42.753 | 8.15 | 2.82 | 30.07 | 3.57 | 11.75 | 0.78 | 0 | 0 | 0 | 0 | 0 | 0 | 0 | 0.08 | 0 | 0 | 0.027 | 0 | 0
10.1007/s11661-018-4768-z | 1087 | 78.3 | 10.6 | 8.3 | 0 | 1.6 | 0 | 0 | 0 | 0 | 0 | 1.2 | 0 | 0 | 0 | 0 | 0 | 0 | 0 | 0 | 0
10.1016/j.msea.2018.09.058 | 1085 | 42.396 | 8.23 | 0.83 | 29.98 | 3.56 | 12.02 | 0.8 | 0 | 2.07 | 0 | 0 | 0 | 0 | 0 | 0.09 | 0 | 0 | 0.024 | 0 | 0
10.1016/j.actamat.2018.01.034 | 1082 | 52 | 7 | 0 | 30 | 4 | 0 | 0 | 0 | 5 | 0 | 2 | 0 | 0 | 0 | 0 | 0 | 0 | 0 | 0 | 0
10.1016/j.actamat.2018.01.034 | 1076 | 72 | 7 | 2 | 10 | 4 | 0 | 1 | 0 | 3 | 0 | 1 | 0 | 0 | 0 | 0 | 0 | 0 | 0 | 0 | 0
10.1007/s11661-018-4768-z | 1074 | 78.8 | 11.3 | 7.9 | 0 | 0 | 0 | 1.1 | 0 | 0 | 0 | 0.9 | 0 | 0 | 0 | 0 | 0 | 0 | 0 | 0 | 0
10.1016/j.msea.2018.09.058 | 1074 | 44.517 | 6.09 | 1.8 | 30.19 | 3.59 | 11.86 | 0.8 | 0 | 1.05 | 0 | 0 | 0 | 0 | 0 | 0.08 | 0 | 0 | 0.023 | 0 | 0
10.1016/j.msea.2018.07.106 | 1049 | 52.8 | 9.6 | 7.1 | 30.5 | 0 | 0 | 0 | 0 | 0 | 0 | 0 | 0 | 0 | 0 | 0 | 0 | 0 | 0 | 0 | 0
10.1007/s11661-018-4689-x | 1035 | 48.2 | 3.7 | 19.9 | 27.8 | 0 | 0 | 0 | 0.01 | 0 | 0 | 0 | 0.35 | 0 | 0 | 0 | 0 | 0 | 0.02 | 0 | 0
10.1016/j.actamat.2018.01.034 | 1033 | 72 | 7 | 0 | 10 | 4 | 0 | 1 | 0 | 5 | 0 | 1 | 0 | 0 | 0 | 0 | 0 | 0 | 0 | 0 | 0
10.1016/j.intermet.2018.10.027 | 1022 | 89 | 0 | 0 | 0 | 11 | 0 | 0 | 0 | 0 | 0 | 0 | 0 | 0 | 0 | 0 | 0 | 0 | 0 | 0 | 0
10.1016/j.actamat.2018.01.034 | 1021 | 72 | 7 | 0 | 10 | 4 | 0 | 0 | 0 | 5 | 0 | 2 | 0 | 0 | 0 | 0 | 0 | 0 | 0 | 0 | 0
10.1016/j.msea.2018.11.087 | 983 | 83.5 | 9.9 | 4.8 | 0 | 0 | 0 | 1.8 | 0 | 0 | 0 | 0 | 0 | 0 | 0 | 0 | 0 | 0 | 0 | 0 | 0
10.1016/j.matdes.2019.107912 | 1269 | 46 | 10.5 | 7 | 30 | 4 | 0 | 2.5 | 0 | 0 | 0 | 0 | 0 | 0 | 0 | 0 | 0 | 0 | 0 | 0 | 0
10.1016/j.msea.2019.01.097 | 1247 | 48.8 | 9.5 | 4.4 | 30.8 | 3.8 | 0 | 2.7 | 0 | 0 | 0 | 0 | 0 | 0 | 0 | 0 | 0 | 0 | 0 | 0 | 0
10.1016/j.actamat.2019.03.013 | 1242 | 49 | 10 | 0 | 30 | 2 | 0 | 4 | 0 | 0 | 0 | 0 | 0 | 5 | 0 | 0 | 0 | 0 | 0 | 0 | 0
10.1016/j.msea.2019.01.097 | 1236 | 47.5 | 9.5 | 7.2 | 31.2 | 2.8 | 0 | 1.8 | 0 | 0 | 0 | 0 | 0 | 0 | 0 | 0 | 0 | 0 | 0 | 0 | 0
10.1016/j.matdes.2019.107912 | 1202 | 50 | 11 | 4 | 30 | 4 | 0 | 1 | 0 | 0 | 0 | 0 | 0 | 0 | 0 | 0 | 0 | 0 | 0 | 0 | 0
10.1016/j.matdes.2019.107912 | 1178 | 59 | 9 | 6 | 20 | 0 | 0 | 4 | 0 | 2 | 0 | 0 | 0 | 0 | 0 | 0 | 0 | 0 | 0 | 0 | 0
10.1016/j.actamat.2019.03.013 | 1172 | 51 | 10 | 0 | 30 | 0 | 0 | 4 | 0 | 0 | 0 | 0 | 0 | 5 | 0 | 0 | 0 | 0 | 0 | 0 | 0
10.1016/j.matdes.2019.107912 | 1167 | 51 | 7 | 7 | 30 | 4 | 0 | 1 | 0 | 0 | 0 | 0 | 0 | 0 | 0 | 0 | 0 | 0 | 0 | 0 | 0
10.1016/j.msea.2019.138034 | 1166 | 50 | 10 | 5 | 30 | 4 | 0 | 1 | 0 | 0 | 0 | 0 | 0 | 0 | 0 | 0 | 0 | 0 | 0 | 0 | 0
10.1016/j.matdes.2019.107912 | 1150 | 80 | 7 | 6 | 0 | 4 | 0 | 2 | 0 | 0 | 0 | 1 | 0 | 0 | 0 | 0 | 0 | 0 | 0 | 0 | 0
10.1016/j.actamat.2019.03.013 | 1148 | 51 | 7.5 | 0 | 30 | 0 | 0 | 4 | 0 | 0 | 0 | 0 | 0 | 7.5 | 0 | 0 | 0 | 0 | 0 | 0 | 0
10.1016/j.matdes.2019.107912 | 1143 | 80 | 7 | 6 | 0 | 4 | 0 | 2 | 0 | 1 | 0 | 0 | 0 | 0 | 0 | 0 | 0 | 0 | 0 | 0 | 0
10.1016/j.matdes.2019.107912 | 1137 | 72 | 5 | 5 | 10 | 8 | 0 | 0 | 0 | 0 | 0 | 0 | 0 | 0 | 0 | 0 | 0 | 0 | 0 | 0 | 0
10.1016/j.matdes.2019.107912 | 1131 | 80 | 7 | 8 | 0 | 4 | 0 | 1 | 0 | 0 | 0 | 0 | 0 | 0 | 0 | 0 | 0 | 0 | 0 | 0 | 0
10.1016/j.actamat.2019.03.013 | 1119 | 51 | 5 | 0 | 30 | 0 | 0 | 4 | 0 | 0 | 0 | 0 | 0 | 10 | 0 | 0 | 0 | 0 | 0 | 0 | 0
10.1016/j.actamat.2019.04.031 | 1100 | 75 | 0 | 0 | 0 | 11 | 14 | 0 | 0 | 0 | 0 | 0 | 0 | 0 | 0 | 0 | 0 | 0 | 0 | 0 | 0
10.1016/j.actamat.2019.04.031 | 1091 | 80 | 0 | 0 | 0 | 5 | 0 | 0 | 0 | 0 | 0 | 0 | 0 | 15 | 0 | 0 | 0 | 0 | 0 | 0 | 0
10.1016/j.intermet.2019.106612 | 1085 | 83 | 0 | 0 | 0 | 12 | 0 | 0 | 0 | 0 | 5 | 0 | 0 | 0 | 0 | 0 | 0 | 0 | 0 | 0 | 0
10.1016/j.matdes.2019.107912 | 1079 | 79.4 | 8.8 | 9.8 | 0 | 0 | 0 | 2 | 0 | 0 | 0 | 0 | 0 | 0 | 0 | 0 | 0 | 0 | 0 | 0 | 0
10.1016/j.msea.2019.138034 | 1076 | 79.4 | 8.8 | 9.8 | 0 | 2 | 0 | 0 | 0 | 0 | 0 | 0 | 0 | 0 | 0 | 0 | 0 | 0 | 0 | 0 | 0
10.1016/j.intermet.2019.106612 | 1073 | 85 | 0 | 0 | 0 | 12 | 0 | 0 | 0 | 0 | 3 | 0 | 0 | 0 | 0 | 0 | 0 | 0 | 0 | 0 | 0
10.1016/j.jallcom.2019.01.289 | 1065 | 80 | 9 | 9 | 0 | 0 | 0 | 2 | 0 | 0 | 0 | 0 | 0 | 0 | 0 | 0 | 0 | 0 | 0 | 0 | 0
10.1016/j.intermet.2019.106612 | 1059 | 87 | 0 | 0 | 0 | 12 | 0 | 0 | 0 | 0 | 1 | 0 | 0 | 0 | 0 | 0 | 0 | 0 | 0 | 0 | 0
10.1016/j.msea.2019.01.097 | 1049 | 52.8 | 9.6 | 7.1 | 30.5 | 0 | 0 | 0 | 0 | 0 | 0 | 0 | 0 | 0 | 0 | 0 | 0 | 0 | 0 | 0 | 0
10.1016/j.jallcom.2019.01.289 | 1038 | 80 | 9 | 9 | 0 | 0 | 0 | 0 | 0 | 0 | 0 | 2 | 0 | 0 | 0 | 0 | 0 | 0 | 0 | 0 | 0
10.1016/j.jallcom.2019.01.289 | 1036 | 80 | 9 | 9 | 2 | 0 | 0 | 0 | 0 | 0 | 0 | 0 | 0 | 0 | 0 | 0 | 0 | 0 | 0 | 0 | 0
10.1007/s11661-019-05494-5 | 1035 | 43.83 | 9.05 | 1.26 | 29.69 | 0 | 12.43 | 0 | 0 | 0 | 0 | 3.74 | 0 | 0 | 0 | 0 | 0 | 0 | 0 | 0 | 0
10.1016/j.jallcom.2019.01.289 | 1012 | 80 | 9 | 9 | 0 | 0 | 0 | 0 | 0 | 0 | 0 | 0 | 0 | 2 | 0 | 0 | 0 | 0 | 0 | 0 | 0
10.1016/j.jallcom.2019.01.289 | 1006 | 80 | 9 | 9 | 0 | 0 | 0 | 0 | 0 | 0 | 0 | 0 | 2 | 0 | 0 | 0 | 0 | 0 | 0 | 0 | 0
10.1007/s11661-019-05494-5 | 1005 | 44.41 | 8.69 | 3.09 | 29.89 | 0 | 12.11 | 0 | 0 | 0 | 0 | 1.81 | 0 | 0 | 0 | 0 | 0 | 0 | 0 | 0 | 0
10.1007/s11661-019-05494-5 | 996 | 43.76 | 9.03 | 4.07 | 29.91 | 0 | 12.19 | 0 | 0 | 0 | 0 | 1.04 | 0 | 0 | 0 | 0 | 0 | 0 | 0 | 0 | 0
10.1016/j.actamat.2019.05.058 | 992 | 83 | 9 | 8 | 0 | 0 | 0 | 0 | 0 | 0 | 0 | 0 | 0 | 0 | 0 | 0 | 0 | 0 | 0 | 0 | 0
10.1016/j.actamat.2019.01.046 | 990 | 53 | 10 | 0 | 30 | 0 | 0 | 0 | 0 | 5 | 0 | 2 | 0 | 0 | 0 | 0 | 0 | 0 | 0 | 0 | 0
10.1016/j.jallcom.2019.01.289 | 989 | 80 | 9 | 9 | 0 | 0 | 0 | 0 | 0 | 2 | 0 | 0 | 0 | 0 | 0 | 0 | 0 | 0 | 0 | 0 | 0
10.1016/j.msea.2019.138034 | 976 | 80.8 | 8.9 | 10.3 | 0 | 0 | 0 | 0 | 0 | 0 | 0 | 0 | 0 | 0 | 0 | 0 | 0 | 0 | 0 | 0 | 0
10.1016/j.jallcom.2019.01.289 | 976 | 80 | 9 | 9 | 2 | 0 | 0 | 0 | 0 | 0 | 0 | 0 | 0 | 0 | 0 | 0 | 0 | 0 | 0 | 0 | 0
10.1016/j.jallcom.2019.01.289 | 974 | 80 | 9 | 9 | 0 | 0 | 2 | 0 | 0 | 0 | 0 | 0 | 0 | 0 | 0 | 0 | 0 | 0 | 0 | 0 | 0
10.1007/s11661-019-05494-5 | 973 | 44.04 | 8.86 | 5.07 | 29.71 | 0 | 12.32 | 0 | 0 | 0 | 0 | 0 | 0 | 0 | 0 | 0 | 0 | 0 | 0 | 0 | 0
10.1016/j.actamat.2019.04.031 | 965 | 76.96 | 5 | 0 | 10 | 2 | 0 | 3 | 0.04 | 0 | 0 | 0 | 0 | 3 | 0 | 0 | 0 | 0 | 0 | 0 | 0
10.1016/j.actamat.2019.04.031 | 965 | 72.96 | 5 | 0 | 10 | 2 | 4 | 3 | 0.04 | 0 | 0 | 0 | 0 | 3 | 0 | 0 | 0 | 0 | 0 | 0 | 0
10.1007/s11661-019-05494-5 | 964 | 44.07 | 8.9 | 3.92 | 29.49 | 0 | 12.58 | 0 | 0 | 1.04 | 0 | 0 | 0 | 0 | 0 | 0 | 0 | 0 | 0 | 0 | 0
10.1016/j.msea.2019.138034 | 920 | 84.1 | 8.5 | 7.4 | 0 | 0 | 0 | 0 | 0 | 0 | 0 | 0 | 0 | 0 | 0 | 0 | 0 | 0 | 0 | 0 | 0
10.1016/j.jallcom.2020.154790 | 1225 | 48.9 | 11 | 5.5 | 30 | 2 | 0 | 2.5 | 0.1 | 0 | 0 | 0 | 0 | 0 | 0 | 0 | 0 | 0 | 0 | 0 | 0
10.1016/j.jallcom.2020.154790 | 1188 | 45.7 | 10.9 | 5.3 | 30 | 1.92 | 4 | 2.4 | 0.1 | 0 | 0 | 0 | 0 | 0 | 0 | 0 | 0 | 0 | 0 | 0 | 0
10.1016/j.jallcom.2020.154182 | 1173 | 45 | 11 | 4 | 30 | 4 | 5 | 1 | 0 | 0 | 0 | 0 | 0 | 0 | 0 | 0 | 0 | 0 | 0 | 0 | 0
10.1016/j.jallcom.2020.154182 | 1170 | 45 | 9 | 6 | 30 | 4 | 5 | 1 | 0 | 0 | 0 | 0 | 0 | 0 | 0 | 0 | 0 | 0 | 0 | 0 | 0
10.1016/j.actamat.2020.02.049 | 1161 | 54 | 12 | 0 | 30 | 0 | 0 | 4 | 0 | 0 | 0 | 0 | 0 | 0 | 0 | 0 | 0 | 0 | 0 | 0 | 0
10.1016/j.actamat.2020.02.049 | 1152 | 42 | 12 | 0 | 30 | 0 | 12 | 4 | 0 | 0 | 0 | 0 | 0 | 0 | 0 | 0 | 0 | 0 | 0 | 0 | 0
10.1016/j.jallcom.2020.154790 | 1152 | 42.5 | 10.1 | 5.1 | 30 | 1.85 | 8 | 2.3 | 0.1 | 0 | 0 | 0 | 0 | 0 | 0 | 0 | 0 | 0 | 0 | 0 | 0
10.1016/j.jallcom.2020.154182 | 1140 | 41 | 9 | 6 | 30 | 4 | 9 | 1 | 0 | 0 | 0 | 0 | 0 | 0 | 0 | 0 | 0 | 0 | 0 | 0 | 0
10.1016/j.msea.2020.139108 | 1129 | 51.9 | 7 | 2 | 30 | 4 | 0 | 1 | 0.1 | 3 | 0 | 1 | 0 | 0 | 0 | 0 | 0 | 0 | 0 | 0 | 0
10.1016/j.jallcom.2020.154790 | 1118 | 39.3 | 9.7 | 4.9 | 30 | 1.77 | 12 | 2.2 | 0.1 | 0 | 0 | 0 | 0 | 0 | 0 | 0 | 0 | 0 | 0 | 0 | 0
10.1016/j.msea.2020.139108 | 1114 | 48.69 | 6.69 | 1.91 | 30 | 3.82 | 4 | 0.96 | 0.1 | 2.87 | 0 | 0.96 | 0 | 0 | 0 | 0 | 0 | 0 | 0 | 0 | 0
10.1016/j.actamat.2020.02.049 | 1100 | 74 | 0 | 0 | 0 | 11 | 15 | 0 | 0 | 0 | 0 | 0 | 0 | 0 | 0 | 0 | 0 | 0 | 0 | 0 | 0
10.1016/j.actamat.2020.02.049 | 1098 | 79 | 9 | 10 | 0 | 0 | 0 | 2 | 0 | 0 | 0 | 0 | 0 | 0 | 0 | 0 | 0 | 0 | 0 | 0 | 0
10.1016/j.msea.2020.139108 | 1095 | 45.51 | 6.38 | 1.82 | 30 | 3.64 | 8 | 0.91 | 0.1 | 2.73 | 0 | 0.91 | 0 | 0 | 0 | 0 | 0 | 0 | 0 | 0 | 0
10.1016/j.msea.2020.139219 | 1085 | 42.5 | 8 | 1 | 30 | 3.5 | 12 | 1 | 0 | 2 | 0 | 0 | 0 | 0 | 0 | 0 | 0 | 0 | 0 | 0 | 0
10.1016/j.msea.2020.139108 | 1075 | 42.29 | 6.07 | 1.73 | 30 | 3.47 | 12 | 0.87 | 0.1 | 2.6 | 0 | 0.87 | 0 | 0 | 0 | 0 | 0 | 0 | 0 | 0 | 0
10.1016/j.msea.2020.139219 | 1070 | 43 | 6 | 3 | 32 | 2.5 | 12 | 1.5 | 0 | 0 | 0 | 0 | 0 | 0 | 0 | 0 | 0 | 0 | 0 | 0 | 0
10.1016/j.mtla.2020.100632 | 1066 | 51 | 10 | 0 | 30 | 2 | 0 | 2 | 0 | 5 | 0 | 0 | 0 | 0 | 0 | 0 | 0 | 0 | 0 | 0 | 0
10.1016/j.actamat.2020.01.004 | 1044 | 84 | 0 | 0 | 0 | 2 | 0 | 2 | 0 | 0 | 0 | 0 | 0 | 12 | 0 | 0 | 0 | 0 | 0 | 0 | 0
10.1016/j.actamat.2020.02.049 | 1032 | 50 | 8 | 0 | 30 | 0 | 0 | 0 | 0 | 0 | 0 | 0 | 0 | 12 | 0 | 0 | 0 | 0 | 0 | 0 | 0
10.1016/j.actamat.2020.02.049 | 1000 | 82 | 9 | 9 | 0 | 0 | 0 | 0 | 0 | 0 | 0 | 0 | 0 | 0 | 0 | 0 | 0 | 0 | 0 | 0 | 0
10.1016/j.actamat.2020.02.049 | 990 | 83.5 | 9 | 7.5 | 0 | 0 | 0 | 0 | 0 | 0 | 0 | 0 | 0 | 0 | 0 | 0 | 0 | 0 | 0 | 0 | 0
10.1016/j.actamat.2020.01.004 | 983 | 84 | 2 | 0 | 0 | 0 | 0 | 2 | 0 | 0 | 0 | 0 | 0 | 12 | 0 | 0 | 0 | 0 | 0 | 0 | 0
10.1016/j.jallcom.2020.154158 | 975 | 52.6 | 10.2 | 7 | 19.6 | 0 | 10.3 | 0 | 0 | 0 | 0 | 0 | 0.3 | 0 | 0 | 0 | 0 | 0 | 0 | 0 | 0
10.1016/j.actamat.2020.01.004 | 974 | 86 | 0 | 0 | 0 | 0 | 0 | 2 | 0 | 0 | 0 | 0 | 0 | 12 | 0 | 0 | 0 | 0 | 0 | 0 | 0
10.1016/j.jallcom.2020.154158 | 974 | 52.8 | 10.2 | 7.1 | 19.5 | 0 | 10.4 | 0 | 0 | 0 | 0 | 0 | 0 | 0 | 0 | 0 | 0 | 0 | 0 | 0 | 0
10.1016/j.jallcom.2020.154158 | 973 | 52.1 | 10 | 6.9 | 19.6 | 0 | 10.4 | 0 | 0 | 0 | 0 | 0 | 1 | 0 | 0 | 0 | 0 | 0 | 0 | 0 | 0
10.1016/j.jallcom.2020.154158 | 966 | 51.1 | 10.2 | 6.7 | 19.8 | 0 | 10.4 | 0 | 0 | 0 | 0 | 0 | 1.8 | 0 | 0 | 0 | 0 | 0 | 0 | 0 | 0
10.1016/j.jallcom.2020.154158 | 965 | 84 | 9 | 7 | 0 | 0 | 0 | 0 | 0 | 0 | 0 | 0 | 0 | 0 | 0 | 0 | 0 | 0 | 0 | 0 | 0
10.1016/j.actamat.2020.02.049 | 964 | 81 | 5 | 0 | 0 | 0 | 0 | 0 | 0 | 0 | 0 | 0 | 0 | 14 | 0 | 0 | 0 | 0 | 0 | 0 | 0
10.1016/j.jallcom.2020.154158 | 936 | 47.8 | 10.3 | 6.8 | 19.6 | 0 | 10.3 | 0 | 0 | 0 | 0 | 0 | 0 | 0 | 5.2 | 0 | 0 | 0 | 0 | 0 | 0
10.1016/j.jallcom.2020.154158 | 892 | 42.9 | 10.3 | 6.4 | 19.8 | 0 | 10.3 | 0 | 0 | 0 | 0 | 0 | 0 | 0 | 10.3 | 0 | 0 | 0 | 0 | 0 | 0
10.1016/j.jallcom.2020.154158 | 860 | 37.9 | 10.3 | 6.5 | 19.7 | 0 | 10.3 | 0 | 0 | 0 | 0 | 0 | 0 | 0 | 15.3 | 0 | 0 | 0 | 0 | 0 | 0
10.1016/j.msea.2004.01.030 | 1303 | 12.94 | 12.83 | 1.98 | 62.38 | 0 | 4.85 | 2.97 | 0 | 0 | 2.01 | 0 | 0 | 0 | 0 | 0.03 | 0 | 0 | 0 | 0 | 0
10.1016/j.msea.2004.01.030 | 1301 | 12.94 | 12.82 | 1.98 | 62.35 | 0 | 4.85 | 2.97 | 0 | 0 | 2.01 | 0 | 0 | 0 | 0 | 0.03 | 0 | 0 | 0.05 | 0 | 0
10.1016/j.msea.2004.01.030 | 1295 | 12.92 | 12.8 | 1.98 | 62.2 | 0 | 4.84 | 2.97 | 0 | 0 | 2 | 0 | 0 | 0 | 0 | 0.03 | 0 | 0 | 0.26 | 0 | 0
10.1016/j.msea.2004.01.030 | 1287 | 12.89 | 12.77 | 1.97 | 62.02 | 0 | 4.83 | 2.96 | 0 | 0 | 2 | 0 | 0 | 0 | 0 | 0.03 | 0 | 0 | 0.52 | 0 | 0
10.1016/j.msea.2004.01.030 | 1281 | 12.86 | 12.75 | 1.97 | 61.84 | 0 | 4.82 | 2.95 | 0 | 0 | 2 | 0 | 0 | 0 | 0 | 0.03 | 0 | 0 | 0.78 | 0 | 0
10.1016/j.msea.2005.09.030 | 1215 | 9.26 | 12.59 | 1.98 | 63.75 | 1.27 | 7.58 | 2.18 | 0 | 0.38 | 0.98 | 0 | 0 | 0 | 0 | 0.03 | 0 | 0 | 0 | 0 | 0
10.1016/j.msea.2007.04.098 | 1175 | 16.36 | 6.52 | 0 | 52.05 | 5.21 | 16.36 | 0.78 | 0.02 | 2.36 | 0 | 0 | 0 | 0 | 0 | 0 | 0 | 0 | 0.21 | 0 | 0
10.1007/s11661-007-9194-6 | 1150 | 14.34 | 5.22 | 0.38 | 54.93 | 5.88 | 17.34 | 0 | 0.015 | 1.76 | 0 | 0 | 0 | 0 | 0 | 0 | 0 | 0 | 0.07 | 0 | 0
10.1007/s11661-008-9746-4 | 1144 | 25.26 | 3.99 | 0.34 | 45.26 | 7.09 | 16.22 | 0 | 0.017 | 1.65 | 0 | 0 | 0 | 0 | 0 | 0 | 0 | 0 | 0.09 | 0 | 0
10.1016/j.msea.2008.02.008 | 1267 | 6.22 | 13.36 | 1.93 | 66.47 | 0 | 3.89 | 1.96 | 0 | 1.91 | 1.97 | 0 | 0 | 0 | 0 | 0.04 | 2.25 | 0 | 0 | 0 | 0
10.1016/j.msea.2008.02.008 | 1258 | 6.03 | 13.17 | 1.73 | 64.55 | 0 | 5.61 | 1.96 | 0 | 1.59 | 2.18 | 0 | 0 | 0 | 0 | 0.04 | 3.14 | 0 | 0 | 0 | 0
10.1007/s11661-009-9858-5 | 1185 | 16.99 | 9.94 | 0 | 52.2 | 4.91 | 12.94 | 0 | 0.02 | 1.88 | 0 | 0 | 0 | 0.75 | 0.1 | 0 | 0 | 0 | 0.27 | 0 | 0
10.1007/s11661-009-9844-y | 1153 | 0 | 15 | 0 | 77.4 | 0 | 5 | 0 | 0 | 0 | 0 | 0 | 0 | 0 | 0 | 0.1 | 0 | 0 | 0 | 0 | 2.5
10.1007/s11661-009-9844-y | 1143 | 0 | 15 | 0 | 77.4 | 0 | 5 | 0 | 0 | 0 | 0 | 0 | 0 | 0 | 0 | 0.1 | 0 | 2.5 | 0 | 0 | 0
10.1007/s10853-010-4630-1 | 1175 | 14.36 | 6.57 | 1.28 | 55.57 | 5.38 | 15.4 | 0 | 0.012 | 1.19 | 0 | 0 | 0 | 0 | 0 | 0.11 | 0 | 0 | 0.11 | 0 | 0
10.1007/s11661-010-0503-0 | 909 | 13.5 | 5.03 | 3.85 | 61.39 | 0 | 13.63 | 0 | 0 | 2.19 | 0 | 0 | 0 | 0 | 0 | 0 | 0 | 0 | 0.42 | 0 | 0
10.1016/j.msea.2010.05.019 | 1290 | 5.22 | 11.4 | 0.67 | 66.54 | 1.28 | 8.87 | 4.08 | 0 | 1.28 | 0.66 | 0 | 0 | 0 | 0 | 0 | 0 | 0 | 0 | 0 | 0
10.1007/s11661-010-0503-0 | 897 | 0 | 5.09 | 3.82 | 77.21 | 0 | 13.5 | 0 | 0 | 0 | 0 | 0 | 0 | 0 | 0 | 0 | 0 | 0 | 0.38 | 0 | 0
10.1016/j.jeurceramsoc.2010.03.015 | 1225 | 0 | 14.84 | 0 | 74.7 | 0 | 4.96 | 0 | 0.06 | 0 | 0 | 0 | 0 | 0 | 0 | 0.3 | 0 | 1.92 | 0.27 | 0 | 2.92
10.1016/j.msea.2011.11.092 | 960 | 18.84 | 1.07 | 0 | 50.85 | 2.9 | 21.69 | 0 | 0 | 3.62 | 0 | 0 | 0.41 | 0 | 0.52 | 0 | 0 | 0 | 0 | 0.09 | 0
10.1007/s11661-012-1146-0 | 1308 | 4.3 | 14.34 | 1.65 | 68.01 | 0.33 | 3.04 | 2.45 | 0 | 0.66 | 2.11 | 0 | 0 | 0 | 0 | 0 | 3.13 | 0 | 0 | 0 | 0
10.1007/s11661-012-1146-0 | 1290 | 3.16 | 14.29 | 1.62 | 66.73 | 0 | 7.77 | 2.41 | 0 | 0 | 2.07 | 0 | 0 | 0 | 0 | 0.1 | 1.85 | 0 | 0 | 0 | 0
10.1016/j.intermet.2013.10.022 | 906 | 32.4 | 11.2 | 3.4 | 32.5 | 0 | 20.5 | 0 | 0 | 0 | 0 | 0 | 0 | 0 | 0 | 0 | 0 | 0 | 0 | 0 | 0
10.1016/j.intermet.2013.10.022 | 880 | 31.8 | 7.7 | 6.5 | 33.2 | 0 | 20.8 | 0 | 0 | 0 | 0 | 0 | 0 | 0 | 0 | 0 | 0 | 0 | 0 | 0 | 0
10.1007/s11665-014-1368-y | 1180.79 | 7.66 | 8.36 | 0.8 | 60.16 | 4.01 | 17.36 | 0.84 | 0 | 0.35 | 0 | 0 | 0 | 0 | 0 | 0 | 0 | 0 | 0.47 | 0 | 0
10.1007/s11669-014-0327-5 | 1228 | 0 | 9 | 21 | 70 | 0 | 0 | 0 | 0 | 0 | 0 | 0 | 0 | 0 | 0 | 0 | 0 | 0 | 0 | 0 | 0
10.1016/j.actamat.2015.04.046 | 1112 | 18.83 | 8.07 | 0.94 | 48.185 | 2.9 | 18.94 | 0.63 | 0.103 | 0 | 0 | 1.24 | 0 | 0 | 0 | 0 | 0 | 0 | 0.119 | 0 | 0
10.1016/j.actamat.2015.04.046 | 1120 | 18.64 | 7.9 | 0.93 | 48.506 | 4.03 | 18.63 | 0.64 | 0.103 | 0 | 0 | 0.44 | 0 | 0 | 0 | 0 | 0 | 0 | 0.141 | 0 | 0
10.1016/j.actamat.2015.04.046 | 1118 | 18.49 | 7.89 | 1 | 48.523 | 4.31 | 18.91 | 0.66 | 0.046 | 0 | 0 | 0 | 0 | 0 | 0 | 0 | 0 | 0 | 0.132 | 0 | 0
10.1016/j.surfcoat.2015.12.083 | 1305 | 7.6 | 13.7 | 1.6 | 65 | 0 | 8 | 2.2 | 0 | 0 | 0 | 0 | 0 | 0 | 0 | 0 | 0 | 0 | 0 | 0 | 0
10.1016/j.jallcom.2016.07.159 | 999 | 39.6 | 7.5 | 0 | 39.7 | 2.6 | 10.8 | 0 | 0 | 0 | 0 | 0 | 0 | 0 | 0 | 0 | 0 | 0 | 0 | 0 | 0
10.1016/j.jallcom.2016.07.159 | 1082 | 38.9 | 2.8 | 0 | 39.8 | 7.6 | 10.8 | 0 | 0 | 0 | 0 | 0 | 0 | 0 | 0 | 0 | 0 | 0 | 0 | 0 | 0
10.1016/j.jallcom.2016.07.159 | 1064 | 38.1 | 5.9 | 0 | 39.2 | 5.3 | 10.5 | 0 | 0 | 0 | 0 | 0 | 0 | 0 | 0 | 0 | 0 | 0 | 0 | 0 | 0
10.1016/j.jallcom.2016.07.159 | 1094 | 36.5 | 5.4 | 0 | 36.8 | 5.2 | 16.1 | 0 | 0 | 0 | 0 | 0 | 0 | 0 | 0 | 0 | 0 | 0 | 0 | 0 | 0
10.1016/j.jallcom.2016.07.159 | 1147 | 35.6 | 3.1 | 0 | 37.1 | 7.9 | 16.3 | 0 | 0 | 0 | 0 | 0 | 0 | 0 | 0 | 0 | 0 | 0 | 0 | 0 | 0
10.1016/j.jallcom.2016.07.159 | 1071 | 33.5 | 5.7 | 0 | 34.4 | 5.2 | 21.2 | 0 | 0 | 0 | 0 | 0 | 0 | 0 | 0 | 0 | 0 | 0 | 0 | 0 | 0
10.1016/j.jallcom.2016.07.159 | 1011 | 33.5 | 8.2 | 0 | 34 | 2.7 | 21.6 | 0 | 0 | 0 | 0 | 0 | 0 | 0 | 0 | 0 | 0 | 0 | 0 | 0 | 0
10.1016/j.jallcom.2016.07.159 | 1135 | 32.6 | 3.6 | 0 | 34.2 | 8.1 | 21.5 | 0 | 0 | 0 | 0 | 0 | 0 | 0 | 0 | 0 | 0 | 0 | 0 | 0 | 0
10.1016/j.jallcom.2016.07.159 | 1099 | 19.8 | 4.5 | 0 | 59.5 | 5.6 | 10.9 | 0 | 0 | 0 | 0 | 0 | 0 | 0 | 0 | 0 | 0 | 0 | 0 | 0 | 0
10.1016/j.jallcom.2016.07.159 | 1077 | 19.6 | 8.6 | 0 | 58.4 | 2.7 | 10.7 | 0 | 0 | 0 | 0 | 0 | 0 | 0 | 0 | 0 | 0 | 0 | 0 | 0 | 0
10.1016/j.jallcom.2016.07.159 | 1122 | 19.5 | 3.2 | 0 | 58.3 | 8.2 | 10.8 | 0 | 0 | 0 | 0 | 0 | 0 | 0 | 0 | 0 | 0 | 0 | 0 | 0 | 0
10.1016/j.jallcom.2016.07.159 | 1074 | 18.4 | 8 | 0 | 54.8 | 2.7 | 16.1 | 0 | 0 | 0 | 0 | 0 | 0 | 0 | 0 | 0 | 0 | 0 | 0 | 0 | 0
10.1016/j.jallcom.2016.07.159 | 1120 | 18.3 | 5.6 | 0 | 54.9 | 5.3 | 15.9 | 0 | 0 | 0 | 0 | 0 | 0 | 0 | 0 | 0 | 0 | 0 | 0 | 0 | 0
10.1016/j.jallcom.2016.07.159 | 1135 | 18 | 4.3 | 0 | 54.3 | 7.7 | 15.7 | 0 | 0 | 0 | 0 | 0 | 0 | 0 | 0 | 0 | 0 | 0 | 0 | 0 | 0
10.1016/j.jallcom.2016.07.159 | 1154 | 17.4 | 2.7 | 0 | 50.7 | 7.9 | 21.9 | 0 | 0 | 0 | 0 | 0 | 0 | 0 | 0 | 0 | 0 | 0 | 0 | 0 | 0
10.1016/j.jallcom.2016.07.159 | 1088 | 17.4 | 8.5 | 0 | 50.6 | 2.5 | 20.9 | 0 | 0 | 0 | 0 | 0 | 0 | 0 | 0 | 0 | 0 | 0 | 0 | 0 | 0
10.1016/j.jallcom.2016.07.159 | 1152 | 15.7 | 6 | 0 | 51.2 | 5.5 | 21.6 | 0 | 0 | 0 | 0 | 0 | 0 | 0 | 0 | 0 | 0 | 0 | 0 | 0 | 0
10.1007/s11661-016-3329-6 | 1150 | 12.82 | 4.52 | 1.26 | 55.81 | 4.49 | 17.88 | 0 | 0.015 | 2.42 | 0 | 0.44 | 0 | 0 | 0 | 0 | 0 | 0 | 0.34 | 0 | 0
10.1007/s11661-016-3784-0 | 1225 | 10.6 | 12.1 | 3.2 | 61.3 | 1.1 | 10.2 | 0.7 | 0.015 | 0.5 | 0 | 0 | 0 | 0 | 0 | 0.3 | 0 | 0 | 0.16 | 0 | 0
10.1007/s11661-017-4399-9 | 1035 | 29 | 8.8 | 0 | 30.7 | 0 | 18 | 0 | 0 | 0 | 0 | 4.5 | 0 | 0 | 9 | 0 | 0 | 0 | 0 | 0 | 0
10.1007/s11661-017-4399-9 | 1037 | 29 | 8.9 | 0 | 30 | 0 | 19 | 0 | 0 | 0 | 0 | 4.1 | 0 | 0 | 9 | 0 | 0 | 0 | 0 | 0 | 0
10.1007/s11661-017-4399-9 | 1036 | 29 | 8.7 | 0 | 30.7 | 0 | 19 | 0 | 0 | 0 | 0 | 3.6 | 0 | 0 | 9 | 0 | 0 | 0 | 0 | 0 | 0
10.1016/j.commatsci.2017.10.042 | 1192 | 23.95 | 4.81 | 0.37 | 47.08 | 7.31 | 14.66 | 0 | 0.015 | 1.65 | 0 | 0 | 0 | 0 | 0 | 0 | 0 | 0 | 0.07 | 0 | 0
10.1007/s11661-017-4399-9 | 1050 | 24 | 8.7 | 0 | 34.7 | 0 | 19 | 0 | 0 | 0 | 0 | 4.6 | 0 | 0 | 9 | 0 | 0 | 0 | 0 | 0 | 0
10.1007/s11661-017-4037-6 | 1060 | 19 | 8.9 | 0 | 39.5 | 0 | 19 | 0 | 0 | 0 | 0 | 4.6 | 0 | 0 | 9 | 0 | 0 | 0 | 0 | 0 | 0
10.1007/s11661-017-4399-9 | 946 | 19 | 8.8 | 0 | 30.5 | 0 | 19 | 0 | 0 | 0 | 0 | 4.7 | 0 | 0 | 18 | 0 | 0 | 0 | 0 | 0 | 0
10.1007/s11661-017-4399-9 | 1150 | 25 | 10 | 0 | 36 | 6 | 8 | 0 | 0 | 0 | 0 | 0 | 0 | 0 | 15 | 0 | 0 | 0 | 0 | 0 | 0
10.1016/j.jallcom.2018.05.067 | 1013 | 23.9 | 6.6 | 0 | 35.1 | 4.4 | 15.2 | 0 | 0 | 0 | 0 | 0 | 0 | 0 | 14.8 | 0 | 0 | 0 | 0 | 0 | 0
10.1016/j.jallcom.2018.05.067 | 1140 | 23 | 6.25 | 0.5 | 47.01 | 4.8 | 15.1 | 1.2 | 0 | 1.8 | 0 | 0 | 0 | 0 | 0 | 0 | 0 | 0 | 0.14 | 0 | 0
10.1007/s11661-018-4682-4 | 1087 | 20.6 | 7.8 | 0 | 42.7 | 5.2 | 12.2 | 0 | 0.15 | 0 | 0 | 0 | 0 | 0 | 11.5 | 0 | 0 | 0 | 0 | 0 | 0
10.1016/j.jallcom.2018.05.067 | 1165 | 20.6 | 7.8 | 0 | 40.7 | 7.2 | 12.2 | 0 | 0 | 0 | 0 | 0 | 0 | 0 | 11.5 | 0 | 0 | 0 | 0 | 0 | 0
10.1016/j.jallcom.2018.05.067 | 1146 | 17.2 | 8.9 | 0 | 50.5 | 6 | 9.2 | 0 | 0 | 0 | 0 | 0 | 0 | 0 | 8.2 | 0 | 0 | 0 | 0 | 0 | 0
10.1016/j.jallcom.2018.05.067 | 840 | 17 | 8 | 0 | 33 | 0 | 17 | 0 | 0 | 0 | 0 | 0 | 0 | 0 | 17 | 0 | 0 | 0 | 0 | 8 | 0
10.1016/j.jallcom.2018.05.067 | 920 | 17 | 8 | 0.1 | 34.8 | 1 | 14 | 0 | 0 | 0.1 | 0 | 0 | 0 | 0 | 0 | 0 | 0 | 0 | 0 | 0 | 0
10.1016/j.jallcom.2018.05.067 | 1194 | 17 | 10.3 | 0.4 | 48.6 | 5.8 | 7.5 | 0.6 | 0 | 0.8 | 0 | 0 | 0 | 0 | 9 | 0 | 0 | 0 | 0 | 0 | 0
10.1016/j.jallcom.2018.05.067 | 1199 | 16.9 | 10.2 | 0.4 | 47.9 | 5.8 | 7.4 | 0 | 0 | 0.9 | 0 | 1.2 | 0 | 0 | 8.9 | 0 | 0 | 0 | 0.4 | 0 | 0
10.1016/j.jallcom.2018.05.067 | 1234 | 13.8 | 10 | 0 | 58.2 | 6.8 | 6.3 | 0 | 0 | 0 | 0 | 0 | 0 | 0 | 4.9 | 0 | 0 | 0 | 0 | 0 | 0
10.1080/02670836.2018.1424379 | 780 | 0 | 1.07 | 0 | 52.61 | 1.21 | 20.61 | 0 | 0 | 1.81 | 0 | 3.12 | 0 | 0 | 19.19 | 0 | 0 | 0 | 0.24 | 0.14 | 0
10.1016/j.msea.2019.138894 | 900 | 0 | 1.07 | 0 | 52.28 | 1.09 | 21.17 | 0 | 0 | 1.81 | 0 | 3.18 | 0 | 0 | 19.19 | 0 | 0 | 0 | 0.19 | 0 | 0
10.1016/j.msea.2020.139219 | 1142 | 14.3 | 5.2 | 0.4 | 55.1 | 5.9 | 17.3 | 0 | 0 | 1.8 | 0 | 0 | 0 | 0 | 0 | 0 | 0 | 0 | 0 | 0 | 0
10.1016/j.mtcomm.2020.101018 | 1264 | 0.076 | 0.138 | 0.017 | 99.645 | 0 | 0.088 | 0.018 | 0 | 0.018 | 0 | 0 | 0 | 0 | 0 | 0 | 0 | 0 | 0 | 0 | 0
10.1016/j.mtcomm.2020.101018 | 1271 | 0.072 | 0.141 | 0.017 | 99.665 | 0 | 0.088 | 0.017 | 0 | 0 | 0 | 0 | 0 | 0 | 0 | 0 | 0 | 0 | 0 | 0 | 0
10.1016/j.mtcomm.2020.101018 | 1280 | 0.071 | 0.14 | 0.017 | 99.63 | 0.036 | 0.089 | 0.017 | 0 | 0 | 0 | 0 | 0 | 0 | 0 | 0 | 0 | 0 | 0 | 0 | 0

## Sheet1
Extracted data for machine learning
DOIs | γ′ solvus temperature (℃) | at.%
|  | Co | Al | W | Ni | Ti | Cr | Ta | B | Mo | Re | Nb | Si | V | Fe | Hf | Ru | Ir | C | Cu | Pt
10.1016/j.jallcom.2020.154158 | 975 | 52.6 | 10.2 | 7 | 19.6 | 0 | 10.3 | 0 | 0 | 0 | 0 | 0 | 0.3 | 0 | 0 | 0 | 0 | 0 | 0 | 0 | 0
10.1016/j.jallcom.2020.154158 | 974 | 52.8 | 10.2 | 7.1 | 19.5 | 0 | 10.4 | 0 | 0 | 0 | 0 | 0 | 0 | 0 | 0 | 0 | 0 | 0 | 0 | 0 | 0
10.1016/j.jallcom.2020.154158 | 973 | 52.1 | 10 | 6.9 | 19.6 | 0 | 10.4 | 0 | 0 | 0 | 0 | 0 | 1 | 0 | 0 | 0 | 0 | 0 | 0 | 0 | 0
10.1016/j.jallcom.2020.154158 | 966 | 51.1 | 10.2 | 6.7 | 19.8 | 0 | 10.4 | 0 | 0 | 0 | 0 | 0 | 1.8 | 0 | 0 | 0 | 0 | 0 | 0 | 0 | 0
10.1016/j.jallcom.2020.154158 | 965 | 84 | 9 | 7 | 0 | 0 | 0 | 0 | 0 | 0 | 0 | 0 | 0 | 0 | 0 | 0 | 0 | 0 | 0 | 0 | 0
10.1016/j.jallcom.2020.154158 | 936 | 47.8 | 10.3 | 6.8 | 19.6 | 0 | 10.3 | 0 | 0 | 0 | 0 | 0 | 0 | 0 | 5.2 | 0 | 0 | 0 | 0 | 0 | 0
10.1016/j.jallcom.2020.154158 | 892 | 42.9 | 10.3 | 6.4 | 19.8 | 0 | 10.3 | 0 | 0 | 0 | 0 | 0 | 0 | 0 | 10.3 | 0 | 0 | 0 | 0 | 0 | 0
10.1016/j.jallcom.2020.154158 | 860 | 37.9 | 10.3 | 6.5 | 19.7 | 0 | 10.3 | 0 | 0 | 0 | 0 | 0 | 0 | 0 | 15.3 | 0 | 0 | 0 | 0 | 0 | 0