## Sheet2
Source | DOIs | table_topic | material | Property_name | Property_value | Unit | other_element_info | other_property_info | child_tag | Co | Al | W | Ni | Ti | Cr | Ge | Ta | B | Mo | Re | Nb | Mn | Si | V | Fe | Zr | Hf | Ru | Ir | La | Y | Mg | C
| 10.1016/B978-0-08-047561-5.00011-7 |  | CMSX-4 |  |  |  | {'percentage': 'wt.%', 'other': '3.3 Re'} |  |  | 9.2 | 5.6 | 5.9 |  | 0.9 | 6.6 |  | 6.2 |  | 0.6
| 10.1016/B978-0-08-047561-5.00011-7 |  | CMSX-6 |  |  |  | {'percentage': 'wt.%', 'other': '0.1 Hf'} |  |  | 5.0 | 4.8 | - |  | 4.7 | 10.0 |  | 6.0 |  | 3.0
| 10.1016/B978-0-08-047561-5.00011-7 |  | CMSX-10 |  |  |  | {'percentage': 'wt.%', 'other': '6.0 Re 0.1,Nb 0.3, Hf'} |  |  | 3.0 | 5.7 | 5.0 |  | 0.2 | 2.0 |  | 8.0 |  | 0.4
| 10.1016/B978-0-08-047561-5.00011-7 |  | NASAIR100 |  |  |  | {'percentage': 'wt.%', 'other': '-'} |  |  | - | 5.5 | 10.0 |  | 1.2 | 9.5 |  | 3.2 |  | 1.0
| 10.1016/B978-0-08-047561-5.00011-7 |  | Rene 88 DT * |  |  |  | {'percentage': 'wt.%', 'other': '0.015B, 0.3C, 0.7Nb'} |  |  | 13.0 | 2.1 | 4.0 |  | 3.7 | 16.0 |  | - |  | 4.0
| 10.1016/B978-0-08-099427-7.00011-6 |  | CMSX-4 |  |  |  | {'percentage': 'weight percent', 'Other': '3.3Re'} |  |  | 9.2 | 5.6 | 5.9 |  | 0.9 | 6.6 |  | 6.2 |  | 0.6
| 10.1016/B978-0-08-099427-7.00011-6 |  | CMSX-6 |  |  |  | {'percentage': 'weight percent', 'Other': '0.1Hf'} |  |  | 5.0 | 4.8 | - |  | 4.7 | 10.0 |  | 6.0 |  | 3.0
| 10.1016/B978-0-08-099427-7.00011-6 |  | CMSX-10 |  |  |  | {'percentage': 'weight percent', 'Other': '6.0Re, 0.1Nb, 0.3Hf'} |  |  | 3.0 | 5.7 | 5.0 |  | 0.2 | 2.0 |  | 8.0 |  | 0.4
| 10.1016/B978-0-08-099427-7.00011-6 |  | NASAIR100 |  |  |  | {'percentage': 'weight percent', 'Other': '-'} |  |  | - | 5.5 | 10.0 |  | 1.2 | 9.5 |  | 3.2 |  | 1.0
| 10.1016/B978-0-08-099427-7.00011-6 |  | Rene88DT |  |  |  | {'percentage': 'weight percent', 'Other': '0.015B, 0.3C, 0.7Nb'} |  |  | 13.0 | 2.1 | 4.0 |  | 3.7 | 16.0 |  | - |  | 4.0
| 10.1016/B978-0-444-53770-6.00022-8 |  | Alloy 10 | [6 empty] | 15 | 3.8 | 5.9 | Bal | 3.9 | 11.5 |  | 0.75 | 0.020 | 2.3 |  | 1.7 |  |  |  | - | 0.05 | - | [5 empty] | 0.030
| 10.1016/B978-0-444-53770-6.00022-8 |  | Astroloy | [6 empty] | 17.0 | 4.0 | - | Bal | 3.5 | 15.0 |  | - | 0.030 | 5.3 |  | - |  |  |  | - | - | - | [5 empty] | 0.06
| 10.1016/B978-0-444-53770-6.00022-8 |  | C-263 | [6 empty] | 15 | 2.50 | 1.25 | Bal | 5.0 | 16 |  | - | 0.018 | 3 |  | - |  |  |  | - | - | - | [5 empty] | 0.025
| 10.1016/B978-0-444-53770-6.00022-8 |  | Hastelloy S | [6 empty] | - | 0.3 | - | Bal | - | 15.5 |  | - | 0.009 | 14.5 |  | - |  |  |  | 1.0 | - | - | [5 empty] | -
| 10.1016/B978-0-444-53770-6.00022-8 |  | Hastelloy X | [6 empty] | 1.5 | 0.25 | 0.6 | Bal | - | 22.0 |  | - | - | 9.0 |  | - |  |  |  | 18.5 | - | - | [5 empty] | 0.10
| 10.1016/B978-0-444-53770-6.00022-8 |  | Haynes 230 | [6 empty] | - | 0.3 | 14.0 | Bal | - | 22.0 |  | - | - | 2.0 |  | - |  |  |  | - | - | - | [5 empty] | 0.10
| 10.1016/B978-0-444-53770-6.00022-8 |  | Haynes 242 | [6 empty] | 2.5 | 0.25 | - | Bal | - | 8.0 |  | - | 0.003 | 25.0 |  | - |  |  |  | 2.0 | - | - | [5 empty] | 0.15
| 10.1016/B978-0-444-53770-6.00022-8 |  | Haynes R-41 | [6 empty] | 11.0 | 1.5 | - | Bal | 3.1 | 19.0 |  | - | 0.006 | 10.0 |  | - |  |  |  | 5.0 | - | - | [5 empty] | 0.09
| 10.1016/B978-0-444-53770-6.00022-8 |  | Incoloy 800 | [6 empty] | - | 0.38 | - | Bal | 0.38 | 21.0 |  | - | - | - |  | - |  |  |  | 45.7 | - | - | [5 empty] | 0.05
| 10.1016/B978-0-444-53770-6.00022-8 |  | Incoloy 801 | [6 empty] | - | - | - | Bal | 1.13 | 20.5 |  | - | - | - |  | - |  |  |  | 46.3 | - | - | [5 empty] | 0.05
| 10.1016/B978-0-444-53770-6.00022-8 |  | Incoloy 802 | [6 empty] | - | 0.58 | - | Bal | 0.75 | 21.0 |  | - | - | - |  | - |  |  |  | 44.8 | - | - | [5 empty] | 0.35
| 10.1016/B978-0-444-53770-6.00022-8 |  | Incoloy 909 | [6 empty] | 13.0 | 0.03 | - | Bal | 1.5 | - |  | - | - | - |  | 4.7 |  |  |  | 42.0 | - | - | [5 empty] | 0.01
| 10.1016/B978-0-444-53770-6.00022-8 |  | Incoloy 925 | [6 empty] | - | 0.20 | - | Bal | 2.1 | 20.5 |  | - | - | - |  | - |  |  |  | 29.0 | - | - | [5 empty] | 0.01
| 10.1016/B978-0-444-53770-6.00022-8 |  | Inconel 600 | [6 empty] | - | - | - | Bal | - | 15.5 |  | - | - | - |  | - |  |  |  | 8.0 | - | - | [5 empty] | 0.08
| 10.1016/B978-0-444-53770-6.00022-8 |  | Inconel 601 | [6 empty] | - | 1.4 | - | Bal | - | 23.0 |  | - | - | - |  | - |  |  |  | 14.1 | - | - | [5 empty] | 0.05
| 10.1016/B978-0-444-53770-6.00022-8 |  | Inconel 617 | [6 empty] | 12.5 | 1.0 | - | Bal | 0.3 | 22.0 |  | - | - | 9.0 |  | - |  |  |  | - | - | - | [5 empty] | 0.07
| 10.1016/B978-0-444-53770-6.00022-8 |  | Inconel 625 | [6 empty] | - | 0.2 | - | Bal | 0.2 | 21.5 |  | - | - | 9.0 |  | 3.6 |  |  |  | 2.5 | - | - | [5 empty] | 0.05
| 10.1016/B978-0-444-53770-6.00022-8 |  | Inconel 690 | [6 empty] | - | - | - | Bal | - | 29.0 |  | - | - | - |  | - |  |  |  | 9.0 | - | - | [5 empty] | 0.025
| 10.1016/B978-0-444-53770-6.00022-8 |  | Inconel 706 | [6 empty] | - | 0.2 | - | Bal | 1.8 | 16.0 |  | - | - | - |  | 2.9 |  |  |  | 40.0 | - | - | [5 empty] | 0.03
| 10.1016/B978-0-444-53770-6.00022-8 |  | Inconel 718 | [6 empty] | - | 0.5 | - | Bal | 0.9 | 19.0 |  | - | - | 3.0 |  | 5.1 |  |  |  | 18.5 | - | - | [5 empty] | 0.04
| 10.1016/B978-0-444-53770-6.00022-8 |  | Inconel 738 | [6 empty] | 8.5 | 3.4 | 2.6 | Bal | 3.4 | 16.0 |  | 1.7 | 0.01 | 1.75 |  | 0.9 |  |  |  | - | 0.05 | - | [5 empty] | 0.11
| 10.1016/B978-0-444-53770-6.00022-8 |  | Inconel 740 | [6 empty] | 20.0 | 0.9 | - | Bal | 1.8 | 25.0 |  | - | - | 0.5 |  | 2.0 |  |  |  | 0.7 | - | - | [5 empty] | 0.03
| 10.1016/B978-0-444-53770-6.00022-8 |  | Inconel X750 | [6 empty] | - | 0.7 | - | Bal | 2.5 | 15.5 |  | - | - | - |  | 1.0 |  |  |  | 7.0 | - | - | [5 empty] | 0.04
| 10.1016/B978-0-444-53770-6.00022-8 |  | LSHR | [6 empty] | 21 | 3.5 | 4.3 | Bal | 3.5 | 13 |  | 1.6 | 0.030 | 2.7 |  | 1.5 |  |  |  | - | 0.050 | - | [5 empty] | 0.030
| 10.1016/B978-0-444-53770-6.00022-8 |  | ME3 | [6 empty] | 18.2 | 3.5 | 1.9 | Bal | 3.5 | 13.1 |  | 2.7 | 0.030 | 3.8 |  | 1.4 |  |  |  | - | 0.050 | - | [5 empty] | 0.030
| 10.1016/B978-0-444-53770-6.00022-8 |  | MERL-76 | [6 empty] | 18.6 | 0.2 | - | Bal | 4.3 | 12.4 |  | - | 0.03 | 3.3 |  | 1.4 |  |  |  | - | 0.06 | 0.35 | [5 empty] | 0.050
| 10.1016/B978-0-444-53770-6.00022-8 |  | Nimonic 75 | [6 empty] | - | - | - | Bal | 0.4 | 19.5 |  | - | - | - |  | - |  |  |  | 3.0 | - | - | [5 empty] | 0.10
| 10.1016/B978-0-444-53770-6.00022-8 |  | Nimonic 80A | [6 empty] | - | 1.4 | - | Bal | 2.4 | 19.5 |  | - | 0.003 | - |  | - |  |  |  | - | 0.06 | - | [5 empty] | 0.06
| 10.1016/B978-0-444-53770-6.00022-8 |  | Nimonic 90 | [6 empty] | 16.5 | 1.5 | - | Bal | 2.5 | 19.5 |  | - | 0.003 | - |  | - |  |  |  | - | 0.06 | - | [5 empty] | 0.07
| 10.1016/B978-0-444-53770-6.00022-8 |  | Nimonic 105 | [6 empty] | 20.0 | 4.7 | - | Bal | 1.2 | 15.0 |  | - | 0.005 | 5.0 |  | - |  |  |  | - | 0.10 | - | [5 empty] | 0.13
| 10.1016/B978-0-444-53770-6.00022-8 |  | Nimonic 115 | [6 empty] | 13.2 | 4.9 | - | Bal | 3.7 | 14.3 |  | - | 0.160 | - |  | - |  |  |  | - | 0.04 | - | [5 empty] | 0.15
| 10.1016/B978-0-444-53770-6.00022-8 |  | Nimonic 263 | [6 empty] | 20.0 | 0.5 | - | Bal | 2.1 | 20.0 |  | - | 0.001 | 5.9 |  | - |  |  |  | - | 0.02 | - | [5 empty] | 0.06
| 10.1016/B978-0-444-53770-6.00022-8 |  | Nimonic 901 | [6 empty] | - | 0.35 | - | Bal | 2.9 | 12.5 |  | - | - | 5.75 |  | - |  |  |  | - | - | - | [5 empty] | 0.05
| 10.1016/B978-0-444-53770-6.00022-8 |  | Nimonic PE16 | [6 empty] | 1.0 | 1.2 | - | Bal | 1.2 | 16.5 |  | - | 0.020 | 1.1 |  | - |  |  |  | 33.0 | - | - | [5 empty] | 0.05
| 10.1016/B978-0-444-53770-6.00022-8 |  | Nimonic PK33 | [6 empty] | 14.0 | 2.0 | - | Bal | 2.0 | 18.5 |  | - | 0.030 | 7.0 |  | - |  |  |  | 0.3 | - | - | [5 empty] | 0.05
| 10.1016/B978-0-444-53770-6.00022-8 |  | N18 | [6 empty] | 15.7 | 4.35 | 0.6 | Bal | 4.35 | 11.5 |  | - | 0.015 | 6.5 |  | - |  |  |  | - | 0.03 | 0.45 | [5 empty] | 0.015
| 10.1016/B978-0-444-53770-6.00022-8 |  | Pyromet 860 | [6 empty] | 4.0 | 1.0 | - | Bal | 3.0 | 13.0 |  | - | 0.01 | 6.0 |  | 0.9 |  |  |  | 28.9 | - | - | [5 empty] | 0.05
| 10.1016/B978-0-444-53770-6.00022-8 |  | Pyromet 31 | [6 empty] | - | 1.5 | - | Bal | 2.5 | 22.7 |  | - | 0.005 | 2.0 |  | 1.1 |  |  |  | 14.5 | - | - | [5 empty] | 0.04
| 10.1016/B978-0-444-53770-6.00022-8 |  | Rene 41 | [6 empty] | 11.0 | 1.5 | - | Bal | 3.1 | 19.0 |  | - | 0.005 | 1.0 |  | - |  |  |  | - | - | - | [5 empty] | 0.09
| 10.1016/B978-0-444-53770-6.00022-8 |  | Rene 88DT | [6 empty] | 13.0 | 2.1 | 4.0 | Bal | 3.7 | 16.0 |  | - | 0.015 | 4.0 |  | 0.7 |  |  |  | - | 0.03 | - | [5 empty] | 0.03
| 10.1016/B978-0-444-53770-6.00022-8 |  | Rene 95 | [6 empty] | 8.0 | 3.5 | 3.5 | Bal | 2.5 | 14.0 |  | - | 0.010 | 3.5 |  | 3.5 |  |  |  | - | 0.05 | - | [5 empty] | 0.15
| 10.1016/B978-0-444-53770-6.00022-8 |  | Rene 104 | [6 empty] | 18.2 | 3.5 | 1.9 | Bal | 3.5 | 13.1 |  | 2.7 | 0.030 | 3.8 |  | 1.4 |  |  |  | - | 0.050 | - | [5 empty] | 0.030
| 10.1016/B978-0-444-53770-6.00022-8 |  | RR 1000 | [6 empty] | 18.5 | 3.0 | - | Bal | 3.6 | 15.0 |  | 2.0 | 0.015 | 5.0 |  | - |  |  |  | - | 0.06 | 0.5 | [5 empty] | 0.027
| 10.1016/B978-0-444-53770-6.00022-8 |  | Udimet 500 | [6 empty] | 18.5 | 2.9 | - | Bal | 2.9 | 18.0 |  | - | 0.006 | 4.0 |  | - |  |  |  | - | 0.05 | - | [5 empty] | 0.08
| 10.1016/B978-0-444-53770-6.00022-8 |  | Udimet 520 | [6 empty] | 12.0 | 2.0 | 1.0 | Bal | 3.0 | 19.0 |  | - | 0.005 | 6.0 |  | - |  |  |  | - | - | - | [5 empty] | 0.05
| 10.1016/B978-0-444-53770-6.00022-8 |  | Udimet 630 | [6 empty] | - | 0.5 | 3.0 | Bal | 1.0 | 18.0 |  | - | - | 3.0 |  | 6.5 |  |  |  | 18.0 | - | - | [5 empty] | 0.03
| 10.1016/B978-0-444-53770-6.00022-8 |  | Udimet 700 | [6 empty] | 17.0 | 4.0 | - | Bal | 3.5 | 15.0 |  | - | 0.030 | 5.0 |  | - |  |  |  | - | - | - | [5 empty] | 0.06
| 10.1016/B978-0-444-53770-6.00022-8 |  | Udimet 710 | [6 empty] | 15.0 | 2.5 | 1.5 | Bal | 5.0 | 18.0 |  | - | 0.020 | 3.0 |  | - |  |  |  | - | - | - | [5 empty] | 0.07
| 10.1016/B978-0-444-53770-6.00022-8 |  | Udimet 720 | [6 empty] | 14.7 | 2.5 | 1.25 | Bal | 5.0 | 17.9 |  | - | 0.033 | 3.0 |  | - |  |  |  | - | 0.03 | - | [5 empty] | 0.035
| 10.1016/B978-0-444-53770-6.00022-8 |  | Udimet 720LI | [6 empty] | 15.0 | 2.5 | 1.25 | Bal | 5.0 | 16.0 |  | - | 0.018 | 3.0 |  | - |  |  |  | - | 0.05 | - | [5 empty] | 0.025
| 10.1016/B978-0-444-53770-6.00022-8 |  | Waspaloy | [6 empty] | 13.5 | 1.3 | - | Bal | 3.0 | 19.5 |  | - | 0.006 | 4.3 |  | - |  |  |  | - | - | - | [5 empty] | 0.08
text | 10.1016/B978-0-444-63303-3.00011-0 |  | ZrO2 | density | 6 | g/cm3
| 10.1016/B978-0-444-63303-3.00011-0 |  | MAR M 200+Hf |  |  |  | {'percentage': 'wt%'} |  |  | 10.00 | 5.00 | 12.00 |  | 2.00 | 9.00 |  | - | 0.015 | - | - | 1.00 |  |  |  |  | - | 0.80-1.90 | [5 empty] | 0.14
| 10.1016/B978-0-444-63303-3.00011-0 |  | MAR M 002 |  |  |  | {'percentage': 'wt%'} |  |  | 10.00 | 5.50 | 10.00 |  | 1.50 | 9.00 |  | 2.50 | 0.015 | - | - | - |  |  |  |  | 0.05 | 1.50 | [5 empty] | 0.15
| 10.1016/B978-0-444-63303-3.00011-0 |  | MAR M247 |  |  |  | {'percentage': 'wt%'} |  |  | 10.00 | 5.50 | 10.00 |  | 1.00 | 8.20 |  | 3.00 | 0.015 | 0.60 | - | - |  |  |  |  | 0.05 | 1.50 | [5 empty] | 0.16
| 10.1016/B978-0-444-63303-3.00011-0 |  | PWA 1426 |  |  |  | {'percentage': 'wt%'} |  |  | 12.00 | 6.00 | 6.00 |  | - | 6.50 |  | 4.00 | 0.015 | 2.00 | 3.00 | - |  |  |  |  | 0.03 | 1.50 | [5 empty] | 0.10
| 10.1016/B978-0-444-63303-3.00011-0 |  | Rene'142 |  |  |  | {'percentage': 'wt%'} |  |  | 12.00 | 6.20 | 5.00 |  | - | 6.80 |  | 6.00 | 0.015 | 2.00 | 3.00 | - |  |  |  |  | 0.02 | 1.50 | [5 empty] | 0.12
| 10.1016/B978-0-444-63303-3.00011-0 |  | CM186LC |  |  |  | {'percentage': 'wt%'} |  |  | 9.00 | 5.70 | 8.00 |  | 0.70 | 6.00 |  | 3.00 | 0.015 | 0.50 | 3.00 | - |  |  |  |  | 0.005 | 1.40 | [5 empty] | 0.07
| 10.1016/B978-0-444-63303-3.00011-0 |  | CM247LC |  |  |  | {'percentage': 'wt%'} |  |  | 9.00 | 5.60 | 10.00 |  | 0.70 | 8.00 |  | 3.20 | 0.015 | 0.50 | - | - |  |  |  |  | 0.01 | 1.40 | [5 empty] | 0.07
| 10.1016/B978-0-444-63303-3.00011-0 |  | Rene'80H |  |  |  | {'percentage': 'wt%'} |  |  | 9.00 | 3.00 | 4.00 |  | 4.70 | 14.00 |  | - | 0.015 | 4.00 | - | - |  |  |  |  | 0.01 | 0.80 | [5 empty] | 0.16
| 10.1016/B978-0-444-63303-3.00011-0 |  | GTD 111M |  |  |  | {'percentage': 'wt%'} |  |  | 9.50 | 3.00 | 3.80 |  | 4.90 | 14.00 |  | 2.80 | 0.012 | 1.60 | - | - |  |  |  |  | - | - | [5 empty] | 0.10
| 10.1016/B978-008044504-5-50037-4 |  | CM247LC |  |  |  | {'percentage': 'mass %'} |  |  | 9.2 | 5.6 | 9.5 | Bal. | 0.7 | 8.1 |  | 3.2 |  | 0.5 | [7 empty] | 1.4 | [5 empty] | 0.07
| 10.1016/j.actaastro.2017.09.015 |  | GH3044 |  |  |  | {'percentage': 'wt.%', 'N': '<=0.50', 'Trace': '<=0.04'} |  |  |  | <=0.50 | 13.0-16.0 | Bal. | 0.30-0.70 | 23.50-26.50 |  |  |  | <=1.50 |  |  |  | <=0.80 |  | <=4.00
| 10.1016/j.actamat.2003.12.017 |  | IN100 |  |  |  | {'percentage': 'wt%'} |  |  | 18 | 5 | .02 | Rest | 4.3 | 12 |  |  | .02 | 3.1 |  |  |  | .03 | .75 | .09 | .07 | [6 empty] | .07
| 10.1016/j.actamat.2004.03.047 |  | MC2 |  |  |  | {'percentage': 'wt%'} |  |  | 5.09 | 4.93 | 7.88 | Bal. | 1.42 | 7.72 |  | 5.85 |  | 2.01
| 10.1016/j.actamat.2004.04.028 |  | TMS-75 |  |  |  | {'percentage': 'wt%'} |  |  | 12.00 | 6.00 | 6.00 | 59.90 |  | 3.00 |  | 6.00 |  | 2.00 | 5.00 | [6 empty] | 0.10
| 10.1016/j.actamat.2004.04.028 |  | TMS-75 |  |  |  | {'percentage': 'wt%'} |  |  | 17.85 | 2.40 | 6.23 | 52.05 |  | 5.87 |  | 1.82 |  | 3.41 | 10.35 | [6 empty] | 0.03
| 10.1016/j.actamat.2004.04.028 |  | TMS-75 |  |  |  | {'percentage': 'wt%'} |  |  | 7.72 | 8.64 | 5.83 | 65.69 |  | 0.89 |  | 9.06 |  | 0.95 | 1.07 | [6 empty] | 0.15
| 10.1016/j.actamat.2005.04.041 |  | IN792DS |  |  |  | {'percentage': 'wt.%', 'Ru/Ir': '-'} |  |  | 9.00 | 3.4 | 4.0 | bal. | 3.9 | 12.5 |  | 4.0 |  | 1.9 | -
| 10.1016/j.actamat.2005.04.041 |  | IN792DS-AlTa |  |  |  | {'percentage': 'wt.%', 'Ru/Ir': '-'} |  |  | 9.0 | 3.8 | 4.0 | bal. | 3.9 | 12.5 |  | 6.0 |  | 1.9 | -
| 10.1016/j.actamat.2005.04.041 |  | IN792DS-Re |  |  |  | {'percentage': 'wt.%', 'Ru/Ir': '-'} |  |  | 9.0 | 3.4 | 4.0 | bal. | 3.9 | 12.5 |  | 4.0 |  | 1.9 | 3.0
| 10.1016/j.actamat.2005.04.041 |  | IN792DS-ReRu |  |  |  | {'percentage': 'wt.%', 'Ru/Ir': '3.0 Ru'} |  |  | 9.0 | 3.4 | 4.0 | bal. | 3.9 | 12.5 |  | 4.0 |  | 1.9 | 3.0
| 10.1016/j.actamat.2005.04.041 |  | IN792DS-ReIr |  |  |  | {'percentage': 'wt.%', 'Ru/Ir': '3.0 Ir'} |  |  | 9.0 | 3.4 | 4.0 | bal. | 3.9 | 12.5 |  | 4.0 |  | 1.9 | 3.0
| 10.1016/j.actamat.2005.05.018 |  | MC2 |  |  |  | {'percentage': 'wt.%'} |  |  | 5.2 | 5 | 8 | Bal. | 1.5 | 7.8 |  | 5.8 |  | 2.1
| 10.1016/j.actamat.2005.06.013 |  | TMS-75(+Ru) |  |  |  | {'percentage': 'wt.%'} |  |  | 12 | 6 | 6 | Bal. |  | 3 |  | 6 |  | 2 | 5 | [6 empty] | 0.1 | 1.6
| 10.1016/j.actamat.2005.06.013 |  | TMS-138 |  |  |  | {'percentage': 'wt.%'} |  |  | 6 | 6 | 6 | Bal. |  | 3 |  | 6 |  | 3 | 5 | [6 empty] | 0.1 | 2
| 10.1016/j.actamat.2005.10.009 |  | Superni 600 (Inconel 600) |  |  |  | {'Cu': '-', 'Coating thickness (mm)': '280'} |  |  |  | 0.6 |  | 73.2 | - | 15.5 | [6 empty] | 0.5 | - |  | 10.0 | [7 empty] | 0.2
| 10.1016/j.actamat.2005.10.009 |  | Superni 601 (Inconel 601) |  |  |  | {'Cu': '0.1', 'Coating thickness (mm)': '252'} |  |  |  | 1.4 |  | 62.6 | - | 23.05 | [6 empty] | 0.1 | 0.37 |  | 12.355 | [7 empty] | 0.02
| 10.1016/j.actamat.2005.10.009 |  | Superfer 800H (Incoloy 800H) |  |  |  | {'Cu': '-', 'Coating thickness (mm)': '288'} |  |  |  | 0.3 |  | 32.0 | 0.3 | 21.0 | [6 empty] | 1.5 | 1.0 |  | 43.8 | [7 empty] | 0.1
| 10.1016/j.actamat.2005.10.016 |  | Arc-melted |  |  |  | {'percentage': 'at.%', 'Alloy no.': 'No. 7', 'B (ppm)': '-', 'Compression test': '1373K for 2 days', 'Tensile test': '1273K for 7 days', 'Creep test': '1373K for 2 days-1273K for 24h', '': '1373K for 10h-1273K for 10h'} |  |  |  | 5 |  | 75 | 2.5 | [9 empty] | 17.5
| 10.1016/j.actamat.2005.10.016 |  | Arc-melted |  |  |  | {'percentage': 'at.%', 'Alloy no.': 'No. 10', 'B (ppm)': '-', 'Compression test': '1373K for 2 days', 'Tensile test': '1273K for 7 days', 'Creep test': '-', '': '1373K for 10h-1273K for 10h'} |  |  |  | 7.5 |  | 75 | 2.5 | [9 empty] | 15
| 10.1016/j.actamat.2005.10.016 |  | Arc-melted |  |  |  | {'percentage': 'at.%', 'Alloy no.': 'No. 12', 'B (ppm)': '-', 'Compression test': '1373K for 2 days', 'Tensile test': '1273K for 7 days', 'Creep test': '-', '': '1373K for 10h-1273K for 10h'} |  |  |  | 10 |  | 75 | 2.5 | [9 empty] | 12.5
| 10.1016/j.actamat.2005.10.016 |  | Arc-melted |  |  |  | {'percentage': 'at.%', 'Alloy no.': 'No. 23', 'B (ppm)': '-', 'Compression test': '1373K for 2 days', 'Tensile test': '1273K for 7 days', 'Creep test': '1373K for 2 days-1273K for 24h', '': '1373K for 10h-1273K for 10h'} |  |  |  | 8.75 |  | 75 | 3.12 | [9 empty] | 13.12
| 10.1016/j.actamat.2005.10.016 |  | 1473-1523K-1373K for 10h-1273K for 10h |  |  |  | {'percentage': 'at.%', 'Alloy no.': '-', 'B (ppm)': '-', 'Compression test': '-', 'Tensile test': '', 'Creep test': '', '': ''} |  |  |  | 7.5 |  | 75 | 2.5 | [9 empty] | 15
| 10.1016/j.actamat.2005.10.016 |  | 1473-1523K-1373K for 10h-1273K for 10h |  |  |  | {'percentage': 'at.%', 'Alloy no.': '-', 'B (ppm)': '15', 'Compression test': '-', 'Tensile test': '500', 'Creep test': '', '': ''} |  |  |  | 75 |  | No. 10HF+B | 7.5 | [9 empty] | 2.5
| 10.1016/j.actamat.2005.10.016 |  | 1473-1523K-1373K for 10h-1273K for 10h |  |  |  | {'percentage': 'at.%', 'Alloy no.': '-', 'B (ppm)': '12.5', 'Compression test': '-', 'Tensile test': '-', 'Creep test': '', '': ''} |  |  |  | 75 |  | No. 12HF | 10 | [9 empty] | 2.5
| 10.1016/j.actamat.2005.12.019 |  | Ti |  |  |  | {'percentage': 'wt.%', 'O': '0.18', 'Cl': '0.02', 'H': '0.004', 'N': '0.018', '': ''} | [6 empty] | Bal. | [8 empty] | <0.04 |  | 0.02 | [7 empty] | 0.02
| 10.1016/j.actamat.2005.12.019 |  | Rene88DT |  |  |  | {'percentage': 'wt.%', 'O': '16.5', 'Cl': '13.3', 'H': '3.9', 'N': '3.7', '': '0.04'} | [6 empty] | Bal. | [8 empty] | 0.7 |  | 4.2 | [7 empty] | 2.3
text | 10.1016/j.actamat.2006.05.034 |  | MC2 | density | 4.0 | g/cm3 |  |  |  | MC2 | MC2 | MC2 | MC2 | MC2 | MC2 |  | MC2 |  | MC2
| 10.1016/j.actamat.2006.05.034 |  | wt.% |  |  |  | {'percentage': 'wt.%'} |  |  | 5.2 | 5.0 | 8.0 | Bal. | 1.5 | 7.8 |  | 5.8 |  | 2.1
| 10.1016/j.actamat.2006.05.034 |  | at.% |  |  |  | {'percentage': 'at.%'} |  |  | 5.3 | 11.2 | 2.6 | Bal. | 1.9 | 9.1 |  | 1.9 |  | 1.3
| 10.1016/j.actamat.2006.05.034 |  | NiCoCrAlYTa | [6 empty] | NiCoCrAlYTa | NiCoCrAlYTa | NiCoCrAlYTa | NiCoCrAlYTa | NiCoCrAlYTa | NiCoCrAlYTa |  | NiCoCrAlYTa |  | NiCoCrAlYTa
| 10.1016/j.actamat.2006.05.034 |  | wt.% |  |  |  | {'percentage': 'wt.%'} |  |  | 21.1 | 9.1 | - | Bal. | - | 19.5 |  | 4.8 |  | -
| 10.1016/j.actamat.2006.05.034 |  | at.% |  |  |  | {'percentage': 'at.%'} |  |  | 19.1 | 18.1 | - | Bal. | - | 20.0 |  | 1.4 |  | -
| 10.1016/j.actamat.2006.06.044 |  | 230 |  |  |  | {'percentage': 'wt.%'} |  |  | 5 | 0.3 | 14 | 57 |  | 22 |  |  | 0.015 | 2 |  |  | 0.5 | 0.4 |  | 3 |  |  |  |  | 0.02 |  |  | 0.1
| 10.1016/j.actamat.2006.06.044 |  | X |  |  |  | {'percentage': 'wt.%'} |  |  | 1.5 | - | 0.6 | 47 |  | 22 |  |  | 0.008 | 9 |  |  | 1 | 1 |  | 18 |  |  |  |  | - |  |  | 0.1
| 10.1016/j.actamat.2006.08.024 |  | Ni-Cr-Al-Re |  |  |  | {'percentage': 'at.%'} |  |  |  | 9.5 |  | 79.9 |  | 8.6 |  |  |  |  | 2.0
| 10.1016/j.actamat.2006.08.024 |  | Ni-Cr-Al-Re |  |  |  | {'percentage': 'at.%'} |  |  |  | 6.74+-0.04 |  | 81.07+-0.08 |  | 10.04+-0.02 |  |  |  |  | 2.15+-0.01
| 10.1016/j.actamat.2006.08.024 |  | Ni-Cr-Al-Re |  |  |  | {'percentage': 'at.%'} |  |  |  | 18.05+-0.09 |  | 76.17+-0.13 |  | 4.97+-0.05 |  |  |  |  | 0.81+-0.02
| 10.1016/j.actamat.2006.08.027 |  | Aim |  |  |  | {'percentage': 'at.%', 'V f exp': '', 'V f calc': ''} |  |  |  | 10 |  | 79.5 |  | 8.5 |  |  |  |  | 2
| 10.1016/j.actamat.2006.08.027 |  | Measured |  |  |  | {'percentage': 'at.%', 'V f exp': '', 'V f calc': ''} |  |  |  | 9.5 |  | 79.9 |  | 8.6 |  |  |  |  | 2.0
| 10.1016/j.actamat.2006.08.027 |  | g-Matrix |  |  |  | {'percentage': 'at.%', 'V f exp': '', 'V f calc': ''} |  |  |  | 7.19 |  | 81.36 |  | 9.15 |  |  |  |  | 2.3
| 10.1016/j.actamat.2006.08.027 |  | g'-Precipitates |  |  |  | {'percentage': 'at.%', 'V f exp': '25.36', 'V f calc': '21.6'} |  |  |  | 17.13 |  | 76.85 |  | 4.91 |  |  |  |  | 1.1
| 10.1016/j.actamat.2006.09.044 |  | NiCoCrAlY/Ti-22Al-26Nb |  |  |  | {'percentage': 'at.%', 'O': '59.43'} |  |  | 6.25 | 14.14 |  | 2.13 | 3.02 | 14.71 | [5 empty] | 0.32
| 10.1016/j.actamat.2006.09.044 |  | NiCoCrAlY/Ti-22Al-26Nb |  |  |  | {'percentage': 'at.%', 'O': '55.50'} |  |  | 4.14 | 19.07 |  | 1.38 | 6.04 | 13.87 | [5 empty] | -
| 10.1016/j.actamat.2006.09.044 |  | NiCoCrAlY/Ti-22Al-26Nb |  |  |  | {'percentage': 'at.%', 'O': '-'} |  |  | 18.98 | 13.24 |  | 15.59 | 12.88 | 38.34 | [5 empty] | 0.97
| 10.1016/j.actamat.2006.09.044 |  | NiCoCrAlY/Ti-22Al-26Nb |  |  |  | {'percentage': 'at.%', 'O': '-'} |  |  | 23.49 | 18.22 |  | 18.66 | 21.38 | 16.67 | [5 empty] | 1.58
| 10.1016/j.actamat.2006.09.044 |  | NiCoCrAlY/Ti-22Al-26Nb |  |  |  | {'percentage': 'at.%', 'O': '-'} |  |  | 21.54 | 8.96 |  | 15.25 | 24.39 | 15.15 | [5 empty] | 14.71
| 10.1016/j.actamat.2006.09.044 |  | NiCoCrAlY/Ti-22Al-26Nb |  |  |  | {'percentage': 'at.%', 'O': '-'} |  |  | 18.29 | 11.12 |  | 13.87 | 23.70 | 13.92 | [5 empty] | 19.10
| 10.1016/j.actamat.2006.09.044 |  | NiCoCrAlY/Ti-22Al-26Nb |  |  |  | {'percentage': 'at.%', 'O': '-'} |  |  | 21.31 | 16.04 |  | 25.45 | 31.51 | 1.62 | [5 empty] | 4.07
| 10.1016/j.actamat.2006.09.044 |  | NiCoCrAlY/Ti-22Al-26Nb |  |  |  | {'percentage': 'at.%', 'O': '-'} |  |  | 20.72 | 19.68 |  | 27.86 | 31.10 | - | [5 empty] | 0.66
| 10.1016/j.actamat.2006.09.044 |  | NiCoCrAlY/Ti-22Al-26Nb |  |  |  | {'percentage': 'at.%', 'O': '-'} |  |  | 2.57 | 23.33 |  | 5.60 | 34.74 | - | [5 empty] | 33.76
| 10.1016/j.actamat.2006.09.044 |  | NiCoCrAlY/Ti-22Al-26Nb |  |  |  | {'percentage': 'at.%', 'O': '-'} |  |  | 3.50 | 20.59 |  | 7.63 | 35.17 | 0.90 | [5 empty] | 32.21
| 10.1016/j.actamat.2007.01.013 |  | 720Li | [6 empty] | 15 | 2.5 | 1.25 | Bal. | 5.0 | 18 |  |  | 0.032 | 3.0 | [13 empty] | 0.020
| 10.1016/j.actamat.2007.01.034 |  | wt.% |  |  |  | {'percentage': 'wt.%', 'O': '-'} |  |  | 8.2 | 3.8 | 2.6 | 65.3 | 5.2 | 8.6 | [17 empty] | 6.3
| 10.1016/j.actamat.2007.01.034 |  | at.% |  |  |  | {'percentage': 'at.%', 'O': '-'} |  |  | 6.3 | 6.4 | 0.7 | 50.4 | 4.9 | 7.5 | [17 empty] | 23.9
| 10.1016/j.actamat.2007.01.034 |  | wt.% |  |  |  | {'percentage': 'wt.%', 'O': '4.6'} |  |  | 10.0 | 6.0 | 3.7 | 65.6 | 2.7 | 7.4 | [17 empty] | -
| 10.1016/j.actamat.2007.01.034 |  | at.% |  |  |  | {'percentage': 'at.%', 'O': '14.2'} |  |  | 8.4 | 11.1 | 1.0 | 55.4 | 2.8 | 7.1 | [17 empty] | -
| 10.1016/j.actamat.2007.01.034 |  | wt.% |  |  |  | {'percentage': 'wt.%', 'O': '16.0'} |  |  | 8.4 | 12.9 | - | 54.4 | 2.9 | 5.4 | [17 empty] | -
| 10.1016/j.actamat.2007.01.034 |  | at.% |  |  |  | {'percentage': 'at.%', 'O': '36.8'} |  |  | 5.3 | 17.7 | - | 34.2 | 2.2 | 3.8 | [17 empty] | -
| 10.1016/j.actamat.2007.01.034 |  | wt.% |  |  |  | {'percentage': 'wt.%', 'O': '41.5'} |  |  | - | 3.7 | - | - | 11.1 | 43.8 | [17 empty] | -
| 10.1016/j.actamat.2007.01.034 |  | at.% |  |  |  | {'percentage': 'at.%', 'O': '68.2'} |  |  | - | 3.6 | - | - | 6.1 | 22.2 | [17 empty] | -
| 10.1016/j.actamat.2007.06.042 |  | UMF20 |  |  |  | {'percentage': 'at.%'} |  |  | 2.4/2.5 | 6/13.9 | 3/1.0 | 63.6/67 |  | 6.7/8.0 |  | 8.1/2.8 |  |  | 4.5/1.5 | [7 empty] | 5.7/3.5
| 10.1016/j.actamat.2007.06.042 |  | UMF30 |  |  |  | {'percentage': 'at.%'} |  |  | 10/10.5 | 6/13.8 | 3/1.0 | 56/59 |  | 6.7/8.0 |  | 8/2.7 |  |  | 4.5/1.5 | [7 empty] | 5.7/3.5
| 10.1016/j.actamat.2007.06.042 |  | UMF31 |  |  |  | {'percentage': 'at.%'} |  |  | 2.3/2.5 | 5.8/13.7 | 4.3/1.5 | 60.3/65.5 |  | 6.5/8.0 |  | 7.8/2.8 |  |  | 7.3/2.5 | [7 empty] | 5.6/3.5
| 10.1016/j.actamat.2007.06.042 |  | UMF32 |  |  |  | {'percentage': 'at.%'} |  |  | 9.7/10.5 | 5.8/13.7 | 4.3/1.5 | 52.9/57.5 |  | 6.5/8.0 |  | 7.8/2.8 |  |  | 7.3/2.5 | [7 empty] | 5.6/3.5
| 10.1016/j.actamat.2007.07.057 |  | Bulk alloy |  |  |  | {'Pt': ''}
| 10.1016/j.actamat.2007.07.057 |  | Alloy J |  |  |  | {'Pt': '-'} |  |  | 2.11 | 13.35 | 1.76 | 72.44 |  | 4.77 |  | 2.57 |  | 1.42 | 1.57 | [6 empty] | 0.03
| 10.1016/j.actamat.2007.07.057 |  | Alloy D |  |  |  | {'Pt': '-'} |  |  | 8.43 | 13.35 | 1.76 | 66.10 |  | 4.77 |  | 2.57 |  | 1.42 | 1.57 | [6 empty] | 0.03
| 10.1016/j.actamat.2007.07.057 |  | Alloy K |  |  |  | {'Pt': '-'} |  |  | 12.64 | 13.35 | 1.76 | 61.89 |  | 4.77 |  | 2.57 |  | 1.42 | 1.57 | [6 empty] | 0.03
| 10.1016/j.actamat.2007.07.057 |  | Above grit-line |  |  |  | {'Pt': ''}
| 10.1016/j.actamat.2007.07.057 |  | As-received |  |  |  | {'Pt': ''}
| 10.1016/j.actamat.2007.07.057 |  | Alloy J |  |  |  | {'Pt': '35.71'} |  |  | 1.55 | 10.18 | 1.87 | 44.25 |  | 5.41 |  | 1.67 |  | 0.00 | 0.29 | [6 empty] | 0.08
| 10.1016/j.actamat.2007.07.057 |  | Alloy D |  |  |  | {'Pt': '31.70'} |  |  | 6.27 | 11.95 | 1.15 | 39.91 |  | 6.46 |  | 1.52 |  | 0.00 | 0.86 | [6 empty] | 0.17
| 10.1016/j.actamat.2007.07.057 |  | Alloy K |  |  |  | {'Pt': '31.64'} |  |  | 9.64 | 9.53 | 0.99 | 38.88 |  | 7.64 |  | 1.10 |  | 0.00 | 0.50 | [6 empty] | 0.08
| 10.1016/j.actamat.2007.07.057 |  | 100 hours @ 1150 degC |  |  |  | {'Pt': ''}
| 10.1016/j.actamat.2007.07.057 |  | Alloy J |  |  |  | {'Pt': '16.49'} |  |  | 2.10 | 10.27 | 1.28 | 60.57 |  | 4.40 |  | 3.65 |  | 0.00 | 0.60 | [6 empty] | 0.66
| 10.1016/j.actamat.2007.07.057 |  | Alloy D |  |  |  | {'Pt': '12.33'} |  |  | 6.28 | 11.23 | 1.69 | 59.33 |  | 4.29 |  | 3.48 |  | 0.00 | 1.11 | [6 empty] | 0.27
| 10.1016/j.actamat.2007.07.057 |  | Alloy K |  |  |  | {'Pt': '12.56'} |  |  | 8.71 | 12.40 | 1.42 | 56.69 |  | 3.94 |  | 3.29 |  | 0.00 | 0.79 | [6 empty] | 0.20
| 10.1016/j.actamat.2007.07.057 |  | Below grit-line |  |  |  | {'Pt': ''}
| 10.1016/j.actamat.2007.07.057 |  | As-received |  |  |  | {'Pt': ''}
| 10.1016/j.actamat.2007.07.057 |  | Alloy J |  |  |  | {'Pt': '27.62'} |  |  | 1.39 | 8.21 | 1.24 | 53.23 |  | 3.81 |  | 2.45 |  | 0.00 | 2.05 | [6 empty] | 0.00
| 10.1016/j.actamat.2007.07.057 |  | Alloy D |  |  |  | {'Pt': '23.50'} |  |  | 6.39 | 10.36 | 2.02 | 48.31 |  | 4.39 |  | 3.52 |  | 0.00 | 2.63 | [6 empty] | 0.29
| 10.1016/j.actamat.2007.07.057 |  | Alloy K |  |  |  | {'Pt': '22.72'} |  |  | 9.57 | 9.94 | 1.84 | 46.65 |  | 4.05 |  | 3.08 |  | 0.00 | 2.16 | [6 empty] | 0.00
| 10.1016/j.actamat.2007.07.057 |  | 100 hours @ 1150 degC |  |  |  | {'Pt': ''}
| 10.1016/j.actamat.2007.07.057 |  | Alloy J |  |  |  | {'Pt': '14.71'} |  |  | 1.86 | 12.60 | 1.33 | 61.11 |  | 4.40 |  | 2.68 |  | 0.00 | 1.17 | [6 empty] | 0.14
| 10.1016/j.actamat.2007.07.057 |  | Alloy D |  |  |  | {'Pt': '12.31'} |  |  | 6.93 | 12.82 | 1.98 | 57.07 |  | 4.39 |  | 3.64 |  | 0.00 | 0.79 | [6 empty] | 0.08
| 10.1016/j.actamat.2007.07.057 |  | Alloy K |  |  |  | {'Pt': '12.05'} |  |  | 10.26 | 12.56 | 1.41 | 54.82 |  | 4.40 |  | 3.42 |  | 0.00 | 0.75 | [6 empty] | 0.33
| 10.1016/j.actamat.2007.09.042 |  | Ni-Al-Cr |  |  |  | {'Property': 'Average bulk composition as measured with ICP atomic-emission spectroscopy (at.%)'} |  |  |  | 9.76+-0.10 | - | 81.90+-0.13 |  | 8.34+-0.08
| 10.1016/j.actamat.2007.09.042 |  | Ni-Al-Cr |  |  |  | {'Property': "Equilibrium composition of the g'-precipitates, C i g ' ,eq , as measured with ICP atomic-emission spectroscopy (at.%)"} |  |  |  | 17.41+-0.17 | - | 76.60+-0.18 |  | 5.99+-0.06
| 10.1016/j.actamat.2007.09.042 |  | Ni-Al-Cr |  |  |  | {'Property': 'Equilibrium composition of the g-matrix, C i g ,eq , as measured with ICP atomic-emission spectroscopy (at.%)'} |  |  |  | 8.43+-0.08 | - | 82.71+-0.12 |  | 8.86+-0.09
| 10.1016/j.actamat.2007.09.042 |  | Ni-Al-Cr |  |  |  | {'Property': "Magnitude of the elemental partitioning, p i = C i g ' ,eq - C i g ,eq (at.%)"} |  |  |  | 8.98+-0.19 | - | -6.11+-0.22 |  | -2.87+-0.11
| 10.1016/j.actamat.2007.09.042 |  | Ni-Al-Cr |  |  |  | {'Property': 'Tracer diffusivity at 1073K (x10-18 m2 s-1), D i'} |  |  |  | 13.9 | - | 6.06 |  | 5.13
| 10.1016/j.actamat.2007.09.042 |  | Ni-Al-Cr |  |  |  | {'Property': 'D i /D Ni'} |  |  |  | 2.29 | - | 1 |  | 0.85
| 10.1016/j.actamat.2007.09.042 |  | Ni-Al-Cr-W |  |  |  | {'Property': 'Average bulk composition as measured with ICP atomic-emission spectroscopy (at.%)'} |  |  |  | 9.74+-0.10 | 1.96+-0.02 | 79.81+-0.13 |  | 8.49+-0.08
| 10.1016/j.actamat.2007.09.042 |  | Ni-Al-Cr-W |  |  |  | {'Property': "Equilibrium composition of the g'-precipitates, C i g ' ,eq , as measured with ICP atomic-emission spectroscopy (at.%)"} |  |  |  | 16.85+-0.17 | 3.00+-0.03 | 76.21+-0.18 |  | 3.94+-0.04
| 10.1016/j.actamat.2007.09.042 |  | Ni-Al-Cr-W |  |  |  | {'Property': 'Equilibrium composition of the g-matrix, C i g ,eq , as measured with ICP atomic-emission spectroscopy (at.%)'} |  |  |  | 6.23+-0.06 | 1.54+-0.02 | 81.75+-0.12 |  | 10.48+-0.10
| 10.1016/j.actamat.2007.09.042 |  | Ni-Al-Cr-W |  |  |  | {'Property': "Magnitude of the elemental partitioning, p i = C i g ' ,eq - C i g ,eq (at.%)"} |  |  |  | 10.62+-0.18 | 1.46+-0.03 | 5.54+-0.21 |  | -6.56+-0.11
| 10.1016/j.actamat.2007.09.042 |  | Ni-Al-Cr-W |  |  |  | {'Property': 'Tracer diffusivity at 1073K (x10-18 m2 s-1), D i'} |  |  |  | 13.5 | 0.493 | 4.92 |  | 5.05
| 10.1016/j.actamat.2007.09.042 |  | Ni-Al-Cr-W |  |  |  | {'Property': 'D i /D Ni'} |  |  |  | 2.74 | 0.10 | 1 |  | 1.03
| 10.1016/j.actamat.2007.10.006 |  | 3 |  |  |  | {'percentage': 'wt.%', '5.77': '5.72', '1.0': '1.1', '6.3': '6.3', '9.5': '9.5', 'Bal.': 'Bal.', '0.6': '0.6', '6.4': '6.4', '3.0': '3.0', '0.09': '0.31', '<1': '<1', '32': '35', '210': '33', '2': '3', '13': '14', '10': '8'} | [25 empty] | Hf
| 10.1016/j.actamat.2007.10.006 |  | 4 |  |  |  | {'percentage': 'wt.%', '5.77': '5.78', '1.0': '1.0', '6.3': '6.3', '9.5': '9.5', 'Bal.': 'Bal.', '0.6': '0.6', '6.4': '6.4', '3.0': '3.0', '0.09': '0.31', '<1': '<1', '32': '36', '210': '249', '2': '2', '13': '11', '10': '6'} | [25 empty] | Hf/C
| 10.1016/j.actamat.2007.10.006 |  | 5 |  |  |  | {'percentage': 'wt.%', '5.77': '5.77', '1.0': '1.0', '6.3': '6.4', '9.5': '9.5', 'Bal.': 'Bal.', '0.6': '0.6', '6.4': '6.4', '3.0': '3.0', '0.09': '0.09', '<1': '164', '32': '35', '210': '249', '2': '3', '13': '26', '10': '8'} | [25 empty] | Y/C
| 10.1016/j.actamat.2007.12.010 |  | Re706 |  |  |  | {'': 'wt.%'} |  |  |  | 0.29 |  | 45.60 | 1.69 | 15.80 |  |  |  |  | 1.96 | 3.13 |  |  |  | 31.30 | [7 empty] | 0.01
| 10.1016/j.actamat.2007.12.010 |  | Re706 |  |  |  | {'': 'at.%'} |  |  |  | 0.42 |  | 44.90 | 2.04 | 17.56 |  |  |  |  | 0.69 | 1.95 |  |  |  | 32.39 | [7 empty] | 0.05
| 10.1016/j.actamat.2007.12.010 |  | Inconel 706 |  |  |  | {'': 'wt.%'} |  |  |  | 0.21 |  | 41.96 | 1.56 | 16.01 |  |  |  |  | - | 3.06 |  |  |  | 36.93 | [7 empty] | 0.01
| 10.1016/j.actamat.2007.12.010 |  | Inconel 706 |  |  |  | {'': 'at.%'} |  |  |  | 0.44 |  | 40.66 | 1.85 | 17.51 |  |  |  |  | - | 1.87 |  |  |  | 37.61 | [7 empty] | 0.05
| 10.1016/j.actamat.2008.02.022 |  | IN792 |  |  |  | {'percentage': 'wt.%'} |  |  | 8.8 | 3.4 | 4.0 | Balance | 3.9 | 12.5 |  | 3.9 | 0.014 | 1.8 | [6 empty] | 0.017 | [6 empty] | 0.08
| 10.1016/j.actamat.2008.02.022 |  | PWA1483 |  |  |  | {'percentage': 'wt.%'} |  |  | 9.0 | 3.6 | 3.8 | Balance | 4.2 | 12.2 |  | 5.0 | 0 | 1.9 | [6 empty] | 0 | [6 empty] | 0.07
| 10.1016/j.actamat.2008.03.046 |  | SRR99 |  |  |  | {'percentage': 'wt.%'} |  |  | 5.0 | 5.5 | 9.5 | Balance | 2.2 | 8.5 |  | 2.8 |  | - | - | [6 empty] | - | -
| 10.1016/j.actamat.2008.03.046 |  | TMS-82+ |  |  |  | {'percentage': 'wt.%'} |  |  | 7.8 | 5.3 | 8.7 | Balance | 0.5 | 4.9 |  | 6.0 |  | 1.9 | 2.4 | [6 empty] | 0.1 | -
| 10.1016/j.actamat.2008.03.046 |  | PWA1484 |  |  |  | {'percentage': 'wt.%'} |  |  | 10.0 | 5.6 | 6.0 | Balance | - | 5.0 |  | 8.7 |  | 2.0 | 3.0 | [6 empty] | 0.1 | -
| 10.1016/j.actamat.2008.03.046 |  | CMSX-4 |  |  |  | {'percentage': 'wt.%'} |  |  | 9.6 | 5.6 | 6.4 | Balance | 1.0 | 6.5 |  | 6.5 |  | 0.6 | 3.0 | [6 empty] | 0.1 | -
| 10.1016/j.actamat.2008.03.046 |  | TMS-138A |  |  |  | {'percentage': 'wt.%'} |  |  | 5.8 | 5.7 | 5.6 | Balance | - | 3.2 |  | 5.6 |  | 2.8 | 5.8 | [6 empty] | 0.1 | 3.6
| 10.1016/j.actamat.2008.04.057 |  | Total composition, wt.% |  |  |  | {'percentage': 'wt.%'} |  |  | 9.910 | 4.860 | 12.420 | 58.320 | 1.980 | 8.800 |  |  | 0.016 |  |  | 1.030 |  |  |  |  | 58.320 | 2.450 | [5 empty] | 0.140
| 10.1016/j.actamat.2008.04.057 |  | Total composition, at.% |  |  |  | {'percentage': 'at.%'} |  |  | 10.14 | 10.86 | 4.07 | 59.90 | 2.49 | 10.20 |  |  | 0.09 |  |  | 0.67 |  |  |  |  | 0.05 | 0.83 | [5 empty] | 0.70
| 10.1016/j.actamat.2008.04.057 |  | K i | [6 empty] | 0.3 | 5.2 | 0.8 | 1.4 | 22.0 | 0.1 |  |  | 0.1 |  |  | 5.0 |  |  |  |  | 0.1 | 0.2 | [5 empty] | 0.1
| 10.1016/j.actamat.2008.04.057 |  | Estimated g' composition | [6 empty] | 4.47 | 17.42 | 3.46 | 66.83 | 4.56 | 1.77 |  |  | 0.02 |  |  | 1.07 |  |  |  |  | 0.01 | 0.26 | [5 empty] | 0.12
| 10.1016/j.actamat.2008.04.057 |  | Estimated g composition | [6 empty] | 16.34 | 3.67 | 4.74 | 52.30 | 0.23 | 19.44 |  |  | 0.17 |  |  | 0.23 |  |  |  |  | 0.10 | 1.44 | [5 empty] | 1.34
| 10.1016/j.actamat.2008.04.057 |  | Atom location in g' | [6 empty] | f | c | f | f | c | f |  |  | c |  |  | f |  |  |  |  | f | f | [5 empty] | c
| 10.1016/j.actamat.2008.04.057 |  | b x10-12/cm | [6 empty] | 0.250 | 0.350 | 0.466 | 1.030 | 0.340 | 0.352 |  |  | 0.000 |  |  | 0.691 |  |  |  |  | 0.620 | 0.880 | [5 empty] | 0.661
| 10.1016/j.actamat.2008.05.041 |  | N5Ni-base |  |  |  | {'percentage': 'Wt.%'} |  |  | 7.50 | 6.20 | 5.00 | 62.64 |  | 7.00 |  | 6.50 |  | 1.50 | 3.00 | [6 empty] | 0.15 |  |  |  | 0.01 |  | 0.50
| 10.1016/j.actamat.2008.05.041 |  | N5Ni-base |  |  |  | {'percentage': 'At.%'} |  |  | 7.50 | 13.55 | 1.60 | 62.91 |  | 7.94 |  | 2.12 |  | 0.92 | 0.95 | [6 empty] | 0.05 |  |  |  | 0.01 |  | 2.45
| 10.1016/j.actamat.2008.10.010 |  | Atomic (%) |  |  |  | {'percentage': 'atomic %'} |  |  | 12.3 | 2.7 |  | 56.1 | 3.6 | 21.2 |  |  |  | 2.5 | [5 empty] | 1.3
| 10.1016/j.actamat.2008.10.042 |  | TMS-26 |  |  |  | {'percentage': 'at.%'} |  |  | 8.82 | 11.98 | 3.97 | 64.8 |  | 6.34 |  | 2.84 |  | 1.26
| 10.1016/j.actamat.2008.11.005 |  | 720 |  |  |  | {'percentage': 'wt.%'} |  |  | 14.7 | 2.5 | 1.25 | Balance | 5.0 | 18.0 |  |  | 0.033 | 3.0 | [6 empty] | 0.030 | [6 empty] | 0.035
| 10.1016/j.actamat.2008.11.005 |  | 720Li |  |  |  | {'percentage': 'wt.%'} |  |  | 14.7 | 2.5 | 1.25 | Balance | 5.0 | 16.0 |  |  | 0.015 | 3.0 | [6 empty] | 0.030 | [6 empty] | 0.015
| 10.1016/j.actamat.2009.01.006 |  | TMS-75 |  |  |  | {'V f': ''}
| 10.1016/j.actamat.2009.01.006 |  | TMS-75 |  |  |  | {'V f': '0.51'} |  |  | 6.3 | 18.9 | 0.7 |  |  | 1.2 |  | 3.6 |  | 0.4 | 0.3
| 10.1016/j.actamat.2009.01.006 |  | TMS-75 |  |  |  | {'V f': '0.51'} |  |  | 19.1 | 8.4 | 3.3 |  |  | 5.9 |  | 0.4 |  | 2.2 | 3.1
| 10.1016/j.actamat.2009.01.006 |  | TMS-75 |  |  |  | {'V f': ''}
| 10.1016/j.actamat.2009.01.006 |  | TMS-75 |  |  |  | {'V f': '0.51'} |  |  | 6.3 | 18.9 | 0.7 |  |  | 1.3 |  | 3.5 |  | 0.4 | 0.3
| 10.1016/j.actamat.2009.01.006 |  | TMS-75 |  |  |  | {'V f': '0.51'} |  |  | 19.1 | 8.4 | 3.4 |  |  | 6.0 |  | 0.4 |  | 2.2 | 3.1
| 10.1016/j.actamat.2009.01.006 |  | TMS-75 |  |  |  | {'V f': ''}
| 10.1016/j.actamat.2009.01.006 |  | TMS-75 |  |  |  | {'V f': '0.55 [22]'} |  |  | 10.0 | 16.9 | 1.6 |  |  | 1.8 |  | 2.7 |  | 0.7 | 0.4
| 10.1016/j.actamat.2009.01.006 |  | TMS-75 |  |  |  | {'V f': '0.55 [22]'} |  |  | 18.2 | 8.9 | 2.2 |  |  | 6.4 |  | 1.0 |  | 1.9 | 3.1
| 10.1016/j.actamat.2009.02.010 |  | Rene 88 |  |  |  | {'percentage': 'wt.%'} |  |  | 13.02 | 1.77 | 4.07 | Bal. | 4.05 | 16.01 |  |  | <0.03 | 3.98 |  | 0.70 | [11 empty] | 0.049
| 10.1016/j.actamat.2009.03.046 |  | 720Li |  |  |  | {'percentage': 'Wt.%'} |  |  | 14.42 | 2.49 | 1.21 | Balance | 4.93 | 16.03 |  |  | 0.015 | 2.97 | [6 empty] | 0.030 | [6 empty] | 0.011
| 10.1016/j.actamat.2009.04.033 |  | 1.5 |  |  |  | {'percentage': 'wt.%', 'Y2O3': '1.5', 'Ca': '-'} |  |  | Bal. | - |  |  | - | [11 empty] | - | -
| 10.1016/j.actamat.2009.04.033 |  | 1.5 |  |  |  | {'percentage': 'wt.%', 'Y2O3': '1.5', 'Ca': '-'} |  |  | Bal. | - |  |  | 0.8 | [11 empty] | - | -
| 10.1016/j.actamat.2009.04.033 |  | 1.5 |  |  |  | {'percentage': 'wt.%', 'Y2O3': '1.5', 'Ca': '0.8'} |  |  | Bal. | - |  |  | - | [11 empty] | - | -
| 10.1016/j.actamat.2009.04.033 |  | 1.5 |  |  |  | {'percentage': 'wt.%', 'Y2O3': '1.5', 'Ca': '-'} |  |  | Bal. | - |  |  | - | [11 empty] | 0.9 | -
| 10.1016/j.actamat.2009.04.033 |  | 1.5 |  |  |  | {'percentage': 'wt.%', 'Y2O3': '1.5', 'Ca': '-'} |  |  | Bal. | - |  |  | - | [11 empty] | - | 2.4
| 10.1016/j.actamat.2009.04.033 |  | 1.5 |  |  |  | {'percentage': 'wt.%', 'Y2O3': '1.5', 'Ca': '-'} |  |  | Bal. | 1 |  |  | - | [11 empty] | - | 2.4
| 10.1016/j.actamat.2009.04.033 |  | 1.5 |  |  |  | {'percentage': 'wt.%', 'Y2O3': '1.5', 'Ca': '-'} |  |  | Bal. | 3 |  |  | - | [11 empty] | - | 0, 0.6, 1.2, 2.4, 3.6
| 10.1016/j.actamat.2009.04.033 |  | 1.5 |  |  |  | {'percentage': 'wt.%', 'Y2O3': '1.5', 'Ca': '-'} |  |  | Bal. | 9 |  |  | - | [11 empty] | - | 0, 2.4
| 10.1016/j.actamat.2009.04.039 |  | PWA 1484 |  |  |  | {'percentage': 'wt.%'} |  |  | 10 | 5.6 | 6 | Bal. |  | 5 |  | 8.7 |  | 2 | 3 | [6 empty] | 0.01
| 10.1016/j.actamat.2009.04.039 |  | BC |  |  |  | {'percentage': 'wt.%'} |  |  | 22 | 12.5 |  | Bal. |  | 17 | [7 empty] | 0.4 |  |  |  | 0.4 |  |  |  | 0.5
| 10.1016/j.actamat.2009.06.019 |  | None |  |  |  | {'Er': '0.0002', 'Cu': '5x10-5', 'P': '4x10-5'} |  |  | 0.1199 | 0.0278 | 9x10-5 | 0.5719 | 0.0344 | 0.2123 |  | 6x10-5 | 0.0004 | 0.0234 |  | 0.0001 | 0.0002 | 0.001 | 0.0002 | 0.0053 | [7 empty] | 0.00265
| 10.1016/j.actamat.2009.08.002 |  | UDIMET 720 |  |  |  | {'percentage': 'wt.%'} |  |  | 14.43 | 2.53 | 1.26 | 57.6 | 4.96 | 15.92 |  |  | 0.014 | 2.96 |  |  | 0.02 |  |  | 0.09 | [7 empty] | 0.014
| 10.1016/j.actamat.2009.08.013 |  | at.% |  |  |  | {'percentage': 'at.%'} |  |  |  | 13.06 | 2.92 | Bal. |  | 10.49 |  | 2.67
| 10.1016/j.actamat.2009.08.013 |  | wt.% |  |  |  | {'percentage': 'wt.%'} |  |  |  | 5.80 | 8.84 | Bal. |  | 8.98 |  | 7.94
table | 10.1016/j.actamat.2009.08.018 | Nominal chemical compositions (wt.%) of some selected nickel-based single crystal superalloys, and their associated densities [3]. The alloys appear in the approximate order of their appearance. Note the tendency to increased density, particularly due to rhenium additions. | Nasair 100 | Density (g/cm3) | 8.54 | g/cm3 | {'percentage': 'wt.%', 'Density (g/cm3)': '8.54'} | {'Alloy': 'Nasair 100', 'Cr': '9', 'Co': '-', 'Mo': '1', 'Re': '-', 'W': '10.5', 'Al': '5.75', 'Ti': '1.2', 'Ta': '3.3', 'Ni': 'Bal', 'Density (g/cm3)': '8.54'} |  | - | 5.75 | 10.5 | Bal | 1.2 | 9 |  | 3.3 |  | 1 | -
table | 10.1016/j.actamat.2009.08.018 | Nominal chemical compositions (wt.%) of some selected nickel-based single crystal superalloys, and their associated densities [3]. The alloys appear in the approximate order of their appearance. Note the tendency to increased density, particularly due to rhenium additions. | CMSX-2 | Density (g/cm3) | 8.60 | g/cm3 | {'percentage': 'wt.%', 'Density (g/cm3)': '8.60'} | {'Alloy': 'CMSX-2', 'Cr': '8', 'Co': '4.6', 'Mo': '0.6', 'Re': '-', 'W': '8', 'Al': '5.6', 'Ti': '1', 'Ta': '6', 'Ni': 'Bal', 'Density (g/cm3)': '8.60'} |  | 4.6 | 5.6 | 8 | Bal | 1 | 8 |  | 6 |  | 0.6 | -
table | 10.1016/j.actamat.2009.08.018 | Nominal chemical compositions (wt.%) of some selected nickel-based single crystal superalloys, and their associated densities [3]. The alloys appear in the approximate order of their appearance. Note the tendency to increased density, particularly due to rhenium additions. | CMSX-6 | Density (g/cm3) | 7.98 | g/cm3 | {'percentage': 'wt.%', 'Density (g/cm3)': '7.98'} | {'Alloy': 'CMSX-6', 'Cr': '9.8', 'Co': '5', 'Mo': '3', 'Re': '-', 'W': '-', 'Al': '4.8', 'Ti': '4.7', 'Ta': '2', 'Ni': 'Bal', 'Density (g/cm3)': '7.98'} |  | 5 | 4.8 | - | Bal | 4.7 | 9.8 |  | 2 |  | 3 | -
table | 10.1016/j.actamat.2009.08.018 | Nominal chemical compositions (wt.%) of some selected nickel-based single crystal superalloys, and their associated densities [3]. The alloys appear in the approximate order of their appearance. Note the tendency to increased density, particularly due to rhenium additions. | PWA1480 | Density (g/cm3) | 8.70 | g/cm3 | {'percentage': 'wt.%', 'Density (g/cm3)': '8.70'} | {'Alloy': 'PWA1480', 'Cr': '10', 'Co': '5', 'Mo': '-', 'Re': '-', 'W': '4', 'Al': '5', 'Ti': '1.5', 'Ta': '12', 'Ni': 'Bal', 'Density (g/cm3)': '8.70'} |  | 5 | 5 | 4 | Bal | 1.5 | 10 |  | 12 |  | - | -
table | 10.1016/j.actamat.2009.08.018 | Nominal chemical compositions (wt.%) of some selected nickel-based single crystal superalloys, and their associated densities [3]. The alloys appear in the approximate order of their appearance. Note the tendency to increased density, particularly due to rhenium additions. | SRR99 | Density (g/cm3) | 8.56 | g/cm3 | {'percentage': 'wt.%', 'Density (g/cm3)': '8.56'} | {'Alloy': 'SRR99', 'Cr': '8', 'Co': '5', 'Mo': '-', 'Re': '-', 'W': '10', 'Al': '5.5', 'Ti': '2.2', 'Ta': '3', 'Ni': 'Bal', 'Density (g/cm3)': '8.56'} |  | 5 | 5.5 | 10 | Bal | 2.2 | 8 |  | 3 |  | - | -
table | 10.1016/j.actamat.2009.08.018 | Nominal chemical compositions (wt.%) of some selected nickel-based single crystal superalloys, and their associated densities [3]. The alloys appear in the approximate order of their appearance. Note the tendency to increased density, particularly due to rhenium additions. | RR2000 | Density (g/cm3) | 7.87 | g/cm3 | {'percentage': 'wt.%', 'Density (g/cm3)': '7.87'} | {'Alloy': 'RR2000', 'Cr': '10', 'Co': '15', 'Mo': '3', 'Re': '-', 'W': '-', 'Al': '5.5', 'Ti': '4', 'Ta': '-', 'Ni': 'Bal', 'Density (g/cm3)': '7.87'} |  | 15 | 5.5 | - | Bal | 4 | 10 |  | - |  | 3 | -
table | 10.1016/j.actamat.2009.08.018 | Nominal chemical compositions (wt.%) of some selected nickel-based single crystal superalloys, and their associated densities [3]. The alloys appear in the approximate order of their appearance. Note the tendency to increased density, particularly due to rhenium additions. | Rene N4 | Density (g/cm3) | 8.56 | g/cm3 | {'percentage': 'wt.%', 'Density (g/cm3)': '8.56'} | {'Alloy': 'Rene N4', 'Cr': '9', 'Co': '8', 'Mo': '2', 'Re': '-', 'W': '6', 'Al': '3.7', 'Ti': '4.2', 'Ta': '4', 'Ni': 'Bal', 'Density (g/cm3)': '8.56'} |  | 8 | 3.7 | 6 | Bal | 4.2 | 9 |  | 4 |  | 2 | -
table | 10.1016/j.actamat.2009.08.018 | Nominal chemical compositions (wt.%) of some selected nickel-based single crystal superalloys, and their associated densities [3]. The alloys appear in the approximate order of their appearance. Note the tendency to increased density, particularly due to rhenium additions. | AMI | Density (g/cm3) | 8.60 | g/cm3 | {'percentage': 'wt.%', 'Density (g/cm3)': '8.60'} | {'Alloy': 'AMI', 'Cr': '7.8', 'Co': '6.5', 'Mo': '2', 'Re': '-', 'W': '5.7', 'Al': '5.2', 'Ti': '1.1', 'Ta': '7.9', 'Ni': 'Bal', 'Density (g/cm3)': '8.60'} |  | 6.5 | 5.2 | 5.7 | Bal | 1.1 | 7.8 |  | 7.9 |  | 2 | -
table | 10.1016/j.actamat.2009.08.018 | Nominal chemical compositions (wt.%) of some selected nickel-based single crystal superalloys, and their associated densities [3]. The alloys appear in the approximate order of their appearance. Note the tendency to increased density, particularly due to rhenium additions. | AM3 | Density (g/cm3) | 8.25 | g/cm3 | {'percentage': 'wt.%', 'Density (g/cm3)': '8.25'} | {'Alloy': 'AM3', 'Cr': '8', 'Co': '5.5', 'Mo': '2.25', 'Re': '-', 'W': '5', 'Al': '6', 'Ti': '2', 'Ta': '3.5', 'Ni': 'Bal', 'Density (g/cm3)': '8.25'} |  | 5.5 | 6 | 5 | Bal | 2 | 8 |  | 3.5 |  | 2.25 | -
table | 10.1016/j.actamat.2009.08.018 | Nominal chemical compositions (wt.%) of some selected nickel-based single crystal superalloys, and their associated densities [3]. The alloys appear in the approximate order of their appearance. Note the tendency to increased density, particularly due to rhenium additions. | TMS-6 | Density (g/cm3) | 8.90 | g/cm3 | {'percentage': 'wt.%', 'Density (g/cm3)': '8.90'} | {'Alloy': 'TMS-6', 'Cr': '9.2', 'Co': '-', 'Mo': '-', 'Re': '-', 'W': '8.7', 'Al': '5.3', 'Ti': '-', 'Ta': '10.4', 'Ni': 'Bal', 'Density (g/cm3)': '8.90'} |  | - | 5.3 | 8.7 | Bal | - | 9.2 |  | 10.4 |  | - | -
table | 10.1016/j.actamat.2009.08.018 | Nominal chemical compositions (wt.%) of some selected nickel-based single crystal superalloys, and their associated densities [3]. The alloys appear in the approximate order of their appearance. Note the tendency to increased density, particularly due to rhenium additions. | TMS-12 | Density (g/cm3) | 9.07 | g/cm3 | {'percentage': 'wt.%', 'Density (g/cm3)': '9.07'} | {'Alloy': 'TMS-12', 'Cr': '6.6', 'Co': '-', 'Mo': '-', 'Re': '-', 'W': '12.8', 'Al': '5.2', 'Ti': '-', 'Ta': '7.7', 'Ni': 'Bal', 'Density (g/cm3)': '9.07'} |  | - | 5.2 | 12.8 | Bal | - | 6.6 |  | 7.7 |  | - | -
table | 10.1016/j.actamat.2009.08.018 | Nominal chemical compositions (wt.%) of some selected nickel-based single crystal superalloys, and their associated densities [3]. The alloys appear in the approximate order of their appearance. Note the tendency to increased density, particularly due to rhenium additions. | CMSX-4 | Density (g/cm3) | 8.70 | g/cm3 | {'percentage': 'wt.%', 'Density (g/cm3)': '8.70'} | {'Alloy': 'CMSX-4', 'Cr': '6.5', 'Co': '9', 'Mo': '0.6', 'Re': '3', 'W': '6', 'Al': '5.6', 'Ti': '1', 'Ta': '6.5', 'Ni': 'Bal', 'Density (g/cm3)': '8.70'} |  | 9 | 5.6 | 6 | Bal | 1 | 6.5 |  | 6.5 |  | 0.6 | 3
table | 10.1016/j.actamat.2009.08.018 | Nominal chemical compositions (wt.%) of some selected nickel-based single crystal superalloys, and their associated densities [3]. The alloys appear in the approximate order of their appearance. Note the tendency to increased density, particularly due to rhenium additions. | PWA1484 | Density (g/cm3) | 8.95 | g/cm3 | {'percentage': 'wt.%', 'Density (g/cm3)': '8.95'} | {'Alloy': 'PWA1484', 'Cr': '5', 'Co': '10', 'Mo': '2', 'Re': '3', 'W': '5', 'Al': '5.6', 'Ti': '-', 'Ta': '8.7', 'Ni': 'Bal', 'Density (g/cm3)': '8.95'} |  | 10 | 5.6 | 5 | Bal | - | 5 |  | 8.7 |  | 2 | 3
table | 10.1016/j.actamat.2009.08.018 | Nominal chemical compositions (wt.%) of some selected nickel-based single crystal superalloys, and their associated densities [3]. The alloys appear in the approximate order of their appearance. Note the tendency to increased density, particularly due to rhenium additions. | Rene N5 | Density (g/cm3) | 8.70 | g/cm3 | {'percentage': 'wt.%', 'Density (g/cm3)': '8.70'} | {'Alloy': 'Rene N5', 'Cr': '7', 'Co': '8', 'Mo': '2', 'Re': '3', 'W': '5', 'Al': '6.2', 'Ti': '-', 'Ta': '7', 'Ni': 'Bal', 'Density (g/cm3)': '8.70'} |  | 8 | 6.2 | 5 | Bal | - | 7 |  | 7 |  | 2 | 3
table | 10.1016/j.actamat.2009.08.018 | Nominal chemical compositions (wt.%) of some selected nickel-based single crystal superalloys, and their associated densities [3]. The alloys appear in the approximate order of their appearance. Note the tendency to increased density, particularly due to rhenium additions. | MC2 | Density (g/cm3) | 8.63 | g/cm3 | {'percentage': 'wt.%', 'Density (g/cm3)': '8.63'} | {'Alloy': 'MC2', 'Cr': '8', 'Co': '5', 'Mo': '2', 'Re': '-', 'W': '8', 'Al': '5', 'Ti': '1.5', 'Ta': '6', 'Ni': 'Bal', 'Density (g/cm3)': '8.63'} |  | 5 | 5 | 8 | Bal | 1.5 | 8 |  | 6 |  | 2 | -
table | 10.1016/j.actamat.2009.08.018 | Nominal chemical compositions (wt.%) of some selected nickel-based single crystal superalloys, and their associated densities [3]. The alloys appear in the approximate order of their appearance. Note the tendency to increased density, particularly due to rhenium additions. | TMS-82+ | Density (g/cm3) | 8.93 | g/cm3 | {'percentage': 'wt.%', 'Density (g/cm3)': '8.93'} | {'Alloy': 'TMS-82+', 'Cr': '4.9', 'Co': '7.8', 'Mo': '1.9', 'Re': '2.4', 'W': '8.7', 'Al': '5.3', 'Ti': '0.5', 'Ta': '6', 'Ni': 'Bal', 'Density (g/cm3)': '8.93'} |  | 7.8 | 5.3 | 8.7 | Bal | 0.5 | 4.9 |  | 6 |  | 1.9 | 2.4
table | 10.1016/j.actamat.2009.08.018 | Nominal chemical compositions (wt.%) of some selected nickel-based single crystal superalloys, and their associated densities [3]. The alloys appear in the approximate order of their appearance. Note the tendency to increased density, particularly due to rhenium additions. | CMSX-lfl | Density (g/cm3) | 9.05 | g/cm3 | {'percentage': 'wt.%', 'Density (g/cm3)': '9.05'} | {'Alloy': 'CMSX-lfl', 'Cr': '2', 'Co': '3', 'Mo': '0.4', 'Re': '6', 'W': '5', 'Al': '5.7', 'Ti': '0.2', 'Ta': '8', 'Ni': 'Bal', 'Density (g/cm3)': '9.05'} |  | 3 | 5.7 | 5 | Bal | 0.2 | 2 |  | 8 |  | 0.4 | 6
table | 10.1016/j.actamat.2009.08.018 | Nominal chemical compositions (wt.%) of some selected nickel-based single crystal superalloys, and their associated densities [3]. The alloys appear in the approximate order of their appearance. Note the tendency to increased density, particularly due to rhenium additions. | Rene N6 | Density (g/cm3) | 8.97 | g/cm3 | {'percentage': 'wt.%', 'Density (g/cm3)': '8.97'} | {'Alloy': 'Rene N6', 'Cr': '4.2', 'Co': '12.5', 'Mo': '1.4', 'Re': '5.4', 'W': '6', 'Al': '5.75', 'Ti': '-', 'Ta': '7.2', 'Ni': 'Bal', 'Density (g/cm3)': '8.97'} |  | 12.5 | 5.75 | 6 | Bal | - | 4.2 |  | 7.2 |  | 1.4 | 5.4
table | 10.1016/j.actamat.2009.08.018 | Nominal chemical compositions (wt.%) of some selected nickel-based single crystal superalloys, and their associated densities [3]. The alloys appear in the approximate order of their appearance. Note the tendency to increased density, particularly due to rhenium additions. | TMS-75 | Density (g/cm3) | 8.89 | g/cm3 | {'percentage': 'wt.%', 'Density (g/cm3)': '8.89'} | {'Alloy': 'TMS-75', 'Cr': '3', 'Co': '12', 'Mo': '2', 'Re': '5', 'W': '6', 'Al': '6', 'Ti': '-', 'Ta': '6', 'Ni': 'Bal', 'Density (g/cm3)': '8.89'} |  | 12 | 6 | 6 | Bal | - | 3 |  | 6 |  | 2 | 5
table | 10.1016/j.actamat.2009.08.018 | Compositions of IGT alloys designed in this study. | Alloy 55 | Density (g/cm3) | 8.71 | g/cm3 |  | {'Alloy': 'Alloy 55', 'Cr': '12', 'Co': '10', 'W': '7', 'Al': '5.2', 'Ta': '8.0', 'Ni': 'Bal', 'Density (g/cm3)': '8.71'} | ['M d - < 1.000']
table | 10.1016/j.actamat.2009.08.018 | Compositions of IGT alloys designed in this study. | Alloy 56 | Density (g/cm3) | 8.73 | g/cm3 |  | {'Alloy': 'Alloy 56', 'Cr': '13', 'Co': '10', 'W': '7', 'Al': '5.0', 'Ta': '8.0', 'Ni': 'Bal', 'Density (g/cm3)': '8.73'} | ['M d - < 1.000']
table | 10.1016/j.actamat.2009.08.018 | Compositions of IGT alloys designed in this study. | Alloy 57 | Density (g/cm3) | 8.55 | g/cm3 |  | {'Alloy': 'Alloy 57', 'Cr': '14', 'Co': '10', 'W': '5', 'Al': '5.4', 'Ta': '8.0', 'Ni': 'Bal', 'Density (g/cm3)': '8.55'} | ['M d - < 1.000']
table | 10.1016/j.actamat.2009.08.018 | Compositions of IGT alloys designed in this study. | Alloy 58 | Density (g/cm3) | 8.57 | g/cm3 |  | {'Alloy': 'Alloy 58', 'Cr': '15', 'Co': '10', 'W': '5', 'Al': '5.2', 'Ta': '8.0', 'Ni': 'Bal', 'Density (g/cm3)': '8.57'} | ['M d - < 1.000']
table | 10.1016/j.actamat.2009.08.018 | Compositions of IGT alloys designed in this study. | Alloy 59 | Density (g/cm3) | 8.43 | g/cm3 |  | {'Alloy': 'Alloy 59', 'Cr': '16', 'Co': '9', 'W': '3', 'Al': '5.4', 'Ta': '8.0', 'Ni': 'Bal', 'Density (g/cm3)': '8.43'} | ['M d - < 1.000']
table | 10.1016/j.actamat.2009.08.018 | Compositions of IGT alloys designed in this study. | Alloy 60 | Density (g/cm3) | 8.41 | g/cm3 |  | {'Alloy': 'Alloy 60', 'Cr': '17', 'Co': '10', 'W': '3', 'Al': '5.4', 'Ta': '8.0', 'Ni': 'Bal', 'Density (g/cm3)': '8.41'} | ['M d - < 1.000']
table | 10.1016/j.actamat.2009.08.018 | Compositions of IGT alloys designed in this study. | Alloy 61 | Density (g/cm3) | 8.47 | g/cm3 |  | {'Alloy': 'Alloy 61', 'Cr': '18', 'Co': '10', 'W': '4', 'Al': '5.2', 'Ta': '8.0', 'Ni': 'Bal', 'Density (g/cm3)': '8.47'} | ['M d - < 1.000']
table | 10.1016/j.actamat.2009.08.018 | Compositions of IGT alloys designed in this study. | Alloy 62 | Density (g/cm3) | 8.45 | g/cm3 |  | {'Alloy': 'Alloy 62', 'Cr': '19', 'Co': '7', 'W': '4', 'Al': '5.2', 'Ta': '8.0', 'Ni': 'Bal', 'Density (g/cm3)': '8.45'} | ['M d - < 1.000']
table | 10.1016/j.actamat.2009.08.018 | Compositions of IGT alloys designed in this study. | Alloy 63 | Density (g/cm3) | 8.47 | g/cm3 |  | {'Alloy': 'Alloy 63', 'Cr': '20', 'Co': '10', 'W': '4', 'Al': '5.0', 'Ta': '8.0', 'Ni': 'Bal', 'Density (g/cm3)': '8.47'} | ['M d - < 1.000']
table | 10.1016/j.actamat.2009.08.018 | Compositions of IGT alloys designed in this study. |  | Density (g/cm3) |  | g/cm3 |  |  | ['M d - < 1.000']
table | 10.1016/j.actamat.2009.08.018 | Compositions of IGT alloys designed in this study. | M d - < 0.985 | Density (g/cm3) | M d - < 0.985 | g/cm3 |  |  | ['M d - < 1.000']
table | 10.1016/j.actamat.2009.08.018 | Compositions of IGT alloys designed in this study. | Alloy 64 | Density (g/cm3) | 8.71 | g/cm3 |  | {'Alloy': 'Alloy 64', 'Cr': '12', 'Co': '10', 'W': '7', 'Al': '5.2', 'Ta': '8.0', 'Ni': 'Bal', 'Density (g/cm3)': '8.71'} | ['M d - < 1.000']
table | 10.1016/j.actamat.2009.08.018 | Compositions of IGT alloys designed in this study. | Alloy 65 | Density (g/cm3) | 8.73 | g/cm3 |  | {'Alloy': 'Alloy 65', 'Cr': '13', 'Co': '10', 'W': '7', 'Al': '5.0', 'Ta': '8.0', 'Ni': 'Bal', 'Density (g/cm3)': '8.73'} | ['M d - < 1.000']
table | 10.1016/j.actamat.2009.08.018 | Compositions of IGT alloys designed in this study. | Alloy 66 | Density (g/cm3) | 8.54 | g/cm3 |  | {'Alloy': 'Alloy 66', 'Cr': '14', 'Co': '10', 'W': '5', 'Al': '5.4', 'Ta': '7.8', 'Ni': 'Bal', 'Density (g/cm3)': '8.54'} | ['M d - < 1.000']
table | 10.1016/j.actamat.2009.08.018 | Compositions of IGT alloys designed in this study. | Alloy 67 | Density (g/cm3) | 8.57 | g/cm3 |  | {'Alloy': 'Alloy 67', 'Cr': '15', 'Co': '10', 'W': '4', 'Al': '5.4', 'Ta': '7.8', 'Ni': 'Bal', 'Density (g/cm3)': '8.57'} | ['M d - < 1.000']
table | 10.1016/j.actamat.2009.08.018 | Compositions of IGT alloys designed in this study. | Alloy 68 | Density (g/cm3) | 8.43 | g/cm3 |  | {'Alloy': 'Alloy 68', 'Cr': '16', 'Co': '9', 'W': '3', 'Al': '5.4', 'Ta': '8.0', 'Ni': 'Bal', 'Density (g/cm3)': '8.43'} | ['M d - < 1.000']
table | 10.1016/j.actamat.2009.08.018 | Compositions of IGT alloys designed in this study. | Alloy 69 | Density (g/cm3) | 8.25 | g/cm3 |  | {'Alloy': 'Alloy 69', 'Cr': '17', 'Co': '4', 'W': '3', 'Al': '5.4', 'Ta': '7.8', 'Ni': 'Bal', 'Density (g/cm3)': '8.25'} | ['M d - < 1.000']
table | 10.1016/j.actamat.2009.08.018 | Compositions of IGT alloys designed in this study. | Alloy 70 | Density (g/cm3) | 8.30 | g/cm3 |  | {'Alloy': 'Alloy 70', 'Cr': '18', 'Co': '4', 'W': '1', 'Al': '5.8', 'Ta': '7.2', 'Ni': 'Bal', 'Density (g/cm3)': '8.30'} | ['M d - < 1.000']
table | 10.1016/j.actamat.2009.08.018 | Compositions of IGT alloys designed in this study. | Alloy 71 | Density (g/cm3) | 8.27 | g/cm3 |  | {'Alloy': 'Alloy 71', 'Cr': '19', 'Co': '1', 'W': '0', 'Al': '5.8', 'Ta': '7.4', 'Ni': 'Bal', 'Density (g/cm3)': '8.27'} | ['M d - < 1.000']
table | 10.1016/j.actamat.2009.08.018 | Compositions of IGT alloys designed in this study. |  | Density (g/cm3) |  | g/cm3 |  |  | ['M d - < 1.000']
table | 10.1016/j.actamat.2009.08.018 | Compositions of IGT alloys designed in this study. | M d - < 0.975 | Density (g/cm3) | M d - < 0.975 | g/cm3 |  |  | ['M d - < 1.000']
table | 10.1016/j.actamat.2009.08.018 | Compositions of IGT alloys designed in this study. | Alloy 72 | Density (g/cm3) | 8.67 | g/cm3 |  | {'Alloy': 'Alloy 72', 'Cr': '12', 'Co': '10', 'W': '7', 'Al': '5.2', 'Ta': '7.0', 'Ni': 'Bal', 'Density (g/cm3)': '8.67'} | ['M d - < 1.000']
table | 10.1016/j.actamat.2009.08.018 | Compositions of IGT alloys designed in this study. | Alloy 73 | Density (g/cm3) | 8.53 | g/cm3 |  | {'Alloy': 'Alloy 73', 'Cr': '13', 'Co': '10', 'W': '5', 'Al': '5.4', 'Ta': '7.0', 'Ni': 'Bal', 'Density (g/cm3)': '8.53'} | ['M d - < 1.000']
table | 10.1016/j.actamat.2009.08.018 | Compositions of IGT alloys designed in this study. | Alloy 74 | Density (g/cm3) | 8.42 | g/cm3 |  | {'Alloy': 'Alloy 74', 'Cr': '14', 'Co': '9', 'W': '4', 'Al': '5.6', 'Ta': '6.6', 'Ni': 'Bal', 'Density (g/cm3)': '8.42'} | ['M d - < 1.000']
table | 10.1016/j.actamat.2009.08.018 | Compositions of IGT alloys designed in this study. | Alloy 75 | Density (g/cm3) | 8.22 | g/cm3 |  | {'Alloy': 'Alloy 75', 'Cr': '15', 'Co': '10', 'W': '1', 'Al': '6.0', 'Ta': '6.6', 'Ni': 'Bal', 'Density (g/cm3)': '8.22'} | ['M d - < 1.000']
table | 10.1016/j.actamat.2009.08.018 | Compositions of IGT alloys designed in this study. | Alloy 76 | Density (g/cm3) | 8.20 | g/cm3 |  | {'Alloy': 'Alloy 76', 'Cr': '16', 'Co': '3', 'W': '1', 'Al': '6.0', 'Ta': '6.6', 'Ni': 'Bal', 'Density (g/cm3)': '8.20'} | ['M d - < 1.000']
table | 10.1016/j.actamat.2009.08.018 | Compositions of IGT alloys designed in this study. | Alloy 77 | Density (g/cm3) | 8.15 | g/cm3 |  | {'Alloy': 'Alloy 77', 'Cr': '17', 'Co': '1', 'W': '0', 'Al': '6.0', 'Ta': '6.8', 'Ni': 'Bal', 'Density (g/cm3)': '8.15'} | ['M d - < 1.000']
table | 10.1016/j.actamat.2009.08.018 | Compositions of IGT alloys designed in this study. |  | Density (g/cm3) |  | g/cm3 |  |  | ['M d - < 1.000']
table | 10.1016/j.actamat.2009.08.018 | Compositions of IGT alloys designed in this study. | M d - < 0.962 | Density (g/cm3) | M d - < 0.962 | g/cm3 |  |  | ['M d - < 1.000']
table | 10.1016/j.actamat.2009.08.018 | Compositions of IGT alloys designed in this study. | Alloy 78 | Density (g/cm3) | 8.29 | g/cm3 |  | {'Alloy': 'Alloy 78', 'Cr': '12', 'Co': '10', 'W': '3', 'Al': '6.0', 'Ta': '5.0', 'Ni': 'Bal', 'Density (g/cm3)': '8.29'} | ['M d - < 1.000']
table | 10.1016/j.actamat.2009.08.018 | Compositions of IGT alloys designed in this study. | Alloy 79 | Density (g/cm3) | 8.25 | g/cm3 |  | {'Alloy': 'Alloy 79', 'Cr': '13', 'Co': '7', 'W': '2', 'Al': '6.0', 'Ta': '5.4', 'Ni': 'Bal', 'Density (g/cm3)': '8.25'} | ['M d - < 1.000']
table | 10.1016/j.actamat.2009.08.018 | Compositions of IGT alloys designed in this study. | Alloy 80 | Density (g/cm3) | 8.19 | g/cm3 |  | {'Alloy': 'Alloy 80', 'Cr': '14', 'Co': '4', 'W': '1', 'Al': '6.0', 'Ta': '5.4', 'Ni': 'Bal', 'Density (g/cm3)': '8.19'} | ['M d - < 1.000']
table | 10.1016/j.actamat.2009.08.018 | Compositions of IGT alloys designed in this study. | Alloy 81 | Density (g/cm3) | 8.15 | g/cm3 |  | {'Alloy': 'Alloy 81', 'Cr': '15', 'Co': '1', 'W': '0', 'Al': '6.0', 'Ta': '5.8', 'Ni': 'Bal', 'Density (g/cm3)': '8.15'} | ['M d - < 1.000']
| 10.1016/j.actamat.2009.08.053 |  | Rene-88DT |  |  |  | {'percentage': 'wt.%'} |  |  | 13 | 2.1 | 4 | Bal. | 3.7 | 16 |  | - | 0.015 | 4 | - | 0.7 | [6 empty] | - |  |  |  |  | 0.03
| 10.1016/j.actamat.2009.08.053 |  | UMF-20 |  |  |  | {'percentage': 'wt.%'} |  |  | 2.4 | 6.0 | 3.0 | Bal. | - | 6.7 |  | 8.1 | - | - | 4.5 | - | [6 empty] | 5.7 |  |  |  |  | -
| 10.1016/j.actamat.2009.10.051 |  | CMSX-4 |  |  |  | {'percentage': 'wt.%'} |  |  | 9.68 | 5.62 | 6.34 | Bal | 1 | 6.36 |  | 6.52 | 0 | 0.63 | 2.87 | [5 empty] | 0 | 0.1 | [5 empty] | 0.002
| 10.1016/j.actamat.2009.11.004 |  | ReneN5 |  |  |  | {'percentage': 'wt.%', 'Source': '[10]'} |  |  | 8 | 6.2 | 5 | Bal. |  | 7 |  | 7 |  | 2 | 3 | [6 empty] | 0.2
| 10.1016/j.actamat.2009.11.004 |  | ReneN5 |  |  |  | {'percentage': 'wt.%', 'Source': '-'} |  |  | - | 6.2 | 5 | 69.8 |  | 7 |  | 7 |  | 2 | 3 | [6 empty] | -
| 10.1016/j.actamat.2009.11.004 |  | ReneN5 |  |  |  | {'percentage': 'wt.%', 'Source': 'Measured by EDX'} |  |  | 11.3 | 2.2 | 4.9 | 52.8 |  | 9.1 |  | 6.8 |  | 2.2 | 10.5 | [6 empty] | 0.2
| 10.1016/j.actamat.2009.11.038 |  | Alloy |  |  |  | {'PGM addition': 'Alloy', '15Al-5Cr-0.1Hf': '15Al-5Cr-0.1Hf', 'Pt': 'D19', '': 'D29', '15Al-5Cr-1Re-2Ta-0.1Hf': '15Al-5Cr-1Re-2Ta-0.1Hf', 'Pt-Ir': 'D23', 'Higher Pt': 'D27'} | [21 empty] | *D3
| 10.1016/j.actamat.2009.11.038 |  | Composition |  |  |  | {'PGM addition': 'Pt', '15Al-5Cr-0.1Hf': '15Al-5Cr-0.1Hf', 'Pt': '2.5', '': '5', '15Al-5Cr-1Re-2Ta-0.1Hf': '15Al-5Cr-1Re-2Ta-0.1Hf', 'Pt-Ir': '2.5', 'Higher Pt': '5'} | [21 empty] | 0
| 10.1016/j.actamat.2009.11.038 |  | Composition |  |  |  | {'PGM addition': 'Ir', '15Al-5Cr-0.1Hf': '15Al-5Cr-0.1Hf', 'Pt': '0', '': '0', '15Al-5Cr-1Re-2Ta-0.1Hf': '15Al-5Cr-1Re-2Ta-0.1Hf', 'Pt-Ir': '2.5', 'Higher Pt': '0'} | [21 empty] | 2.5
| 10.1016/j.actamat.2009.11.038 |  | Composition |  |  |  | {'PGM addition': 'Ru', '15Al-5Cr-0.1Hf': '15Al-5Cr-0.1Hf', 'Pt': '1', '': '2', '15Al-5Cr-1Re-2Ta-0.1Hf': '15Al-5Cr-1Re-2Ta-0.1Hf', 'Pt-Ir': '1', 'Higher Pt': '1'} | [21 empty] | 0
| 10.1016/j.actamat.2009.11.038 |  | Composition |  |  |  | {'PGM addition': 'W', '15Al-5Cr-0.1Hf': '15Al-5Cr-0.1Hf', 'Pt': '1', '': '2', '15Al-5Cr-1Re-2Ta-0.1Hf': '15Al-5Cr-1Re-2Ta-0.1Hf', 'Pt-Ir': '1', 'Higher Pt': '1'} | [21 empty] | 0
| 10.1016/j.actamat.2009.11.038 |  | TS (degC) |  |  |  | {'PGM addition': 'TS (degC)', '15Al-5Cr-0.1Hf': '15Al-5Cr-0.1Hf', 'Pt': '1361', '': '1356', '15Al-5Cr-1Re-2Ta-0.1Hf': '15Al-5Cr-1Re-2Ta-0.1Hf', 'Pt-Ir': '1368', 'Higher Pt': '1356'} | [21 empty] | 1387
| 10.1016/j.actamat.2009.11.038 |  | T Solvus (degC) |  |  |  | {'PGM addition': 'T Solvus (degC)', '15Al-5Cr-0.1Hf': '15Al-5Cr-0.1Hf', 'Pt': '1352', '': '1342', '15Al-5Cr-1Re-2Ta-0.1Hf': '15Al-5Cr-1Re-2Ta-0.1Hf', 'Pt-Ir': '1353', 'Higher Pt': '1343'} | [21 empty] | 1143
| 10.1016/j.actamat.2010.03.017 |  | Minimum |  |  |  | {'percentage': 'wt.%', 'Cu': '0'} |  |  | 13.0 | 4.5 |  | Bal | 3.5 | 14.0 |  |  |  | 3.0 |  |  |  | 0 |  | 0 | 0.03 | [6 empty] | 0.12
| 10.1016/j.actamat.2010.03.017 |  | Maximum |  |  |  | {'percentage': 'wt.%', 'Cu': '0.2'} |  |  | 16.5 | 5.5 |  | Bal | 4.5 | 16.0 |  |  |  | 5.0 |  |  |  | 0.4 |  | 1.0 | 0.06 | [6 empty] | 0.2
| 10.1016/j.actamat.2010.03.017 |  | Minimum |  |  |  | {'percentage': 'wt.%', 'Cu': '0'} |  |  | 13 | 4.5 |  | 54.0 | 3.5 | 14 |  |  |  | 3.0 |  |  |  | 0 |  | 0 | 0 | [6 empty] | 0.12
| 10.1016/j.actamat.2010.03.017 |  | Maximum |  |  |  | {'percentage': 'wt.%', 'Cu': '0.20'} |  |  | 15.5 | 5.5 |  | 54.0 | 4.5 | 16 |  |  |  | 5.0 |  |  |  | 1.0 |  | 1.0 | 0.15 | [6 empty] | 0.2
| 10.1016/j.actamat.2010.03.017 |  | This work |  |  |  | {'percentage': 'wt.%', 'Cu': '0.2'} |  |  | 15.2 | 4.85 |  | Bal | 3.96 | 15.0 |  |  |  | 3.64 |  |  |  | 0.003 |  | 0.4 | 0.042 | [6 empty] | 0.15
| 10.1016/j.actamat.2010.06.027 |  | CMSX-4 |  |  |  | {'percentage': 'wt.%'} |  |  | 9.6 | 5.6 | 6.4 | Balance | 1.0 | 6.5 |  | 6.5 |  | 0.6 | 3.0 | [6 empty] | 0.1 | -
| 10.1016/j.actamat.2010.07.004 |  | ME-9 |  |  |  | {'percentage': 'at.%'} |  |  | 7.74 | 14.6 | 2.31 | Bal. |  | 8.18 |  | 1.95 |  | 0.95 | 1.74 | [6 empty] | 0.05 | [5 empty] | 0.63
| 10.1016/j.actamat.2010.07.004 |  | ME-15 |  |  |  | {'percentage': 'at.%'} |  |  | 7.31 | 15.1 | 0.75 | Bal. |  | 7.73 |  | 1.97 |  | 0.90 | 0.46 | [6 empty] | 0.05 | [5 empty] | 0.67
| 10.1016/j.actamat.2010.07.004 |  | Ternary |  |  |  | {'percentage': 'at.%'} |  |  | - | 14.0 | 3.0 | Bal. |  | - |  | - |  | - | - | [6 empty] | - | [5 empty] | -
| 10.1016/j.actamat.2010.07.004 |  | Quaternary |  |  |  | {'percentage': 'at.%'} |  |  | - | 10.0 | 2.0 | Bal. |  | 8.5 |  | - |  | - | - | [6 empty] | - | [5 empty] | -
| 10.1016/j.actamat.2010.07.004 |  | Quinary |  |  |  | {'percentage': 'at.%'} |  |  | - | 10.0 | 1.0 | Bal. |  | 8.5 |  | 1.0 |  | - | - | [6 empty] | - | [5 empty] | -
| 10.1016/j.actamat.2010.08.035 |  | Minimum |  |  |  | {'percentage': 'wt.%', 'Cu': '0.2'} |  |  | 13.0 | 4.5 |  | bal | 3.5 | 14.0 |  |  |  | 3.0 |  |  |  | 0.4 |  | 1.0 | 0.03 | [6 empty] | 0.12
| 10.1016/j.actamat.2010.08.035 |  | Maximum |  |  |  | {'percentage': 'wt.%', 'Cu': 'max'} |  |  | 16.5 | 5.5 |  | bal | 4.5 | 16.0 |  |  |  | 5.0 |  |  |  | max |  | max | 0.06 | [6 empty] | 0.2
| 10.1016/j.actamat.2010.08.035 |  | Minimum |  |  |  | {'percentage': 'wt.%', 'Cu': '0.20'} |  |  | 13 | 4.5 |  | 54.0 | 3.5 | 14 |  |  |  | 3.0 |  |  |  | 1.0 |  | 1.0 | 0.15 | [6 empty] | 0.12
| 10.1016/j.actamat.2010.08.035 |  | Maximum |  |  |  | {'percentage': 'wt.%', 'Cu': '0.20'} |  |  | 15.5 | 5.5 |  | 54.0 | 4.5 | 16 |  |  |  | 5.0 |  |  |  | 1.0 |  | 1.0 | 0.15 | [6 empty] | 0.2
| 10.1016/j.actamat.2010.08.035 |  | This work |  |  |  | {'percentage': 'wt.%', 'Cu': '0.2'} |  |  | 15.2 | 4.85 |  | bal | 3.96 | 15.0 |  |  |  | 3.64 |  |  |  | 0.003 |  | 0.4 | 0.042 | [6 empty] | 0.15
| 10.1016/j.actamat.2010.09.027 |  | SCA425+ |  |  |  | {'percentage': 'wt.%'} |  |  | 5.0 | 4.55 | 4.0 |  |  | 15.5 |  | 8.0 |  | 1.0 |  |  |  | - |  |  |  | 0.1
| 10.1016/j.actamat.2010.09.027 |  | SCA425+0.25Si |  |  |  | {'percentage': 'wt.%'} |  |  | 5.0 | 4.55 | 4.0 |  |  | 15.5 |  | 8.0 |  | 1.0 |  |  |  | 0.25 |  |  |  | 0.1
| 10.1016/j.actamat.2010.09.027 |  | SCA425+0.5Si |  |  |  | {'percentage': 'wt.%'} |  |  | 5.0 | 4.55 | 4.0 |  |  | 15.5 |  | 8.0 |  | 1.0 |  |  |  | 0.5 |  |  |  | 0.1
| 10.1016/j.actamat.2010.09.030 |  | Mar-M-002 |  |  |  | {'percentage': 'wt.%'} |  |  | 9.8 | 5.34 | 10.2 | Bal. | 1.41 | 8.7 |  | 2.7 | 0.015 | [7 empty] | 0.03 | 1.5 | [5 empty] | 0.2
| 10.1016/j.actamat.2010.09.035 |  | EROS 4 |  |  |  | {'percentage': 'wt.%', 'Source': '[11]'} |  |  | 9.0 | 5.5 | 4.0 |  | 2.0 | 12.5 |  | 6.0 | 0.013 | 1.9 | - | [5 empty] | 0.008 | - | [5 empty] | 0.008
| 10.1016/j.actamat.2010.09.035 |  | IN792Re |  |  |  | {'percentage': 'wt.%', 'Source': '[11]'} |  |  | 9.0 | 3.4 | 4.0 |  | 3.9 | 12.5 |  | 4.0 | 0.013 | 1.9 | 3.0 | [5 empty] | 0.008 | - | [5 empty] | 0.008
| 10.1016/j.actamat.2010.09.035 |  | TMS-121 |  |  |  | {'percentage': 'wt.%', 'Source': '[43]'} |  |  | 6.0 | 6.0 | 6.0 |  | - | 3.0 |  | 5.7 | - | 3.0 | 5.0 | [5 empty] | - | 0.1 | [5 empty] | -
| 10.1016/j.actamat.2010.10.031 |  | CMSX10N | [6 empty] | 3.1 | 5.8 | 5.5 | 68.35 | 0.1 | 1.5 |  | 8.4 |  | 0.45 | 6.8
| 10.1016/j.actamat.2010.10.031 |  | CMSX10N | [6 empty] | 4.95 | 1.99 | 9.74 | 59.97 | 0.06 | 3.64 |  | 2.34 |  | 0.73 | 16.58
| 10.1016/j.actamat.2010.10.031 |  | CMSX10N | [6 empty] | 2.64 | 6.93 | 6.96 | 68.07 | 0.15 | 1.29 |  | 8.92 |  | 0.34 | 4.7
| 10.1016/j.actamat.2011.01.045 |  | CMSX-4 |  |  |  | {'percentage': 'wt.%'} |  |  | 9.46 | 5.52 | 6.45 | Bal. | 1 | 6.56 |  | 6.57 |  | 0.61 | 2.99 | [6 empty] | 0.1
| 10.1016/j.actamat.2011.02.006 |  | ME-9 |  |  |  | {'percentage': 'at.%'} |  |  | 7.74 | 14.6 | 2.31 | Bal. |  | 8.18 |  | 1.95 |  | 0.95 | 1.74 | [6 empty] | 0.05 | [5 empty] | 0.63
| 10.1016/j.actamat.2011.02.006 |  | ME-15 |  |  |  | {'percentage': 'at.%'} |  |  | 7.31 | 15.1 | 0.75 | Bal. |  | 7.73 |  | 1.97 |  | 0.90 | 0.46 | [6 empty] | 0.05 | [5 empty] | 0.67
| 10.1016/j.actamat.2011.05.005 |  | Nimonic 80A |  |  |  | {'percentage': 'mass%', 'Cu': '<0.01'} |  |  |  | 1.69 |  | Bal. | 2.69 | 19.91 | [6 empty] | 0.01 | 0.02 |  | 0.12 | [7 empty] | 0.049
| 10.1016/j.actamat.2011.05.005 |  | Nimonic 75 |  |  |  | {'percentage': 'mass%', 'Cu': '0.035'} |  |  |  | - |  | Bal. | 0.38 | 19.66 | [6 empty] | 0.38 | 0.05 |  | 4.28 | [7 empty] | 0.09
| 10.1016/j.actamat.2011.06.041 |  | Nominal |  |  |  | {'percentage': 'at.%'} |  |  | 27.3 | - |  | 27.3 | 9.1 | 18.2 | [9 empty] | 18.2
| 10.1016/j.actamat.2011.06.041 |  | Overall |  |  |  | {'percentage': 'at.%'} |  |  | 27.0 | - |  | 27.1 | 9.3 | 18.7 | [9 empty] | 19.3
| 10.1016/j.actamat.2011.06.041 |  | Matrix |  |  |  | {'percentage': 'at.%'} |  |  | 27.0 | - |  | 26.2 | 8.6 | 19.3 | [9 empty] | 18.8
| 10.1016/j.actamat.2011.06.041 |  | e |  |  |  | {'percentage': 'at.%'} |  |  | 23.5 | - |  | 43.3 | 20.1 | 5.6 | [9 empty] | 7.6
| 10.1016/j.actamat.2011.06.041 |  | Nominal |  |  |  | {'percentage': 'at.%'} |  |  | 26.3 | 3.5 |  | 26.3 | 8.8 | 17.5 | [9 empty] | 17.5
| 10.1016/j.actamat.2011.06.041 |  | Overall |  |  |  | {'percentage': 'at.%'} |  |  | 26.1 | 3.8 |  | 26.3 | 9.1 | 17.6 | [9 empty] | 17.1
| 10.1016/j.actamat.2011.07.002 |  | Astral-20 |  |  |  | {'percentage': 'at.%', '': '5.93'} |  |  |  |  | 5.03 |  |  |  |  | 8.56 |  | 0.93 | 2.00 | [7 empty] | 5.88
| 10.1016/j.actamat.2011.07.002 |  | Astral-21 |  |  |  | {'percentage': 'at.%', '': '5.89'} |  |  |  |  | 5.00 |  |  |  |  | 8.50 |  | 0.92 | 2.00 | [7 empty] | 5.84
| 10.1016/j.actamat.2011.07.002 |  | Astral-22 |  |  |  | {'percentage': 'at.%', '': '5.85'} |  |  |  |  | 4.96 |  |  |  |  | 8.44 |  | 0.92 | 2.00 | [7 empty] | 5.80
| 10.1016/j.actamat.2011.07.002 |  | CMSX-4 |  |  |  | {'percentage': 'at.%', '': '6.00'} |  |  |  |  | 6.50 |  |  |  |  | 9.00 |  | 0.60 | 0.98 | [7 empty] | 5.60
text | 10.1016/j.actamat.2011.07.030 |  | F-ID | density | 7.98±0.20 | g/cm3
text | 10.1016/j.actamat.2011.07.030 |  | F-ID | density | 6.39±0.18 | g/cm3
text | 10.1016/j.actamat.2011.07.030 |  | F-ID | density | 9.01±0.49 | g/cm3
text | 10.1016/j.actamat.2011.07.030 |  | F-ID | density | 6.39±0.18 | g/cm3
text | 10.1016/j.actamat.2011.07.030 |  | F-ID | density | 6.83 | g/cm3
| 10.1016/j.actamat.2011.07.030 |  | SC, dendritic cores (SC-DC) |  |  |  | {'percentage': 'at.%'} |  |  | 8.04+-0.03 | 11.20+-0.07 | 3.05+-0.04 | 67.26+-0.12 |  | 7.68+-0.10 |  | 1.15+-0.03 |  | 0.84+-0.01 | 0.77+-0.04
| 10.1016/j.actamat.2011.07.030 |  | SC, inter-dendritic regions (SC-ID) |  |  |  | {'percentage': 'at.%'} |  |  | 6.94+-0.21 | 12.88+-0.38 | 1.87+-0.15 | 68.04+-0.28 |  | 7.16+-0.35 |  | 2.01+-0.22 |  | 0.86+-0.02 | 0.25+-0.06
| 10.1016/j.actamat.2011.07.030 |  | Freckle, dendritic cores (F-DC) |  |  |  | {'percentage': 'at.%'} |  |  | 8.33+-0.12 | 10.38+-0.32 | 2.99+-0.15 | 67.05+-0.41 |  | 8.38+-0.22 |  | 1.07+-0.11 |  | 0.93+-0.04 | 0.86+-0.08
| 10.1016/j.actamat.2011.07.030 |  | Freckle, inter-dendritic regions (F-ID) |  |  |  | {'percentage': 'at.%'} |  |  | 7.25+-0.11 | 12.13+-0.21 | 1.83+-0.14 | 67.38+-0.28 |  | 8.22+-0.19 |  | 1.87+-0.14 |  | 0.98+-0.05 | 0.34+-0.06
| 10.1016/j.actamat.2011.10.046 |  | 10 - 24 149 +- 9 207 +- 11 118 +- 6 - 495 +- 19 189 +- 9 - - 105 +- 6 |  |  |  | {'percentage': 'at.%', 'Alloy': 'D - - 1 (m2 s-1)', '': '', '(b) Matrix of susceptibilities (scaled to kT). The matrices are symmetrical (khij =khji)': '(b) Matrix of susceptibilities (scaled to kT). The matrices are symmetrical (khij =khji)', 'A': '10 - 23 17 +- 1 919 +- 5 410 +- 3 - 88 +- 2 2173 +- 11 839 +- 4 - 2.5 +- . 3 845 +- 53 374 +- 3', '(c) Diffusion matrices': '(c) Diffusion matrices'} | [10 empty] | 10 - 23 13 +- 1 839 +- 3 425 +- 2 - 73 +- 2 1880 +- 8 789 +- 4 7.7 +- 1 782 +- 3 389 +- 2 | [14 empty] | 10 - 23 14 +- 1 868 +- 5 414 +- 3 - 78 +- 2 1978 +- 11 807 +- 7 - 2.5 +- 0.3 801 +- 51 379 +- 5
| 10.1016/j.actamat.2011.10.046 |  | 10 - 24 121 +- 6 49 +- 5 11 +- 2 - 175 +- 7 29 +- 4 - - 25 +- 4 |  |  |  | {'percentage': 'at.%', 'Alloy': 'D - - 2 (m2 s-1)', '': '', '(b) Matrix of susceptibilities (scaled to kT). The matrices are symmetrical (khij =khji)': '(b) Matrix of susceptibilities (scaled to kT). The matrices are symmetrical (khij =khji)', 'A': '10 - 22 12 +- 1 1.5 +- . 1 - 3.8 +- . 1 - 7.1 +- . 2 28 +- 3 15.2 +- . 8 - 2.8 +- . 1 7.3 +- . 2 4.9 +- . 1', '(c) Diffusion matrices': '(c) Diffusion matrices'} | [10 empty] | 10 - 22 12.1 +- 1.2 1.49 +- . 13 - 3.82 +- . 13 - 7.09 +- . 19 28.5 +- 2.9 15.2 +- . 8 - 2.8 +- . 1 7.3 +- . 2 4.91 +- . 1 | [14 empty] | 10 - 22 12 +- 2 1.6 +- . 1 - 3.8 +- 0.3 - 7.9 +- . 3 30.9 +- 3 16.4 +- . 8 - 2.7 +- . 1 7.3 +- 0.5 4.8 +- 0.2
| 10.1016/j.actamat.2011.11.020 |  | Nicrofer 5520 |  |  |  | {'percentage': 'at.%', 'N': '0.1', 'Cu': '0.03'} |  |  | 11.4 | 2.1 |  | Bal. | 0.4 | 24.7 |  |  | 0.02 | 5.2 |  |  | 0.06 | 0.3 |  | 1.0 | [7 empty] | 0.3
| 10.1016/j.actamat.2011.12.008 |  | D3 |  |  |  | {'percentage': 'at.%', 'Pt': '0', 'Shape parameter ratio (e)': '0.22', 'Volume fraction (Vf )': '0.45', 'Particle length (nm)': '487', '': ''} | [7 empty] | 5 |  | 0 |  |  | 0 | [8 empty] | 2.5
| 10.1016/j.actamat.2011.12.008 |  | D4 |  |  |  | {'percentage': 'at.%', 'Pt': '0', 'Shape parameter ratio (e)': '0.40', 'Volume fraction (Vf )': '0.61', 'Particle length (nm)': '573', '': ''} | [7 empty] | 5 |  | 2 |  |  | 1 | [8 empty] | 2.5
| 10.1016/j.actamat.2011.12.008 |  | D5 |  |  |  | {'percentage': 'at.%', 'Pt': '2.5', 'Shape parameter ratio (e)': '0.14', 'Volume fraction (Vf )': '0.64', 'Particle length (nm)': '971', '': ''} | [7 empty] | 2.5 |  | 2 |  |  | 0 | [8 empty] | 0
| 10.1016/j.actamat.2011.12.008 |  | D7 |  |  |  | {'percentage': 'at.%', 'Pt': '2.5', 'Shape parameter ratio (e)': '0.45', 'Volume fraction (Vf )': '0.57', 'Particle length (nm)': '452', '': ''} | [7 empty] | 5 |  | 0 |  |  | 0 | [8 empty] | 0
| 10.1016/j.actamat.2011.12.008 |  | Dx |  |  |  | {'percentage': 'at.%', 'Pt': '2.5', 'Shape parameter ratio (e)': '0.66', 'Volume fraction (Vf )': '0.61', 'Particle length (nm)': '551', '': ''} | [7 empty] | 5 |  | 2 |  |  | 0 | [8 empty] | 0
| 10.1016/j.actamat.2011.12.008 |  | D8 |  |  |  | {'percentage': 'at.%', 'Pt': '2.5', 'Shape parameter ratio (e)': '0.77', 'Volume fraction (Vf )': '0.63', 'Particle length (nm)': '485', '': ''} | [7 empty] | 5 |  | 2 |  |  | 1 | [8 empty] | 0
| 10.1016/j.actamat.2011.12.008 |  | D12 |  |  |  | {'percentage': 'at.%', 'Pt': '2.5', 'Shape parameter ratio (e)': '0.58', 'Volume fraction (Vf )': '0.61', 'Particle length (nm)': '653', '': ''} | [7 empty] | 5 |  | 2 |  |  | 0 | [8 empty] | 2.5
| 10.1016/j.actamat.2011.12.008 |  | D13 |  |  |  | {'percentage': 'at.%', 'Pt': '2.5', 'Shape parameter ratio (e)': '0.58', 'Volume fraction (Vf )': '0.60', 'Particle length (nm)': '336', '': ''} | [7 empty] | 5 |  | 0 |  |  | 1 | [8 empty] | 2.5
| 10.1016/j.actamat.2011.12.008 |  | D18 |  |  |  | {'percentage': 'at.%', 'Pt': '5', 'Shape parameter ratio (e)': '0.56', 'Volume fraction (Vf )': '0.56', 'Particle length (nm)': '447', '': ''} | [7 empty] | 5 |  | 0 |  |  | 1 | [8 empty] | 0
| 10.1016/j.actamat.2011.12.008 |  | DOE phase II: high Al |  |  |  | {'percentage': 'at.%', 'Pt': 'Composition: 15 Al-5 Cr-1 Re-2 Ta-0.1 Hf', 'Shape parameter ratio (e)': 'Volume fraction (Vf )', 'Volume fraction (Vf )': 'Particle length (nm)', 'Particle length (nm)': '', '': ''} | [7 empty] | Composition: 15 Al-5 Cr-1 Re-2 Ta-0.1 Hf |  | Shape parameter ratio (e) |  |  | Composition: 15 Al-5 Cr-1 Re-2 Ta-0.1 Hf | [8 empty] | Composition: 15 Al-5 Cr-1 Re-2 Ta-0.1 Hf
| 10.1016/j.actamat.2011.12.008 |  | Alloy |  |  |  | {'percentage': 'at.%', 'Pt': 'Pt', 'Shape parameter ratio (e)': '', 'Volume fraction (Vf )': '', 'Particle length (nm)': '', '': ''} | [7 empty] | Ru |  |  |  |  | W | [8 empty] | Ir
| 10.1016/j.actamat.2011.12.008 |  | D19 |  |  |  | {'percentage': 'at.%', 'Pt': '2.5', 'Shape parameter ratio (e)': '0.66 (+-0.02)', 'Volume fraction (Vf )': '291', 'Particle length (nm)': '', '': ''} | [7 empty] | 1 |  | 0.21 |  |  | 1 | [8 empty] | 0
| 10.1016/j.actamat.2011.12.008 |  | D22 |  |  |  | {'percentage': 'at.%', 'Pt': '2.5', 'Shape parameter ratio (e)': '', 'Volume fraction (Vf )': '283', 'Particle length (nm)': '', '': ''} | [7 empty] | 2 |  | 0.14 |  |  | 2 | [8 empty] | 0
| 10.1016/j.actamat.2011.12.008 |  | DOE phase II: low Al |  |  |  | {'percentage': 'at.%', 'Pt': 'Composition: 13 Al-2.5 Pt-1 Re-2 Ta-0.1 Hf', 'Shape parameter ratio (e)': '', 'Volume fraction (Vf )': '', 'Particle length (nm)': '', '': ''} | [7 empty] | Composition: 13 Al-2.5 Pt-1 Re-2 Ta-0.1 Hf |  |  |  |  | Composition: 13 Al-2.5 Pt-1 Re-2 Ta-0.1 Hf | [8 empty] | Composition: 13 Al-2.5 Pt-1 Re-2 Ta-0.1 Hf
| 10.1016/j.actamat.2011.12.008 |  | Alloy |  |  |  | {'percentage': 'at.%', 'Pt': 'Ir', 'Shape parameter ratio (e)': '', 'Volume fraction (Vf )': '', 'Particle length (nm)': '', '': ''} | [7 empty] | W |  |  |  |  | Ru | [8 empty] | Cr
| 10.1016/j.actamat.2011.12.008 |  | E1 |  |  |  | {'percentage': 'at.%', 'Pt': '0', 'Shape parameter ratio (e)': '0.56 (+-0.02)', 'Volume fraction (Vf )': '325', 'Particle length (nm)': '', '': ''} | [7 empty] | 1 |  | 0.70 |  |  | 1 | [8 empty] | 5
| 10.1016/j.actamat.2011.12.008 |  | E2 |  |  |  | {'percentage': 'at.%', 'Pt': '0', 'Shape parameter ratio (e)': '', 'Volume fraction (Vf )': '257', 'Particle length (nm)': '', '': ''} | [7 empty] | 2 |  | 0.11 |  |  | 2 | [8 empty] | 5
| 10.1016/j.actamat.2011.12.008 |  | E5 |  |  |  | {'percentage': 'at.%', 'Pt': '0', 'Shape parameter ratio (e)': '', 'Volume fraction (Vf )': '315', 'Particle length (nm)': '', '': ''} | [7 empty] | 1 |  | 0.08 |  |  | 1 | [8 empty] | 10
| 10.1016/j.actamat.2011.12.008 |  | E6 |  |  |  | {'percentage': 'at.%', 'Pt': '0', 'Shape parameter ratio (e)': '', 'Volume fraction (Vf )': '330', 'Particle length (nm)': '', '': ''} | [7 empty] | 2 |  | 0.67 |  |  | 2 | [8 empty] | 10
| 10.1016/j.actamat.2011.12.008 |  | DOE phase III |  |  |  | {'percentage': 'at.%', 'Pt': '', 'Shape parameter ratio (e)': '', 'Volume fraction (Vf )': '', 'Particle length (nm)': '', '': ''}
| 10.1016/j.actamat.2011.12.008 |  | Alloy |  |  |  | {'percentage': 'at.%', 'Pt': 'Al', 'Shape parameter ratio (e)': 'Ti', 'Volume fraction (Vf )': 'Hf', 'Particle length (nm)': 'C', '': ''} | [7 empty] | Ru |  | Mo |  |  | Si | [8 empty] | Cr
| 10.1016/j.actamat.2011.12.008 |  | PX-2 |  |  |  | {'percentage': 'at.%', 'Pt': '14.5', 'Shape parameter ratio (e)': '0.5', 'Volume fraction (Vf )': '0.1', 'Particle length (nm)': '0', '': '289'} | [7 empty] | 0 |  | 1 |  |  | 0.5 | [8 empty] | 7.5
| 10.1016/j.actamat.2011.12.008 |  | PX-5 |  |  |  | {'percentage': 'at.%', 'Pt': '13.5', 'Shape parameter ratio (e)': '0.5', 'Volume fraction (Vf )': '0.1', 'Particle length (nm)': '0.1', '': '298'} | [7 empty] | 0 |  | 1 |  |  | 0.5 | [8 empty] | 7.5
| 10.1016/j.actamat.2012.01.042 |  | 718 |  |  |  | {'percentage': 'wt.%', 'P': '0.007'} |  |  | - | 0.45 | - |  | 1.00 | 18.10 |  |  | 0.004 | 2.80 |  | 5.40 |  |  |  | 18.00 | [7 empty] | 0.025
| 10.1016/j.actamat.2012.01.042 |  | 718Plus |  |  |  | {'percentage': 'wt.%', 'P': '0.014'} |  |  | 9.0 | 1.45 | 1.0 |  | 0.70 | 18.00 |  |  | 0.004 | 2.75 |  | 5.45 |  |  |  | 10.00 | [7 empty] | 0.020
| 10.1016/j.actamat.2012.01.054 |  | Co-Ni-based |  |  |  | {'percentage': 'wt.%'} |  |  | Bal. (37.2) |  |  | 31.0 (31.6) | 0.8 (1.0) | 19.0 (22.6) |  |  | 0.003 (0.17) | 10.1 (6.5) |  | 1.5 (1.0) |  |  |  | 2.1 (2.2) | 0.01 (0.007) | [6 empty] | 0.02 (0.1)
| 10.1016/j.actamat.2012.03.023 |  | CMSX-6 |  |  |  | {'percentage': 'wt.%'} |  |  | 5,0 | 4,8 | - | Balance | 4,7 | 9,8 |  | 2,0 |  | 3,0 | -
| 10.1016/j.actamat.2012.03.023 |  | CMSX-4 |  |  |  | {'percentage': 'wt.%'} |  |  | 9,6 | 5,6 | 6,4 | Balance | 1,0 | 6,4 |  | 6,5 |  | 0,6 | 3,0
| 10.1016/j.actamat.2012.05.023 |  | SRR99 |  |  |  | {'percentage': 'wt.%', 'Alloy': 'SRR99'} |  |  | 5 | 5.5 | 10 | Bal | 2.2 | 8 |  | 3 |  | - | - | [7 empty] | -
| 10.1016/j.actamat.2012.05.023 |  | CMSX-4 |  |  |  | {'percentage': 'wt.%', 'Alloy': 'CMSX-4'} |  |  | 9 | 5.6 | 6 | Bal | 1 | 6.5 |  | 6.5 |  | 0.6 | 3 | [7 empty] | -
| 10.1016/j.actamat.2012.05.023 |  | TMS-75 |  |  |  | {'percentage': 'wt.%', 'Alloy': 'TMS-75'} |  |  | 12 | 6 | 6 | Bal | - | 3 |  | 6 |  | 2 | 5 | [7 empty] | -
| 10.1016/j.actamat.2012.05.023 |  | PW1497 |  |  |  | {'percentage': 'wt.%', 'Alloy': 'PW1497'} |  |  | 16.5 | 5.55 | 6 | Bal | - | 2 |  | 8.25 |  | 2 | 5.95 | [7 empty] | 3
| 10.1016/j.actamat.2012.06.036 |  | Rene N5 |  |  |  | {'percentage': 'wt.%'} |  |  | 8 | 6.2 | 5 | Bal. |  | 7 |  | 6.5 |  | 2 | 3 | [6 empty] | 0.2
| 10.1016/j.actamat.2012.06.036 |  | SCA425+ SX |  |  |  | {'percentage': 'wt.%'} |  |  | 5 | 4.6 | 4 | Bal. |  | 15.5 |  | 8 |  | 1 | - | [6 empty] | 0.1
| 10.1016/j.actamat.2012.09.005 |  | RR1000 |  |  |  | {'percentage': 'wt.%'} |  |  | 14.0-19.0 | 2.85-3.15 |  |  | 3.45-4.15 | 14.35-15.15 |  | 1.35-2.15 | 0.01-0.025 | 4.25-5.25 | [6 empty] | 0.05-0.07 | 0.0-1.0 | [5 empty] | 0.012-0.033
| 10.1016/j.actamat.2012.09.040 |  | Inconel 600 |  |  |  | {'percentage': 'at.%', 'Cu': '30.3', 'Ag': '1.2', 'O': '15.2', 'Probable phase': '(Cu,Al)3Ti3O'} |  |  |  | 8.4 |  | 0.2 | 44.5 | 0.0 | [9 empty] | 0.2
| 10.1016/j.actamat.2012.09.040 |  | Inconel 600 |  |  |  | {'percentage': 'at.%', 'Cu': '6.0', 'Ag': '0.3', 'O': '0.2', 'Probable phase': '(Ni,Cu)2TiAl'} |  |  |  | 27.1 |  | 38.8 | 24.6 | 0.5 | [9 empty] | 2.5
| 10.1016/j.actamat.2012.09.040 |  | Inconel 600 |  |  |  | {'percentage': 'at.%', 'Cu': '51.7', 'Ag': '0.2', 'O': '0.1', 'Probable phase': 'Cu2TiAl'} |  |  |  | 21.2 |  | 1.1 | 25.5 | 0.1 | [9 empty] | 0.2
| 10.1016/j.actamat.2012.09.040 |  | Inconel 600 |  |  |  | {'percentage': 'at.%', 'Cu': '78.4', 'Ag': '1.1', 'O': '0.1', 'Probable phase': 'Cu(Al)'} |  |  |  | 20.4 |  | 0.0 | 0.0 | 0.0 | [9 empty] | 0.0
| 10.1016/j.actamat.2012.11.024 |  | None |  |  |  | {'percentage': 'wt.%'} |  |  | 9.7 | 5.6 | 6.4 | Bal. | 1.0 | 6.5 |  | 6.5 |  | 0.6 | 3.0
| 10.1016/j.actamat.2012.11.041 |  | Co-Cr-Mo |  |  |  | {'percentage': 'wt.%', 'N': '0.04', 'O': '0.03', 'S': '0.001'} |  |  | Bal. |  |  |  |  | 27.8 |  |  |  | 6.50 |  |  | 0.42 | 0.60 | [9 empty] | 0.09
| 10.1016/j.actamat.2012.11.041 |  | Co-Cr-Mo |  |  |  | {'percentage': 'wt.%', 'N': '(0.16)', 'O': '(0.11)', 'S': '(0.002)'} |  |  | (Bal.) |  |  |  |  | (30.8) |  |  |  | (3.90) |  |  | (0.44) | (1.23) | [9 empty] | (0.43)
| 10.1016/j.actamat.2012.12.004 |  | TMW-4M3 |  |  |  | {'Alloy': 'TMW-4M3', "Volume fraction of g'": '0.495'} |  |  | 25.0 | 2.30 | 1.20 | Bal. | 6.20 | 13.5 |  |  | 0.02 | 2.8 | [6 empty] | 0.03 | [6 empty] | 0.03
| 10.1016/j.actamat.2012.12.017 |  | wt.% |  |  |  | {'percentage': 'wt.%'} |  |  | 18.5 | 3.0 |  | 52.3 | 3.6 | 15.0 |  | 2.0 | 0.015 | 5.0 | [6 empty] | 0.06 | 0.5 | [5 empty] | 0.027
| 10.1016/j.actamat.2012.12.017 |  | at.% |  |  |  | {'percentage': 'at.%'} |  |  | 17.9 | 6.4 |  | 50.9 | 4.3 | 16.5 |  | 0.6 | 0.079 | 3.0 | [6 empty] | 0.04 | 0.2 | [5 empty] | 0.128
| 10.1016/j.actamat.2013.01.031 |  | RR1000 |  |  |  | {'percentage': 'at.%'} |  |  | 21.7 | 7.7 |  | Bal. | 5.2 | 19.9 |  | 0.8 | 0.09 | 3.6 | [6 empty] | 0.05 | 0.2 | [5 empty] | 0.15
| 10.1016/j.actamat.2013.02.050 |  | Ni/Co/Fe-rich oxide |  |  |  | {'O': '43.8'} |  |  | 8.1 | 1.8 |  | 34.4 |  | 3.1 | [5 empty] | 1.1 |  |  |  | 6.4
| 10.1016/j.actamat.2013.02.050 |  | Ni-rich oxide |  |  |  | {'O': '45.1'} |  |  | 7.1 | 1.2 |  | 40.5 |  | 2.5 | [5 empty] | 1.1 |  |  |  | 1.2
| 10.1016/j.actamat.2013.02.050 |  | Ni/Fe-rich oxide |  |  |  | {'O': '48.7'} |  |  | 6.6 | 3.7 |  | 18.1 |  | 7.0 | [5 empty] | 1.1 |  |  |  | 13.6
| 10.1016/j.actamat.2013.02.050 |  | Cr-rich oxide |  |  |  | {'O': '58.3'} |  |  | 2.7 | 4.4 |  | 9.2 |  | 18.1 | [5 empty] | 4.2 |  |  |  | 2.1
| 10.1016/j.actamat.2013.02.050 |  | Al-rich oxide |  |  |  | {'O': '62.6'} |  |  | 2.5 | 7.3 |  | 4.1 |  | 18.5 | [5 empty] | 3.3 |  |  |  | 1.6
| 10.1016/j.actamat.2013.02.050 |  | Nb-rich oxide |  |  |  | {'O': '60.0'} |  |  | 1.4 | 4.6 |  | 10.5 |  | 15.3 | [5 empty] | 8.0 |  |  |  | 1.1
| 10.1016/j.actamat.2013.02.050 |  | Metal near oxide |  |  |  | {'O': '4.1'} |  |  | 9.3 | 1.8 |  | 61.0 |  | 12.4 | [5 empty] | 2.2 |  |  |  | 5.7
| 10.1016/j.actamat.2013.02.050 |  | Matrix near oxide |  |  |  | {'O': '2.8'} |  |  | 11.3 | 1.7 |  | 55.1 |  | 17.9 | [5 empty] | 1.4 |  |  |  | 7.8
| 10.1016/j.actamat.2013.02.050 |  | g' Near oxide |  |  |  | {'O': '4.5'} |  |  | 4.3 | 11.2 |  | 64.4 |  | 1.6 | [5 empty] | 8.3 |  |  |  | 1.3
| 10.1016/j.actamat.2013.02.050 |  | Untested metal |  |  |  | {'O': '<0.01'} |  |  | 9.5 | 3.4 |  | 50.9 |  | 20.3 | [5 empty] | 3.3 |  |  |  | 9.9
| 10.1016/j.actamat.2013.02.050 |  | Untested matrix |  |  |  | {'O': '<0.01'} |  |  | 11.3 | 0.7 |  | 43.2 |  | 28.7 | [5 empty] | 1.2 |  |  |  | 13.0
| 10.1016/j.actamat.2013.02.050 |  | Untested g' |  |  |  | {'O': '<0.01'} |  |  | 4.0 | 10.9 |  | 69.0 |  | 0.8 | [5 empty] | 9.4 |  |  |  | 1.3
table | 10.1016/j.actamat.2013.07.039 | Industrial specification for the shielding gas of argon used in this work. | UN 1006 | Density | 1.67kgm-3 | no mentioned |  | {'Shielding gas': 'Ar', 'ID no.': 'UN 1006', 'Molecular weight': '39.95', 'Density': '1.67kgm-3', 'Boiling point': '-186degC (1atm)', 'Hazard class': '2.2'}
table | 10.1016/j.actamat.2013.07.039 | Industrial specification for the shielding gas of argon used in this work. | 1 | Density | 3 | no mentioned |  | {'Shielding gas': 'Industrial grade', 'ID no.': '1', 'Molecular weight': '2', 'Density': '3', 'Boiling point': '4', 'Hazard class': '5'}
table | 10.1016/j.actamat.2013.07.039 | Industrial specification for the shielding gas of argon used in this work. | 99.9999% | Density | 99.999% | no mentioned |  | {'Shielding gas': 'Purity (vol.%)', 'ID no.': '99.9999%', 'Molecular weight': '99.9995%', 'Density': '99.999%', 'Boiling point': '99.998%', 'Hazard class': '99.996%'}
table | 10.1016/j.actamat.2013.07.039 | Industrial specification for the shielding gas of argon used in this work. | CO+CO2 <0.1 | Density | CO<1 | no mentioned
table | 10.1016/j.actamat.2013.07.039 | Industrial specification for the shielding gas of argon used in this work. | H2 <0.1 | Density | CO2 <1 | no mentioned
table | 10.1016/j.actamat.2013.07.039 | Industrial specification for the shielding gas of argon used in this work. | H2O<0.5 | Density | H2O<3 | no mentioned
table | 10.1016/j.actamat.2013.07.039 | Industrial specification for the shielding gas of argon used in this work. | O2 <0.2 | Density | O2 <2 | no mentioned
table | 10.1016/j.actamat.2013.07.039 | Industrial specification for the shielding gas of argon used in this work. | THC<0.1 | Density | THC<0.5 | no mentioned
table | 10.1016/j.actamat.2013.07.039 | Industrial specification for the shielding gas of argon used in this work. |  | Density | N2 <5 | no mentioned
table | 10.1016/j.actamat.2013.07.039 | Industrial specification for the shielding gas of argon used in this work. |  | Density |  | no mentioned
| 10.1016/j.actamat.2013.07.039 |  | IN718 |  |  |  | {'percentage': 'wt.%', 'Cu': '0.3'} |  |  | 1.0 | 0.20-0.80 |  | 50-55 | 0.35 | 17-21 |  |  | 0.06 | 2.80-3.30 |  | 4.75-5.50 | 0.35 | 0.35 |  | Bal. | [7 empty] | 0.08
| 10.1016/j.actamat.2013.07.039 |  | IN718 |  |  |  | {'percentage': 'wt.%', 'Cu': '0.1'} |  |  | 1 | 0.5 |  | 52 | 0.9 | 18 |  |  | 0.009 | 3 |  | 5 | 0.35 | 0.35 |  | 19 | [7 empty] | 0.05
| 10.1016/j.actamat.2013.09.018 |  | Fig. 2(c) |  |  |  | {'percentage': 'at.%', 'Element': 'Fig. 2(c)'} |  |  | 5.7 | 12.3 |  | 66.1 | 9.8 | 2.1 |  | 2.5 |  | 1.7
| 10.1016/j.actamat.2013.09.021 |  | 1 |  |  |  | {'percentage': 'at.%', 'Reported': '0.156+-0.004', 'Measured': '0.1383+-0.0073'} |  |  |  | 0.0524 |  |  |  | 0.1424
| 10.1016/j.actamat.2013.09.021 |  | 2 |  |  |  | {'percentage': 'at.%', 'Reported': '0.096+-0.029', 'Measured': '0.1040+-0.0034'} |  |  |  | 0.0624 |  |  |  | 0.0964
| 10.1016/j.actamat.2013.09.021 |  | 3 |  |  |  | {'percentage': 'at.%', 'Reported': '0.164+-0.006', 'Measured': '0.1461+-0.0068'} |  |  |  | 0.0756 |  |  |  | 0.0856
| 10.1016/j.actamat.2013.10.008 |  | DCP-AES |  |  |  | {'percentage': 'at.%', 'Sc': '0.055', 'Er': '0.005'} | [15 empty] | 0.050 |  |  | 0.020
| 10.1016/j.actamat.2013.10.008 |  | DCP-AES |  |  |  | {'percentage': 'at.%', 'Sc': '0.056', 'Er': '0.007'} | [15 empty] | 0.044 |  |  | 0.021
| 10.1016/j.actamat.2013.10.008 |  | DCP-AES |  |  |  | {'percentage': 'at.%', 'Sc': '0.0530(7)', 'Er': '0.0039(2)'} | [15 empty] | 0.0401(6) |  |  | 0.0143(4)
| 10.1016/j.actamat.2013.10.017 |  | None |  |  |  | {'percentage': 'wt.%', 'N': '0.20', 'O': '0.023'} |  |  | Bal. |  |  | 0.18 |  | 28.4 |  |  |  | 6.66 |  |  | 0.69 | 0.45 | [9 empty] | 0.23
| 10.1016/j.actamat.2013.12.011 |  | TMS-6 |  |  |  | {'percentage': 'wt.%'} |  |  | 0 | 5 | 8.8 | Bal. | 0 | 8.3 |  | 10.4 |  | 0 | 0 | 0 | [5 empty] | 0 | 0
| 10.1016/j.actamat.2013.12.011 |  | TMS-82 |  |  |  | {'percentage': 'wt.%'} |  |  | 7.8 | 5.3 | 8.7 | Bal. | 0.5 | 4.9 |  | 6.3 |  | 1.9 | 2.4 | 0 | [5 empty] | 0.1 | 0
| 10.1016/j.actamat.2013.12.011 |  | TMS-75 |  |  |  | {'percentage': 'wt.%'} |  |  | 12 | 6 | 6 | Bal. | 0 | 3 |  | 6 |  | 2 | 5 | 0 | [5 empty] | 0.1 | 0
| 10.1016/j.actamat.2013.12.011 |  | TMS-138++B |  |  |  | {'percentage': 'wt.%'} |  |  | 5.6 | 5.6 | 5.6 | Bal. | 0 | 2.8 |  | 5 |  | 2.8 | 6.9 | 0.5 | [5 empty] | 0.1 | 5
| 10.1016/j.actamat.2014.01.056 |  | CoAl |  |  |  | {'percentage': 'at.%'} |  |  | 63.1 | 28.7 | 1.0 |  |  |  |  | 2.0
| 10.1016/j.actamat.2014.01.056 |  | bcc Co |  |  |  | {'percentage': 'at.%'} |  |  | 93.3 | 5.8 | 0.5 |  |  |  |  | 0.2
| 10.1016/j.actamat.2014.01.056 |  | fcc Co (g) |  |  |  | {'percentage': 'at.%'} |  |  | 81.8 | 7.3 | 10.1 |  |  |  |  | 0.7
| 10.1016/j.actamat.2014.03.001 |  | Hf1 |  |  |  | {'Hf/Pd/Pt': '0.14 Hf', 'Oxidation cycles': '256', 'Co , cycles (measured)': '-'} |  |  |  | 39.13 |  | 55.04 |  | 5.69
| 10.1016/j.actamat.2014.03.001 |  | Hf2 |  |  |  | {'Hf/Pd/Pt': '0.32 Hf', 'Oxidation cycles': '1452', 'Co , cycles (measured)': '620'} |  |  |  | 38.74 |  | 55.46 |  | 5.47
| 10.1016/j.actamat.2014.03.001 |  | Hf3 |  |  |  | {'Hf/Pd/Pt': '0.57 Hf', 'Oxidation cycles': '1452', 'Co , cycles (measured)': '620'} |  |  |  | 39.06 |  | 54.8 |  | 5.57
| 10.1016/j.actamat.2014.03.001 |  | Hf4 |  |  |  | {'Hf/Pd/Pt': '0.69 Hf', 'Oxidation cycles': '1152', 'Co , cycles (measured)': '1410'} |  |  |  | 34.45 |  | 58.8 |  | 6.06
| 10.1016/j.actamat.2014.03.001 |  | Hf5 |  |  |  | {'Hf/Pd/Pt': '0.69 Hf', 'Oxidation cycles': '256', 'Co , cycles (measured)': '-'} |  |  |  | 34.45 |  | 58.8 |  | 6.06
| 10.1016/j.actamat.2014.03.001 |  | Pd1 |  |  |  | {'Hf/Pd/Pt': '2.28 Pd', 'Oxidation cycles': '256', 'Co , cycles (measured)': '-'} |  |  |  | 40.36 |  | 52.45 |  | 4.9
| 10.1016/j.actamat.2014.03.001 |  | Pd2 |  |  |  | {'Hf/Pd/Pt': '5.02 Pd', 'Oxidation cycles': '1452', 'Co , cycles (measured)': '230'} |  |  |  | 39.83 |  | 50.39 |  | 4.76
| 10.1016/j.actamat.2014.03.001 |  | Pd3 |  |  |  | {'Hf/Pd/Pt': '9.25 Pd', 'Oxidation cycles': '1452', 'Co , cycles (measured)': '400'} |  |  |  | 38.72 |  | 47.02 |  | 5.01
| 10.1016/j.actamat.2014.03.001 |  | Pd4 |  |  |  | {'Hf/Pd/Pt': '12.44 Pd', 'Oxidation cycles': '1152', 'Co , cycles (measured)': '1100'} |  |  |  | 32.9 |  | 48.9 |  | 5.8
| 10.1016/j.actamat.2014.03.001 |  | Pd5 |  |  |  | {'Hf/Pd/Pt': '12.44 Pd', 'Oxidation cycles': '256', 'Co , cycles (measured)': ''} |  |  |  | 32.9 |  | 48.9 |  | 5.8
| 10.1016/j.actamat.2014.03.001 |  | Pt1 |  |  |  | {'Hf/Pd/Pt': '2.70 Pt', 'Oxidation cycles': '256', 'Co , cycles (measured)': '-'} |  |  |  | 34.31 |  | 57.06 |  | 5.93
| 10.1016/j.actamat.2014.03.001 |  | Pt2 |  |  |  | {'Hf/Pd/Pt': '5.62 Pt', 'Oxidation cycles': '1452', 'Co , cycles (measured)': '950'} |  |  |  | 33.8 |  | 54.88 |  | 5.71
| 10.1016/j.actamat.2014.03.001 |  | Pt3 |  |  |  | {'Hf/Pd/Pt': '9.91 Pt', 'Oxidation cycles': '1452', 'Co , cycles (measured)': '1150'} |  |  |  | 33.58 |  | 50.77 |  | 5.74
| 10.1016/j.actamat.2014.03.001 |  | Pt4 |  |  |  | {'Hf/Pd/Pt': '14.11 Pt', 'Oxidation cycles': '1152', 'Co , cycles (measured)': '1500'} |  |  |  | 32.2 |  | 47.8 |  | 5.98
| 10.1016/j.actamat.2014.03.001 |  | Pt5 |  |  |  | {'Hf/Pd/Pt': '14.11 Pt', 'Oxidation cycles': '256', 'Co , cycles (measured)': '-'} |  |  |  | 32.2 |  | 47.8 |  | 5.98
| 10.1016/j.actamat.2014.03.052 |  | GTD444(DS) |  |  |  | {'percentage': 'wt.%', 'Ref.': '[55]'} |  |  | 8 | 4.2 | 6 | Bal. | 3.5 | 9.7 |  | 4.7 |  | 1.5 | - | 0.5 | [5 empty] | 0.15
| 10.1016/j.actamat.2014.03.052 |  | Rene N5(SX) |  |  |  | {'percentage': 'wt.%', 'Ref.': '[56,57]'} |  |  | 7.5 | 6.2 | 5 | Bal. | - | 7 |  | 6.5 |  | 1.5 | 3 | - | [5 empty] | 0.15
| 10.1016/j.actamat.2014.03.064 |  | ME-9 |  |  |  | {'percentage': 'at.%'} |  |  | 7.74 | 14.6 | 2.31 | Bal. |  | 8.18 |  | 1.95 |  | 0.95 | 1.74 | [6 empty] | 0.05 | [5 empty] | 0.63
| 10.1016/j.actamat.2014.03.064 |  | ME-15 |  |  |  | {'percentage': 'at.%'} |  |  | 7.31 | 15.1 | 0.75 | Bal. |  | 7.73 |  | 1.97 |  | 0.90 | 0.46 | [6 empty] | 0.05 | [5 empty] | 0.67
| 10.1016/j.actamat.2014.03.064 |  | Quaternary |  |  |  | {'percentage': 'at.%'} |  |  | - | 10.0 | 2.0 | Bal. |  | 8.5 |  | - |  | - | - | [6 empty] | - | [5 empty] | -
| 10.1016/j.actamat.2014.03.064 |  | Quinary |  |  |  | {'percentage': 'at.%'} |  |  | - | 10.0 | 1.0 | Bal. |  | 8.5 |  | 1.0 |  | - | - | [6 empty] | - | [5 empty] | -
| 10.1016/j.actamat.2014.04.028 |  | RR1000 |  |  |  | {'percentage': 'wt.%'} |  |  | 14.0-19.0 | 2.85-3.15 |  |  | 3.45-4.15 | 14.35-15.15 |  | 1.35-2.15 | 0.01-0.025 | 4.25-5.25 | [6 empty] | 0.05-0.07 | 0.0-1.0 | [5 empty] | 0.012-0.033
| 10.1016/j.actamat.2014.04.037 |  | CoNi-A |  |  |  | {'percentage': 'at.%', 'Creep temp. (degC)': '900', 'Stress (MPa)': '310', 'Strain (%)': '0.5', 'Hours to interruption': '106', '[?] min (10-8 s-1)': '0.75'} |  |  | 45.9 | 9.8 | 6.3 | 29.2 |  | 6.4 |  | 2.4
| 10.1016/j.actamat.2014.04.037 |  | CoNi-C |  |  |  | {'percentage': 'at.%', 'Creep temp. (degC)': '900', 'Stress (MPa)': '275', 'Strain (%)': '2.1', 'Hours to interruption': '117', '[?] min (10-8 s-1)': '1'} |  |  | 38.0 | 9.3 | 6.9 | 38.0 |  | 6.3 |  | 1.4
| 10.1016/j.actamat.2014.04.039 |  | RR1000 |  |  |  | {'percentage': 'wt.%'} |  |  |  | 3 |  |  | 3.6 | 15 |  | 2 | 0.015 | 5 | [6 empty] | 0.06 | 0.5 | [5 empty] | 0.027
| 10.1016/j.actamat.2014.04.075 |  | Min at.% |  |  |  | {'percentage': 'at.%'} |  |  | 2 | 2 | 0 |  | 1 | 4 |  | 0 | 0.078 | 0 | [6 empty] | 0.038 | [6 empty] | 0.128
| 10.1016/j.actamat.2014.04.075 |  | Max at.% |  |  |  | {'percentage': 'at.%'} |  |  | 22 | 12 | 2 |  | 7 | 24 |  | 2 | 0.078 | 4 | [6 empty] | 0.038 | [6 empty] | 0.128
| 10.1016/j.actamat.2014.05.033 |  | DD6 |  |  |  | {'percentage': 'wt.%'} |  |  | 9 | 5.6 | 8 | Balance |  | 4.3 |  | 7.5 |  | 2 | 2 | 0.5 | [5 empty] | 0.1
| 10.1016/j.actamat.2014.06.020 |  | Ternary |  |  |  | {'percentage': 'at.%', '': '38+-2'} |  |  | 85.5¦76.6 | 1.1 | 2.6 |  | -- |  |  | --
| 10.1016/j.actamat.2014.06.020 |  | +2Ti |  |  |  | {'percentage': 'at.%', '': '57+-1'} |  |  | 85.0¦76.4 | 1.0 | 2.4 |  | 2.5 |  |  | --
| 10.1016/j.actamat.2014.06.020 |  | +2Ta |  |  |  | {'percentage': 'at.%', '': '56+-1'} |  |  | 85.0¦75.5 | 1.0 | 2.7 |  | -- |  |  | 5.3
| 10.1016/j.actamat.2014.06.020 |  | +2Ti+2Ta |  |  |  | {'percentage': 'at.%', '': '76+-2'} |  |  | 87.4¦75.9 | 1.0 | 3.4 |  | 3.3 |  |  | 8.1
| 10.1016/j.actamat.2014.07.036 |  | RR1000 |  |  |  | {'percentage': 'wt.%'} |  |  | 18.5 | 3 |  | Bal. | 3.6 | 15 |  | 2 | 0.015 | 5 | [6 empty] | 0.06 | 0.5 | [5 empty] | 0.027
| 10.1016/j.actamat.2014.08.033 |  | Ternary |  |  |  | {'percentage': 'at.%'} |  |  | 79.9 | 9.4 | 10.7 | - |  | - |  | -
| 10.1016/j.actamat.2014.08.033 |  | 2Ta |  |  |  | {'percentage': 'at.%'} |  |  | 79.4 | 8.8 | 9.8 | - |  | - |  | 2
| 10.1016/j.actamat.2014.08.033 |  | CrTa |  |  |  | {'percentage': 'at.%'} |  |  | 78.4 | 7.8 | 7.8 | - |  | 4.5 |  | 1.5
| 10.1016/j.actamat.2014.08.033 |  | 6Ti |  |  |  | {'percentage': 'at.%'} |  |  | 79 | 6.7 | 8.1 | - |  | - |  | -
| 10.1016/j.actamat.2014.08.033 |  | CoNi-A |  |  |  | {'percentage': 'at.%'} |  |  | 45.9 | 9.8 | 6.3 | 29.2 |  | 6.4 |  | 2.4
| 10.1016/j.actamat.2014.08.033 |  | CoNi-C |  |  |  | {'percentage': 'at.%'} |  |  | 38 | 11.2 | 6.5 | 38 |  | - |  | 2.8
| 10.1016/j.actamat.2014.08.047 |  | NGK-6 |  |  |  | {'percentage': 'wt.%'} |  |  | 11-13 | 4.5-5 | 8-10 | Bal | 2-2.5 | 4-5 |  | 1-2 |  | 3-5 |  | 1.5-2 |  |  |  |  | 0.01 | 0.5
| 10.1016/j.actamat.2014.08.047 |  | NGK-6 |  |  |  | {'percentage': 'wt.%'} |  |  | 12.26 | 4.26 | 8.04 | 61.08 | 1.07 | 5.06 |  | 2.04 |  | 3.47 |  | 1.79 |  |  |  |  | 0.00 | 1.30
| 10.1016/j.actamat.2014.08.047 |  | NGK-6 |  |  |  | {'percentage': 'wt.%'} |  |  | 11.47 | 4.68 | 8.27 | 61.72 | 1.85 | 4.42 |  | 3.81 |  | 1.97 |  | 1.51 |  |  |  |  | 0.00 | 0.29
| 10.1016/j.actamat.2014.08.047 |  | NGK-6 |  |  |  | {'percentage': 'wt.%'} |  |  | 9.96 | 7.29 | 5.20 | 66.22 | 1.88 | 2.68 |  | 0.33 |  | 2.13 |  | 2.19 |  |  |  |  | 0.46 | 1.68
| 10.1016/j.actamat.2014.08.047 |  | NGK-6 |  |  |  | {'percentage': 'wt.%'} |  |  | 8.23 | 0.54 | 2.06 | 52.61 | 0.63 | 1.60 |  | 0.39 |  | 1.82 |  | 3.65 |  |  |  |  | 9.58 | 18.89
| 10.1016/j.actamat.2014.08.047 |  | NGK-6 |  |  |  | {'percentage': 'wt.%'} |  |  | 12.33 | 5.05 | 10.10 | 58.56 | 1.36 | 5.52 |  | 2.42 |  | 3.34 |  | 1.50 |  |  |  |  | 0.00 | 0.55
| 10.1016/j.actamat.2014.08.047 |  | NGK-6 |  |  |  | {'percentage': 'wt.%'} |  |  | 2.52 | 1.38 | 5.19 | 11.66 | 10.12 | 0.95 |  | 23.46 |  | 2.21 |  | 28.76 |  |  |  |  | 1.37 | 12.37
| 10.1016/j.actamat.2014.08.047 |  | NGK-6 |  |  |  | {'percentage': 'wt.%'} |  |  | 1.34 | 0.27 | 4.27 | 6.85 | 10.01 | 0.64 |  | 25.72 |  | 2.37 |  | 27.69 |  |  |  |  | 2.65 | 18.20
| 10.1016/j.actamat.2014.10.034 |  | AM1 |  |  |  | {'percentage': 'wt.%'} |  |  | 6.5 | 5.2 | 6.0 | Bal. | 1.2 | 8.0 |  | 8.0 |  | 2.0 | [5 empty] | <0.2 | [7 empty] | <0.01
| 10.1016/j.actamat.2014.10.034 |  | MC2 |  |  |  | {'percentage': 'wt.%'} |  |  | 5.0 | 5.0 | 8.0 | Bal. | 1.0 | 8.0 |  | 6.0 |  | 2.0 | [13 empty] | <0.01
| 10.1016/j.actamat.2014.10.036 |  | AM1 |  |  |  | {'percentage': 'wt.%'} |  |  | 6.5 | 5.2 | 5.7 | Bal. | 1.1 | 7.8 |  | 7.9 |  | 2.0
| 10.1016/j.actamat.2014.11.009 |  | RR1000 |  |  |  | {'percentage': 'Wt.%'} |  |  | 18.5 | 3 |  | Balance | 3.6 | 15 |  | 2 | 0.015 | 5 | [6 empty] | 0.06 | 0.5 | [5 empty] | 0.027
| 10.1016/j.actamat.2014.11.009 |  | RR1000 |  |  |  | {'percentage': 'At.%'} |  |  | 17.94 | 6.35 |  | Balance | 4.29 | 16.49 |  | 0.63 | 0.08 | 2.98 | [6 empty] | 0.04 | 0.16 | [5 empty] | 0.13
table | 10.1016/j.actamat.2014.11.016 | Comparison of tensile properties of Co-10Al-5Mo-2Nb and CoNi30 with other cobalt superalloys. | L-605 | Density (gcm-3) | 9.13 | gcm-3 |  | {'Alloy': 'L-605', 'Density (gcm-3)': '9.13', 'Tensile properties': '50.4'} | ['Density (gcm-3)']
table | 10.1016/j.actamat.2014.11.016 | Comparison of tensile properties of Co-10Al-5Mo-2Nb and CoNi30 with other cobalt superalloys. | Hayness 188 | Density (gcm-3) | 8.98 | gcm-3 |  | {'Alloy': 'Hayness 188', 'Density (gcm-3)': '8.98', 'Tensile properties': '54'} | ['Density (gcm-3)']
table | 10.1016/j.actamat.2014.11.016 | Comparison of tensile properties of Co-10Al-5Mo-2Nb and CoNi30 with other cobalt superalloys. | MAR-M-302 | Density (gcm-3) | 9.21 | gcm-3 |  | {'Alloy': 'MAR-M-302', 'Density (gcm-3)': '9.21', 'Tensile properties': '74.9'} | ['Density (gcm-3)']
table | 10.1016/j.actamat.2014.11.016 | Comparison of tensile properties of Co-10Al-5Mo-2Nb and CoNi30 with other cobalt superalloys. | Co-9Al-9.8W | Density (gcm-3) | 9.82 | gcm-3 |  | {'Alloy': 'Co-9Al-9.8W', 'Density (gcm-3)': '9.82', 'Tensile properties': '75.1'} | ['Density (gcm-3)']
table | 10.1016/j.actamat.2014.11.016 | Comparison of tensile properties of Co-10Al-5Mo-2Nb and CoNi30 with other cobalt superalloys. | Co-9Al-9.8W | Density (gcm-3) | 9.82 | gcm-3 |  | {'Alloy': 'Co-9Al-9.8W', 'Density (gcm-3)': '9.82', 'Tensile properties': '81.2'} | ['Density (gcm-3)']
table | 10.1016/j.actamat.2014.11.016 | Comparison of tensile properties of Co-10Al-5Mo-2Nb and CoNi30 with other cobalt superalloys. | Co-10Al-5Mo-2Nb | Density (gcm-3) | 8.36 | gcm-3 | {'': 'g'} | {'Alloy': 'Co-10Al-5Mo-2Nb', 'Density (gcm-3)': '8.36', 'Tensile properties': '86.1'} | ['Density (gcm-3)'] | 83.5+-0.5 | 10.3+-0.2 |  | - | [5 empty] | 4.9+-0.3 |  | 1.3+-0.1
table | 10.1016/j.actamat.2014.11.016 | Comparison of tensile properties of Co-10Al-5Mo-2Nb and CoNi30 with other cobalt superalloys. | Co-10Al-5Mo-2Nb | Density (gcm-3) | 8.36 | gcm-3 | {'': "g'"} | {'Alloy': 'Co-10Al-5Mo-2Nb', 'Density (gcm-3)': '8.36', 'Tensile properties': '86.1'} | ['Density (gcm-3)'] | 75.9+-0.4 | 10.6+-0.3 |  | - | [5 empty] | 8.7+-0.2 |  | 4.8+-0.2
table | 10.1016/j.actamat.2014.11.016 | Comparison of tensile properties of Co-10Al-5Mo-2Nb and CoNi30 with other cobalt superalloys. | CoNi30 | Density (gcm-3) | 8.38 | gcm-3 | {'': 'g'} | {'Alloy': 'CoNi30', 'Density (gcm-3)': '8.38', 'Tensile properties': '94.3'} | ['Density (gcm-3)'] | 55.6+-2 | 7.1+-0.4 |  | 30.5+-0.4 | [5 empty] | 5.1+-0.3 |  | 1.7+-0.3
table | 10.1016/j.actamat.2014.11.016 | Comparison of tensile properties of Co-10Al-5Mo-2Nb and CoNi30 with other cobalt superalloys. | CoNi30 | Density (gcm-3) | 8.38 | gcm-3 | {'': "g'"} | {'Alloy': 'CoNi30', 'Density (gcm-3)': '8.38', 'Tensile properties': '94.3'} | ['Density (gcm-3)'] | 40+-0.6 | 10.8+-0.5 |  | 37.4+-0.4 | [5 empty] | 8.1+-0.4 |  | 3.7+-0.4
table | 10.1016/j.actamat.2014.11.016 | Comparison of tensile properties of Co-10Al-5Mo-2Nb and CoNi30 with other cobalt superalloys. | CoNi30 at 870degC | Density (gcm-3) | 8.38 | gcm-3 |  | {'Alloy': 'CoNi30 at 870degC', 'Density (gcm-3)': '8.38', 'Tensile properties': '63.8'} | ['Density (gcm-3)']
table | 10.1016/j.actamat.2014.11.016 | Comparison of tensile properties of Co-10Al-5Mo-2Nb and CoNi30 with other cobalt superalloys. | L-605 | Density (gcm-3) | 9.13 | gcm-3 |  | {'Alloy': 'L-605', 'Density (gcm-3)': '9.13', '0.2% PS (MPa)': '460', 'UTS (MPa)': '1005', '% El': '59', 'Specific 0.2% PS (MPag-1 cm-3)': '50.4'}
table | 10.1016/j.actamat.2014.11.016 | Comparison of tensile properties of Co-10Al-5Mo-2Nb and CoNi30 with other cobalt superalloys. | Hayness 188 | Density (gcm-3) | 8.98 | gcm-3 |  | {'Alloy': 'Hayness 188', 'Density (gcm-3)': '8.98', '0.2% PS (MPa)': '485', 'UTS (MPa)': '960', '% El': '70', 'Specific 0.2% PS (MPag-1 cm-3)': '54'}
table | 10.1016/j.actamat.2014.11.016 | Comparison of tensile properties of Co-10Al-5Mo-2Nb and CoNi30 with other cobalt superalloys. | MAR-M-302 | Density (gcm-3) | 9.21 | gcm-3 |  | {'Alloy': 'MAR-M-302', 'Density (gcm-3)': '9.21', '0.2% PS (MPa)': '690', 'UTS (MPa)': '935', '% El': '21', 'Specific 0.2% PS (MPag-1 cm-3)': '74.9'}
table | 10.1016/j.actamat.2014.11.016 | Comparison of tensile properties of Co-10Al-5Mo-2Nb and CoNi30 with other cobalt superalloys. | Co-9Al-9.8W | Density (gcm-3) | 9.82 | gcm-3 |  | {'Alloy': 'Co-9Al-9.8W', 'Density (gcm-3)': '9.82', '0.2% PS (MPa)': '737', 'UTS (MPa)': '1090', '% El': '20', 'Specific 0.2% PS (MPag-1 cm-3)': '75.1'}
table | 10.1016/j.actamat.2014.11.016 | Comparison of tensile properties of Co-10Al-5Mo-2Nb and CoNi30 with other cobalt superalloys. | Co-9Al-9.8W | Density (gcm-3) | 9.82 | gcm-3 |  | {'Alloy': 'Co-9Al-9.8W', 'Density (gcm-3)': '9.82', '0.2% PS (MPa)': '760', 'UTS (MPa)': '-', '% El': '-', 'Specific 0.2% PS (MPag-1 cm-3)': '81.2'}
table | 10.1016/j.actamat.2014.11.016 | Comparison of tensile properties of Co-10Al-5Mo-2Nb and CoNi30 with other cobalt superalloys. | Co-10Al-5Mo-2Nb | Density (gcm-3) | 8.36 | gcm-3 | {'': 'g'} | {'Alloy': 'Co-10Al-5Mo-2Nb', 'Density (gcm-3)': '8.36', '0.2% PS (MPa)': '720', 'UTS (MPa)': '835', '% El': '19', 'Specific 0.2% PS (MPag-1 cm-3)': '86.1'} |  | 83.5+-0.5 | 10.3+-0.2 |  | - | [5 empty] | 4.9+-0.3 |  | 1.3+-0.1
table | 10.1016/j.actamat.2014.11.016 | Comparison of tensile properties of Co-10Al-5Mo-2Nb and CoNi30 with other cobalt superalloys. | Co-10Al-5Mo-2Nb | Density (gcm-3) | 8.36 | gcm-3 | {'': "g'"} | {'Alloy': 'Co-10Al-5Mo-2Nb', 'Density (gcm-3)': '8.36', '0.2% PS (MPa)': '720', 'UTS (MPa)': '835', '% El': '19', 'Specific 0.2% PS (MPag-1 cm-3)': '86.1'} |  | 75.9+-0.4 | 10.6+-0.3 |  | - | [5 empty] | 8.7+-0.2 |  | 4.8+-0.2
table | 10.1016/j.actamat.2014.11.016 | Comparison of tensile properties of Co-10Al-5Mo-2Nb and CoNi30 with other cobalt superalloys. | CoNi30 | Density (gcm-3) | 8.38 | gcm-3 | {'': 'g'} | {'Alloy': 'CoNi30', 'Density (gcm-3)': '8.38', '0.2% PS (MPa)': '790', 'UTS (MPa)': '890', '% El': '17', 'Specific 0.2% PS (MPag-1 cm-3)': '94.3'} |  | 55.6+-2 | 7.1+-0.4 |  | 30.5+-0.4 | [5 empty] | 5.1+-0.3 |  | 1.7+-0.3
table | 10.1016/j.actamat.2014.11.016 | Comparison of tensile properties of Co-10Al-5Mo-2Nb and CoNi30 with other cobalt superalloys. | CoNi30 | Density (gcm-3) | 8.38 | gcm-3 | {'': "g'"} | {'Alloy': 'CoNi30', 'Density (gcm-3)': '8.38', '0.2% PS (MPa)': '790', 'UTS (MPa)': '890', '% El': '17', 'Specific 0.2% PS (MPag-1 cm-3)': '94.3'} |  | 40+-0.6 | 10.8+-0.5 |  | 37.4+-0.4 | [5 empty] | 8.1+-0.4 |  | 3.7+-0.4
table | 10.1016/j.actamat.2014.11.016 | Comparison of tensile properties of Co-10Al-5Mo-2Nb and CoNi30 with other cobalt superalloys. | CoNi30 at 870degC | Density (gcm-3) | 8.38 | gcm-3 |  | {'Alloy': 'CoNi30 at 870degC', 'Density (gcm-3)': '8.38', '0.2% PS (MPa)': '535', 'UTS (MPa)': '575', '% El': '17', 'Specific 0.2% PS (MPag-1 cm-3)': '63.8'}
| 10.1016/j.actamat.2014.12.011 |  | Model alloy |  |  |  | {'Ph (deg)': 'Model alloy', 'n': '1.4', '': '5.2'} |  |  | 28.8 | 17.0 | 43.7 | 2 | 5.4 | 3.5 |  | 0.1 |  | - | 0.1
| 10.1016/j.actamat.2014.12.011 |  | MC2 |  |  |  | {'Ph (deg)': 'MC2', 'n': '1.3', '': '4.8'} |  |  | 19.2 | 9.2 | 53.8 | 5 | 11.4 | 4.4 |  | 0.1 |  | - | 0.6
| 10.1016/j.actamat.2014.12.011 | [5 empty] | {'Ph (deg)': '', 'n': '1.2', '': ''} |  |  | 21.6 | 8.6 | 51.2 |  | 12.0 | 4.2 |  | 0.2 |  | - | 0.9
| 10.1016/j.actamat.2014.12.011 |  | Model alloy |  |  |  | {'Ph (deg)': 'Model alloy', 'n': '0.9', '': '5.3'} |  |  | 23.1 | 11.1 | 47.3 | 6 | 14 | 3.6 |  | - |  | - | -
| 10.1016/j.actamat.2014.12.011 |  | Model alloy |  |  |  | {'Ph (deg)': 'Model alloy', 'n': '1.1', '': '5.2'} |  |  | 13.9 | 17.0 | 47.0 | 6 | 16.3 | 3.5 |  | 0.1 |  | - | 1.1
| 10.1016/j.actamat.2014.12.011 |  | Model alloy |  |  |  | {'Ph (deg)': 'Model alloy', 'n': '1.4', '': '6.1'} |  |  | 18.4 | 19.8 | 49.6 | 9 | 9.1 | 1.4 |  | 0.1 |  | - | 0.2
| 10.1016/j.actamat.2014.12.011 |  | Model alloy |  |  |  | {'Ph (deg)': 'Model alloy', 'n': '1.4', '': '5.0'} |  |  | 17.5 | 18.8 | 47.4 | 6 | 8.7 | 1.4 |  | 0.1 |  | 4.5 | 0.2
| 10.1016/j.actamat.2014.12.011 |  | CMSX-4 |  |  |  | {'Ph (deg)': 'CMSX-4', 'n': '1.4', '': '5.6'} |  |  | 16.7 | 18 | 45.0 | 2 | 8.3 | 1.3 |  | 0.1 |  | 9 | 0.2
| 10.1016/j.actamat.2014.12.011 | [5 empty] | {'Ph (deg)': '', 'n': '0.8', '': ''} |  |  | 16.4 | 17.4 | 45.5 |  | 8.2 | 1.6 |  | 0.1 |  | 9.4 | 0.6
| 10.1016/j.actamat.2014.12.023 |  | g' |  |  |  | {'percentage': 'at.%', 'Pt': '-'} |  |  |  | 22.99 |  | 77.01
| 10.1016/j.actamat.2014.12.023 |  | g |  |  |  | {'percentage': 'at.%', 'Pt': '-'} |  |  |  | 15.54 |  | 84.46
| 10.1016/j.actamat.2014.12.023 |  | g' |  |  |  | {'percentage': 'at.%', 'Pt': '5.74'} |  |  |  | 22.1 |  | 72.16
| 10.1016/j.actamat.2014.12.023 |  | g |  |  |  | {'percentage': 'at.%', 'Pt': '3.83'} |  |  |  | 15.28 |  | 80.9
| 10.1016/j.actamat.2014.12.023 |  | g' |  |  |  | {'percentage': 'at.%', 'Pt': '11.02'} |  |  |  | 20.78 |  | 68.2
| 10.1016/j.actamat.2014.12.023 |  | g |  |  |  | {'percentage': 'at.%', 'Pt': '6.73'} |  |  |  | 14.83 |  | 78.44
| 10.1016/j.actamat.2014.12.023 |  | g' |  |  |  | {'percentage': 'at.%', 'Pt': '15.89'} |  |  |  | 20.43 |  | 63.68
| 10.1016/j.actamat.2014.12.023 |  | g |  |  |  | {'percentage': 'at.%', 'Pt': '8.75'} |  |  |  | 14.65 |  | 76.6
| 10.1016/j.actamat.2015.01.029 |  | FeCrAlloy |  |  |  | {'percentage': 'wt.%'} |  |  |  | 5 |  |  |  | 22 | [9 empty] | Bal.
| 10.1016/j.actamat.2015.01.029 |  | NiCrofer 6025HT |  |  |  | {'percentage': 'wt.%'} |  |  |  | 1.8-2.4 |  | Bal. |  | 24-26 | [6 empty] | 0.5 |  |  | 8-11
| 10.1016/j.actamat.2015.01.029 |  | Crofer 22 APU |  |  |  | {'percentage': 'wt.%'} |  |  |  | 0.5 |  |  |  | 22 | [6 empty] | 0.6-0.8 |  |  | Bal.
| 10.1016/j.actamat.2015.01.040 |  | 8.4 |  |  |  | {'percentage': 'wt.%'} |  |  | 9.1 | 5.9 | 2.4 | Bal |  | 11.9 |  | 4.4 |  |  | 3.0
| 10.1016/j.actamat.2015.01.040 |  | 8.6 |  |  |  | {'percentage': 'wt.%'} |  |  | 9.6 | 5.6 | 2.5 | Bal |  | 9.8 |  | 5.0 |  |  | 4.9
| 10.1016/j.actamat.2015.01.040 |  | 8.8 |  |  |  | {'percentage': 'wt.%'} |  |  | 9.4 | 5.4 | 5.8 | Bal |  | 7.6 |  | 4.6 |  |  | 4.5
| 10.1016/j.actamat.2015.01.040 |  | 9.0 |  |  |  | {'percentage': 'wt.%'} |  |  | 9.8 | 5.1 | 6.0 | Bal |  | 5.9 |  | 6.4 |  |  | 4.8
| 10.1016/j.actamat.2015.01.050 |  | 2Ta |  |  |  | {'percentage': 'at.%', 'Solution': '1250degC/12hrs', 'Age': '1000degC/100hrs'} |  |  | 79.4 | 8.8 | 9.8 | - | - | - |  | 2.0
| 10.1016/j.actamat.2015.01.050 |  | CrTa |  |  |  | {'percentage': 'at.%', 'Solution': '1300degC/6hrs', 'Age': '900degC/150hrs'} |  |  | 78.4 | 7.8 | 7.8 | - | - | 4.5 |  | 1.5
| 10.1016/j.actamat.2015.01.050 |  | 6Ti |  |  |  | {'percentage': 'at.%', 'Solution': '1225degC/60hrs', 'Age': '1000degC/100hrs'} |  |  | 79.0 | 6.7 | 8.1 | - | 6.2 | - |  | -
| 10.1016/j.actamat.2015.01.050 |  | CoNi-C |  |  |  | {'percentage': 'at.%', 'Solution': '1230degC/12hrs', 'Age': '950degC/100hrs'} |  |  | 38.0 | 9.3 | 6.9 | 38.0 | - | 6.4 |  | 1.4
| 10.1016/j.actamat.2015.01.063 |  | DD3 |  |  |  | {'percentage': 'Weight %'} |  |  | 5 | 5.9 | 5.2 | Balance | 2.2 | 9.5 |  |  |  | 3.8
| 10.1016/j.actamat.2015.02.023 |  | RR1000 |  |  |  | {'percentage': 'wt.%'} |  |  | 18.5 | 3 |  | bal | 3.6 | 15 |  | 2 | 0.015 | 5 | [6 empty] | 0.06 | 0.5 | [5 empty] | 0.027
| 10.1016/j.actamat.2015.03.048 |  | CMSX4 |  |  |  | {'percentage': 'wt.%'} |  |  | 9.6 | 5.6 | 6.4 | base | 1.0 | 6.4 |  | 6.5 |  | 0.6 | 3.0
| 10.1016/j.actamat.2015.03.048 |  | CMSX6 |  |  |  | {'percentage': 'wt.%'} |  |  | 5.0 | 4.8 | - | base | 4.7 | 9.8 |  | 2.0 |  | 3.0 | -
| 10.1016/j.actamat.2015.03.050 |  | wt.% |  |  |  | {'percentage': 'wt.%'} |  |  | 9.6 | 5.6 | 6.6 | Bal. | 1.0 | 6.5 |  | 6.1 |  | 0.6 | 2.9 | [6 empty] | 0.1
| 10.1016/j.actamat.2015.03.060 |  | STAL-15 |  |  |  | {'percentage': 'wt.%', '': 'at.%'} |  |  | 5.06 | 9.94 | 1.23 | bal. |  | 17.74 |  | 2.56 |  | 0.62 | - |  |  | - |  |  |  | 0.03
| 10.1016/j.actamat.2015.03.060 |  | STAL-15 |  |  |  | {'percentage': 'wt.%', '': 'wt.%'} |  |  | 5.03 | 4.52 | 3.80 | bal. |  | 15.55 |  | 7.80 |  | 1.00 | - |  |  | - |  |  |  | 0.10
| 10.1016/j.actamat.2015.03.060 |  | STAL-15-Si |  |  |  | {'percentage': 'wt.%', '': 'at.%'} |  |  | 4.90 | 10.00 | 1.33 | bal. |  | 17.87 |  | 2.69 |  | 0.63 | - |  |  | 0.53 |  |  |  | 0.04
| 10.1016/j.actamat.2015.03.060 |  | STAL-15-Si |  |  |  | {'percentage': 'wt.%', '': 'wt.%'} |  |  | 4.86 | 4.54 | 4.12 | bal. |  | 15.64 |  | 8.18 |  | 1.02 |  |  |  | 0.25 |  |  |  | 0.12
| 10.1016/j.actamat.2015.03.060 |  | STAL-15-Re |  |  |  | {'percentage': 'wt.%', '': 'at.%'} |  |  | 5.06 | 10.03 | 0.65 | bal. |  | 17.81 |  | 2.64 |  | 0.61 | 0.64 |  |  | - |  |  |  | 0.04
| 10.1016/j.actamat.2015.03.060 |  | STAL-15-Re |  |  |  | {'percentage': 'wt.%', '': 'wt.%'} |  |  | 5.01 | 4.55 | 2.01 | bal. |  | 15.57 |  | 8.04 |  | 0.99 | 1.99 |  |  | - |  |  |  | 0.11
| 10.1016/j.actamat.2015.04.035 |  | Nominal (wt.%) |  |  |  | {'percentage': 'wt.%'} |  |  | 1.5-2.5 |  | 0.6-1.0 | bal |  | 20.5-23.0 |  |  |  | 8.0-10.0 |  |  | 0.2-1.0 | max 1.0 |  | 17.0-20.0 | [7 empty] | 0.05-0.15
| 10.1016/j.actamat.2015.04.035 |  | OHX (wt.%) |  |  |  | {'percentage': 'wt.%'} |  |  | 1.04+-0.04 |  | 0.56+-0.03 | bal |  | 21.3+-0.19 |  |  |  | 9.0+-0.12 |  |  | 0.48+-0.03 | 0.32+-0.02 |  | 19.5+-0.17 | [7 empty] | 0.057+-0.01
| 10.1016/j.actamat.2015.04.046 |  | ABD-D2 |  |  |  | {'percentage': 'at.%'} |  |  | 18.49 | 7.89 | 1.00 |  | 4.31 | 18.91 |  | 0.66 | 0.046 |  |  | 0.00 |  |  |  |  | 0.039 | [6 empty] | 0.132
| 10.1016/j.actamat.2015.04.046 |  | ABD-D4 |  |  |  | {'percentage': 'at.%'} |  |  | 18.64 | 7.90 | 0.93 |  | 4.03 | 18.63 |  | 0.64 | 0.103 |  |  | 0.44 |  |  |  |  | 0.040 | [6 empty] | 0.141
| 10.1016/j.actamat.2015.04.046 |  | ABD-D6 |  |  |  | {'percentage': 'at.%'} |  |  | 18.83 | 8.07 | 0.94 |  | 2.90 | 18.94 |  | 0.63 | 0.103 |  |  | 1.24 |  |  |  |  | 0.043 | [6 empty] | 0.119
| 10.1016/j.actamat.2015.05.025 |  | CoCrAlYTaCSi |  |  |  | {'percentage': 'wt.%', 'O': '-'} |  |  | 55.15 | 5.1 |  |  |  | 26.41 |  | 10.64 | [5 empty] | 0.9 | [7 empty] | 0.91 |  | 0.89
| 10.1016/j.actamat.2015.05.025 |  | CoCrAlYTaCSiAl2O3 |  |  |  | {'percentage': 'wt.%', 'O': '3.32'} |  |  | 57.64 | 6.68 |  |  |  | 25.39 |  | 5.25 | [5 empty] | 0.77 | [7 empty] | 0.2 |  | 0.75
| 10.1016/j.actamat.2015.05.033 |  | at.% |  |  |  | {'percentage': 'at.%', 'Ni (bal.)': '64.70'} |  |  | 9.00 | 13.50 | 2.00 |  |  | 6.00 |  | 2.20 |  | 0.60 | 2.00 | [7 empty] | 0.00
| 10.1016/j.actamat.2015.05.033 |  | wt.% |  |  |  | {'percentage': 'at.%', 'Ni (bal.)': '61.24'} |  |  | 8.56 | 5.88 | 5.93 |  |  | 5.03 |  | 6.42 |  | 0.93 | 6.01 | [7 empty] | -
| 10.1016/j.actamat.2015.05.033 |  | at.% |  |  |  | {'percentage': 'at.%', 'Ni (bal.)': '63.70'} |  |  | 9.00 | 13.50 | 2.00 |  |  | 6.00 |  | 2.20 |  | 0.60 | 2.00 | [7 empty] | 1.00
| 10.1016/j.actamat.2015.05.033 |  | wt.% |  |  |  | {'percentage': 'at.%', 'Ni (bal.)': '59.88'} |  |  | 8.50 | 5.84 | 5.89 |  |  | 5.00 |  | 6.38 |  | 0.92 | 5.97 | [7 empty] | 1.62
text | 10.1016/j.actamat.2015.06.034 |  | 2Ta | density | 8.61 | g/cm3
text | 10.1016/j.actamat.2015.06.034 |  | 30Ni2Ta | density | 8.65 | g/cm3
text | 10.1016/j.actamat.2015.06.034 |  | 30Ni2Ta2Ti | density | 8.55 | g/cm3
| 10.1016/j.actamat.2015.06.034 |  | gp |  |  |  | {'percentage': 'at%'} |  |  | 91.80 | 6.12 |  | - | - |  |  | 0.14 |  | 1.90
| 10.1016/j.actamat.2015.06.034 |  | g'p |  |  |  | {'percentage': 'at%'} |  |  | 77.50 | 12.90 |  | - | - |  |  | 3.70 |  | 5.91
| 10.1016/j.actamat.2015.06.034 |  | K ip |  |  |  | {'percentage': 'at%'} |  |  | 0.84 | 2.11 |  | - | - |  |  | 26.43 |  | 3.11
| 10.1016/j.actamat.2015.06.034 |  | gp |  |  |  | {'percentage': 'at%'} |  |  | 69.76 | 4.49 |  | 21.86 |  |  |  | 0.23 |  | 3.67
| 10.1016/j.actamat.2015.06.034 |  | g'p |  |  |  | {'percentage': 'at%'} |  |  | 39.12 | 13.92 |  | 37.71 |  |  |  | 3.63 |  | 5.62
| 10.1016/j.actamat.2015.06.034 |  | K ip |  |  |  | {'percentage': 'at%'} |  |  | 0.56 | 3.10 |  | 1.73 |  |  |  | 15.78 |  | 1.53
| 10.1016/j.actamat.2015.06.034 |  | gp |  |  |  | {'percentage': 'at%'} |  |  | 62.84 | 5.61 |  | 26.34 | - |  |  | 0.47 |  | 4.72
| 10.1016/j.actamat.2015.06.034 |  | g'p |  |  |  | {'percentage': 'at%'} |  |  | 34.93 | 14.94 |  | 41.83 | - |  |  | 2.55 |  | 5.72
| 10.1016/j.actamat.2015.06.034 |  | K ip |  |  |  | {'percentage': 'at%'} |  |  | 0.56 | 2.66 |  | 1.59 | - |  |  | 5.43 |  | 1.21
| 10.1016/j.actamat.2015.06.034 |  | gp |  |  |  | {'percentage': 'at%'} |  |  | 62.78 | 5.80 |  | 26.23 | 0.65 |  |  | 0.35 |  | 4.17
| 10.1016/j.actamat.2015.06.034 |  | g'p |  |  |  | {'percentage': 'at%'} |  |  | 33.26 | 15.22 |  | 43.16 | 1.45 |  |  | 1.89 |  | 4.99
| 10.1016/j.actamat.2015.06.034 |  | K ip |  |  |  | {'percentage': 'at%'} |  |  | 0.53 | 2.62 |  | 1.65 | 2.23 |  |  | 5.40 |  | 1.20
| 10.1016/j.actamat.2015.06.034 |  | gs |  |  |  | {'percentage': 'at%'} |  |  | 63.65 | 5.37 |  | 26.03 | - |  |  | 0.28 |  | 4.66
| 10.1016/j.actamat.2015.06.034 |  | g's |  |  |  | {'percentage': 'at%'} |  |  | 39.28 | 13.03 |  | 39.35 | - |  |  | 0.60 |  | 6.26
| 10.1016/j.actamat.2015.06.034 |  | K is |  |  |  | {'percentage': 'at%'} |  |  | 0.62 | 2.43 |  | 1.51 | - |  |  | 2.14 |  | 1.34
| 10.1016/j.actamat.2015.06.034 |  | gs |  |  |  | {'percentage': 'at%'} |  |  | 60.53 | 6.87 |  | 27.64 | 0.52 |  |  | 0.21 |  | 4.21
| 10.1016/j.actamat.2015.06.034 |  | g's |  |  |  | {'percentage': 'at%'} |  |  | 32.41 | 17.01 |  | 42.12 | 1.25 |  |  | 0.91 |  | 6.10
| 10.1016/j.actamat.2015.06.034 |  | K is |  |  |  | {'percentage': 'at%'} |  |  | 0.54 | 2.48 |  | 1.52 | 2.40 |  |  | 4.33 |  | 1.45
| 10.1016/j.actamat.2015.07.048 |  | ATI 718Plus(r) |  |  |  | {'f (%)': '14-18'} |  |  | 9.13 | 1.46 | 1.04 | Bal. | 0.71 | 17.42 |  | - |  | 2.72 |  | 5.48
| 10.1016/j.actamat.2015.07.048 |  | KM4 |  |  |  | {'f (%)': '55'} |  |  | 18 | 4 | - | Bal. | 4 | 12 |  | - |  | 4 |  | 2
| 10.1016/j.actamat.2015.07.048 |  | IN100 |  |  |  | {'f (%)': '60'} |  |  | 18.3 | 4.9 | - | Bal. | 4.3 | 12.3 |  | - |  | 3.3 |  | -
| 10.1016/j.actamat.2015.07.048 |  | RR1000 |  |  |  | {'f (%)': '40-55'} |  |  | 18.5 | 3 | - | Bal. | 3.6 | 15 |  | 2 |  | 5 |  | 1.1
| 10.1016/j.actamat.2015.07.048 |  | Udimet(r) 720Li |  |  |  | {'f (%)': '45-50'} |  |  | 15 | 2.5 | 1.25 | Bal. | 5 | 16 |  | - |  | 3 |  | -
| 10.1016/j.actamat.2015.08.009 |  | U720Li |  |  |  | {'percentage': 'wt.%'} |  |  | 14.5 | 2.5 | 1.2 | Base | 5.0 | 16.2 |  |  | 0.016 | 2.9 | [5 empty] | 0.28 | 0.043 | [6 empty] | 0.016
| 10.1016/j.actamat.2015.08.053 |  | Composition |  |  |  | {'NbMo': '103Ni-22Al-17Co-10Nb-8Mo', 'TaW': '103Ni-22Al-17Co-10Ta-8W', 'NbTa': '103Ni-22Al-17Co-10Nb-8Ta'} |  |  |  |  | 103Ni-22Al-17Co-18W |  |  |  |  | 103Ni-22Al-17Co-18Ta |  | 103Ni-22Al-17Co-18Mo |  | 103Ni-22Al-17Co-18Nb
| 10.1016/j.actamat.2015.08.053 |  | at%Co |  |  |  | {'percentage': 'at%', 'NbMo': '10.6', 'TaW': '10.6', 'NbTa': '10.6'} |  |  |  |  | 10.6 |  |  |  |  | 10.6 |  | 10.6 |  | 10.6
| 10.1016/j.actamat.2015.08.053 |  | at%Nb &Ta |  |  |  | {'percentage': 'at%', 'NbMo': '6.3', 'TaW': '6.3', 'NbTa': '11.3'} |  |  |  |  | 0 |  |  |  |  | 11.3 |  | 0 |  | 11.3
| 10.1016/j.actamat.2015.08.053 |  | at%Mo&W |  |  |  | {'percentage': 'at%', 'NbMo': '5.0', 'TaW': '5.0', 'NbTa': '0'} |  |  |  |  | 11.3 |  |  |  |  | 0 |  | 11.3 |  | 0
| 10.1016/j.actamat.2015.09.006 |  | Ni-Fe-based |  |  |  | {'percentage': 'wt.%', 'Mo + Nb + W': '0-1.0', 'Ti + Al': '3.5-4.5'} | [5 empty] | Bal. |  | 20 |  |  | 0.005 |  |  |  |  | 0.1-0.5 |  | 30 | 0.02 | [6 empty] | 0.03
| 10.1016/j.actamat.2015.10.006 |  | M23C6 |  |  |  | {'percentage': 'at.%'} |  |  | 1.3 +- 0.01 | 0.0 | 2.0 +- 0.01 | 3.6 +- 0.02 |  | 70.4 +- 0.04 |  | 0.0 | 0.5 +- 0.01 | 2.5 +- 0.02 | [13 empty] | 19.7 +- 0.02
| 10.1016/j.actamat.2015.10.006 |  | MC |  |  |  | {'percentage': 'at.%'} |  |  | 0.2 +- 0.02 | 0.0 | 0.2 +- 0.02 | 0.7 +- 0.03 |  | 0.4 +- 0.02 |  | 48.3 +- 0.18 | 0.3 +- 0.02 | 0.2 +- 0.02 | [13 empty] | 49.6 +- 0.18
| 10.1016/j.actamat.2015.10.006 |  | M5B3 |  |  |  | {'percentage': 'at.%'} |  |  | 0.5 +- 0.02 | 0.0 | 1.4 +- 0.04 | 0.1 +- 0.02 |  | 60.6 +- 0.17 |  | 0.0 | 36.2 +- 0.17 | 1.1 +- 0.04 | [13 empty] | 0.0
| 10.1016/j.actamat.2015.10.006 |  | M5B3 |  |  |  | {'percentage': 'at.%'} |  |  | 0.5 +- 0.02 | 0.0 | 2.2 +- 0.04 | 0.3 +- 0.02 |  | 57.9 +- 0.14 |  | 0.0 | 36.6 +- 0.14 | 2.3 +- 0.04 | [13 empty] | 0.2 +- 0.02
| 10.1016/j.actamat.2015.11.018 |  | DD6 |  |  |  | {'percentage': 'wt. %'} |  |  | 9.0 | 5.6 | 8.0 | Bal. | - | 4.3 |  | 7.5 |  | 2.0 | 2.0 | 0.5 | [5 empty] | 0.1
| 10.1016/j.actamat.2015.12.008 |  | AM1 |  |  |  | {'percentage': 'wt. %'} |  |  | 6 | 5.1 | 5 | Bal. | 1 | 7 |  | 7.5 |  | 1.8
| 10.1016/j.actamat.2015.12.008 |  | AM1 |  |  |  | {'percentage': 'wt. %'} |  |  | 7 | 5.5 | 6 | Bal | 1.4 | 8 |  | 8.5 |  | 2.2
| 10.1016/j.actamat.2015.12.014 |  | Rene N5 |  |  |  | {'percentage': 'at. %'} |  |  | 7.7 | 13.8 | 1.6 | 64.7 | - | 8.1 |  | 2.2 |  | 0.9 | 1
| 10.1016/j.actamat.2015.12.014 |  | Rene N5 |  |  |  | {'percentage': 'at. %'} |  |  | 8.7 | 11.8 | 1.8 | 66 | 1.2 | 7.1 |  | 2 |  | 0.3 | 1
| 10.1016/j.actamat.2016.01.028 |  | c(X) in Co-X/at.% |  |  |  | {'percentage': 'at.%'} |  |  |  | 6.0 | 6.0 |  | 6.0 | 6.0 |  | 3.0 |  | 6.0 | 6.0 | 3.0 | 6.0 |  | 6.0 | 6.0 |  |  | 6.0
| 10.1016/j.actamat.2016.01.028 |  | c(X) in Co-X/wt.% |  |  |  | {'percentage': 'wt.%'} |  |  |  | 2.8 | 16.6 |  | 4.9 | 5.3 |  | 8.7 |  | 9.4 | 16.8 | 4.7 | 5.6 |  | 5.2 | 5.7 |  |  | 9.9
| 10.1016/j.actamat.2016.01.032 |  | CMSX4 |  |  |  | {'percentage': 'weight%'} |  |  | 9 | 5.6 | 6 | Balance | 1 | 6.5 |  | 6.5 |  | 0.6 | 3 | [6 empty] | 0.1
text | 10.1016/j.actamat.2016.01.042 |  | 718Plus | density | 8.582 | g/cm3 | {'percentage': 'wt. %', 'C + B + P': '<0.05'} |  |  | 9.1 | 1.45 | 1.0 | Bal. | 0.75 | 18.0 |  |  |  | 2.7 |  | 5.4 |  |  |  | 9.5
table | 10.1016/j.actamat.2016.02.025 | List of process parameters investigated for the fabrication of Ti-6Al-4V specimens via Electron Beam Additive Manufacture. T 0 923K. | Ti-6Al-4V | Energy density | 1.33 | no mentioned | {'percentage': 'wt. %', 'O': '0.136', 'N': '0.02', 'H': '0.004'} |  |  |  | 6.4 |  |  | Bal. | [9 empty] | 3.88 | 0.18 | [7 empty] | 0.01
table | 10.1016/j.actamat.2016.02.025 | List of process parameters investigated for the fabrication of Ti-6Al-4V specimens via Electron Beam Additive Manufacture. T 0 923K. | Ti-6Al-4V | Energy density | 1.33 | no mentioned | {'percentage': 'wt. %', 'O': '0.136', 'N': '0.02', 'H': '0.004'} |  |  |  | 6.4 |  |  | Bal. | [9 empty] | 3.88 | 0.18 | [7 empty] | 0.01
table | 10.1016/j.actamat.2016.02.025 | List of process parameters investigated for the fabrication of Ti-6Al-4V specimens via Electron Beam Additive Manufacture. T 0 923K. | Ti-6Al-4V | Energy density | 1.33 | no mentioned | {'percentage': 'wt. %', 'O': '0.136', 'N': '0.02', 'H': '0.004'} |  |  |  | 6.4 |  |  | Bal. | [9 empty] | 3.88 | 0.18 | [7 empty] | 0.01
table | 10.1016/j.actamat.2016.02.025 | List of process parameters investigated for the fabrication of Ti-6Al-4V specimens via Electron Beam Additive Manufacture. T 0 923K. | Ti-6Al-4V | Energy density | 1.33 | no mentioned | {'percentage': 'wt. %', 'O': '0.136', 'N': '0.02', 'H': '0.004'} |  |  |  | 6.4 |  |  | Bal. | [9 empty] | 3.88 | 0.18 | [7 empty] | 0.01
table | 10.1016/j.actamat.2016.02.025 | List of process parameters investigated for the fabrication of Ti-6Al-4V specimens via Electron Beam Additive Manufacture. T 0 923K. | Ti-6Al-4V | Energy density | 1.33 | no mentioned | {'percentage': 'wt. %', 'O': '0.136', 'N': '0.02', 'H': '0.004'} |  |  |  | 6.4 |  |  | Bal. | [9 empty] | 3.88 | 0.18 | [7 empty] | 0.01
table | 10.1016/j.actamat.2016.02.025 | List of process parameters investigated for the fabrication of Ti-6Al-4V specimens via Electron Beam Additive Manufacture. T 0 923K. | Ti-6Al-4V | Energy density | 0.67 | no mentioned | {'percentage': 'wt. %', 'O': '0.136', 'N': '0.02', 'H': '0.004'} |  |  |  | 6.4 |  |  | Bal. | [9 empty] | 3.88 | 0.18 | [7 empty] | 0.01
table | 10.1016/j.actamat.2016.02.025 | List of process parameters investigated for the fabrication of Ti-6Al-4V specimens via Electron Beam Additive Manufacture. T 0 923K. | Ti-6Al-4V | Energy density | 1.00 | no mentioned | {'percentage': 'wt. %', 'O': '0.136', 'N': '0.02', 'H': '0.004'} |  |  |  | 6.4 |  |  | Bal. | [9 empty] | 3.88 | 0.18 | [7 empty] | 0.01
table | 10.1016/j.actamat.2016.02.025 | List of process parameters investigated for the fabrication of Ti-6Al-4V specimens via Electron Beam Additive Manufacture. T 0 923K. | Ti-6Al-4V | Energy density | 1.67 | no mentioned | {'percentage': 'wt. %', 'O': '0.136', 'N': '0.02', 'H': '0.004'} |  |  |  | 6.4 |  |  | Bal. | [9 empty] | 3.88 | 0.18 | [7 empty] | 0.01
table | 10.1016/j.actamat.2016.02.025 | List of process parameters investigated for the fabrication of Ti-6Al-4V specimens via Electron Beam Additive Manufacture. T 0 923K. | Ti-6Al-4V | Energy density | 2.00 | no mentioned | {'percentage': 'wt. %', 'O': '0.136', 'N': '0.02', 'H': '0.004'} |  |  |  | 6.4 |  |  | Bal. | [9 empty] | 3.88 | 0.18 | [7 empty] | 0.01
table | 10.1016/j.actamat.2016.02.025 | List of process parameters investigated for the fabrication of Ti-6Al-4V specimens via Electron Beam Additive Manufacture. T 0 923K. | Ti-6Al-4V | Energy density | 4.85 | no mentioned | {'percentage': 'wt. %', 'O': '0.136', 'N': '0.02', 'H': '0.004'} |  |  |  | 6.4 |  |  | Bal. | [9 empty] | 3.88 | 0.18 | [7 empty] | 0.01
table | 10.1016/j.actamat.2016.02.025 | List of process parameters investigated for the fabrication of Ti-6Al-4V specimens via Electron Beam Additive Manufacture. T 0 923K. | Ti-6Al-4V | Energy density | 4.38 | no mentioned | {'percentage': 'wt. %', 'O': '0.136', 'N': '0.02', 'H': '0.004'} |  |  |  | 6.4 |  |  | Bal. | [9 empty] | 3.88 | 0.18 | [7 empty] | 0.01
table | 10.1016/j.actamat.2016.02.025 | List of process parameters investigated for the fabrication of Ti-6Al-4V specimens via Electron Beam Additive Manufacture. T 0 923K. | Ti-6Al-4V | Energy density | 3.99 | no mentioned | {'percentage': 'wt. %', 'O': '0.136', 'N': '0.02', 'H': '0.004'} |  |  |  | 6.4 |  |  | Bal. | [9 empty] | 3.88 | 0.18 | [7 empty] | 0.01
table | 10.1016/j.actamat.2016.02.025 | List of process parameters investigated for the fabrication of Ti-6Al-4V specimens via Electron Beam Additive Manufacture. T 0 923K. | Ti-6Al-4V | Energy density | 3.67 | no mentioned | {'percentage': 'wt. %', 'O': '0.136', 'N': '0.02', 'H': '0.004'} |  |  |  | 6.4 |  |  | Bal. | [9 empty] | 3.88 | 0.18 | [7 empty] | 0.01
table | 10.1016/j.actamat.2016.02.025 | List of process parameters investigated for the fabrication of Ti-6Al-4V specimens via Electron Beam Additive Manufacture. T 0 923K. | Ti-6Al-4V | Energy density | 3.53 | no mentioned | {'percentage': 'wt. %', 'O': '0.136', 'N': '0.02', 'H': '0.004'} |  |  |  | 6.4 |  |  | Bal. | [9 empty] | 3.88 | 0.18 | [7 empty] | 0.01
table | 10.1016/j.actamat.2016.02.025 | List of process parameters investigated for the fabrication of Ti-6Al-4V specimens via Electron Beam Additive Manufacture. T 0 923K. | Ti-6Al-4V | Energy density | 9.71 | no mentioned | {'percentage': 'wt. %', 'O': '0.136', 'N': '0.02', 'H': '0.004'} |  |  |  | 6.4 |  |  | Bal. | [9 empty] | 3.88 | 0.18 | [7 empty] | 0.01
table | 10.1016/j.actamat.2016.02.025 | List of process parameters investigated for the fabrication of Ti-6Al-4V specimens via Electron Beam Additive Manufacture. T 0 923K. | Ti-6Al-4V | Energy density | 6.47 | no mentioned | {'percentage': 'wt. %', 'O': '0.136', 'N': '0.02', 'H': '0.004'} |  |  |  | 6.4 |  |  | Bal. | [9 empty] | 3.88 | 0.18 | [7 empty] | 0.01
table | 10.1016/j.actamat.2016.02.025 | List of process parameters investigated for the fabrication of Ti-6Al-4V specimens via Electron Beam Additive Manufacture. T 0 923K. | Ti-6Al-4V | Energy density | 3.88 | no mentioned | {'percentage': 'wt. %', 'O': '0.136', 'N': '0.02', 'H': '0.004'} |  |  |  | 6.4 |  |  | Bal. | [9 empty] | 3.88 | 0.18 | [7 empty] | 0.01
table | 10.1016/j.actamat.2016.02.025 | List of process parameters investigated for the fabrication of Ti-6Al-4V specimens via Electron Beam Additive Manufacture. T 0 923K. | Ti-6Al-4V | Energy density | 3.24 | no mentioned | {'percentage': 'wt. %', 'O': '0.136', 'N': '0.02', 'H': '0.004'} |  |  |  | 6.4 |  |  | Bal. | [9 empty] | 3.88 | 0.18 | [7 empty] | 0.01
| 10.1016/j.actamat.2016.02.067 |  | RR1000 |  |  |  | {'percentage': 'wt. %'} |  |  | 18.5 | 3 |  | Balance | 3.6 | 15 |  | 2 | 0.015 | 5 | [6 empty] | 0.06 | 0.5 | [5 empty] | 0.027
| 10.1016/j.actamat.2016.02.067 |  | RR1000 |  |  |  | {'percentage': 'at. %'} |  |  | 17.94 | 6.35 |  | Balance | 4.29 | 16.49 |  | 0.63 | 0.08 | 2.98 | [6 empty] | 0.04 | 0.16 | [5 empty] | 0.13
table | 10.1016/j.actamat.2016.03.020 | Physical properties of Ni20Cr and Mo. | Ni20Cr | Density (kg/m3) | 8504 | kg/m3 |  | {'Materials': 'Ni20Cr', 'Melting point (degC)': '1420', 'Density (kg/m3)': '8504', 'Specific heat (J/kg K)': '430.4 + 0.154*T + 2.5*10-5*T2, T < Tm; 779.8, T >= Tm', 'Thermal conductivity (W*m/K)': '12.0 + 0.17*T, T < Tm; 35.0, T >= Tm'}
table | 10.1016/j.actamat.2016.03.020 | Physical properties of Ni20Cr and Mo. | Mo | Density (kg/m3) | 10280 | kg/m3 |  | {'Materials': 'Mo', 'Melting point (degC)': '2623', 'Density (kg/m3)': '10280', 'Specific heat (J/kg K)': '245.8 + 0.15*T-2.33*10-4*T2 + 2.33*10-7*T3-9.69*10-11*T4 + 1.55*10-14*T5, T < Tm; 392.5, T >= Tm', 'Thermal conductivity (W*m/K)': '138.7-0.038*T + 1.3*10-6*T2, T < Tm; 46, T >= Tm'}
| 10.1016/j.actamat.2016.03.020 |  | Point 1 | [9 empty] | - |  | - |  |  |  | 100.00
| 10.1016/j.actamat.2016.03.020 |  | Point 2 | [9 empty] | 79.36 |  | 20.64 |  |  |  | -
| 10.1016/j.actamat.2016.05.024 |  | IN738LC |  |  |  | {'percentage': 'wt.%'} |  |  | 8 | 3.2 |  |  |  | 15.7 |  |  | 0.007 | 0.6 | [13 empty] | 0.09
| 10.1016/j.actamat.2016.05.024 |  | IN738LC |  |  |  | {'percentage': 'wt.%'} |  |  | 8.5 | 3.4 |  |  |  | 16 |  |  | 0.01 | 1.75 | [13 empty] | 0.11
| 10.1016/j.actamat.2016.05.024 |  | IN738LC |  |  |  | {'percentage': 'wt.%'} |  |  | 9 | 3.7 |  |  |  | 16.3 |  |  | 0.012 | 2 | [13 empty] | 0.13
| 10.1016/j.actamat.2016.05.024 |  | IN738LC |  |  |  | {'percentage': 'wt.%'} |  |  | 3.2 | 0.6 |  |  |  | 2.4 |  |  |  | 0.03 | [13 empty] | 1.5
| 10.1016/j.actamat.2016.05.024 |  | IN738LC |  |  |  | {'percentage': 'wt.%'} |  |  | 3.4 | 0.9 |  |  |  | 2.6 |  |  | bal | 0.05 | [13 empty] | 1.75
| 10.1016/j.actamat.2016.05.024 |  | IN738LC |  |  |  | {'percentage': 'wt.%'} |  |  | 3.7 | 1.1 |  |  |  | 2.8 |  |  |  | 0.08 | [13 empty] | 2
| 10.1016/j.actamat.2016.06.055 |  | Interdendritic region |  |  |  | {'percentage': 'at.%'} |  |  | 8.1 | 12.9 | 4.2 | 62.1 |  | 8.6 |  | 2.1 |  | 1.3 | 0.7
| 10.1016/j.actamat.2016.06.055 |  | Dendritic region |  |  |  | {'percentage': 'at.%'} |  |  | 8.4 | 13.2 | 4.9 | 60.2 |  | 8.5 |  | 2.1 |  | 1.4 | 1.3
| 10.1016/j.actamat.2016.06.055 |  | Deviation |  |  |  | {'percentage': 'at.%'} |  |  | -0.3 | -0.3 | -0.7 | 1.9 |  | 0.1 |  | 0 |  | -0.1 | -0.6
| 10.1016/j.actamat.2016.07.007 |  | IN738LC |  |  |  | {'percentage': 'at.%'} |  |  | 8.19 | 7.26 | 0.803 | bal | 4.09 | 17.5 |  | 0.549 | 0.05 | 1.04 |  | 0.513 |  |  |  |  | 0.0342 | [6 empty] | 0.52
| 10.1016/j.actamat.2016.07.014 |  | Co-9.4Al-7.5W-2.1Ru |  |  |  | {'percentage': 'at.%', 'Phase(s)': 'g (f.c.c.)', 'Measurement method': 'APT'} |  |  | 83.41 +- 0.07 | 8.88 +- 0.07 | 5.79 +- 0.13 | [15 empty] | 1.86 +- 0.15
| 10.1016/j.actamat.2016.07.014 |  | Co-9.4Al-7.5W-2.1Ru |  |  |  | {'percentage': 'at.%', 'Phase(s)': "g'", 'Measurement method': 'APT'} |  |  | 74.30 +- 0.41 | 10.08 +- 0.54 | 13.15 +- 0.61 | [15 empty] | 2.36 +- 0.27
| 10.1016/j.actamat.2016.07.014 |  | Co-9.4Al-7.5W-2.1Ru |  |  |  | {'percentage': 'at.%', 'Phase(s)': 'g (f.c.c.)', 'Measurement method': 'APT'} |  |  | 85.20 +- 0.21 | 8.44 +- 0.14 | 5.20 +- 0.12 | [15 empty] | 1.15 +- 0.05
| 10.1016/j.actamat.2016.07.014 |  | Co-9.4Al-7.5W-2.1Ru |  |  |  | {'percentage': 'at.%', 'Phase(s)': 'Co3W (D019)', 'Measurement method': 'APT'} |  |  | 74.91 +- 0.39 | 1.82 +- 0.12 | 21.57 +- 0.27 | [15 empty] | 1.69 +- 0.09
| 10.1016/j.actamat.2016.07.014 |  | Co-9.4Al-7.5W-2.1Ru |  |  |  | {'percentage': 'at.%', 'Phase(s)': 'CoAl (B2)', 'Measurement method': 'EDS'} |  |  | 47 | 35 | 3 | [15 empty] | 15
| 10.1016/j.actamat.2016.08.018 |  | Nominal |  |  |  | {'percentage': 'at.%', 'Sc': '0.02', 'Er': '0.0045'} | [15 empty] | 0.10 |  |  | 0.08
| 10.1016/j.actamat.2016.08.018 |  | DCPMS |  |  |  | {'percentage': 'at.%', 'Sc': '0.014', 'Er': '0.0075'} | [15 empty] | 0.094 |  |  | 0.075
| 10.1016/j.actamat.2016.08.018 |  | LEAP |  |  |  | {'percentage': 'at.%', 'Sc': '0.013', 'Er': '0.0057'} | [15 empty] | 0.086* |  |  | 0.068
| 10.1016/j.actamat.2016.08.035 |  | Re-free |  |  |  | {'percentage': 'wt.%'} |  |  | 9.0 | 4.5 | 4.0 | Bal. | 2.5 | 12.0 |  | 5.0 |  | 2.0 | - | [12 empty] | (0.01)
| 10.1016/j.actamat.2016.08.035 |  | Re-containing |  |  |  | {'percentage': 'wt.%'} |  |  | 8.9 | 6.0 | 5.5 | Bal. | - | 6.9 |  | 6.7 |  | 1.4 | 2.9 | [12 empty] | (0.05)
| 10.1016/j.actamat.2016.08.068 |  | Cu-Zr-Ti |  |  |  | {'Cu': '4.12', 'Laser travel speed (mm/s)': '8.47-29.63', 'Final re-melt laser power (W)': '200', 'Average surface cooling rate, 1600-2200 degC (K/s)': '1.68 x 104'} | [6 empty] | 0.93 | [11 empty] | 2.83
| 10.1016/j.actamat.2016.08.068 |  | Cu-Zr-Ti |  |  |  | {'Cu': '4.12', 'Laser travel speed (mm/s)': '8.47-29.63', 'Final re-melt laser power (W)': '240', 'Average surface cooling rate, 1600-2200 degC (K/s)': '1.43 x 104'} | [6 empty] | 1.3 | [11 empty] | 2.83
| 10.1016/j.actamat.2016.08.068 |  | Cu-Zr-Ti |  |  |  | {'Cu': '4.12', 'Laser travel speed (mm/s)': '8.47-29.63', 'Final re-melt laser power (W)': '280', 'Average surface cooling rate, 1600-2200 degC (K/s)': '1.19 x 104'} | [6 empty] | 1.51 | [11 empty] | 2.83
| 10.1016/j.actamat.2016.08.068 |  | Cu-Zr-Ti |  |  |  | {'Cu': '0.56-8.80', 'Laser travel speed (mm/s)': '8.47-29.63 (Ti)', 'Final re-melt laser power (W)': '180', 'Average surface cooling rate, 1600-2200 degC (K/s)': '-'} | [6 empty] | 0.56 | [11 empty] | 2.51-0.77
| 10.1016/j.actamat.2016.10.009 |  | 1 - PZT Coating |  |  |  | {'percentage': 'atomic %', 'Pb': '43.8'} |  |  |  | 6.1 |  | 1.9 | 31.6 | 1.4 |  |  |  | 0.9 |  | 1.5 |  |  |  | 2.6 | 10.2
| 10.1016/j.actamat.2016.10.009 |  | 2 - Upper Ni-Rich Layer |  |  |  | {'percentage': 'atomic %', 'Pb': '11.2'} |  |  |  | 2.9 |  | 47.5 | 15.0 | 1.3 |  |  |  | 0.9 |  | 1.1 |  |  |  | 12.6 | 7.5
| 10.1016/j.actamat.2016.10.009 |  | 3 - Fe-Rich Layer |  |  |  | {'percentage': 'atomic %', 'Pb': '7.4'} |  |  |  | 2.5 |  | 24.1 | 15.8 | 3.6 |  |  |  | 1.0 |  | 0.6 |  |  |  | 42.5 | 2.5
| 10.1016/j.actamat.2016.10.009 |  | 4 - Cr-Rich Layer |  |  |  | {'percentage': 'atomic %', 'Pb': '2.4'} |  |  |  | 2.6 |  | 5.8 | 3.8 | 64.4 |  |  |  | 2.4 |  | 4.3 |  |  |  | 13.1 | 1.2
| 10.1016/j.actamat.2016.10.009 |  | 5 - Lower Ni-Rich Layer |  |  |  | {'percentage': 'atomic %', 'Pb': '0.3'} |  |  |  | 2.2 |  | 69.5 | 1.5 | 14.6 |  |  |  | 3.3 |  | 3.4 |  |  |  | 4.5 | 0.7
| 10.1016/j.actamat.2016.10.009 |  | 6 - Substrate |  |  |  | {'percentage': 'atomic %', 'Pb': '0.2'} |  |  |  | 1.7 |  | 52.9 | 1.2 | 19.6 |  |  |  | 1.6 |  | 3.1 |  |  |  | 19.1 | 0.6
| 10.1016/j.actamat.2016.10.048 |  | CoWAlloy2 |  |  |  | {'percentage': 'at.%'} |  |  | 40.8 | 9.0 | 5.0 | 32.0 | 0.3 | 12.0 |  | 0.2 | 0.08 |  |  |  |  | 0.4 |  |  | 0.01 | 0.1 | [5 empty] | 0.08
| 10.1016/j.actamat.2016.10.048 |  | CoWAlloy2 |  |  |  | {'percentage': 'at.%'} |  |  | 41.7 | 8.7 | 4.7 | 31.8 | 0.3 | 12.6 |  | n.d. | n.d. |  |  |  |  | n.d. |  |  | n.d. | n.d. | [5 empty] | n.d.
| 10.1016/j.actamat.2016.10.048 |  | CoWAlloy2 |  |  |  | {'percentage': 'at.%'} |  |  | +-0.4 | +-0.2 | +-0.1 | +-0.1 | +-0.03 | +-0.1 |  | n.d. | n.d. |  |  |  |  | n.d. |  |  | n.d. | n.d. | [5 empty] | n.d.
| 10.1016/j.actamat.2016.10.048 |  | CoWAlloy2 |  |  |  | {'percentage': 'at.%'} |  |  | 47.3 | 4.2 | 5.0 | 23.3 | 0.2 | 20.0 |  | n.d. | n.d. |  |  |  |  | n.d. |  |  | n.d. | n.d. | [5 empty] | n.d.
| 10.1016/j.actamat.2016.10.048 |  | CoWAlloy2 |  |  |  | {'percentage': 'at.%'} |  |  | +-2.1 | +-1.3 | +-0.6 | +-3.0 | +-0.1 | +-2.8 |  | n.d. | n.d. |  |  |  |  | n.d. |  |  | n.d. | n.d. | [5 empty] | n.d.
| 10.1016/j.actamat.2016.10.048 |  | CoWAlloy2 |  |  |  | {'percentage': 'at.%'} |  |  | 36.4 | 10.0 | 7.1 | 37.9 | 0.5 | 8.2 |  | n.d. | n.d. |  |  |  |  | n.d. |  |  | n.d. | n.d. | [5 empty] | n.d.
| 10.1016/j.actamat.2016.10.048 |  | CoWAlloy2 |  |  |  | {'percentage': 'at.%'} |  |  | +-2.0 | +-1.9 | +-0.3 | +-2.38 | +-0.1 | +-2.0 |  | n.d. | n.d. |  |  |  |  | n.d. |  |  | n.d. | n.d. | [5 empty] | n.d.
| 10.1016/j.actamat.2016.11.009 |  | Boron-free |  |  |  | {'percentage': 'at.%'} |  |  | 5.50 | 10.00 | 1.26 |  |  | 16.45 |  | 2.41 | <0.005 | 0.61 | [7 empty] | 0.02 | [5 empty] | 0.44
| 10.1016/j.actamat.2016.11.009 |  | Boron-containing |  |  |  | {'percentage': 'at.%'} |  |  | 5.50 | 10.09 | 1.26 |  |  | 16.55 |  | 2.40 | 0.05 | 0.59 | [7 empty] | 0.02 | [5 empty] | 0.47
| 10.1016/j.actamat.2016.11.021 |  | 625 |  |  |  | {'percentage': 'wt.-%', 'O': ''} |  |  | <1.0 | <0.4 |  | As-received powder | <0.4 | As-received powder |  |  |  | 8-10 |  | Printed and cured | <0.5 | <0.5 |  | Printed and cured
| 10.1016/j.actamat.2016.11.021 |  | 625 |  |  |  | {'percentage': 'wt.-%', 'O': '0.4'} |  |  | 3.5 | 21.8 |  | As-received powder | 3.6 | As-received powder |  |  |  | Bal. |  | Printed and cured | 9.3 | <0.4 |  | Printed and cured | [7 empty] | -
| 10.1016/j.actamat.2016.11.021 |  | 625 |  |  |  | {'percentage': 'wt.-%', 'O': '0.8'} |  |  | 3.7 | 16.9 |  | As-received powder | 3.7 | As-received powder |  |  |  | Bal. |  | Printed and cured | 8.7 | 0.05 |  | Printed and cured | [7 empty] | 0.7
| 10.1016/j.actamat.2016.11.021 |  | 625 |  |  |  | {'percentage': 'wt.-%', 'O': '0.4'} |  |  | 3.3 | 21.5 |  | As-received powder | 4.2 | As-received powder |  |  |  | Bal. |  | Printed and cured | 8.9 | - |  | Printed and cured | [7 empty] | 0.4
| 10.1016/j.actamat.2016.11.021 |  | 625 |  |  |  | {'percentage': 'wt.-%', 'O': '0.4'} |  |  | 3.6 | 21.8 |  | As-received powder | 4.4 | As-received powder |  |  |  | Bal. |  | Printed and cured | 8.0 | 0.02 |  | Printed and cured | [7 empty] | 0.5
| 10.1016/j.actamat.2016.11.021 |  | 625 |  |  |  | {'percentage': 'wt.-%', 'O': ''} | [5 empty] | 1.90 |  | 0.09 | [5 empty] | 0.65 |  |  |  | 1.43
| 10.1016/j.actamat.2016.11.021 |  | 625 |  |  |  | {'percentage': 'wt.-%', 'O': ''} | [5 empty] | 0.04 |  | 0.01 | [5 empty] | 0.44 |  |  |  | 0.28
| 10.1016/j.actamat.2016.11.053 |  | Nominal |  |  |  | {'percentage': 'at.%'} |  |  | 17.9 | 6.35 |  | 50.9 | 4.3 | 16.5 |  | 0.63 | 0.08 | 3 | [5 empty] | - |  | 0.16
| 10.1016/j.actamat.2016.11.053 |  | Overall |  |  |  | {'percentage': 'at.%'} |  |  | 18.0 | 6.19 |  | 49.6 | 4.00 | 17.6 |  | 0.54 | 0.06 | 3.24 | [5 empty] | 0.39 |  | 0.13
| 10.1016/j.actamat.2016.11.053 |  | Primary g' |  |  |  | {'percentage': 'at.%'} |  |  | 6.55 | 12.3 |  | 67.2 | 9.32 | 1.28 |  | 1.41 | 0.04 | 0.75 | [5 empty] | 0.09 |  | 0.25
| 10.1016/j.actamat.2016.11.053 |  | Secondary g' |  |  |  | {'percentage': 'at.%'} |  |  | 6.68 | 11.6 |  | 67.7 | 9.51 | 1.41 |  | 1.43 | 0.04 | 0.74 | [5 empty] | 0.03 |  | 0.37
| 10.1016/j.actamat.2016.11.053 |  | Tertiary g' |  |  |  | {'percentage': 'at.%'} |  |  | 6.07 | 14.2 |  | 67.4 | 7.71 | 1.48 |  | 0.88 | 0.06 | 1.66 | [5 empty] | 0.07 |  | 0.03
| 10.1016/j.actamat.2016.11.053 |  | Matrix |  |  |  | {'percentage': 'at.%'} |  |  | 26.3 | 1.46 |  | 36.0 | 0.26 | 30.1 |  | 0.03 | 0.08 | 4.84 | [5 empty] | 0.66 |  | -
| 10.1016/j.actamat.2016.12.039 |  | 720Li |  |  |  | {'percentage': 'wt-%'} |  |  | 15.0 | 2.5 | 1.25 | bal | 5.0 | 16.0 |  | 0.0 | 0.015 | 3.0 | [6 empty] | 0.035 | [6 empty] | 0.015
| 10.1016/j.actamat.2016.12.039 |  | RR1000 |  |  |  | {'percentage': 'wt-%'} |  |  | 18.5 | 3.0 | 0.0 | bal | 3.6 | 15.0 |  | 2.0 | 0.015 | 5.0 | [6 empty] | 0.06 | [6 empty] | 0.027
| 10.1016/j.actamat.2016.12.072 |  | DD6 |  |  |  | {'percentage': 'wt.%'} |  |  | 9 | 5.6 | 8 | Bal. |  | 4.3 |  | 7.5 |  | 2 | 2 | 0.5 | [5 empty] | 0.1
| 10.1016/j.actamat.2017.02.003 |  | X |  |  |  | {'percentage': 'wt. %'} |  |  | 1.5 | / | 0.6 | Bal |  | 22 |  |  | 0.008 | 9 |  |  | 1 | 1 |  | 18 | [5 empty] | / |  | 0.1
| 10.1016/j.actamat.2017.02.003 |  | X |  |  |  | {'percentage': 'wt. %'} |  |  | 23 | 12.5 | / | Bal |  | 17 |  |  | / | / |  |  | / | / |  | / | [5 empty] | 0.6 |  | /
| 10.1016/j.actamat.2017.02.007 |  | None |  |  |  | {'percentage': 'wt%'} |  |  | 9.15 | 5.62 | 9.4 | Bal. | 0.73 | 8.31 |  | 3.2 | 0.02 | 0.54 | [6 empty] | 0.01 | 1.28 | [5 empty] | 0.07
| 10.1016/j.actamat.2017.02.028 |  | Nominal |  |  |  | {'percentage': 'wt%'} |  |  |  | 6.5 |  | 10 | 0,2,4,6 | 10 |  |  | 0.005 | 3.4 | [5 empty] | Bal. | 0.25
| 10.1016/j.actamat.2017.02.028 |  | FBB8 |  |  |  | {'percentage': 'wt%'} |  |  |  | 5.5 |  | 10.2 | 0 | 10.4 |  |  | <0.001 | 3.4 | [5 empty] | Bal. | 0.31
| 10.1016/j.actamat.2017.02.028 |  | FBB8-2Ti |  |  |  | {'percentage': 'wt%'} |  |  |  | 5.8 |  | 9.9 | 2.0 | 10.4 |  |  | <0.001 | 3.1 | [5 empty] | Bal. | 0.26
| 10.1016/j.actamat.2017.02.028 |  | FBB8-4Ti |  |  |  | {'percentage': 'wt%'} |  |  |  | 5.4 |  | 10.4 | 3.8 | 10.0 |  |  | 0.005 | 3.5 | [5 empty] | Bal. | 0.18
| 10.1016/j.actamat.2017.02.028 |  | FBB8-6Ti |  |  |  | {'percentage': 'wt%'} |  |  |  | 5.7 |  | 10.5 | 5.8 | 10.7 |  |  | <0.001 | 3.2 | [5 empty] | Bal. | 0.26
| 10.1016/j.actamat.2017.02.053 |  | At. Percent (%) |  |  |  | {'Cu': '94.23'} |  |  |  | 0.79 |  | 4.80 |  | 0.00 | [9 empty] | 0.18
| 10.1016/j.actamat.2017.02.053 |  | Sigma (%) |  |  |  | {'Cu': '2.56'} |  |  |  | 0.17 |  | 0.42 |  | 0.00 | [9 empty] | 0.08
| 10.1016/j.actamat.2017.02.053 |  | At. Percent (%) |  |  |  | {'Cu': '17.19'} |  |  |  | 24.01 |  | 56.20 |  | 1.16 | [9 empty] | 1.44
| 10.1016/j.actamat.2017.02.053 |  | Sigma (%) |  |  |  | {'Cu': '1.21'} |  |  |  | 1.47 |  | 2.52 |  | 0.29 | [9 empty] | 0.32
| 10.1016/j.actamat.2017.02.053 |  | At. Percent (%) |  |  |  | {'Cu': '0.82'} |  |  |  | 1.14 |  | 39.76 |  | 28.47 | [9 empty] | 29.81
| 10.1016/j.actamat.2017.02.053 |  | Sigma (%) |  |  |  | {'Cu': '0.21'} |  |  |  | 0.25 |  | 1.70 |  | 1.38 | [9 empty] | 1.42
| 10.1016/j.actamat.2017.02.058 |  | Position A |  |  |  | {'percentage': 'wt%', '': 'Position A'}
| 10.1016/j.actamat.2017.02.058 |  | Nominal Alloy Composition |  |  |  | {'percentage': 'wt%', '': 'Nominal Alloy Composition'} |  |  | 9.00 | 5.60 | 6.00 | Bal. | 1.00 | 6.50 |  | 6.50 |  | 0.60 | 3.00 | [6 empty] | 0.10
| 10.1016/j.actamat.2017.02.058 |  | Micro-grains |  |  |  | {'percentage': 'wt%', '': 'Micro-grains'} |  |  | 7.63 (0.19) | 6.45 (0.38) | 0.88 (0.34) | 62.23 (1.20) | 3.33 (0.48) | 4.35 (0.94) |  | 11.96 (0.79) |  | 0.31 (0.06) | 0.32 (0.08) | [6 empty] | 0.76 (0.47)
| 10.1016/j.actamat.2017.02.058 |  | Surface eutectic |  |  |  | {'percentage': 'wt%', '': 'Interface with dendrites'} |  |  | 7.65 (0.34) | 6.97 (0.21) | 2.47 (0.58) | 65.51 (0.71) | 1.66 (0.13) | 3.76 (0.71) |  | 10.48 (0.74) |  | 0.26 (0.06) | 0.58 (0.24) | [6 empty] | 0.13 (0.05)
| 10.1016/j.actamat.2017.02.058 |  | Surface eutectic |  |  |  | {'percentage': 'wt%', '': 'Interface with mould'} |  |  | 7.71 (0.33) | 6.42 (0.25) | 0.53 (0.36) | 62.28 (0.85) | 3.59 (0.50) | 3.83 (0.31) |  | 11.52 (1.40) |  | 0.23 (0.03) | 0.17 (0.09) | [6 empty] | 1.10 (0.75)
| 10.1016/j.actamat.2017.02.058 |  | Bulk eutectic |  |  |  | {'percentage': 'wt%', '': 'Bulk eutectic'} |  |  | 7.44 (0.31) | 6.81 (0.15) | 1.99 (0.53) | 65.12 (0.58) | 1.95 (0.24) | 3.45 (0.53) |  | 11.19 (0.77) |  | 0.26 (0.06) | 0.67 (0.29) | [6 empty] | 0.42 (0.43)
| 10.1016/j.actamat.2017.02.058 |  | Position B |  |  |  | {'percentage': 'wt%', '': 'Position B'}
| 10.1016/j.actamat.2017.02.058 |  | Micro-grains |  |  |  | {'percentage': 'wt%', '': 'Micro-grains'} |  |  | 8.09 (1.21) | 6.72 (0.75) | 0.97 (0.47) | 62.93 (3.37) | 3.05 (0.76) | 5.49 (4.11) |  | 10.39 (2.66) |  | 0.36 (0.34) | 0.41 (0.38) | [6 empty] | 0.36 (0.09)
| 10.1016/j.actamat.2017.02.058 |  | Surface eutectic |  |  |  | {'percentage': 'wt%', '': 'Interface with dendrites'} |  |  | 7.51 (0.18) | 7.17 (0.16) | 1.96 (0.34) | 65.30 (0.57) | 1.98 (0.17) | 3.50 (0.40) |  | 10.99 (0.66) |  | 0.20 (0.06) | 0.36 (0.08) | [6 empty] | 0.27 (0.10)
| 10.1016/j.actamat.2017.02.058 |  | Surface eutectic |  |  |  | {'percentage': 'wt%', '': 'Interface with mould'} |  |  | 7.51 (0.08) | 6.95 (0.11) | 1.13 (0.21) | 63.76 (0.27) | 2.85 (0.16) | 3.67 (0.04) |  | 11.74 (0.06) |  | 0.22 (0.03) | 0.26 (0.01) | [6 empty] | 0.38 (0.03)
| 10.1016/j.actamat.2017.02.058 |  | Bulk eutectic |  |  |  | {'percentage': 'wt%', '': 'Bulk eutectic'} |  |  | 7.44 (0.31) | 6.81 (0.15) | 1.99 (0.53) | 65.12 (0.58) | 1.95 (0.24) | 3.45 (0.53) |  | 11.19 (0.77) |  | 0.26 (0.06) | 0.67 (0.29) | [6 empty] | 0.42 (0.43)
| 10.1016/j.actamat.2017.02.059 |  | 718 |  |  |  | {'percentage': 'wt.-%'} |  |  | 0.09 | 0.55 |  | 54.49 | 0.93 | 18.7 |  |  |  | 3.02 |  | 4.96 |  | 0.05 |  | 17.04
| 10.1016/j.actamat.2017.02.059 |  | 718 |  |  |  | {'percentage': 'wt.-%'} |  |  | B | P |  | Mn | N | Cu |  |  |  | V |  | C |  | Mg |  | W
| 10.1016/j.actamat.2017.02.059 |  | 718 |  |  |  | {'percentage': 'wt.-%'} |  |  | 0.004 | 0.005 |  | 0.03 | 0.007 | 0.03 |  |  |  | 0.02 |  | 0.02 |  | 0.001 |  | 0.03
| 10.1016/j.actamat.2017.03.038 |  | 718Plus |  |  |  | {'percentage': 'wt%', 'C + B + P': '<0.05'} |  |  | 9.0 | 1.45 | 1.0 | Bal. | 0.7 | 18.0 |  |  |  | 2.7 |  | 5.4 |  |  |  | 10.0
| 10.1016/j.actamat.2017.03.038 |  | Inconel 718 |  |  |  | {'percentage': 'wt%', 'C + B + P': '<0.05'} |  |  | - | 0.45 | - | Bal. | 1.0 | 18.1 |  |  |  | 2.9 |  | 5.4 |  |  |  | 18.0
| 10.1016/j.actamat.2017.03.067 |  | 0Co |  |  |  | {'percentage': 'at.%', '+-s': '0.09'} |  |  | - | 5.46 |  | 74.34 | 5.35 | 14.85
| 10.1016/j.actamat.2017.03.067 |  | 9Co |  |  |  | {'percentage': 'at.%', '+-s': '0.10'} |  |  | 9.4 | 5.41 |  | 64.9 | 5.4 | 14.91
| 10.1016/j.actamat.2017.03.067 |  | 19Co |  |  |  | {'percentage': 'at.%', '+-s': '0.11'} |  |  | 18.85 | 5.2 |  | 55.9 | 5.21 | 14.83
| 10.1016/j.actamat.2017.03.067 |  | 28Co |  |  |  | {'percentage': 'at.%', '+-s': '0.15'} |  |  | 28.42 | 5.24 |  | 46.5 | 5.31 | 14.54
| 10.1016/j.actamat.2017.03.067 |  | 38Co |  |  |  | {'percentage': 'at.%', '+-s': '0.06'} |  |  | 37.88 | 4.69 |  | 37.55 | 5.13 | 14.76
| 10.1016/j.actamat.2017.03.067 |  | 47Co |  |  |  | {'percentage': 'at.%', '+-s': '0.17'} |  |  | 47.9 | 4.91 |  | 27.78 | 4.92 | 14.52
| 10.1016/j.actamat.2017.03.067 |  | 56Co |  |  |  | {'percentage': 'at.%', '+-s': '0.05'} |  |  | 57.02 | 4.31 |  | 18.89 | 5.06 | 14.71
| 10.1016/j.actamat.2017.04.006 |  | K403 |  |  |  | {'percentage': 'wt%'} |  |  | 5.41 | 5.32 | 5.17 | Bal | 2.61 | 11.32 |  |  | 0.017 | 4.24 | [5 empty] | <=1.0 | 0.06 | [6 empty] | 0.14
table | 10.1016/j.actamat.2017.04.029 | Composition measured in C / T a = 0 . 9 alloy from EDS mapping of the matrix and TaC. (*) TaC composition is taken from lattice constant measurement in Refs. [43,44]. (**) Carbon was not considered for SLD calculation due to high error from EDS measurements. | e -matrix | Density [g cm-3] | 12.69 | g cm-3 |  | {'Phase': 'e -matrix', 'Composition [at. %]': '18.80**', 'Density [g cm-3]': '12.69', 'Molar volume [cm3 mol-1]': '6.96', 'Scattering-length density [1010 cm-2]': '3.47'} | ['Density [g cm-3]']
table | 10.1016/j.actamat.2017.04.029 | Composition measured in C / T a = 0 . 9 alloy from EDS mapping of the matrix and TaC. (*) TaC composition is taken from lattice constant measurement in Refs. [43,44]. (**) Carbon was not considered for SLD calculation due to high error from EDS measurements. | g-matrix | Density [g cm-3] | 10.86 | g cm-3 |  | {'Phase': 'g-matrix', 'Composition [at. %]': '12.48**', 'Density [g cm-3]': '10.86', 'Molar volume [cm3 mol-1]': '7.02', 'Scattering-length density [1010 cm-2]': '2.91'} | ['Density [g cm-3]']
table | 10.1016/j.actamat.2017.04.029 | Composition measured in C / T a = 0 . 9 alloy from EDS mapping of the matrix and TaC. (*) TaC composition is taken from lattice constant measurement in Refs. [43,44]. (**) Carbon was not considered for SLD calculation due to high error from EDS measurements. | TaC | Density [g cm-3] | 16.67 | g cm-3 |  | {'Phase': 'TaC', 'Composition [at. %]': '41.8**', 'Density [g cm-3]': '16.67', 'Molar volume [cm3 mol-1]': '6.65', 'Scattering-length density [1010 cm-2]': '7.89'} | ['Density [g cm-3]']
table | 10.1016/j.actamat.2017.04.029 | Composition measured in C / T a = 0 . 9 alloy from EDS mapping of the matrix and TaC. (*) TaC composition is taken from lattice constant measurement in Refs. [43,44]. (**) Carbon was not considered for SLD calculation due to high error from EDS measurements. | TaC* | Density [g cm-3] | 16.67 | g cm-3 |  | {'Phase': 'TaC*', 'Composition [at. %]': '41.5', 'Density [g cm-3]': '16.67', 'Molar volume [cm3 mol-1]': '6.65', 'Scattering-length density [1010 cm-2]': '6.16'} | ['Density [g cm-3]']
table | 10.1016/j.actamat.2017.04.029 | Composition measured in C / T a = 0 . 9 alloy from EDS mapping of the matrix and TaC. (*) TaC composition is taken from lattice constant measurement in Refs. [43,44]. (**) Carbon was not considered for SLD calculation due to high error from EDS measurements. | e -matrix | Scattering-length density [1010 cm-2] | 3.47 | g cm-3 |  | {'Phase': 'e -matrix', 'Composition [at. %]': '18.80**', 'Density [g cm-3]': '12.69', 'Molar volume [cm3 mol-1]': '6.96', 'Scattering-length density [1010 cm-2]': '3.47'} | ['Scattering-length density [1010 cm-2]']
table | 10.1016/j.actamat.2017.04.029 | Composition measured in C / T a = 0 . 9 alloy from EDS mapping of the matrix and TaC. (*) TaC composition is taken from lattice constant measurement in Refs. [43,44]. (**) Carbon was not considered for SLD calculation due to high error from EDS measurements. | g-matrix | Scattering-length density [1010 cm-2] | 2.91 | g cm-3 |  | {'Phase': 'g-matrix', 'Composition [at. %]': '12.48**', 'Density [g cm-3]': '10.86', 'Molar volume [cm3 mol-1]': '7.02', 'Scattering-length density [1010 cm-2]': '2.91'} | ['Scattering-length density [1010 cm-2]']
table | 10.1016/j.actamat.2017.04.029 | Composition measured in C / T a = 0 . 9 alloy from EDS mapping of the matrix and TaC. (*) TaC composition is taken from lattice constant measurement in Refs. [43,44]. (**) Carbon was not considered for SLD calculation due to high error from EDS measurements. | TaC | Scattering-length density [1010 cm-2] | 7.89 | g cm-3 |  | {'Phase': 'TaC', 'Composition [at. %]': '41.8**', 'Density [g cm-3]': '16.67', 'Molar volume [cm3 mol-1]': '6.65', 'Scattering-length density [1010 cm-2]': '7.89'} | ['Scattering-length density [1010 cm-2]']
table | 10.1016/j.actamat.2017.04.029 | Composition measured in C / T a = 0 . 9 alloy from EDS mapping of the matrix and TaC. (*) TaC composition is taken from lattice constant measurement in Refs. [43,44]. (**) Carbon was not considered for SLD calculation due to high error from EDS measurements. | TaC* | Scattering-length density [1010 cm-2] | 6.16 | g cm-3 |  | {'Phase': 'TaC*', 'Composition [at. %]': '41.5', 'Density [g cm-3]': '16.67', 'Molar volume [cm3 mol-1]': '6.65', 'Scattering-length density [1010 cm-2]': '6.16'} | ['Scattering-length density [1010 cm-2]']
table | 10.1016/j.actamat.2017.04.029 | Composition measured in C / T a = 0 . 9 alloy from EDS mapping of the matrix and TaC. (*) TaC composition is taken from lattice constant measurement in Refs. [43,44]. (**) Carbon was not considered for SLD calculation due to high error from EDS measurements. | e -matrix | Density [g cm-3] | 12.69 | g cm-3 |  | {'Phase': 'e -matrix', 'Co': '62.41', 'Re': '17.82', 'Ta': '0.97', 'C': '18.80**', 'Density [g cm-3]': '12.69', 'Molar volume [cm3 mol-1]': '6.96', 'Scattering-length density [1010 cm-2]': '3.47'}
table | 10.1016/j.actamat.2017.04.029 | Composition measured in C / T a = 0 . 9 alloy from EDS mapping of the matrix and TaC. (*) TaC composition is taken from lattice constant measurement in Refs. [43,44]. (**) Carbon was not considered for SLD calculation due to high error from EDS measurements. | g-matrix | Density [g cm-3] | 10.86 | g cm-3 |  | {'Phase': 'g-matrix', 'Co': '75.62', 'Re': '11.68', 'Ta': '0.22', 'C': '12.48**', 'Density [g cm-3]': '10.86', 'Molar volume [cm3 mol-1]': '7.02', 'Scattering-length density [1010 cm-2]': '2.91'}
table | 10.1016/j.actamat.2017.04.029 | Composition measured in C / T a = 0 . 9 alloy from EDS mapping of the matrix and TaC. (*) TaC composition is taken from lattice constant measurement in Refs. [43,44]. (**) Carbon was not considered for SLD calculation due to high error from EDS measurements. | TaC | Density [g cm-3] | 16.67 | g cm-3 |  | {'Phase': 'TaC', 'Co': '33.7', 'Re': '7.5', 'Ta': '17.1', 'C': '41.8**', 'Density [g cm-3]': '16.67', 'Molar volume [cm3 mol-1]': '6.65', 'Scattering-length density [1010 cm-2]': '7.89'}
table | 10.1016/j.actamat.2017.04.029 | Composition measured in C / T a = 0 . 9 alloy from EDS mapping of the matrix and TaC. (*) TaC composition is taken from lattice constant measurement in Refs. [43,44]. (**) Carbon was not considered for SLD calculation due to high error from EDS measurements. | TaC* | Density [g cm-3] | 16.67 | g cm-3 |  | {'Phase': 'TaC*', 'Co': '-', 'Re': '-', 'Ta': '58.5', 'C': '41.5', 'Density [g cm-3]': '16.67', 'Molar volume [cm3 mol-1]': '6.65', 'Scattering-length density [1010 cm-2]': '6.16'}
table | 10.1016/j.actamat.2017.04.029 | Composition measured in C / T a = 0 . 9 alloy from EDS mapping of the matrix and TaC. (*) TaC composition is taken from lattice constant measurement in Refs. [43,44]. (**) Carbon was not considered for SLD calculation due to high error from EDS measurements. | e -matrix | Scattering-length density [1010 cm-2] | 3.47 | g cm-3 |  | {'Phase': 'e -matrix', 'Co': '62.41', 'Re': '17.82', 'Ta': '0.97', 'C': '18.80**', 'Density [g cm-3]': '12.69', 'Molar volume [cm3 mol-1]': '6.96', 'Scattering-length density [1010 cm-2]': '3.47'}
table | 10.1016/j.actamat.2017.04.029 | Composition measured in C / T a = 0 . 9 alloy from EDS mapping of the matrix and TaC. (*) TaC composition is taken from lattice constant measurement in Refs. [43,44]. (**) Carbon was not considered for SLD calculation due to high error from EDS measurements. | g-matrix | Scattering-length density [1010 cm-2] | 2.91 | g cm-3 |  | {'Phase': 'g-matrix', 'Co': '75.62', 'Re': '11.68', 'Ta': '0.22', 'C': '12.48**', 'Density [g cm-3]': '10.86', 'Molar volume [cm3 mol-1]': '7.02', 'Scattering-length density [1010 cm-2]': '2.91'}
table | 10.1016/j.actamat.2017.04.029 | Composition measured in C / T a = 0 . 9 alloy from EDS mapping of the matrix and TaC. (*) TaC composition is taken from lattice constant measurement in Refs. [43,44]. (**) Carbon was not considered for SLD calculation due to high error from EDS measurements. | TaC | Scattering-length density [1010 cm-2] | 7.89 | g cm-3 |  | {'Phase': 'TaC', 'Co': '33.7', 'Re': '7.5', 'Ta': '17.1', 'C': '41.8**', 'Density [g cm-3]': '16.67', 'Molar volume [cm3 mol-1]': '6.65', 'Scattering-length density [1010 cm-2]': '7.89'}
table | 10.1016/j.actamat.2017.04.029 | Composition measured in C / T a = 0 . 9 alloy from EDS mapping of the matrix and TaC. (*) TaC composition is taken from lattice constant measurement in Refs. [43,44]. (**) Carbon was not considered for SLD calculation due to high error from EDS measurements. | TaC* | Scattering-length density [1010 cm-2] | 6.16 | g cm-3 |  | {'Phase': 'TaC*', 'Co': '-', 'Re': '-', 'Ta': '58.5', 'C': '41.5', 'Density [g cm-3]': '16.67', 'Molar volume [cm3 mol-1]': '6.65', 'Scattering-length density [1010 cm-2]': '6.16'}
text | 10.1016/j.actamat.2017.04.029 |  | Co-Re | density | 11.5 | g/cm3
text | 10.1016/j.actamat.2017.04.029 |  | CMSX4 | density | 8.7 | g/cm3
| 10.1016/j.actamat.2017.04.029 |  | 9 |  |  |  | {'percentage': 'at. %', 'Density [g cm-3]': '12.69', 'Molar volume [cm3 mol-1]': '6.96', 'Scattering-length density [1010 cm-2]': '3.47'} |  |  | 62.41 | [6 empty] | 0.97 |  |  | 17.82 | [12 empty] | 18.80**
| 10.1016/j.actamat.2017.04.029 |  | 9 |  |  |  | {'percentage': 'at. %', 'Density [g cm-3]': '10.86', 'Molar volume [cm3 mol-1]': '7.02', 'Scattering-length density [1010 cm-2]': '2.91'} |  |  | 75.62 | [6 empty] | 0.22 |  |  | 11.68 | [12 empty] | 12.48**
| 10.1016/j.actamat.2017.04.029 |  | 9 |  |  |  | {'percentage': 'at. %', 'Density [g cm-3]': '16.67', 'Molar volume [cm3 mol-1]': '6.65', 'Scattering-length density [1010 cm-2]': '7.89'} |  |  | 33.7 | [6 empty] | 17.1 |  |  | 7.5 | [12 empty] | 41.8**
| 10.1016/j.actamat.2017.04.029 |  | 9 |  |  |  | {'percentage': 'at. %', 'Density [g cm-3]': '16.67', 'Molar volume [cm3 mol-1]': '6.65', 'Scattering-length density [1010 cm-2]': '6.16'} |  |  | - | [6 empty] | 58.5 |  |  | - | [12 empty] | 41.5
| 10.1016/j.actamat.2017.05.072 |  | MD2 |  |  |  | {'percentage': 'wt. %'} |  |  | 5.1 | 5.0 | 8.1 | Bal. | 1.3 | 8.0 |  | 6.0 |  | 2.1 |  |  |  | 0.1 |  |  |  | 0.1
| 10.1016/j.actamat.2017.05.072 |  | MD2 |  |  |  | {'percentage': 'at. %'} |  |  | 5.25 | 11.24 | 2.63 | Bal. | 1.65 | 9.33 |  | 2.01 |  | 1.33 |  |  |  | 0.22 |  |  |  | 0.03
text | 10.1016/j.actamat.2017.06.024 |  | Co-9Al-8W | density | 8.5 | g/cm3
text | 10.1016/j.actamat.2017.06.024 |  | Mar-M509 | density | 8.85 | g/cm3
text | 10.1016/j.actamat.2017.06.024 |  | CTC-1 | density | 8.10 | g/cm3
text | 10.1016/j.actamat.2017.06.024 |  | Co-9Al-8W | density | 9.45 | g/cm3
text | 10.1016/j.actamat.2017.06.024 |  | Co-12Ti | density | 8.30 | g/cm3
text | 10.1016/j.actamat.2017.06.024 |  | Co-9Al-8W | density | 8.1 | g/cm3
| 10.1016/j.actamat.2017.06.024 |  | c 0 /at.% |  |  |  | {'percentage': 'at.%'} |  |  | 74 |  |  |  | 11 | 15
| 10.1016/j.actamat.2017.06.024 |  | c g /at.% |  |  |  | {'percentage': 'at.%'} |  |  | 72.7 |  |  |  | 5.1 | 22.2
| 10.1016/j.actamat.2017.06.024 |  | c g ' /at.% |  |  |  | {'percentage': 'at.%'} |  |  | 74.6 |  |  |  | 14.1 | 11.3
| 10.1016/j.actamat.2017.06.024 |  | k i g ' / g |  |  |  | {'percentage': 'at.%'} |  |  | 1.03 |  |  |  | 2.76 | 0.51
| 10.1016/j.actamat.2017.06.037 |  | SRR99 |  |  |  | {'percentage': 'wt%'} |  |  | 5.0 | 5.5 | 9.5 | Bal. | 2.2 | 8.0 |  | 2.8 |  | - | - | [6 empty] | - | - |  |  |  |  | -
| 10.1016/j.actamat.2017.06.037 |  | TMS-82+ |  |  |  | {'percentage': 'wt%'} |  |  | 7.8 | 5.3 | 8.7 | Bal. | 0.5 | 4.9 |  | 6.0 |  | 1.9 | 2.4 | [6 empty] | 0.1 | - |  |  |  |  | -
| 10.1016/j.actamat.2017.06.037 |  | CMSX-4 |  |  |  | {'percentage': 'wt%'} |  |  | 9.6 | 5.6 | 6.4 | Bal. | 1.0 | 6.5 |  | 6.5 |  | 0.6 | 3.0 | [6 empty] | 0.1 | - |  |  |  |  | -
| 10.1016/j.actamat.2017.07.029 |  | Al3Ti3 |  |  |  | {'percentage': 'at. %', 'Phases': 'Matrix'} |  |  | 33.70 +- 0.33 | 1.89 +- 0.09 |  | 28.25 +- 0.31 | 1.75 +- 0.08 | 34.42 +- 0.33
| 10.1016/j.actamat.2017.07.029 |  | Al3Ti3 |  |  |  | {'percentage': 'at. %', 'Phases': 'Precipitate'} |  |  | 11.30 +- 0.45 | 8.92 +- 0.40 |  | 60.45 +- 0.71 | 15.88 +- 0.53 | 3.44 +- 0.23
| 10.1016/j.actamat.2017.07.029 |  | Al3Ti3 |  |  |  | {'percentage': 'at. %', 'Phases': 'Matrix'} |  |  | 34.81 +- 0.48 | 1.53 +- 0.07 |  | 25.14 +- 0.88 | 0.95 +- 0.16 | 37.57 +- 0.62
| 10.1016/j.actamat.2017.07.029 |  | Al3Ti3 |  |  |  | {'percentage': 'at. %', 'Phases': 'Precipitate'} |  |  | 14.11 +- 1.19 | 9.00 +- 0.33 |  | 58.19 +- 2.68 | 12.97 +- 0.39 | 5.74 +- 1.90
| 10.1016/j.actamat.2017.07.037 |  | Thin film TEM |  |  |  | {'percentage': 'at.%', 'Phase': '1', 'Structure': 'bcc (A2)'} |  |  | 5 |  | 93 |  | 2
| 10.1016/j.actamat.2017.07.037 |  | Thin film TEM |  |  |  | {'percentage': 'at.%', 'Phase': '2', 'Structure': 'm'} |  |  | 34 |  | 48 |  | 18
| 10.1016/j.actamat.2017.07.037 |  | Thin film TEM |  |  |  | {'percentage': 'at.%', 'Phase': '3', 'Structure': 'C36'} |  |  | 65 |  | 11 |  | 24
| 10.1016/j.actamat.2017.07.037 |  | Bulk SEM (Co68Ti22W10) |  |  |  | {'percentage': 'at.%', 'Phase': '1', 'Structure': 'n.a.'} |  |  | 3 |  | 94 |  | 3
| 10.1016/j.actamat.2017.07.037 |  | Bulk SEM (Co68Ti22W10) |  |  |  | {'percentage': 'at.%', 'Phase': '2', 'Structure': 'n.a.'} |  |  | 57 |  | 30 |  | 13
| 10.1016/j.actamat.2017.07.037 |  | Bulk SEM (Co68Ti22W10) |  |  |  | {'percentage': 'at.%', 'Phase': '3', 'Structure': 'n.a.'} |  |  | 69 |  | 6 |  | 25
| 10.1016/j.actamat.2017.07.037 |  | Bulk SEM (Co54Ti16W30) |  |  |  | {'percentage': 'at.%', 'Phase': '1', 'Structure': 'n.a.'} |  |  | 2 |  | 96 |  | 2
| 10.1016/j.actamat.2017.07.037 |  | Bulk SEM (Co54Ti16W30) |  |  |  | {'percentage': 'at.%', 'Phase': '2', 'Structure': 'n.a.'} |  |  | 57 |  | 33 |  | 10
| 10.1016/j.actamat.2017.07.037 |  | Bulk SEM (Co54Ti16W30) |  |  |  | {'percentage': 'at.%', 'Phase': '3', 'Structure': 'n.a.'} |  |  | 70 |  | 4 |  | 26
| 10.1016/j.actamat.2017.07.037 |  | Bulk TEM (Co54Ti16W30) |  |  |  | {'percentage': 'at.%', 'Phase': '1', 'Structure': '-'} |  |  | - |  | - |  | -
| 10.1016/j.actamat.2017.07.037 |  | Bulk TEM (Co54Ti16W30) |  |  |  | {'percentage': 'at.%', 'Phase': '2', 'Structure': 'm'} |  |  | 49 |  | 38 |  | 13
| 10.1016/j.actamat.2017.07.037 |  | Bulk TEM (Co54Ti16W30) |  |  |  | {'percentage': 'at.%', 'Phase': '3', 'Structure': 'C36'} |  |  | 67 |  | 10 |  | 23
| 10.1016/j.actamat.2017.09.027 |  | ME3 |  |  |  | {'percentage': 'wt%'} |  |  | 20.6 | 3.5 | 2.1 | Bal. | 3.4 | 13.0 |  | 2.4 | 0.03 | 3.8 |  | 0.9 |  |  |  |  | 0.03 | 0 | [5 empty] | 0.05
| 10.1016/j.actamat.2017.09.047 |  | MB |  |  |  | {'percentage': 'at.%', 'Other elements': 'Bal.'} | [7 empty] | 25.1 |  |  | 52.2 | 14.6
| 10.1016/j.actamat.2017.09.047 |  | M2B |  |  |  | {'percentage': 'at.%', 'Other elements': 'Bal.'} | [7 empty] | 20.1 |  |  | 33.3 | 35.5
| 10.1016/j.actamat.2017.09.047 |  | M5B3 |  |  |  | {'percentage': 'at.%', 'Other elements': 'Bal.'} | [7 empty] | 20.3 |  |  | 36.6 | 36.8
| 10.1016/j.actamat.2017.10.040 |  | Nominal |  |  |  | {'percentage': 'at.%', 'Sc': '0.02', 'Er': '0.0045'} | [15 empty] | 0.10 |  |  | 0.08
| 10.1016/j.actamat.2017.10.040 |  | DCPMS |  |  |  | {'percentage': 'at.%', 'Sc': '0.014', 'Er': '0.0075'} | [15 empty] | 0.094 |  |  | 0.075
| 10.1016/j.actamat.2017.10.040 |  | LEAP |  |  |  | {'percentage': 'at.%', 'Sc': '0.011', 'Er': '0.0025'} | [15 empty] | 0.094 |  |  | 0.060
| 10.1016/j.actamat.2017.12.020 |  | B-free |  |  |  | {'percentage': 'at.%', 'Nominal composition/at.%': 'Co-9Al-9W', "V f g'": '34 +- 4'} |  |  | 81.4 | 9.1 | 9.5 | [5 empty] | -
| 10.1016/j.actamat.2017.12.020 |  | 0.005B |  |  |  | {'percentage': 'at.%', 'Nominal composition/at.%': 'Co-9Al-9W-0.005B', "V f g'": '44 +- 1'} |  |  | 80.6 | 9.8 | 9.6 | [5 empty] | 0.006
| 10.1016/j.actamat.2017.12.020 |  | 0.04B |  |  |  | {'percentage': 'at.%', 'Nominal composition/at.%': 'Co-9Al-9W-0.04B', "V f g'": '37 +- 4'} |  |  | 81.6 | 9.1 | 9.4 | [5 empty] | 0.037
| 10.1016/j.actamat.2017.12.020 |  | 0.04B-noPDZ |  |  |  | {'percentage': 'at.%', 'Nominal composition/at.%': 'Co-9Al-9W-0.04B', "V f g'": '41 +- 3'} |  |  | 81.6 | 9.1 | 9.4 | [5 empty] | 0.037
| 10.1016/j.actamat.2017.12.020 |  | 0.12B |  |  |  | {'percentage': 'at.%', 'Nominal composition/at.%': 'Co-9Al-9W-0.12B', "V f g'": '42 +- 2 /38'} |  |  | 82.2 | 8.3 | 9.4 | [5 empty] | 0.17
| 10.1016/j.actamat.2017.12.045 |  | 617 | [6 empty] | 11.5 | 1.07 |  | 55 | 0.38 | 21.8 |  |  |  | 8.7 |  |  | 0.08 |  |  | 1.02 | [7 empty] | 0.06
table | 10.1016/j.actamat.2018.01.034 | The volume fraction calculated using a grid method on SEM micrographs (parentheses are APT calculated); density as calculated via XRD using the g and g' volume fractions and lattice parameters and as measured using Archimedes' method; and the room temperature g and g' lattice parameters and resulting room temperature lattice misfit d , for each of the eight alloys in the present study. An approximate 95% confidence interval for the grid-determined volume fractions is +-10%. | L12 | Density, g cm-3 | 9.45 +- 0.02 | g cm-3 | {'Solvus': '1134 +- 4', 'Solidus': '1351', 'Liquidus': '1413'} | {'Alloy': 'L12', "phg'": '0.74', 'Density, g cm-3': '9.45 +- 0.28', 'a-g, A': '3.599 +- 0.019', "a-g', A": '3.582 +- 0.036', 'd , x100': '0.48'} | ["Archimedes'"] | 71 | 7 | 7 | 10 | 4 |  |  | 1 |  | - |  | -
table | 10.1016/j.actamat.2018.01.034 | The volume fraction calculated using a grid method on SEM micrographs (parentheses are APT calculated); density as calculated via XRD using the g and g' volume fractions and lattice parameters and as measured using Archimedes' method; and the room temperature g and g' lattice parameters and resulting room temperature lattice misfit d , for each of the eight alloys in the present study. An approximate 95% confidence interval for the grid-determined volume fractions is +-10%. | L13 | Density, g cm-3 | 9.49 +- 0.04 | g cm-3 | {'Solvus': '1167 +- 6', 'Solidus': '1366', 'Liquidus': '1419'} | {'Alloy': 'L13', "phg'": '0.75', 'Density, g cm-3': '9.58 +- 0.22', 'a-g, A': '3.581 +- 0.015', "a-g', A": '3.575 +- 0.029', 'd , x100': '0.16'} | ["Archimedes'"] | 51 | 7 | 7 | 30 | 4 |  |  | 1 |  | - |  | -
table | 10.1016/j.actamat.2018.01.034 | The volume fraction calculated using a grid method on SEM micrographs (parentheses are APT calculated); density as calculated via XRD using the g and g' volume fractions and lattice parameters and as measured using Archimedes' method; and the room temperature g and g' lattice parameters and resulting room temperature lattice misfit d , for each of the eight alloys in the present study. An approximate 95% confidence interval for the grid-determined volume fractions is +-10%. | L14 | Density, g cm-3 | 8.45 +- 0.04 | g cm-3 | {'Solvus': '1021 +- 6', 'Solidus': '1277', 'Liquidus': '1360'} | {'Alloy': 'L14', "phg'": '0.47', 'Density, g cm-3': '8.45 +- 0.16', 'a-g, A': '3.584 +- 0.014', "a-g', A": '3.592 +- 0.012', 'd , x100': '0.23'} | ["Archimedes'"] | 72 | 7 | - | 10 | 4 |  |  | - |  | 5 |  | 2
table | 10.1016/j.actamat.2018.01.034 | The volume fraction calculated using a grid method on SEM micrographs (parentheses are APT calculated); density as calculated via XRD using the g and g' volume fractions and lattice parameters and as measured using Archimedes' method; and the room temperature g and g' lattice parameters and resulting room temperature lattice misfit d , for each of the eight alloys in the present study. An approximate 95% confidence interval for the grid-determined volume fractions is +-10%. | L15 | Density, g cm-3 | 8.42 +- 0.08 | g cm-3 | {'Solvus': '1082 +- 2', 'Solidus': '1301', 'Liquidus': '1353'} | {'Alloy': 'L15', "phg'": '0.63', 'Density, g cm-3': '8.49 +- 0.32', 'a-g, A': '3.575 +- 0.015', "a-g', A": '3.583 +- 0.026', 'd , x100': '0.22'} | ["Archimedes'"] | 52 | 7 | - | 30 | 4 |  |  | - |  | 5 |  | 2
table | 10.1016/j.actamat.2018.01.034 | The volume fraction calculated using a grid method on SEM micrographs (parentheses are APT calculated); density as calculated via XRD using the g and g' volume fractions and lattice parameters and as measured using Archimedes' method; and the room temperature g and g' lattice parameters and resulting room temperature lattice misfit d , for each of the eight alloys in the present study. An approximate 95% confidence interval for the grid-determined volume fractions is +-10%. | L16 | Density, g cm-3 | 8.62 +- 0.02 | g cm-3 | {'Solvus': '1033 +- 8', 'Solidus': '1294', 'Liquidus': '1367'} | {'Alloy': 'L16', "phg'": '0.57', 'Density, g cm-3': '8.58 +- 0.10', 'a-g, A': '3.582 +- 0.013', "a-g', A": '3.590 +- 0.010', 'd , x100': '0.20'} | ["Archimedes'"] | 72 | 7 | - | 10 | 4 |  |  | 1 |  | 5 |  | 1
table | 10.1016/j.actamat.2018.01.034 | The volume fraction calculated using a grid method on SEM micrographs (parentheses are APT calculated); density as calculated via XRD using the g and g' volume fractions and lattice parameters and as measured using Archimedes' method; and the room temperature g and g' lattice parameters and resulting room temperature lattice misfit d , for each of the eight alloys in the present study. An approximate 95% confidence interval for the grid-determined volume fractions is +-10%. | L17 | Density, g cm-3 | 8.57 +- 0.06 | g cm-3 | {'Solvus': '1105 +- 2', 'Solidus': '1314', 'Liquidus': '1367'} | {'Alloy': 'L17', "phg'": '0.60', 'Density, g cm-3': '8.47 +- 0.10', 'a-g, A': '3.583 +- 0.018', "a-g', A": '3.613 +- 0.013', 'd , x100': '0.86'} | ["Archimedes'"] | 52 | 7 | - | 30 | 4 |  |  | 1 |  | 5 |  | 1
table | 10.1016/j.actamat.2018.01.034 | The volume fraction calculated using a grid method on SEM micrographs (parentheses are APT calculated); density as calculated via XRD using the g and g' volume fractions and lattice parameters and as measured using Archimedes' method; and the room temperature g and g' lattice parameters and resulting room temperature lattice misfit d , for each of the eight alloys in the present study. An approximate 95% confidence interval for the grid-determined volume fractions is +-10%. | L18 | Density, g cm-3 | 8.85 +- 0.08 | g cm-3 | {'Solvus': '1076 +- 4', 'Solidus': '1300', 'Liquidus': '1377'} | {'Alloy': 'L18', "phg'": '0.68 (0.78 +- 0.04)', 'Density, g cm-3': '8.81 +- 0.10', 'a-g, A': '3.576 +- 0.005', "a-g', A": '3.597 +- 0.002', 'd , x100': '0.59'} | ["Archimedes'"] | 72 | 7 | 2 | 10 | 4 |  |  | 1 |  | 3 |  | 1
table | 10.1016/j.actamat.2018.01.034 | The volume fraction calculated using a grid method on SEM micrographs (parentheses are APT calculated); density as calculated via XRD using the g and g' volume fractions and lattice parameters and as measured using Archimedes' method; and the room temperature g and g' lattice parameters and resulting room temperature lattice misfit d , for each of the eight alloys in the present study. An approximate 95% confidence interval for the grid-determined volume fractions is +-10%. | L19 | Density, g cm-3 | 8.89 +- 0.02 | g cm-3 | {'Solvus': '1126 +- 2', 'Solidus': '1317', 'Liquidus': '1385'} | {'Alloy': 'L19', "phg'": '0.65 (0.61 +- 0.02)', 'Density, g cm-3': '8.84 +- 0.18', 'a-g, A': '3.577 +- 0.009', "a-g', A": '3.590 +- 0.014', 'd , x100': '0.36'} | ["Archimedes'"] | 52 | 7 | 2 | 30 | 4 |  |  | 1 |  | 3 |  | 1
table | 10.1016/j.actamat.2018.01.034 | The volume fraction calculated using a grid method on SEM micrographs (parentheses are APT calculated); density as calculated via XRD using the g and g' volume fractions and lattice parameters and as measured using Archimedes' method; and the room temperature g and g' lattice parameters and resulting room temperature lattice misfit d , for each of the eight alloys in the present study. An approximate 95% confidence interval for the grid-determined volume fractions is +-10%. | L12 | Density, g cm-3 | 9.45 +- 0.28 | g cm-3 | {'Solvus': '1134 +- 4', 'Solidus': '1351', 'Liquidus': '1413'} | {'Alloy': 'L12', "phg'": '0.74', 'Density, g cm-3': '9.45 +- 0.28', 'a-g, A': '3.599 +- 0.019', "a-g', A": '3.582 +- 0.036', 'd , x100': '0.48'} | ['XRD'] | 71 | 7 | 7 | 10 | 4 |  |  | 1 |  | - |  | -
table | 10.1016/j.actamat.2018.01.034 | The volume fraction calculated using a grid method on SEM micrographs (parentheses are APT calculated); density as calculated via XRD using the g and g' volume fractions and lattice parameters and as measured using Archimedes' method; and the room temperature g and g' lattice parameters and resulting room temperature lattice misfit d , for each of the eight alloys in the present study. An approximate 95% confidence interval for the grid-determined volume fractions is +-10%. | L13 | Density, g cm-3 | 9.58 +- 0.22 | g cm-3 | {'Solvus': '1167 +- 6', 'Solidus': '1366', 'Liquidus': '1419'} | {'Alloy': 'L13', "phg'": '0.75', 'Density, g cm-3': '9.58 +- 0.22', 'a-g, A': '3.581 +- 0.015', "a-g', A": '3.575 +- 0.029', 'd , x100': '0.16'} | ['XRD'] | 51 | 7 | 7 | 30 | 4 |  |  | 1 |  | - |  | -
table | 10.1016/j.actamat.2018.01.034 | The volume fraction calculated using a grid method on SEM micrographs (parentheses are APT calculated); density as calculated via XRD using the g and g' volume fractions and lattice parameters and as measured using Archimedes' method; and the room temperature g and g' lattice parameters and resulting room temperature lattice misfit d , for each of the eight alloys in the present study. An approximate 95% confidence interval for the grid-determined volume fractions is +-10%. | L14 | Density, g cm-3 | 8.45 +- 0.16 | g cm-3 | {'Solvus': '1021 +- 6', 'Solidus': '1277', 'Liquidus': '1360'} | {'Alloy': 'L14', "phg'": '0.47', 'Density, g cm-3': '8.45 +- 0.16', 'a-g, A': '3.584 +- 0.014', "a-g', A": '3.592 +- 0.012', 'd , x100': '0.23'} | ['XRD'] | 72 | 7 | - | 10 | 4 |  |  | - |  | 5 |  | 2
table | 10.1016/j.actamat.2018.01.034 | The volume fraction calculated using a grid method on SEM micrographs (parentheses are APT calculated); density as calculated via XRD using the g and g' volume fractions and lattice parameters and as measured using Archimedes' method; and the room temperature g and g' lattice parameters and resulting room temperature lattice misfit d , for each of the eight alloys in the present study. An approximate 95% confidence interval for the grid-determined volume fractions is +-10%. | L15 | Density, g cm-3 | 8.49 +- 0.32 | g cm-3 | {'Solvus': '1082 +- 2', 'Solidus': '1301', 'Liquidus': '1353'} | {'Alloy': 'L15', "phg'": '0.63', 'Density, g cm-3': '8.49 +- 0.32', 'a-g, A': '3.575 +- 0.015', "a-g', A": '3.583 +- 0.026', 'd , x100': '0.22'} | ['XRD'] | 52 | 7 | - | 30 | 4 |  |  | - |  | 5 |  | 2
table | 10.1016/j.actamat.2018.01.034 | The volume fraction calculated using a grid method on SEM micrographs (parentheses are APT calculated); density as calculated via XRD using the g and g' volume fractions and lattice parameters and as measured using Archimedes' method; and the room temperature g and g' lattice parameters and resulting room temperature lattice misfit d , for each of the eight alloys in the present study. An approximate 95% confidence interval for the grid-determined volume fractions is +-10%. | L16 | Density, g cm-3 | 8.58 +- 0.10 | g cm-3 | {'Solvus': '1033 +- 8', 'Solidus': '1294', 'Liquidus': '1367'} | {'Alloy': 'L16', "phg'": '0.57', 'Density, g cm-3': '8.58 +- 0.10', 'a-g, A': '3.582 +- 0.013', "a-g', A": '3.590 +- 0.010', 'd , x100': '0.20'} | ['XRD'] | 72 | 7 | - | 10 | 4 |  |  | 1 |  | 5 |  | 1
table | 10.1016/j.actamat.2018.01.034 | The volume fraction calculated using a grid method on SEM micrographs (parentheses are APT calculated); density as calculated via XRD using the g and g' volume fractions and lattice parameters and as measured using Archimedes' method; and the room temperature g and g' lattice parameters and resulting room temperature lattice misfit d , for each of the eight alloys in the present study. An approximate 95% confidence interval for the grid-determined volume fractions is +-10%. | L17 | Density, g cm-3 | 8.47 +- 0.10 | g cm-3 | {'Solvus': '1105 +- 2', 'Solidus': '1314', 'Liquidus': '1367'} | {'Alloy': 'L17', "phg'": '0.60', 'Density, g cm-3': '8.47 +- 0.10', 'a-g, A': '3.583 +- 0.018', "a-g', A": '3.613 +- 0.013', 'd , x100': '0.86'} | ['XRD'] | 52 | 7 | - | 30 | 4 |  |  | 1 |  | 5 |  | 1
table | 10.1016/j.actamat.2018.01.034 | The volume fraction calculated using a grid method on SEM micrographs (parentheses are APT calculated); density as calculated via XRD using the g and g' volume fractions and lattice parameters and as measured using Archimedes' method; and the room temperature g and g' lattice parameters and resulting room temperature lattice misfit d , for each of the eight alloys in the present study. An approximate 95% confidence interval for the grid-determined volume fractions is +-10%. | L18 | Density, g cm-3 | 8.81 +- 0.10 | g cm-3 | {'Solvus': '1076 +- 4', 'Solidus': '1300', 'Liquidus': '1377'} | {'Alloy': 'L18', "phg'": '0.68 (0.78 +- 0.04)', 'Density, g cm-3': '8.81 +- 0.10', 'a-g, A': '3.576 +- 0.005', "a-g', A": '3.597 +- 0.002', 'd , x100': '0.59'} | ['XRD'] | 72 | 7 | 2 | 10 | 4 |  |  | 1 |  | 3 |  | 1
table | 10.1016/j.actamat.2018.01.034 | The volume fraction calculated using a grid method on SEM micrographs (parentheses are APT calculated); density as calculated via XRD using the g and g' volume fractions and lattice parameters and as measured using Archimedes' method; and the room temperature g and g' lattice parameters and resulting room temperature lattice misfit d , for each of the eight alloys in the present study. An approximate 95% confidence interval for the grid-determined volume fractions is +-10%. | L19 | Density, g cm-3 | 8.84 +- 0.18 | g cm-3 | {'Solvus': '1126 +- 2', 'Solidus': '1317', 'Liquidus': '1385'} | {'Alloy': 'L19', "phg'": '0.65 (0.61 +- 0.02)', 'Density, g cm-3': '8.84 +- 0.18', 'a-g, A': '3.577 +- 0.009', "a-g', A": '3.590 +- 0.014', 'd , x100': '0.36'} | ['XRD'] | 52 | 7 | 2 | 30 | 4 |  |  | 1 |  | 3 |  | 1
text | 10.1016/j.actamat.2018.01.034 |  | Co-10Al-5Mo-2Nb | density | 8.38 | g/cm3
text | 10.1016/j.actamat.2018.01.034 |  | Co-Al-W | density | 9.0 | g/cm3
text | 10.1016/j.actamat.2018.01.034 |  | L16/L17 | density | 8.6 | g/cm3
text | 10.1016/j.actamat.2018.01.034 |  | L18/L19 | density | 8.9 | g/cm3
text | 10.1016/j.actamat.2018.01.034 |  | L19 | density | 8.89±0.02 | g/cm3 | {'Solvus': '1126 +- 2', 'Solidus': '1317', 'Liquidus': '1385'} |  |  | 52 | 7 | 2 | 30 | 4 |  |  | 1 |  | 3 |  | 1
text | 10.1016/j.actamat.2018.01.034 |  | Co-30Ni-7Al-4Ti-3Mo-2W-1Nb-1Ta | density | 8.89±0.02 | g/cm3
| 10.1016/j.actamat.2018.01.050 |  | M1111 |  |  |  | {'percentage': 'at. %', 'Regions': 'O', 'Crystal Structure': ''} |  |  | 22.4 +- 0.7 | 13.0 +- 0.6 |  | 21.7 +- 0.8 |  | 21.5 +- 0.9 | [9 empty] | 21.4 +- 0.7
| 10.1016/j.actamat.2018.01.050 |  | M1111 |  |  |  | {'percentage': 'at. %', 'Regions': 'DR', 'Crystal Structure': 'FCC'} |  |  | 23.5 +- 1.0 | 9.4 +- 0.7 |  | 21.4 +- 1.1 |  | 21.2 +- 1.0 | [9 empty] | 24.5 +- 0.9
| 10.1016/j.actamat.2018.01.050 |  | M1111 |  |  |  | {'percentage': 'at. %', 'Regions': 'ID', 'Crystal Structure': 'BCC/B2'} |  |  | 21.4 +- 0.9 | 13.4 +- 0.7 |  | 22.6 +- 0.9 |  | 21.6 +- 0.9 | [9 empty] | 21.0 +- 0.8
| 10.1016/j.actamat.2018.01.050 |  | M4433 |  |  |  | {'percentage': 'at. %', 'Regions': 'O', 'Crystal Structure': ''} |  |  | 25.6 +- 1.0 | 12.7 +- 0.7 |  | 23.9 +- 1.1 |  | 18.5 +- 0.7 | [9 empty] | 19.3 +- 0.8
| 10.1016/j.actamat.2018.01.050 |  | M4433 |  |  |  | {'percentage': 'at. %', 'Regions': 'DR', 'Crystal Structure': 'FCC'} |  |  | 26.5 +- 0.9 | 9.2 +- 0.6 |  | 25.4 +- 1.0 |  | 18.5 +- 0.8 | [9 empty] | 20.4 +- 0.7
| 10.1016/j.actamat.2018.01.050 |  | M4433 |  |  |  | {'percentage': 'at. %', 'Regions': 'ID', 'Crystal Structure': 'BCC/B2'} |  |  | 21.1 +- 0.9 | 21.2 +- 0.9 |  | 29.9 +- 1.0 |  | 14.0 +- 0.7 | [9 empty] | 13.8 +- 0.6
| 10.1016/j.actamat.2018.01.050 |  | M1121 |  |  |  | {'percentage': 'at. %', 'Regions': 'O', 'Crystal Structure': ''} |  |  | 17.1 +- 1.0 | 13.9 +- 0.6 |  | 17.6 +- 0.8 |  | 17.9 +- 0.8 | [9 empty] | 33.5 +- 1.2
| 10.1016/j.actamat.2018.01.050 |  | M1121 |  |  |  | {'percentage': 'at. %', 'Regions': 'DR', 'Crystal Structure': 'BCC/B2'} |  |  | 16.6 +- 0.9 | 14.5 +- 0.8 |  | 17.0 +- 1.0 |  | 18.2 +- 0.8 | [9 empty] | 33.7 +- 1.3
| 10.1016/j.actamat.2018.01.050 |  | M1121 |  |  |  | {'percentage': 'at. %', 'Regions': 'ID', 'Crystal Structure': 'FCC'} |  |  | 17.5 +- 0.7 | 12.5 +- 0.5 |  | 17.4 +- 0.8 |  | 17.4 +- 0.6 | [9 empty] | 35.2 +- 1.1
| 10.1016/j.actamat.2018.01.050 |  | M1112 |  |  |  | {'percentage': 'at. %', 'Regions': 'O', 'Crystal Structure': 'BCC/B2'} |  |  | 17.7 +- 0.7 | 13.0 +- 0.6 |  | 17.1 +- 0.7 |  | 35.0 +- 1.1 | [9 empty] | 17.2 +- 0.6
| 10.1016/j.actamat.2018.01.050 |  | Al3M14 |  |  |  | {'percentage': 'at. %', 'Regions': 'O', 'Crystal Structure': 'BCC/B2'} |  |  | 21.0 +- 0.8 | 17.7 +- 0.7 |  | 20.7 +- 0.8 |  | 19.8 +- 0.7 | [9 empty] | 20.8 +- 0.6
| 10.1016/j.actamat.2018.01.062 |  | IN731C |  |  |  | {'percentage': 'wt.%', 'Nb + Ta': '2.20'} |  |  |  | 6.10 |  | Bal | 0.80 | 12.50 |  |  | 0.01 | 4.20 | [6 empty] | 0.10 | [6 empty] | 0.12
| 10.1016/j.actamat.2018.03.017 |  | Standard Range (mass fraction) | [6 empty] | 1.0% maximum | 0.4% maximum |  | Balance | 0.4% maximum | 20.0%-23.0% |  |  |  | 8.0%-10.0% |  | 3.15%-4.15% | 0.5% maximum | 0.5% maximum |  | 5.0% maximum | [7 empty] | 0.1% maximum
| 10.1016/j.actamat.2018.03.017 |  | Measured (mass fraction) | [6 empty] | 0.18% | 0.28% |  | Balance | 0.35% | 20.7% |  |  |  | 8.83% |  | 3.75% | 0.03% | 0.13% |  | 0.72% | [7 empty] | 0.01%
| 10.1016/j.actamat.2018.03.059 |  | STAL15 |  |  |  | {'percentage': 'at.%'} |  |  | 5.50 | 10.01 | 1.21 |  |  | 16.55 |  | 2.43 | 0.08 | 0.60 | [7 empty] | 0.02 | [5 empty] | 0.47
| 10.1016/j.actamat.2018.03.059 |  | STAL15 |  |  |  | {'percentage': 'at.%'} |  |  | 5.15 | 10.03 | 1.25 |  |  | 17.21 |  | 2.62 | - | 0.63 | [7 empty] | 0.03 | [5 empty] | -
| 10.1016/j.actamat.2018.04.044 |  | Nominal Composition |  |  |  | {'percentage': 'at. %'} |  |  |  | 12.7 |  | 9.0 | 1.7 | 10.2 |  |  |  | 1.9 | [5 empty] | 64.1 | 0.14 | 0.15
| 10.1016/j.actamat.2018.04.044 |  | Matrix (bcc) |  |  |  | {'percentage': 'at. %'} |  |  |  | 6.2 +- 0.1 |  | 3.6 +- 0.1 | 0.4 +- 0.1 | 12.0 +- 0.1 |  |  |  | 2.3 +- 0.1 | [5 empty] | 75.3 +- 0.2 | 0.04 +- 0.01 | 0.02 +- 0.01
| 10.1016/j.actamat.2018.04.044 |  | Precipitates (B2) |  |  |  | {'percentage': 'at. %'} |  |  |  | 38.9 +- 0.5 |  | 39.9 +- 0.5 | 5.7 +- 0.1 | 0.6 +- 0.0 |  |  |  | 0.80 +- 0.1 | [5 empty] | 13.8 +- 0.2 | 0.08 +- 0.02 | 0.18 +- 0.02
| 10.1016/j.actamat.2018.04.044 |  | Partitioning ratio (kB2/bcc) |  |  |  | {'percentage': 'at. %'} |  |  |  | 6.3 +- 0.2 |  | 11.2 +- 0.2 | 15.3 +- 0.9 | 0.05 +- 0.01 |  |  |  | 0.4 +- 0.02 | [5 empty] | 0.2 +- 0.01 | 2.0 +- 0.3 | 7.1 +- 2.4
| 10.1016/j.actamat.2018.04.044 |  | Sub-precipitates (L21) |  |  |  | {'percentage': 'at. %'} |  |  |  | 29.2 +- 0.2 |  | 36.8 +- 0.2 | 15.4 +- 0.1 | 0.5 +- 0.03 |  |  |  | 1.1 +- 0.4 | [5 empty] | 16.2 +- 0.2 | 0.45 +- 0.04 | 0.24 +- 0.02
| 10.1016/j.actamat.2018.04.044 |  | Partitioning ratio (kL21/bcc) |  |  |  | {'percentage': 'at. %'} |  |  |  | 4.7 +- 0.1 |  | 10.4 +- 1.5 | 41.6 +- 1.7 | 0.05 +- 0.01 |  |  |  | 0.5 +- 0.02 | [5 empty] | 0.2 +- 0.01 | 11.7 +- 2.2 | 9.5 +- 2.3
| 10.1016/j.actamat.2018.04.044 |  | Partitioning ratio (kL21/B2) |  |  |  | {'percentage': 'at. %'} |  |  |  | 0.8 +- 0.02 |  | 0.9 +- 0.2 | 2.7 +- 0.2 | 1.1 +- 0.2 |  |  |  | 1.4 +- 0.4 | [5 empty] | 1.2 +- 0.1 | 6.0 +- 1.4 | 1.3 +- 0.2
| 10.1016/j.actamat.2018.04.064 |  | 0 |  |  |  | {'percentage': 'at.%'} |  |  |  | 5.9 +- 0.5 |  | 73.8 +- 0.2 | 5.09 +- 0.06 | 15.2 +- 0.1 |  |  |  | 0
| 10.1016/j.actamat.2018.04.064 |  | 1 |  |  |  | {'percentage': 'at.%'} |  |  |  | 6.1 +- 0.4 |  | 72.9 +- 0.4 | 5.0 +- 0.1 | 15.4 +- 0.3 |  |  |  | 0.69 +- 0.05
| 10.1016/j.actamat.2018.04.064 |  | 2 |  |  |  | {'percentage': 'at.%'} |  |  |  | 6.0 +- 0.2 |  | 71.7 +- 0.2 | 5.22 +- 0.09 | 15.4 +- 0.1 |  |  |  | 1.72 +- 0.08
| 10.1016/j.actamat.2018.04.064 |  | 3 |  |  |  | {'percentage': 'at.%'} |  |  |  | 5.7 +- 0.1 |  | 71.4 +- 0.2 | 5.1 +- 0.1 | 15.2 +- 0.2 |  |  |  | 2.66 +- 0.06
| 10.1016/j.actamat.2018.04.064 |  | 4 |  |  |  | {'percentage': 'at.%'} |  |  |  | 5.5 +- 0.3 |  | 70.5 +- 0.2 | 5.12 +- 0.02 | 15.4 +- 0.1 |  |  |  | 3.55 +- 0.06
| 10.1016/j.actamat.2018.04.064 |  | 5 |  |  |  | {'percentage': 'at.%'} |  |  |  | 5.7 +- 0.2 |  | 69.3 +- 0.3 | 5.1 +- 0.1 | 15.5 +- 0.4 |  |  |  | 4.5 +- 0.2
| 10.1016/j.actamat.2018.05.043 |  | CMSX-4 (powder) | [6 empty] | 9.5 | 6.0 | 8.1 | bal. | 0.9 | 6.4 |  | 8.5 |  | 0.6 | 2.9 | [6 empty] | 0.1
| 10.1016/j.actamat.2018.05.043 |  | ERBO-1 (substrate) | [6 empty] | 9.6 | 5.7 | 6.4 | bal. | 1.0 | 6.5 |  | 6.5 |  | 0.6 | 2.9 | [6 empty] | 0.1
| 10.1016/j.actamat.2018.05.074 |  | g' L12 Precipitate | [6 empty] | 40.1 +- 0.5 | 9.7 +- 0.3 | 6.5 +- 0.2 | 34.7 +- 0.4 | 3.6 +- 0.2 | 3.2 +- 0.2 |  | 0.6 +- 0.1
| 10.1016/j.actamat.2018.05.074 |  | Leading Partial Dislocation (LPD) | [6 empty] | 44.9 +- 0.8 | 7.3 +- 0.4 | 5.1 +- 0.3 | 30.5 +- 0.7 | 3.1 +- 0.2 | 7.3 +- 0.3 |  | 0.5 +- 0.1
| 10.1016/j.actamat.2018.05.074 |  | Stacking Fault (SISF) | [6 empty] | 41.7 +- 0.5 | 8.5 +- 0.3 | 7.6 +- 0.3 | 32.8 +- 0.4 | 3.5 +- 0.2 | 3.4 +- 0.3 |  | 0.7 +- 0.1
| 10.1016/j.actamat.2018.06.034 |  | Alloy 718 |  |  |  | {'percentage': 'wt. %'} |  |  |  | 0.50 |  | Balance | 0.95 | 18.00 |  |  | 0.003 | 3.00 |  | 5.30 |  |  |  | 18.50 | [7 empty] | 0.020
| 10.1016/j.actamat.2018.06.034 |  | Alloy 718 |  |  |  | {'percentage': 'at. %'} |  |  |  | 1.08 |  | Balance | 1.15 | 20.11 |  |  | 0.016 | 1.82 |  | 3.31 |  |  |  | 19.24 | [7 empty] | 0.097
| 10.1016/j.actamat.2018.07.007 |  | Measured wt% of sputtered material |  |  |  | {'percentage': 'wt%', 'Cu': '-'} |  |  | 1.10 | 0.42 |  | 64.8 |  | 8.67 |  |  |  | 23.97 |  |  | 0.05 | 0.02 |  | 0.97
| 10.1016/j.actamat.2018.07.007 |  | Nominal wt% of Haynes(r) 242(tm) |  |  |  | {'percentage': 'wt%', 'Cu': '<0.5'} |  |  | <2.5 | <0.5 |  | Bal |  | 8 |  |  |  | 25 |  |  | <0.8 | <0.8 |  | <2.0
| 10.1016/j.actamat.2018.07.061 |  | ERBO1 |  |  |  | {'percentage': 'wt.%'} |  |  | 9.3 | 5.8 | 6.3 | Bal. | 1.0 | 6.2 |  | 6.9 |  | 0.6 | 2.9 | [6 empty] | 0.1
| 10.1016/j.actamat.2018.08.018 |  | X |  |  |  | {'percentage': 'wt. %'} |  |  | 1.5 | / | 0.6 | Bal |  | 22 |  |  | 0.008* | 9 |  |  | 1* | 1* |  | 18 | [5 empty] | / |  | 0.1
| 10.1016/j.actamat.2018.08.018 |  | X |  |  |  | {'percentage': 'wt. %'} |  |  | 23 | 12.5 | / | Bal |  | 17 |  |  | / | / |  |  | / | / |  | / | [5 empty] | 0.45 |  | /
| 10.1016/j.actamat.2018.08.052 |  | dendritic |  |  |  | {'percentage': 'wt.%', 'Phase': 'g'} |  |  | 17.8 | 1.0 | 10.1 | Bal. | 0.1 | 17.1 |  | 0.3 |  | 1.2 | 12.7 | [6 empty] | 0
| 10.1016/j.actamat.2018.08.052 |  | dendritic |  |  |  | {'percentage': 'wt.%', 'Phase': "g'"} |  |  | 5.9 | 7.5 | 6.1 | Bal. | 1.3 | 1.7 |  | 10.0 |  | 0.4 | 0.7 | [6 empty] | 0.1
| 10.1016/j.actamat.2018.08.052 |  | interdendritic |  |  |  | {'percentage': 'wt.%', 'Phase': 'g'} |  |  | 17.9 | 1.2 | 9.4 | Bal. | 0.1 | 17.3 |  | 0.4 |  | 1.3 | 11.8 | [6 empty] | 0
| 10.1016/j.actamat.2018.08.052 |  | interdendritic |  |  |  | {'percentage': 'wt.%', 'Phase': "g'"} |  |  | 6.0 | 7.6 | 5.5 | Bal. | 1.4 | 1.8 |  | 9.7 |  | 0.4 | 0.5 | [6 empty] | 0.1
| 10.1016/j.actamat.2018.09.049 |  | g | [6 empty] | 61.90 | 6.17 |  | 25.70 | 1.20 | - |  | 0.56 |  | 4.47
| 10.1016/j.actamat.2018.09.049 |  | g' | [6 empty] | 42.32 | 11.99 |  | 33.98 | 2.98 | - |  | 3.19 |  | 5.54
| 10.1016/j.actamat.2018.09.049 |  | Ki | [6 empty] | 0.68 | 1.94 |  | 1.32 | 2.48 | - |  | 5.70 |  | 1.24
| 10.1016/j.actamat.2018.09.049 |  | g | [6 empty] | 62.38 | 5.65 |  | 23.16 | 1.10 | 3.2 |  | 0.51 |  | 4.00
| 10.1016/j.actamat.2018.09.049 |  | g' | [6 empty] | 43.55 | 12.14 |  | 33.75 | 2.66 | 0.8 |  | 2.84 |  | 4.26
| 10.1016/j.actamat.2018.09.049 |  | Ki | [6 empty] | 0.70 | 2.15 |  | 1.46 | 2.42 | 0.25 |  | 5.57 |  | 1.07
| 10.1016/j.actamat.2018.09.049 |  | g | [6 empty] | 55.55 | 5.90 |  | 23.01 | 1.29 | 7.40 |  | 0.50 |  | 6.35
| 10.1016/j.actamat.2018.09.049 |  | g' | [6 empty] | 40.54 | 12.20 |  | 34.49 | 3.03 | 1.7 |  | 2.81 |  | 5.23
| 10.1016/j.actamat.2018.09.049 |  | Ki | [6 empty] | 0.73 | 2.07 |  | 1.50 | 2.35 | 0.23 |  | 5.62 |  | 0.82
| 10.1016/j.actamat.2018.09.049 |  | g | [6 empty] | 51.90 | 6.01 |  | 20.73 | 1.26 | 14.72 |  | 0.58 |  | 4.80
| 10.1016/j.actamat.2018.09.049 |  | g' | [6 empty] | 37.50 | 13.28 |  | 34.86 | 3.27 | 4.04 |  | 3.31 |  | 3.74
| 10.1016/j.actamat.2018.09.049 |  | Ki | [6 empty] | 0.72 | 2.21 |  | 1.68 | 2.60 | 0.27 |  | 5.71 |  | 0.78
| 10.1016/j.actamat.2018.09.059 |  | Co-9Al-9W |  |  |  | {'percentage': 'at.%', 'X': '/', "K g'/g": '/'} |  |  | 78.8 +- 0.4 | 9.2 +- 0.2 | 12.1 +- 0.3
| 10.1016/j.actamat.2018.09.059 |  | Co-9Al-9W-2Ti |  |  |  | {'percentage': 'at.%', 'X': '2.5 +- 0.1', "K g'/g": '2.2'} |  |  | 78.7 +- 0.4 | 8.3 +- 0.3 | 10.5 +- 0.3
| 10.1016/j.actamat.2018.09.059 |  | Co-9Al-9W-2V |  |  |  | {'percentage': 'at.%', 'X': '2.3 +- 0.1', "K g'/g": '1.3'} |  |  | 78.9 +- 0.2 | 8.5 +- 0.2 | 10.3 +- 0.1
| 10.1016/j.actamat.2018.09.059 |  | Co-9Al-9W-2Mo |  |  |  | {'percentage': 'at.%', 'X': '2.4 +- 0.1', "K g'/g": '1.2'} |  |  | 78.3 +- 0.3 | 9.0 +- 0.2 | 10.4 +- 0.2
| 10.1016/j.actamat.2018.09.059 |  | Co-9Al-9W-2Ta |  |  |  | {'percentage': 'at.%', 'X': '2.7 +- 0.1', "K g'/g": '6.3'} |  |  | 78.3 +- 0.2 | 8.8 +- 0.1 | 10.2 +- 0.2
| 10.1016/j.actamat.2018.09.059 |  | Co-9Al-9W-2Cr |  |  |  | {'percentage': 'at.%', 'X': '1.8 +- 0.1', "K g'/g": '0.6'} |  |  | 78.1 +- 0.3 | 8.8 +- 0.1 | 11.3 +- 0.3
| 10.1016/j.actamat.2018.09.059 |  | Co-9Al-9W-2Ni |  |  |  | {'percentage': 'at.%', 'X': '1.9 +- 0.1', "K g'/g": '1.1'} |  |  | 77.4 +- 0.2 | 8.8 +- 0.3 | 11.9 +- 0.2
| 10.1016/j.actamat.2018.10.014 |  | Inconel 718 |  |  |  | {'percentage': 'at.-%'} |  |  |  | 1.18 |  | 51.42 | 1.15 | 21.18 |  |  | 0.03 | 1.87 |  | 3.31 |  |  |  | 19.72 | [7 empty] | 0.14
| 10.1016/j.actamat.2018.10.014 |  | Inconel 718 |  |  |  | {'percentage': 'wt.-%'} |  |  |  | 0.55 |  | 52.07 | 0.95 | 19 |  |  | 0.005 | 3.1 |  | 5.3 |  |  |  | 19 | [7 empty] | 0.03
| 10.1016/j.actamat.2018.10.014 |  | Inconel 718 |  |  |  | {'percentage': 'wt.-%'} |  |  |  | 0.7 +- 0.3 |  | 52.6 +- 0.8 | 0.9 +- 0.1 | 18.9 +- 0.3 |  |  | - | 3.1 +- 1.4 |  | 4.9 +- 2.3 |  |  |  | 18.9 +- 0.3 | [7 empty] | -
| 10.1016/j.actamat.2018.10.032 |  | PREP IN718 |  |  |  | {'percentage': 'wt. %'} | [7 empty] | 18.48 |  |  |  | 3.04 |  | 5.3 |  |  |  | 18.9
| 10.1016/j.actamat.2018.10.032 |  | PREP IN718 | [11 empty] | Al |  |  |  | Ni |  | C |  |  |  | Ti
| 10.1016/j.actamat.2018.10.032 |  | PREP IN718 |  |  |  | {'percentage': 'wt. %'} | [7 empty] | 0.54 |  |  |  | balance |  | 0.03 |  |  |  | 0.95
| 10.1016/j.actamat.2018.11.031 |  | 1 |  |  |  | {'percentage': 'at.%', '': 'Nominal', 'Sc': '0.02', 'Er': '0.0045'} | [11 empty] | - |  |  | - | 0.10 |  | - | 0.08
| 10.1016/j.actamat.2018.11.031 |  | 1 |  |  |  | {'percentage': 'at.%', '': 'DCPMS', 'Sc': '0.014', 'Er': '0.0075'} | [15 empty] | 0.094 |  | <0.005 | 0.075
| 10.1016/j.actamat.2018.11.031 |  | 1 |  |  |  | {'percentage': 'at.%', '': 'Nominal', 'Sc': '0.014', 'Er': '0.005'} | [11 empty] | 0.08 |  |  | 0.40 | 0.10 |  | - | 0.08
| 10.1016/j.actamat.2018.11.031 |  | 1 |  |  |  | {'percentage': 'at.%', '': 'DCPMS', 'Sc': '0.010', 'Er': '0.0072'} | [11 empty] | 0.088 |  |  | 0.40 | 0.097 |  | 0.008 | 0.099
| 10.1016/j.actamat.2018.11.031 |  | 1 |  |  |  | {'percentage': 'at.%', '': 'Nominal', 'Sc': '0.014', 'Er': '0.005'} | [11 empty] | 0.08 |  |  | 0.40 | 0.10 |  | 0.01 | 0.08
| 10.1016/j.actamat.2018.11.031 |  | 1 |  |  |  | {'percentage': 'at.%', '': 'DCPMS', 'Sc': '0.010', 'Er': '0.0073'} | [11 empty] | 0.085 |  |  | 0.39 | 0.085 |  | 0.015 | 0.093
| 10.1016/j.actamat.2018.11.047 |  | CMSX-8 |  |  |  | {'percentage': 'wt. %'} |  |  | 10.0 | 5.7 | 8.0 | Bal | 0.7 | 5.4 |  | 8.0 |  | 0.6 | 1.5 | [6 empty] | 0.2
| 10.1016/j.actamat.2018.11.047 |  | CMSX-4 |  |  |  | {'percentage': 'wt. %'} |  |  | 9.6 | 5.6 | 6.4 | Bal | 1.0 | 6.5 |  | 6.5 |  | 0.6 | 3.0 | [6 empty] | 0.1
| 10.1016/j.actamat.2018.12.039 |  | MC-GB |  |  |  | {'percentage': 'at.%', 'N': '0.3 +- 0.008'} |  |  |  |  | 1.0 +- 0.014 |  |  | 2.0 +- 0.021 |  | 44.1 +- 0.073 | 0.2 +- 0.007 | 0.9 +- 0.013 | [6 empty] | 1.3 +- 0.016 | 1.7 +- 0.019 | [5 empty] | 48.3 +- 0.073
| 10.1016/j.actamat.2018.12.039 |  | MC-GB |  |  |  | {'percentage': 'at.%', 'N': '0.3 +- 0.004'} |  |  |  |  | 0.8 +- 0.006 |  |  | 2.0 +- 0.010 |  | 44.4 +- 0.035 | 0.2 +- 0.003 | 0.8 +- 0.006 | [6 empty] | 1.2 +- 0.008 | 1.7 +- 0.009 | [5 empty] | 48.4 +- 0.035
| 10.1016/j.actamat.2018.12.039 |  | MC-GB |  |  |  | {'percentage': 'at.%', 'N': '0.5 +- 0.018'} |  |  |  |  | 1.0 +- 0.025 |  |  | 2.2 +- 0.037 |  | 45.2 +- 0.126 | 0.2 +- 0.012 | 1.3 +- 0.029 | [6 empty] | 0.6 +- 0.020 | 1.2 +- 0.028 | [5 empty] | 47.5 +- 0.126
| 10.1016/j.actamat.2018.12.039 |  | MC-GR |  |  |  | {'percentage': 'at.%', 'N': '0.3 +- 0.006'} |  |  |  |  | 1.0 +- 0.010 |  |  | 2.2 +- 0.015 |  | 44.2 +- 0.052 | 0.1 +- 0.003 | 1.0 +- 0.011 | [6 empty] | 0.7 +- 0.009 | 1.1 +- 0.011 | [5 empty] | 48.6 +- 0.053
| 10.1016/j.actamat.2018.12.039 |  | MC-GR |  |  |  | {'percentage': 'at.%', 'N': '0.3 +- 0.005'} |  |  |  |  | 1.1 +- 0.010 |  |  | 2.6 +- 0.015 |  | 44.0 +- 0.046 | 0.1 +- 0.003 | 1.1 +- 0.010 | [6 empty] | 0.7 +- 0.007 | 1.0 +- 0.009 | [5 empty] | 48.5 +- 0.046
| 10.1016/j.actamat.2018.12.039 |  | M5B3 |  |  |  | {'percentage': 'at.%', 'N': '0.0'} |  |  |  |  | 2.1 +- 0.009 |  |  | 58.0 +- 0.030 |  | 0.0 | 36.5 +- 0.029 | 2.4 +- 0.009 | [6 empty] | 0.0 | 0.0 | [5 empty] | 0.2 +- 0.003
| 10.1016/j.actamat.2018.12.039 |  | M5B3 |  |  |  | {'percentage': 'at.%', 'N': '0.0'} |  |  |  |  | 6.2 +- 0.006 |  |  | 51.8 +- 0.013 |  | 0.0 | 35.7 +- 0.013 | 4.3 +- 0.005 | [6 empty] | 0.0 | 0.0 | [5 empty] | 0.2 +- 0.002
text | 10.1016/j.actamat.2019.01.046 |  | 2Nb2Re | density | 8.78 | g/cm3
text | 10.1016/j.actamat.2019.01.046 |  | 2Nb-2Re | density | 8.78 | g/cm3
text | 10.1016/j.actamat.2019.01.046 |  | 2Nb | density | 8.38 | g/cm3
text | 10.1016/j.actamat.2019.01.046 |  | Co-30Ni-10Al-5Mo-2Nb | density | 8.38 | g/cm3
text | 10.1016/j.actamat.2019.01.046 |  | 2Nb2Re | density | 8.78 | g/cm3
text | 10.1016/j.actamat.2019.01.046 |  | 2Nb-2Re | density | 8.78 | g/cm3
| 10.1016/j.actamat.2019.01.046 |  | gp |  |  |  | {'percentage': 'at. %'} |  |  | 60.70 +- 0.40 | 5.13 +- 0.10 |  | 24.90 +- 0.30 | [5 empty] | 5.90 +- 0.15 | 3.02 +- 0.10 | 0.35 +- 0.05
| 10.1016/j.actamat.2019.01.046 |  | g'p |  |  |  | {'percentage': 'at. %'} |  |  | 42.10 +- 0.30 | 14.47 +- 0.20 |  | 34.80 +- 0.25 | [5 empty] | 5.30 +- 0.10 | 1.03 +- 0.10 | 2.30 +- 0.10
| 10.1016/j.actamat.2019.01.046 |  | Ki |  |  |  | {'percentage': 'at. %'} |  |  | 0.69 | 2.82 |  | 1.39 | [5 empty] | 0.90 | 0.34 | 6.57
| 10.1016/j.actamat.2019.01.046 |  | gp |  |  |  | {'percentage': 'at. %'} |  |  | 55.40 +- 0.30 | 7.66 +- 0.10 |  | 28.24 +- 0.30 | [5 empty] | 5.20 +- 0.20 | 2.30 +- 0.10 | 1.20 +- 0.10
| 10.1016/j.actamat.2019.01.046 |  | g'p |  |  |  | {'percentage': 'at. %'} |  |  | 40.71 +- 0.30 | 13.63 +- 0.20 |  | 37.30 +- 0.20 | [5 empty] | 4.36 +- 0.20 | 0.94 +- 0.10 | 3.06 +- 0.10
| 10.1016/j.actamat.2019.01.046 |  | Ki |  |  |  | {'percentage': 'at. %'} |  |  | 0.73 | 1.78 |  | 1.32 | [5 empty] | 0.84 | 0.41 | 2.55
| 10.1016/j.actamat.2019.01.046 |  | gp |  |  |  | {'percentage': 'at. %'} |  |  | 56.02 +- 0.30 | 7.48 +- 0.20 |  | 27.50 +- 0.30 | [5 empty] | 5.60 +- 0.20 | 2.33 +- 0.10 | 1.07 +- 0.10
| 10.1016/j.actamat.2019.01.046 |  | g'p |  |  |  | {'percentage': 'at. %'} |  |  | 40.62 +- 0.50 | 13.67 +- 0.30 |  | 37.08 +- 0.50 | [5 empty] | 4.77 +- 0.20 | 0.98 +- 0.10 | 2.88 +- 0.20
| 10.1016/j.actamat.2019.01.046 |  | Ki |  |  |  | {'percentage': 'at. %'} |  |  | 0.73 | 1.83 |  | 1.35 | [5 empty] | 0.85 | 0.42 | 2.69
| 10.1016/j.actamat.2019.01.046 |  | gp |  |  |  | {'percentage': 'at. %'} |  |  | 55.07 +- 0.50 | 8.34 +- 0.30 |  | 27.85 +- 0.40 | [5 empty] | 5.48 +- 0.20 | 2.41 +- 0.10 | 0.85 +- 0.10
| 10.1016/j.actamat.2019.01.046 |  | g'p |  |  |  | {'percentage': 'at. %'} |  |  | 39.82 +- 0.50 | 14.57 +- 0.30 |  | 37.60 +- 0.40 | [5 empty] | 4.88 +- 0.20 | 0.99 +- 0.10 | 2.14 +- 0.10
| 10.1016/j.actamat.2019.01.046 |  | Ki |  |  |  | {'percentage': 'at. %'} |  |  | 0.72 | 1.75 |  | 1.35 | [5 empty] | 0.89 | 0.41 | 2.52
| 10.1016/j.actamat.2019.02.022 |  | None |  |  |  | {'percentage': 'at-%'} |  |  | 10.01 | 12.62 | 2.12 | 62.95 | 1.27 | 7.48 |  | 2.18 |  | 0.38 | 0.96 | [6 empty] | 0.03
| 10.1016/j.actamat.2019.04.038 |  | LSHR |  |  |  | {'percentage': 'weight percent'} |  |  | 20.4 | 3.5 | 4.3 | Bal | 3.5 | 12.5 |  | 1.5 | 0.03 | 2.7 |  | 1.5 |  |  |  |  | 0.05 | [6 empty] | 0.045
| 10.1016/j.actamat.2019.04.038 |  | ME3 |  |  |  | {'percentage': 'weight percent'} |  |  | 21 | 3.4 | 2.1 | Bal | 3.8 | 13 |  | 2.4 | 0.02 | 3.7 |  | 0.8 |  |  |  |  | 0.05 | [6 empty] | 0.05
| 10.1016/j.actamat.2019.05.061 |  | Inconel 718 |  |  |  | {'percentage': 'Weight %'} |  |  |  | 0.5 |  | Bal. | 1.0 | 17.9 |  |  |  | 2.9 |  | 5.4 |  |  |  | 18.3
| 10.1016/j.actamat.2019.06.025 |  | DD6 |  |  |  | {'percentage': 'wt%'} |  |  | 9.0 | 5.6 | 8.0 | bal. |  | 4.3 |  | 7.5 |  | 2.0 | 2.0 | 0.5 | [5 empty] | 0.1
| 10.1016/j.actamat.2019.06.025 |  | DD6 |  |  |  | {'percentage': 'at%'} |  |  | 9.52 | 12.93 | 2.71 | bal. |  | 5.15 |  | 2.58 |  | 1.30 | 0.67 | 0.34 | [5 empty] | 0.035
| 10.1016/j.actamat.2019.06.041 |  | R1 |  |  |  | {'percentage': 'at-%', 'Nominal': '85Co 15Cr'} |  |  | 85.27 |  |  | - |  | 14.71 | [6 empty] | - |  |  | -
| 10.1016/j.actamat.2019.06.041 |  | R2 |  |  |  | {'percentage': 'at-%', 'Nominal': '70Co 30Cr'} |  |  | 70.55 |  |  | - |  | 29.41 | [6 empty] | - |  |  | -
| 10.1016/j.actamat.2019.06.041 |  | M1 |  |  |  | {'percentage': 'at-%', 'Nominal': '70Co 15Cr 7.5Mn 7.5Ni'} |  |  | 72.06 |  |  | 7.53 |  | 14.43 | [6 empty] | 6.80 |  |  | -
| 10.1016/j.actamat.2019.06.041 |  | M2 |  |  |  | {'percentage': 'at-%', 'Nominal': '55Co 30Cr 7.5Mn 7.5Ni'} |  |  | 56.75 |  |  | 7.59 |  | 29.45 | [6 empty] | 6.76 |  |  | -
| 10.1016/j.actamat.2019.06.041 |  | M3 |  |  |  | {'percentage': 'at-%', 'Nominal': '70Co 15Cr 7.5Fe 7.5Ni'} |  |  | 71.57 |  |  | 7.56 |  | 14.52 | [6 empty] | - |  |  | 7.41
| 10.1016/j.actamat.2019.06.041 |  | M4 |  |  |  | {'percentage': 'at-%', 'Nominal': '55Co 30Cr 7.5Fe 7.5Ni'} |  |  | 56.11 |  |  | 7.62 |  | 29.61 | [6 empty] | - |  |  | 7.44
| 10.1016/j.actamat.2019.06.041 |  | M5 |  |  |  | {'percentage': 'at-%', 'Nominal': '62.5Co 15Cr 7.5Fe 7.5Mn 7.5Ni'} |  |  | 63.96 |  |  | 7.51 |  | 14.37 | [6 empty] | 6.78 |  |  | 7.37
| 10.1016/j.actamat.2019.06.041 |  | M6 |  |  |  | {'percentage': 'at-%', 'Nominal': '47.5Co 30Cr 7.5Fe 7.5Mn 7.5Ni'} |  |  | 48.92 |  |  | 7.61 |  | 29.30 | [6 empty] | 6.75 |  |  | 7.41
| 10.1016/j.actamat.2019.06.054 |  | Base |  |  |  | {'percentage': 'wt. %', 'LAGB misorientation': '4.7deg', 'HAGB misorientation': '20.9deg'} |  |  | 8.0 | 6.0 | 7.0 | Bal. |  | 4.0 |  | 7.0 | 0 | 2.0 | 3.0 | 0.5 | [5 empty] | 0 | [5 empty] | 0.006
| 10.1016/j.actamat.2019.06.054 |  | Hf |  |  |  | {'percentage': 'wt. %', 'LAGB misorientation': '5.2deg', 'HAGB misorientation': '19.9deg'} |  |  | 8.0 | 6.0 | 7.0 | Bal. |  | 4.0 |  | 7.0 | 0 | 2.0 | 3.0 | 0.5 | [5 empty] | 0.40 | [5 empty] | 0.006
| 10.1016/j.actamat.2019.06.054 |  | B |  |  |  | {'percentage': 'wt. %', 'LAGB misorientation': '5.4deg', 'HAGB misorientation': '19.8deg'} |  |  | 8.0 | 6.0 | 7.0 | Bal. |  | 4.0 |  | 7.0 | 0.01 | 2.0 | 3.0 | 0.5 | [5 empty] | 0 | [5 empty] | 0.006
| 10.1016/j.actamat.2019.06.054 |  | HfB |  |  |  | {'percentage': 'wt. %', 'LAGB misorientation': '4.9deg', 'HAGB misorientation': '19.6deg'} |  |  | 8.0 | 6.0 | 7.0 | Bal. |  | 4.0 |  | 7.0 | 0.01 | 2.0 | 3.0 | 0.5 | [5 empty] | 0.40 | [5 empty] | 0.006
| 10.1016/j.actamat.2019.07.002 |  | 0 |  |  |  | {'percentage': 'at.%'} |  |  |  | 5.4 +- 0.1 |  | 75.3 +- 0.1 | 5.1 +- 0.1 | 14.2 +- 0.1 |  |  |  | 0
| 10.1016/j.actamat.2019.07.002 |  | 1 |  |  |  | {'percentage': 'at.%'} |  |  |  | 5.2 +- 0.1 |  | 75.5 +- 0.1 | 5.0 +- 0.1 | 13.7 +- 0.1 |  |  |  | 0.7 +- 0.1
| 10.1016/j.actamat.2019.07.002 |  | 2 |  |  |  | {'percentage': 'at.%'} |  |  |  | 5.5 +- 0.1 |  | 72.9 +- 0.1 | 5.3 +- 0.1 | 14.5 +- 0.1 |  |  |  | 1.7 +- 0.1
| 10.1016/j.actamat.2019.07.002 |  | 3 |  |  |  | {'percentage': 'at.%'} |  |  |  | 5.0 +- 0.2 |  | 73.3 +- 0.1 | 5.1 +- 0.1 | 14.1 +- 0.1 |  |  |  | 2.6 +- 0.1
| 10.1016/j.actamat.2019.07.002 |  | 4 |  |  |  | {'percentage': 'at.%'} |  |  |  | 4.9 +- 0.1 |  | 74.7 +- 0.2 | 4.5 +- 0.1 | 12.8 +- 0.1 |  |  |  | 3.1 +- 0.1
| 10.1016/j.actamat.2019.07.002 |  | 5 |  |  |  | {'percentage': 'at.%'} |  |  |  | 5.2 +- 0.1 |  | 71.0 +- 0.1 | 5.0 +- 0.1 | 14.3 +- 0.1 |  |  |  | 4.5 +- 0.1
table | 10.1016/j.actamat.2019.07.011 | Temporal exponents and coarsening rate constant values of average precipitate size and number density evolution for the HEACoNi alloy during heat-treatment at 900, 950 and 1000 degC. | 900 degC | Temporal evolution of number density | -1.10 +- 0.08 | no mentioned |  | {'Aging temperature': '900 degC', 'Temporal evolution of precipitate size': '7815', 'Temporal evolution of number density': '6186'} | ['Exponent (n)']
table | 10.1016/j.actamat.2019.07.011 | Temporal exponents and coarsening rate constant values of average precipitate size and number density evolution for the HEACoNi alloy during heat-treatment at 900, 950 and 1000 degC. | 950 degC | Temporal evolution of number density | -0.91 +- 0.09 | no mentioned |  | {'Aging temperature': '950 degC', 'Temporal evolution of precipitate size': '49910', 'Temporal evolution of number density': '46596'} | ['Exponent (n)']
table | 10.1016/j.actamat.2019.07.011 | Temporal exponents and coarsening rate constant values of average precipitate size and number density evolution for the HEACoNi alloy during heat-treatment at 900, 950 and 1000 degC. | 1000 degC | Temporal evolution of number density | -0.90 +- 0.13 | no mentioned |  | {'Aging temperature': '1000 degC', 'Temporal evolution of precipitate size': '141153', 'Temporal evolution of number density': '112560'} | ['Exponent (n)']
table | 10.1016/j.actamat.2019.07.011 | Temporal exponents and coarsening rate constant values of average precipitate size and number density evolution for the HEACoNi alloy during heat-treatment at 900, 950 and 1000 degC. | 900 degC | Temporal evolution of number density | 2.58 x 1022 | no mentioned |  | {'Aging temperature': '900 degC', 'Temporal evolution of precipitate size': '7815', 'Temporal evolution of number density': '6186'} | ['Slope ( 0 . 21 x ph e q k r )']
table | 10.1016/j.actamat.2019.07.011 | Temporal exponents and coarsening rate constant values of average precipitate size and number density evolution for the HEACoNi alloy during heat-treatment at 900, 950 and 1000 degC. | 950 degC | Temporal evolution of number density | 3.29 x 1021 | no mentioned |  | {'Aging temperature': '950 degC', 'Temporal evolution of precipitate size': '49910', 'Temporal evolution of number density': '46596'} | ['Slope ( 0 . 21 x ph e q k r )']
table | 10.1016/j.actamat.2019.07.011 | Temporal exponents and coarsening rate constant values of average precipitate size and number density evolution for the HEACoNi alloy during heat-treatment at 900, 950 and 1000 degC. | 1000 degC | Temporal evolution of number density | 1.25 x 1021 | no mentioned |  | {'Aging temperature': '1000 degC', 'Temporal evolution of precipitate size': '141153', 'Temporal evolution of number density': '112560'} | ['Slope ( 0 . 21 x ph e q k r )']
table | 10.1016/j.actamat.2019.07.011 | Temporal exponents and coarsening rate constant values of average precipitate size and number density evolution for the HEACoNi alloy during heat-treatment at 900, 950 and 1000 degC. | 900 degC | Temporal evolution of number density | 6186 | no mentioned |  | {'Aging temperature': '900 degC', 'Temporal evolution of precipitate size': '7815', 'Temporal evolution of number density': '6186'} | ['k r , nm3/h']
table | 10.1016/j.actamat.2019.07.011 | Temporal exponents and coarsening rate constant values of average precipitate size and number density evolution for the HEACoNi alloy during heat-treatment at 900, 950 and 1000 degC. | 950 degC | Temporal evolution of number density | 46596 | no mentioned |  | {'Aging temperature': '950 degC', 'Temporal evolution of precipitate size': '49910', 'Temporal evolution of number density': '46596'} | ['k r , nm3/h']
table | 10.1016/j.actamat.2019.07.011 | Temporal exponents and coarsening rate constant values of average precipitate size and number density evolution for the HEACoNi alloy during heat-treatment at 900, 950 and 1000 degC. | 1000 degC | Temporal evolution of number density | 112560 | no mentioned |  | {'Aging temperature': '1000 degC', 'Temporal evolution of precipitate size': '141153', 'Temporal evolution of number density': '112560'} | ['k r , nm3/h']
| 10.1016/j.actamat.2019.07.011 |  | Nominal Composition (at.%) |  |  |  | {'percentage': 'at.%'} |  |  | 37.6 | 9.9 |  | 35.4 | 3.5 | 5.9 |  | 2.8 |  | 4.9
| 10.1016/j.actamat.2019.07.011 |  | g | [6 empty] | 50.4 +- 0.4 | 5.3 +- 0.2 |  | 25.7 +- 0.3 | 1.0 +- 0.1 | 10.8 +- 0.2 |  | 0.6 +- 0.1 |  | 6.1 +- 0.1
| 10.1016/j.actamat.2019.07.011 |  | g' (Spheroidal) | [6 empty] | 33.5 +- 0.5 | 11.4 +- 0.4 |  | 41.4 +- 0.6 | 4.4 +- 0.2 | 2.5 +- 0.2 |  | 3.9 +- 0.2 |  | 3.1 +- 0.2
| 10.1016/j.actamat.2019.07.011 |  | g' (Irregular) | [6 empty] | 32.8 +- 0.3 | 11.2 +- 0.3 |  | 42.0 +- 0.4 | 4.3 +- 0.2 | 2.7 +- 0.1 |  | 2.5 +- 0.1 |  | 4.3 +- 0.2
| 10.1016/j.actamat.2019.07.011 |  | K i (Spheroidal) = ( C i g ' / C i g ) | [6 empty] | 0.66 | 2.15 |  | 1.61 | 4.40 | 0.23 |  | 6.50 |  | 0.51
| 10.1016/j.actamat.2019.07.011 |  | g | [6 empty] | 53.5 +- 1.7 | 2.7 +- 0.8 |  | 22.9 +- 1.3 | 0.5 +- 0.2 | 12.2 +- 0.9 |  | 0.4 +- 0.2 |  | 7.7 +- 1.0
| 10.1016/j.actamat.2019.07.011 |  | g' | [6 empty] | 34.6 +- 1.8 | 11.4 +- 1.6 |  | 39.8 +- 1.9 | 3.7 +- 0.7 | 2.5 +- 0.4 |  | 3.6 +- 0.7 |  | 4.4 +- 0.8
| 10.1016/j.actamat.2019.07.011 |  | K i = ( C i g ' / C i g ) | [6 empty] | 0.65 | 4.22 |  | 1.74 | 7.40 | 0.20 |  | 9.00 |  | 0.57
table | 10.1016/j.actamat.2019.07.018 | Nominal chemical compositions of ABD alloys in wt% and measured mass densities in g/cm3. | ABD-1 | Mass density | 8.83 | g/cm3 | {'percentage': 'wt%', 'Mass density': '8.83'} | {'Alloy': 'ABD-1', 'Cr': '8', 'Co': '10', 'W': '8.5', 'Al': '5.8', 'Ta': '8.5', 'Re': '1.6', 'Ru': '-', 'Ni': 'Bal', 'Mass density': '8.83'} |  | 10 | 5.8 | 8.5 | Bal |  | 8 |  | 8.5 |  |  | 1.6 | [7 empty] | -
table | 10.1016/j.actamat.2019.07.018 | Nominal chemical compositions of ABD alloys in wt% and measured mass densities in g/cm3. | ABD-2 | Mass density | 8.90 | g/cm3 | {'percentage': 'wt%', 'Mass density': '8.90'} | {'Alloy': 'ABD-2', 'Cr': '4', 'Co': '9', 'W': '7.4', 'Al': '6.4', 'Ta': '5.6', 'Re': '5.6', 'Ru': '2.6', 'Ni': 'Bal', 'Mass density': '8.90'} |  | 9 | 6.4 | 7.4 | Bal |  | 4 |  | 5.6 |  |  | 5.6 | [7 empty] | 2.6
table | 10.1016/j.actamat.2019.07.018 | Nominal chemical compositions of ABD alloys in wt% and measured mass densities in g/cm3. | ABD-3 | Mass density | 8.51 | g/cm3 | {'percentage': 'wt%', 'Mass density': '8.51'} | {'Alloy': 'ABD-3', 'Cr': '13', 'Co': '10', 'W': '5', 'Al': '5.4', 'Ta': '7', 'Re': '-', 'Ru': '-', 'Ni': 'Bal', 'Mass density': '8.51'} |  | 10 | 5.4 | 5 | Bal |  | 13 |  | 7 |  |  | - | [7 empty] | -
| 10.1016/j.actamat.2019.07.041 |  | None |  |  |  | {'percentage': 'at.%'} |  |  | 14.85 | 8.70 |  | Bal. | 5.30 | 12.20 |  |  | 0.083 | 3.80 |  |  |  | 0.04 |  |  | 0.02-0.025 | 0.18-0.21 | [5 empty] | 0.06-0.07
| 10.1016/j.actamat.2019.08.020 |  | Alloy 718 |  |  |  | {'percentage': 'wt. %'} |  |  | 0.05 | 0.52 |  | Balance | 0.95 | 17.62 |  |  |  | 2.87 |  | 4.98 |  |  |  | 19.14 | [7 empty] | 0.018
| 10.1016/j.actamat.2019.08.034 |  | IN738LC |  |  |  | {'percentage': 'wt. %'} |  |  | 8.3 | 3.4 | 2.6 | Bal. | 3.3 | 15.7 |  | 1.8 | 0.01 | 1.8 |  | 0.9 | [11 empty] | 0.11
| 10.1016/j.actamat.2019.08.059 |  | S135H |  |  |  | {'percentage': 'wt%'} |  |  | 4.0 | 3.8 | 3.2 | Bal | 2.6 | 12.3 |  | 4.6 | 0.02 | 0.6 |  | 2.1 | 0.5 |  |  | 3.4 | 0.06 | [6 empty] | 0.02
| 10.1016/j.actamat.2019.10.019 |  | RR1000 | [6 empty] | 18.5 | 3.0 |  |  | 3.6 | 15.0 |  | 2.0 | 0.015 | 5.0 | [6 empty] | 0.06 | 0.5 | [5 empty] | 0.027
| 10.1016/j.actamat.2019.10.019 |  | RR1000 | [6 empty] | 16.5 | 6.4 |  |  | 4.3 | 18.0 |  | 0.63 | 0.08 | 3.0 | [6 empty] | 0.04 | 0.16 | [5 empty] | 0.13
| 10.1016/j.actamat.2019.10.033 |  | RR1000 |  |  |  | {'percentage': 'wt%'} |  |  | 18.5 | 3 |  | bal | 3.6 | 15 |  | 2 | 0.015 | 5 | [6 empty] | 0.06 | 0.5 | [5 empty] | 0.027
| 10.1016/j.actamat.2019.11.003 |  | Haynes 282 |  |  |  | {'percentage': 'wt%', 'P': '0.002', 'S': '<0.002'} |  |  | 10.33 | 1.52 |  | Bal | 2.13 | 19.52 |  |  | 0.005 | 8.56 |  |  |  | 0.6 |  | 0.66
| 10.1016/j.actamat.2019.12.038 |  | MC-I |  |  |  | {'percentage': 'wt%'} |  |  | 0.79 +- 0.23 | 0.37 +- 0.26 |  | 2.97 +- 0.78 | 58.31 +- 0.72 | 1.65 +- 0.27 |  |  |  | 33.49 +- 0.78 | [13 empty] | 2.40 +- 0.37
| 10.1016/j.actamat.2019.12.038 |  | MC-II |  |  |  | {'percentage': 'wt%'} |  |  | 4.14 +- 0.48 | 0.25 +- 0.12 |  | 27.37 +- 0.51 | 46.94 +- 0.65 | 4.05 +- 0.35 |  |  |  | 14.96 +- 0.45 | [13 empty] | 2.27 +- 0.26
| 10.1016/j.actamat.2019.12.047 |  | 718Plus |  |  |  | {'percentage': 'wt%', 'P': '0.014'} |  |  | 9.0 | 1.45 | 1.0 | bal. | 0.7 | 18.0 |  |  | 0.004 | 2.75 |  | 5.45 |  |  |  | 10.0 | [7 empty] | 0.020
| 10.1016/j.actamat.2020.01.033 |  | Monel K-500 |  |  |  | {'percentage': 'Weight percent', 'S': 'Weight percent (%)', 'P': ''} |  |  |  | Weight percent (%) |  |  | Weight percent (%) |  |  |  | Weight percent (%) |  |  |  | Weight percent (%) |  |  | Weight percent (%) | [7 empty] | Weight percent (%)
| 10.1016/j.actamat.2020.01.033 |  | Monel K-500 |  |  |  | {'S': '31', 'P': '69'} |  |  |  | 2.96 |  |  | 0.59 |  |  |  | 1.2 |  |  |  | 0.7 | 850 |  | 0.78 | 310 | [6 empty] | 0.13
| 10.1016/j.actamat.2020.02.012 |  | CMSX-4 |  |  |  | {'percentage': 'at%'} |  |  | 16.8 |  | 12.6 | 17.5 |  | 14.7 |  |  |  | 3.2 | 33.4
| 10.1016/j.actamat.2020.02.034 |  | wt% |  |  |  | {'percentage': 'wt%'} |  |  |  | 0.50 |  | Balance | 0.95 | 18.0 |  |  | 0.003 | 3.0 |  | 5.3 |  |  |  | 18.5 | [7 empty] | 0.02
| 10.1016/j.actamat.2020.02.034 |  | at% |  |  |  | {'percentage': 'at%'} |  |  |  | 1.08 |  | Balance | 1.15 | 20.1 |  |  | 0.002 | 1.8 |  | 3.3 |  |  |  | 19.2 | [7 empty] | 0.01
text | 10.1016/j.actamat.2020.02.049 |  | 2Ta | density | ∼8.33 | g/cm3
text | 10.1016/j.actamat.2020.02.049 |  | 4Ta | density | ∼8.64 | g/cm3
text | 10.1016/j.actamat.2020.02.049 |  | Co-30Ni-12Al-4Ta | density | ∼8.64 | g/cm3
text | 10.1016/j.actamat.2020.02.049 |  | 12Cr | density | 8.54±0.03 | g/cm3
text | 10.1016/j.actamat.2020.02.049 |  | Co-30Ni-12Al-4Ta-12Cr | density | 8.54±0.03 | g/cm3
text | 10.1016/j.actamat.2020.02.049 |  | 12Cr | density | 8.38±0.03 | g/cm3
text | 10.1016/j.actamat.2020.02.049 |  | Co-30Ni-12Al-4Ta-12Cr | density | 8.38±0.03 | g/cm3
text | 10.1016/j.actamat.2020.02.049 |  | 12Cr | density | ∼8.38 | g/cm3
text | 10.1016/j.actamat.2020.02.049 |  | Co-30Ni-12Al-4Ta-12Cr | density | ∼8.38 | g/cm3
text | 10.1016/j.actamat.2020.02.049 |  | Co-30Ni-12Al-4Ta | density | ∼8.64 | g/cm3
text | 10.1016/j.actamat.2020.02.049 |  | Co-30Ni-12Al-4Ta-12Cr | density | ∼8.38 | g/cm3
| 10.1016/j.actamat.2020.02.049 |  | Co-10Ni-12Al-2Ta |  |  |  | {'percentage': 'at.%', '': 'g'} |  |  | 83.53 +- 1.12 | 6.18 +- 0.48 |  | 9.51 +- 0.36 |  |  |  | 0.78 +- 0.29
| 10.1016/j.actamat.2020.02.049 |  | Co-10Ni-12Al-2Ta |  |  |  | {'percentage': 'at.%', '': 'AlCo'} |  |  | 53.97 +- 0.87 | 33.44 +- 0.25 |  | 11.38 +- 0.43 |  |  |  | 1.21 +- 0.18
| 10.1016/j.actamat.2020.02.049 |  | Co-10Ni-12Al-2Ta |  |  |  | {'percentage': 'at.%', '': 'Co7Ta2'} |  |  | 64.59 +- 0.50 | 1.53 +- 0.37 |  | 13.01 +- 0.41 |  |  |  | 20.87 +- 0.28
| 10.1016/j.actamat.2020.02.049 |  | Co-20Ni-12Al-1Ta |  |  |  | {'percentage': 'at.%', '': 'g'} |  |  | 71.73 +- 0.40 | 10.07 +- 0.17 |  | 17.40 +- 0.33 |  |  |  | 0.80 +- 0.13
| 10.1016/j.actamat.2020.02.049 |  | Co-20Ni-12Al-1Ta |  |  |  | {'percentage': 'at.%', '': "g'"} |  |  | 48.07 +- 0.34 | 16.46 +- 0.09 |  | 29.73 +- 0.25 |  |  |  | 5.74 +- 0.08
| 10.1016/j.actamat.2020.02.049 |  | Co-20Ni-12Al-1Ta |  |  |  | {'percentage': 'at.%', '': 'CoAl'} |  |  | 43.31 +- 0.92 | 32.73 +- 0.42 |  | 21.53 +- 0.87 |  |  |  | 0.43 +- 0.11
| 10.1016/j.actamat.2020.02.049 |  | Co-20Ni-10Al-5Ta |  |  |  | {'percentage': 'at.%', '': 'g'} |  |  | 76.01 +- 0.84 | 7.76 +- 0.29 |  | 15.48 +- 0.66 |  |  |  | 0.76 +- 0.34
| 10.1016/j.actamat.2020.02.049 |  | Co-20Ni-10Al-5Ta |  |  |  | {'percentage': 'at.%', '': "g'"} |  |  | 50.89 +- 0.36 | 12.17 +- 0.22 |  | 27.72 +- 0.14 |  |  |  | 9.22 +- 0.25
| 10.1016/j.actamat.2020.02.049 |  | Co-20Ni-6Al-8Ta |  |  |  | {'percentage': 'at.%', '': 'g'} |  |  | 78.50 +- 0.42 | 5.85 +- 0.13 |  | 14.57 +- 0.29 |  |  |  | 1.08 +- 0.24
| 10.1016/j.actamat.2020.02.049 |  | Co-20Ni-6Al-8Ta |  |  |  | {'percentage': 'at.%', '': "g'"} |  |  | 50.62 +- 0.38 | 10.16 +- 0.09 |  | 27.13 +- 0.32 |  |  |  | 12.10 +- 0.33
| 10.1016/j.actamat.2020.02.049 |  | Co-20Ni-6Al-8Ta |  |  |  | {'percentage': 'at.%', '': 'Co7Ta2'} |  |  | 55.29 +- 1.64 | 1.59 +- 0.03 |  | 22.19 +- 1.50 |  |  |  | 20.93 +- 0.14
| 10.1016/j.actamat.2020.02.049 |  | Co-30Ni-18Al-2Ta |  |  |  | {'percentage': 'at.%', '': 'g'} |  |  | 67.49 +- 0.18 | 9.72 +- 0.11 |  | 22.34 +- 0.22 |  |  |  | 0.45 +- 0.08
| 10.1016/j.actamat.2020.02.049 |  | Co-30Ni-18Al-2Ta |  |  |  | {'percentage': 'at.%', '': "g'"} |  |  | 37.96 +- 0.26 | 18.13 +- 0.27 |  | 38.86 +- 0.25 |  |  |  | 5.05 +- 0.09
| 10.1016/j.actamat.2020.02.049 |  | Co-30Ni-18Al-2Ta |  |  |  | {'percentage': 'at.%', '': 'CoAl'} |  |  | 36.02 +- 1.10 | 31.66 +- 1.49 |  | 32.05 +- 0.44 |  |  |  | 0.27 +- 0.05
| 10.1016/j.actamat.2020.02.049 |  | Co-30Ni-8Al-6Ta |  |  |  | {'percentage': 'at.%', '': 'g'} |  |  | 72.46 +- 0.11 | 4.78 +- 0.29 |  | 21.51 +- 0.40 |  |  |  | 1.25 +- 0.09
| 10.1016/j.actamat.2020.02.049 |  | Co-30Ni-8Al-6Ta |  |  |  | {'percentage': 'at.%', '': "g'"} |  |  | 39.23 +- 0.51 | 11.69 +- 0.43 |  | 38.87 +- 0.64 |  |  |  | 10.21 +- 0.26
| 10.1016/j.actamat.2020.02.049 |  | Co-30Ni-6Al-8Ta |  |  |  | {'percentage': 'at.%', '': 'g'} |  |  | 71.29 +- 0.55 | 3.72 +- 0.09 |  | 23.68 +- 0.28 |  |  |  | 1.31 +- 0.11
| 10.1016/j.actamat.2020.02.049 |  | Co-30Ni-6Al-8Ta |  |  |  | {'percentage': 'at.%', '': "g'"} |  |  | 38.56 +- 0.32 | 10.41 +- 0.08 |  | 39.21 +- 0.17 |  |  |  | 11.82 +- 0.16
| 10.1016/j.actamat.2020.02.049 |  | Co-30Ni-6Al-8Ta |  |  |  | {'percentage': 'at.%', '': 'Co7Ta2'} |  |  | 46.92 +- 1.64 | 1.48 +- 0.15 |  | 31.37 +- 1.61 |  |  |  | 20.23 +- 0.37
| 10.1016/j.actamat.2020.02.059 |  | Al6Ti6 |  |  |  | {'percentage': 'at.%', '': 'L12-precipitate'} |  |  | 20.40 +- 0.25 | 10.24 +- 1.08 |  | 49.33 +- 0.73 | 13.61 +- 0.74 | 2.30 +- 0.38 | [9 empty] | 4.12 +- 0.14
| 10.1016/j.actamat.2020.02.059 |  | Al6Ti6 |  |  |  | {'percentage': 'at.%', '': 'Heusler-precipitate'} |  |  | 28.42 +- 0.96 | 26.57 +- 0.92 |  | 21.14 +- 0.55 | 17.31 +- 1.30 | 2.84 +- 0.45 | [9 empty] | 3.72 +- 0.34
| 10.1016/j.actamat.2020.02.059 |  | Al6Ti6 |  |  |  | {'percentage': 'at.%', '': 'FCC-matrix'} |  |  | 34.71 +- 0.17 | 3.60 +- 0.43 |  | 18.60 +- 0.71 | 1.61 +- 0.14 | 23.25 +- 0.53 | [9 empty] | 18.24 +- 0.59
| 10.1016/j.actamat.2020.02.059 |  | Al6Ti6 |  |  |  | {'percentage': 'at.%', '': 'L12-precipitate'} |  |  | 21.93 +- 0.83 | 10.66 +- 0.70 |  | 45.39 +- 0.81 | 13.96 +- 0.46 | 3.27 +- 0.24 | [9 empty] | 4.78 +- 0.40
| 10.1016/j.actamat.2020.02.059 |  | Al6Ti6 |  |  |  | {'percentage': 'at.%', '': 'Heusler-precipitate'} |  |  | 25.17 +- 0.21 | 25.04 +- 0.58 |  | 24.88 +- 0.31 | 17.85 +- 0.51 | 3.09 +- 0.23 | [9 empty] | 3.97 +- 0.15
| 10.1016/j.actamat.2020.02.059 |  | Al6Ti6 |  |  |  | {'percentage': 'at.%', '': 'FCC-matrix'} |  |  | 32.19 +- 0.91 | 5.62 +- 0.52 |  | 22.51 +- 0.35 | 2.96 +- 0.17 | 20.13 +- 0.62 | [9 empty] | 16.59 +- 0.36
| 10.1016/j.actamat.2020.02.059 |  | Al6Ti6 |  |  |  | {'percentage': 'at.%', '': 'L12-precipitate'} |  |  | 23.80 +- 0.35 | 8.85 +- 0.43 |  | 43.20 +- 0.40 | 14.62 +- 0.2 | 3.99 +- 0.19 | [9 empty] | 5.54 +- 0.21
| 10.1016/j.actamat.2020.02.059 |  | Al6Ti6 |  |  |  | {'percentage': 'at.%', '': 'FCC-matrix'} |  |  | 30.67 +- 0.46 | 6.31 +- 0.20 |  | 26.72 +- 0.44 | 5.03 +- 0.21 | 16.96 +- 0.34 | [9 empty] | 14.31 +- 0.34
| 10.1016/j.actamat.2020.03.015 |  | g' phase |  |  |  | {'percentage': 'at.%'} |  |  | 78.4 +- 0.8 | 7.0 +- 0.6 | 8.6 +- 0.7 |  | 4.6 +- 0.2 |  |  | 1.2 +- 0.4
| 10.1016/j.actamat.2020.03.015 |  | LPD |  |  |  | {'percentage': 'at.%'} |  |  | 83.0 +- 0.5 | 6.7 +- 0.7 | 6.1 +- 0.5 |  | 3.4 +- 0.5 |  |  | 0.8 +- 0.3
| 10.1016/j.actamat.2020.03.015 |  | SF |  |  |  | {'percentage': 'at.%'} |  |  | 77.3 +- 0.7 | 6.4 +- 0.4 | 10.1 +- 0.5 |  | 4.8 +- 0.2 |  |  | 1.4 +- 0.4
| 10.1016/j.actamat.2020.03.058 |  | RR1000 |  |  |  | {'percentage': 'at.%'} |  |  | 17.94 | 6.35 |  | balance | 4.29 | 16.49 |  | 0.63 | 0.08 | 2.98 | [6 empty] | 0.04 | 0.16 | [5 empty] | 0.13
| 10.1016/j.addma.2016.05.007 |  | In718 |  |  |  | {'percentage': 'Wt.%', 'Cu': '0.3', 'Nb(+Ta)': '4.75-5.5'} |  |  | 1 | 0.2-0.8 |  | 50-55 | 0.65-1.15 | 17-21 |  |  | 0.006 | 2.8-3.3 |  |  | 0.35 | 0.35 | [9 empty] | 0.08
| 10.1016/j.addma.2016.11.006 |  | IN718 |  |  |  | {'percentage': 'Wt.%', 'Cu': '0.04'} |  |  | 0.09 | 0.58 |  | balance | 0.97 | 18.9 |  | <0.03 |  | 3.07 |  | 5.06 | 0.04 | 0.12 | 0.03 | 18.9 | [7 empty] | 0.03
| 10.1016/j.addma.2017.02.002 |  | CM247LC | [6 empty] | 9.2 | 5.6 | 9.5 | 61.7 | 0.7 | 8.1 |  | 3.2 | 0.015 | 0.5 | [6 empty] | 0.015 | 1.4 | [5 empty] | 0.07
| 10.1016/j.addma.2017.02.002 |  | CM247LC | [6 empty] | 9.2 | 6.8 | 5.9 | 64.6 | 0.9 | 8.5 |  | 5.1 | - | 0.7 | [6 empty] | - | 2.5 | [5 empty] | -
| 10.1016/j.addma.2017.03.008 |  | Thymonel-2 |  |  |  | {'percentage': 'wt%', 'S': '<=0.002'} |  |  | 12.5-13.5 | 2.9-3.2 |  | Bal. | 2.3-2.7 |  |  |  | <=0.005 |  |  | 1.3-1.7 |  | 0-0.5 |  | 39-41 | <=0.008 | [6 empty] | <=0.025
| 10.1016/j.addma.2017.05.006 |  | ASTM B435 |  |  |  | {'percentage': 'wt%', 'S': '0.003'} |  |  | 1.83 |  | 0.86 | bal. |  | 21.38 |  |  |  | 8.82 |  |  | <0.01 | 0.11 |  | 18.43 | [7 empty] | 0.01
| 10.1016/j.addma.2017.05.006 |  | ASTM B435 |  |  |  | {'percentage': 'wt%', 'S': '0.004'} |  |  | 2.0 |  | 0.9 | bal. |  | 21.1 |  |  |  | 8.8 |  |  | 0.14 | 0.36 |  | 17.9 | [7 empty] | 0.06
| 10.1016/j.addma.2017.05.006 |  | ASTM B435 |  |  |  | {'percentage': 'wt%', 'S': '0.003'} |  |  | 0.5-2.5 |  | 0.2-1 | bal. |  | 20.5-23 |  |  |  | 8-10 |  |  | max 1 | max 1 |  | 17-20 | [7 empty] | 0.05-0.15
| 10.1016/j.addma.2018.02.018 |  | IN718 |  |  |  | {'percentage': 'wt%', 'Cu': '0.04'} |  |  | 0.07 | 0.56 |  | Bal. | 0.95 | 18.33 |  |  | 0.001 | 2.96 |  | 5.19 | 0.07 | 0.14 |  | 16.83 | [7 empty] | 0.06
| 10.1016/j.addma.2018.04.032 |  | IN718 |  |  |  | {'Cu': '0.3', 'P': '0.015', 'S': '0.015'} |  |  | 1 | 0.8 |  | 55 | 1.15 | 21 |  |  | 0.006 | 3.3 |  | 5.5 | 0.35 | 0.35 |  | B* | [7 empty] | 0.08
| 10.1016/j.addma.2018.04.032 |  | IN718 |  |  |  | {'Cu': '-', 'P': '-', 'S': '-'} |  |  | - | 0.2 |  | 50 | 0.65 | 17 |  |  | - | 2.8 |  | 4.75 | - | - |  | B*
| 10.1016/j.addma.2018.05.030 |  | IN738LC |  |  |  | {'percentage': 'wt.%', 'Size (mm)': '27. 9 x \\ 10.2'} |  |  | 8.50 | 3.50 | 2.50 | Bal. | 3.50 | 16.00 |  | 1.70 | 0.01 | 1.70 |  | 0.80 |  |  |  |  | 0.05 | [6 empty] | 0.09
| 10.1016/j.addma.2018.06.014 |  | Rene 142 |  |  |  | {'percentage': 'wt. %'} |  |  | 12.0 | 6.15 | 4.9 | Bal |  | 6.8 |  | 6.35 | 0.015 | 1.5 | 2.8 | [5 empty] | 0.02 | 1.5 | [5 empty] | 0.12
| 10.1016/j.addma.2018.06.014 |  | Rene N5 |  |  |  | {'percentage': 'wt. %'} |  |  | 8.0 | 6.0 | 5.0 | Bal |  | 7.1 |  | 7.0 | 0.004 | 2.0 | 3.0 | [5 empty] | - | 0.15 | [5 empty] | 0.05
| 10.1016/j.addma.2018.09.012 |  | 625 | [6 empty] | <1.0 | <0.4 |  | >58 | <0.4 | 20-23 |  |  |  | 8-10 |  | 3.1-4.1 | <0.5 | <0.5 |  | <5
| 10.1016/j.addma.2018.09.012 |  | 625 | [6 empty] | - | - |  | Bal. | - | 21.5 |  |  |  | 8.9 |  | 3.3 | 0.4 | 0.4 |  | 4.2
| 10.1016/j.addma.2018.09.012 |  | 625 | [6 empty] | 0.22 | 0.02 |  | Bal. | 0.02 | 21.8 |  |  |  | 8.0 |  | 3.6 | 0.4 | 0.5 |  | 4.4
table | 10.1016/j.addma.2018.09.023 | Process parameters for the three test coupons produced to compare the three powders. | Coupon 1 | Energy Density (j/mm3) | 90 | no mentioned |  | {'': 'Coupon 1', 'Laser Power (W)': '85', 'Scan Speed (mm/s)': '520', 'Hatching Distance (mm)': '0.09', 'Energy Density (j/mm3)': '90'}
table | 10.1016/j.addma.2018.09.023 | Process parameters for the three test coupons produced to compare the three powders. | Coupon 2 | Energy Density (j/mm3) | 100 | no mentioned |  | {'': 'Coupon 2', 'Laser Power (W)': '85', 'Scan Speed (mm/s)': '520', 'Hatching Distance (mm)': '0.09', 'Energy Density (j/mm3)': '100'}
table | 10.1016/j.addma.2018.09.023 | Process parameters for the three test coupons produced to compare the three powders. | Coupon 3 | Energy Density (j/mm3) | 110 | no mentioned |  | {'': 'Coupon 3', 'Laser Power (W)': '85', 'Scan Speed (mm/s)': '520', 'Hatching Distance (mm)': '0.09', 'Energy Density (j/mm3)': '110'}
table | 10.1016/j.addma.2018.09.023 | Tap density testing results. HR - Hausner Ratio. | Powder 1 | Density (g/cm3) | 4.46 | g/cm3 |  | {'': 'Powder 1', 'Density (g/cm3)': '5.05', 'HR': '1.13'} | ['Apparent']
table | 10.1016/j.addma.2018.09.023 | Tap density testing results. HR - Hausner Ratio. | Powder 2 | Density (g/cm3) | NA | g/cm3 |  |  | ['Apparent']
table | 10.1016/j.addma.2018.09.023 | Tap density testing results. HR - Hausner Ratio. | Powder 3 | Density (g/cm3) | 4.12 | g/cm3 |  | {'': 'Powder 3', 'Density (g/cm3)': '4.85', 'HR': '1.18'} | ['Apparent']
table | 10.1016/j.addma.2018.09.023 | Tap density testing results. HR - Hausner Ratio. | Powder 1 | Density (g/cm3) | 5.05 | g/cm3 |  | {'': 'Powder 1', 'Density (g/cm3)': '5.05', 'HR': '1.13'} | ['Tapped']
table | 10.1016/j.addma.2018.09.023 | Tap density testing results. HR - Hausner Ratio. | Powder 2 | Density (g/cm3) | NA | g/cm3 |  |  | ['Tapped']
table | 10.1016/j.addma.2018.09.023 | Tap density testing results. HR - Hausner Ratio. | Powder 3 | Density (g/cm3) | 4.85 | g/cm3 |  | {'': 'Powder 3', 'Density (g/cm3)': '4.85', 'HR': '1.18'} | ['Tapped']
| 10.1016/j.addma.2018.09.023 |  | Min |  |  |  | {'P': '0.00', 'S 1': '0.00', 'Cu': '-'} |  |  | 0.00 | 0.00 |  | 58.00 | 0.00 | 20.00 |  |  |  | 8.00 |  | 3.15 | 0.00 | 0.00 |  | 0.00
| 10.1016/j.addma.2018.09.023 |  | Max |  |  |  | {'P': '0.02', 'S 1': '0.02', 'Cu': '-'} |  |  | 1.00 | 0.40 |  | - | 0.40 | 23.00 |  |  |  | 10.00 |  | 4.15 | 0.50 | 0.50 |  | 5.00
| 10.1016/j.addma.2018.09.023 |  | 1 |  |  |  | {'P': '<0.01', 'S 1': '<0.02', 'Cu': '0.02'} |  |  | 0.18 | 0.24 |  | 63.87 | 0.34 | 20.89 |  |  |  | 8.88 |  | 3.76 | 0.04 | 0.09 |  | 1.625
| 10.1016/j.addma.2018.09.023 |  | 2 |  |  |  | {'P': '<0.01', 'S 1': '<0.02', 'Cu': '0.02'} |  |  | 0.03 | 0.11 |  | 64.17 | 0.03 | 21.38 |  |  |  | 9.05 |  | 3.52 | 0.28 | 0.06 |  | 1.096
| 10.1016/j.addma.2018.09.023 |  | 3 |  |  |  | {'P': '<0.01', 'S 1': '<0.02', 'Cu': '0.02'} |  |  | <0.01 | 0.11 |  | 62.63 | 0.01 | 21.23 |  |  |  | 9.06 |  | 3.65 | <0.01 | 0.31 |  | 2.778
table | 10.1016/j.addma.2018.10.046 | SLM process parameters of high density parts for different materials. | CP-Ti | Relative density (%) | 98.70 | no mentioned | {'percentage': 'wt. %', 'N': '<0.03', 'H': '<0.015', 'O': '<0.2'} | {'Material': 'CP-Ti [36]', 'Spot size (mm)': '0.064', 'Laser Power (W)': '50', 'Scanning speed (mm/s)': '333', 'Layer thickness (mm)': '0.025', 'Hatch distance (mm)': '0.08', 'Relative density (%)': '98.70'} | [5 empty] | Bal. | [10 empty] | <0.25 | [7 empty] | <0.1
table | 10.1016/j.addma.2018.10.046 | SLM process parameters of high density parts for different materials. | CP-Ti | Relative density (%) | 99.90 | no mentioned | {'percentage': 'wt. %', 'N': '<0.03', 'H': '<0.015', 'O': '<0.2'} | {'Material': 'Ti64 [37]', 'Spot size (mm)': '0.052', 'Laser Power (W)': '42', 'Scanning speed (mm/s)': '200', 'Layer thickness (mm)': '0.03', 'Hatch distance (mm)': '0.075', 'Relative density (%)': '99.90'} | [5 empty] | Bal. | [10 empty] | <0.25 | [7 empty] | <0.1
table | 10.1016/j.addma.2018.10.046 | SLM process parameters of high density parts for different materials. | CP-Ti | Relative density (%) | 98.70 | no mentioned | {'percentage': 'wt. %', 'N': '<0.03', 'H': '<0.015', 'O': '<0.2'} | {'Material': 'Ti-45Al8-Nb (this study)', 'Spot size (mm)': '0.064', 'Laser Power (W)': '180', 'Scanning speed (mm/s)': '550', 'Layer thickness (mm)': '0.03', 'Hatch distance (mm)': '0.12', 'Relative density (%)': '98.70'} | [5 empty] | Bal. | [10 empty] | <0.25 | [7 empty] | <0.1
table | 10.1016/j.addma.2018.10.046 | SLM process parameters of high density parts for different materials. | CP-Ti | Relative density (%) | 99.10 | no mentioned | {'percentage': 'wt. %', 'N': '<0.03', 'H': '<0.015', 'O': '<0.2'} | {'Material': 'In718 [38]', 'Spot size (mm)': '0.075', 'Laser Power (W)': '180', 'Scanning speed (mm/s)': '600', 'Layer thickness (mm)': '0.03', 'Hatch distance (mm)': '0.15', 'Relative density (%)': '99.10'} | [5 empty] | Bal. | [10 empty] | <0.25 | [7 empty] | <0.1
table | 10.1016/j.addma.2018.10.046 | SLM process parameters of high density parts for different materials. | CP-Ti | Relative density (%) | 99.84 | no mentioned | {'percentage': 'wt. %', 'N': '<0.03', 'H': '<0.015', 'O': '<0.2'} | {'Material': 'In718 (this study)', 'Spot size (mm)': '0.064', 'Laser Power (W)': '180', 'Scanning speed (mm/s)': '650', 'Layer thickness (mm)': '0.03', 'Hatch distance (mm)': '0.12', 'Relative density (%)': '99.84'} | [5 empty] | Bal. | [10 empty] | <0.25 | [7 empty] | <0.1
table | 10.1016/j.addma.2018.10.046 | SLM process parameters of high density parts for different materials. | CP-Ti | Relative density (%) | 99.20 | no mentioned | {'percentage': 'wt. %', 'N': '<0.03', 'H': '<0.015', 'O': '<0.2'} | {'Material': '316 L [39]', 'Spot size (mm)': '0.08', 'Laser Power (W)': '180', 'Scanning speed (mm/s)': '350', 'Layer thickness (mm)': '0.05', 'Hatch distance (mm)': '0.12', 'Relative density (%)': '99.20'} | [5 empty] | Bal. | [10 empty] | <0.25 | [7 empty] | <0.1
table | 10.1016/j.addma.2018.10.046 | SLM process parameters of high density parts for different materials. | CP-Ti | Relative density (%) | 97.99 | no mentioned | {'percentage': 'wt. %', 'N': '<0.03', 'H': '<0.015', 'O': '<0.2'} | {'Material': '316 L (this study)', 'Spot size (mm)': '0.075', 'Laser Power (W)': '200', 'Scanning speed (mm/s)': '800', 'Layer thickness (mm)': '0.03', 'Hatch distance (mm)': '0.105', 'Relative density (%)': '97.99'} | [5 empty] | Bal. | [10 empty] | <0.25 | [7 empty] | <0.1
table | 10.1016/j.addma.2018.10.046 | SLM process parameters of high density parts for different materials. | CP-Ti | Relative density (%) | 99.55 | no mentioned | {'percentage': 'wt. %', 'N': '<0.03', 'H': '<0.015', 'O': '<0.2'} | {'Material': 'AlSi10Mg [21]', 'Spot size (mm)': '0.07', 'Laser Power (W)': '180', 'Scanning speed (mm/s)': '1000', 'Layer thickness (mm)': '0.04', 'Hatch distance (mm)': '0.05', 'Relative density (%)': '99.55'} | [5 empty] | Bal. | [10 empty] | <0.25 | [7 empty] | <0.1
table | 10.1016/j.addma.2018.10.046 | Thermo-physical properties of materials involved in this paper [32]. | CP-Ti | Density (g/cm3) | 4.51 | g/cm3 | {'percentage': 'wt. %', 'N': '<0.03', 'H': '<0.015', 'O': '<0.2'} | {'Material': 'CP-Ti', 'Density (g/cm3)': '4.51', 'Specific heat capacity (J/kgK)': '965', 'Latent heat of fusion (kJ/kg)': '389', 'Latent heat of vaporization (kJ/kg)': '8906', 'Melting point (K)': '1942', 'Boiling point (K)': '3560'} | [5 empty] | Bal. | [10 empty] | <0.25 | [7 empty] | <0.1
table | 10.1016/j.addma.2018.10.046 | Thermo-physical properties of materials involved in this paper [32]. | CP-Ti | Density (g/cm3) | 4.42 | g/cm3 | {'percentage': 'wt. %', 'N': '<0.03', 'H': '<0.015', 'O': '<0.2'} | {'Material': 'Ti64', 'Density (g/cm3)': '4.42', 'Specific heat capacity (J/kgK)': '830', 'Latent heat of fusion (kJ/kg)': '365', 'Latent heat of vaporization (kJ/kg)': '9830', 'Melting point (K)': '1906', 'Boiling point (K)': '3315'} | [5 empty] | Bal. | [10 empty] | <0.25 | [7 empty] | <0.1
table | 10.1016/j.addma.2018.10.046 | Thermo-physical properties of materials involved in this paper [32]. | CP-Ti | Density (g/cm3) | 4.32 | g/cm3 | {'percentage': 'wt. %', 'N': '<0.03', 'H': '<0.015', 'O': '<0.2'} | {'Material': 'Ti-45Al-8Nb', 'Density (g/cm3)': '4.32', 'Specific heat capacity (J/kgK)': '700', 'Latent heat of fusion (kJ/kg)': '400', 'Latent heat of vaporization (kJ/kg)': '10327', 'Melting point (K)': '1764', 'Boiling point (K)': '3890'} | [5 empty] | Bal. | [10 empty] | <0.25 | [7 empty] | <0.1
table | 10.1016/j.addma.2018.10.046 | Thermo-physical properties of materials involved in this paper [32]. | CP-Ti | Density (g/cm3) | 8.30 | g/cm3 | {'percentage': 'wt. %', 'N': '<0.03', 'H': '<0.015', 'O': '<0.2'} | {'Material': 'In718', 'Density (g/cm3)': '8.30', 'Specific heat capacity (J/kgK)': '435', 'Latent heat of fusion (kJ/kg)': '210', 'Latent heat of vaporization (kJ/kg)': '6291', 'Melting point (K)': '1610', 'Boiling point (K)': '3187'} | [5 empty] | Bal. | [10 empty] | <0.25 | [7 empty] | <0.1
table | 10.1016/j.addma.2018.10.046 | Thermo-physical properties of materials involved in this paper [32]. | CP-Ti | Density (g/cm3) | 7.90 | g/cm3 | {'percentage': 'wt. %', 'N': '<0.03', 'H': '<0.015', 'O': '<0.2'} | {'Material': '316 L', 'Density (g/cm3)': '7.90', 'Specific heat capacity (J/kgK)': '445', 'Latent heat of fusion (kJ/kg)': '260', 'Latent heat of vaporization (kJ/kg)': '6259', 'Melting point (K)': '1723', 'Boiling point (K)': '3135'} | [5 empty] | Bal. | [10 empty] | <0.25 | [7 empty] | <0.1
table | 10.1016/j.addma.2018.10.046 | Thermo-physical properties of materials involved in this paper [32]. | CP-Ti | Density (g/cm3) | 2.67 | g/cm3 | {'percentage': 'wt. %', 'N': '<0.03', 'H': '<0.015', 'O': '<0.2'} | {'Material': 'AlSi10Mg', 'Density (g/cm3)': '2.67', 'Specific heat capacity (J/kgK)': '880', 'Latent heat of fusion (kJ/kg)': '425', 'Latent heat of vaporization (kJ/kg)': '10518', 'Melting point (K)': '888', 'Boiling point (K)': '2743'} | [5 empty] | Bal. | [10 empty] | <0.25 | [7 empty] | <0.1
table | 10.1016/j.addma.2018.10.046 | Thermo-physical properties of materials involved in this paper [32]. | CP-Ti | Density (g/cm3) | 7.94 | g/cm3 | {'percentage': 'wt. %', 'N': '<0.03', 'H': '<0.015', 'O': '<0.2'} | {'Material': 'CrMnFeCoNi', 'Density (g/cm3)': '7.94', 'Specific heat capacity (J/kgK)': '449', 'Latent heat of fusion (kJ/kg)': '292', 'Latent heat of vaporization (kJ/kg)': '5919', 'Melting point (K)': '1803', 'Boiling point (K)': '2918'} | [5 empty] | Bal. | [10 empty] | <0.25 | [7 empty] | <0.1
text | 10.1016/j.addma.2018.12.001 |  | IN718 | density | 8.1 | g/cm3
text | 10.1016/j.addma.2018.12.001 |  | Inconel~718 | density | 8.1 | g/cm3
| 10.1016/j.addma.2018.12.001 |  | Quantity (wt. %) |  |  |  | {'percentage': 'wt. %', 'Cu': '0.30'} |  |  | 1.00 | 0.50 |  | 52.5 | 0.90 | 19.0 |  |  |  | 3.05 |  | 5.20 | 0.35 | 0.35 |  | 16.85
| 10.1016/j.addma.2018.12.001 |  | Boiling point (K) |  |  |  | {'Cu': '2833'} |  |  | 2930 | 2793 |  | 3183 | 3558 | 2945 |  |  |  | 4883 |  | 5013 | 2333 | 3543 |  | 3133
| 10.1016/j.addma.2018.12.001 |  | Heat of vaporization (kJ/mol) |  |  |  | {'Cu': '304.8'} |  |  | 375.0 | 290.9 |  | 374.3 | 425.8 | 342.1 |  |  |  | 590.3 |  | 683.7 | 231.1 | 384.8 |  | 340.4
| 10.1016/j.addma.2018.12.017 |  | IN718 |  |  |  | {'percentage': 'wt %', 'Cu': '0.012'} |  |  | 0.039 | 0.47 |  | Bal. | 0.91 | 19.1 |  |  |  | 3.18 |  | 5.40 |  | 0.054 |  | 18.21 | [7 empty] | 0.045
| 10.1016/j.addma.2019.01.012 |  | Powder |  |  |  | {'percentage': 'wt.%'} |  |  |  | 0.688+- 0.008 |  | 53.5+- 0.7 | 0.95+- 0.01 | 19.7+- 0.2 |  |  |  | 3.11+- 0.02 |  | 5.06+- 0.05 |  |  |  | 16.4+- 0.2
| 10.1016/j.addma.2019.01.012 |  | As-built alloy |  |  |  | {'percentage': 'wt.%'} |  |  |  | 0.692+- 0.009 |  | 53.9+- 0.4 | 0.96+- 0.01 | 19.7+- 0.5 |  |  |  | 3.21+- 0.03 |  | 5.09+- 0.10 |  |  |  | 16.5+- 0.1
| 10.1016/j.addma.2019.01.012 |  | Elements |  |  |  | {'percentage': 'wt.%'} | [5 empty] | Co | Cu | W |  |  |  | P |  | Mn |  |  |  | Si
| 10.1016/j.addma.2019.01.012 |  | Powder |  |  |  | {'percentage': 'wt.%'} | [5 empty] | 0.32+- 0.1 | 0.0030+- 0.0006 | 0.16+- 0.05 |  |  |  | 0.005+- 0.001 |  | 0.014+- 0.003 |  |  |  | 0.044+- 0.009
| 10.1016/j.addma.2019.01.012 |  | As-built alloy |  |  |  | {'percentage': 'wt.%'} | [5 empty] | 0.32+- 0.1 | 0.0028+- 0.0006 | 0.19+- 0.05 |  |  |  | 0.004+- 0.001 |  | 0.013+- 0.003 |  |  |  | 0.038+- 0.008
| 10.1016/j.addma.2019.01.012 |  | Elements |  |  |  | {'percentage': 'wt.%'} | [5 empty] | B | H | S |  |  |  | N |  | C |  |  |  | O
| 10.1016/j.addma.2019.01.012 |  | Powder |  |  |  | {'percentage': 'wt.%'} | [5 empty] | 0.0018+- 0.0004 | 0.0009+- 0.0001 | 0.0026+- 0.0005 |  |  |  | 0.021+- 0.002 |  | 0.073+- 0.002 |  |  |  | 0.023+- 0.002
| 10.1016/j.addma.2019.01.012 |  | As-built alloy |  |  |  | {'percentage': 'wt.%'} | [5 empty] | 0.0014+- 0.0003 | 0.00019+- 0.00002 | 0.0023+- 0.0005 |  |  |  | 0.023+- 0.002 |  | 0.068+- 0.002 |  |  |  | 0.011+- 0.001
| 10.1016/j.addma.2019.03.019 |  | IN718 |  |  |  | {'percentage': 'wt%', 'S': '0.4'} |  |  | 1.0 | 0.2-0.8 |  | 50-55 | 0.7-1.2 | 17-21 |  |  |  | 2.8-3.3 |  | 4.8-5.5 | 0.4 |  |  | Bal | [7 empty] | 0.1
| 10.1016/j.addma.2019.03.019 |  | AISI1045 |  |  |  | {'percentage': 'wt%', 'S': '0.04'} |  |  | - | - |  | - | - | - |  |  |  | - |  | - | 0.8 |  |  | Bal | [7 empty] | 0.5
| 10.1016/j.addma.2019.100874 |  | Atomized CMSX-4 powder |  |  |  | {'': 'Atomized CMSX-4 powder', 'N': '9.16', 'DV/V': '0.14'} |  |  | 10.1 | 12.8 | 2.1 | bal. | 1.2 | 7.6 |  | 2.1 |  | 0.4 | 0.9 | [6 empty] | 0.03
| 10.1016/j.addma.2019.100874 |  | Temperature |  |  |  | {'': 'Phase', 'N': 'N', 'DV/V': 'DV/V'} |  |  | Co | Al | W | Ni | Ti | Cr |  | Ta |  | Mo | Re | [6 empty] | Hf
| 10.1016/j.addma.2019.100874 |  | 1140 degC |  |  |  | {'': 'g', 'N': '9.06', 'DV/V': '0.13'} |  |  | 13.5 | 10.2 | 2.7 | bal. | 0.8 | 10.5 |  | 1.2 |  | 0.6 | 1.3 | [6 empty] | 0.01
| 10.1016/j.addma.2019.100874 |  | 1140 degC |  |  |  | {'': "g '", 'N': '9.32', 'DV/V': '0.16'} |  |  | 4.3 | 17.2 | 1.1 | bal. | 1.9 | 2.7 |  | 3.6 |  | 0.1 | 0.2 | [6 empty] | 0.1
| 10.1016/j.addma.2019.100874 |  | 870 degC |  |  |  | {'': 'g', 'N': '8.79', 'DV/V': '0.10'} |  |  | 20.9 | 4.4 | 3.8 | bal. | 0.1 | 17.4 |  | 0.2 |  | 0.8 | 2.2 | [6 empty] | 0
| 10.1016/j.addma.2019.100874 |  | 870 degC |  |  |  | {'': "g '", 'N': '9.36', 'DV/V': '0.16'} |  |  | 4.6 | 17.1 | 1.1 | bal. | 1.8 | 2.5 |  | 3.1 |  | 0.2 | 0.1 | [6 empty] | 0.04
| 10.1016/j.addma.2019.100874 |  | 870 degC |  |  |  | {'': 's', 'N': '7.28', 'DV/V': '0.16'} |  |  | 20.3 | 0 | 18.7 | bal. | 0 | 23.5 |  | 0 |  | 1.8 | 25.2 | [6 empty] | 0
table | 10.1016/j.addma.2019.100881 | Crack density values in the rectangular area from the LSP line up to 200 microns below. | A = 80% | Crack density ( m m m m 2 ) | 0.28 | no mentioned |  | {'': 'A = 80%', 'Crack density ( m m m m 2 )': '0.12'} | ['n = 3']
table | 10.1016/j.addma.2019.100881 | Crack density values in the rectangular area from the LSP line up to 200 microns below. | B = 40% | Crack density ( m m m m 2 ) | 0.2 | no mentioned |  | {'': 'B = 40%', 'Crack density ( m m m m 2 )': '1.39'} | ['n = 3']
table | 10.1016/j.addma.2019.100881 | Crack density values in the rectangular area from the LSP line up to 200 microns below. | C = 2 x 80% | Crack density ( m m m m 2 ) | 0.23 | no mentioned |  | {'': 'C = 2 x 80%', 'Crack density ( m m m m 2 )': '0.48'} | ['n = 3']
table | 10.1016/j.addma.2019.100881 | Crack density values in the rectangular area from the LSP line up to 200 microns below. | AB | Crack density ( m m m m 2 ) | 2.16 | no mentioned |  | {'': 'AB', 'Crack density ( m m m m 2 )': '2.16'} | ['n = 3']
table | 10.1016/j.addma.2019.100881 | Crack density values in the rectangular area from the LSP line up to 200 microns below. | A = 80% | Crack density ( m m m m 2 ) | 0.41 | no mentioned |  | {'': 'A = 80%', 'Crack density ( m m m m 2 )': '0.12'} | ['n = 10']
table | 10.1016/j.addma.2019.100881 | Crack density values in the rectangular area from the LSP line up to 200 microns below. | B = 40% | Crack density ( m m m m 2 ) | 0.36 | no mentioned |  | {'': 'B = 40%', 'Crack density ( m m m m 2 )': '1.39'} | ['n = 10']
table | 10.1016/j.addma.2019.100881 | Crack density values in the rectangular area from the LSP line up to 200 microns below. | C = 2 x 80% | Crack density ( m m m m 2 ) | 0.66 | no mentioned |  | {'': 'C = 2 x 80%', 'Crack density ( m m m m 2 )': '0.48'} | ['n = 10']
table | 10.1016/j.addma.2019.100881 | Crack density values in the rectangular area from the LSP line up to 200 microns below. | AB | Crack density ( m m m m 2 ) | 2.16 | no mentioned |  | {'': 'AB', 'Crack density ( m m m m 2 )': '2.16'} | ['n = 10']
table | 10.1016/j.addma.2019.100881 | Crack density values in the rectangular area from the LSP line up to 200 microns below. | A = 80% | Crack density ( m m m m 2 ) | 0.12 | no mentioned |  | {'': 'A = 80%', 'Crack density ( m m m m 2 )': '0.12'} | ['n = 20']
table | 10.1016/j.addma.2019.100881 | Crack density values in the rectangular area from the LSP line up to 200 microns below. | B = 40% | Crack density ( m m m m 2 ) | 1.39 | no mentioned |  | {'': 'B = 40%', 'Crack density ( m m m m 2 )': '1.39'} | ['n = 20']
table | 10.1016/j.addma.2019.100881 | Crack density values in the rectangular area from the LSP line up to 200 microns below. | C = 2 x 80% | Crack density ( m m m m 2 ) | 0.48 | no mentioned |  | {'': 'C = 2 x 80%', 'Crack density ( m m m m 2 )': '0.48'} | ['n = 20']
table | 10.1016/j.addma.2019.100881 | Crack density values in the rectangular area from the LSP line up to 200 microns below. | AB | Crack density ( m m m m 2 ) | 2.16 | no mentioned |  | {'': 'AB', 'Crack density ( m m m m 2 )': '2.16'} | ['n = 20']
| 10.1016/j.addma.2019.100881 |  | B1 |  |  |  | {'percentage': 'wt.%'} |  |  | 9.4 | 5.6 | 9.6 | Bal. | 0.8 | 8.4 |  | 3.3 | 0.01 | 0.5 | [6 empty] | 0.009 | 1.4 | [5 empty] | 0.06
| 10.1016/j.addma.2019.100881 |  | B2 |  |  |  | {'percentage': 'wt.%'} |  |  | 9.2 | 5.7 | 9.9 | Bal | 0.7 | 8.6 |  | 3.1 | 0.017 | 0.5 | [6 empty] | 0.006 | 1.4 | [5 empty] | 0.06
| 10.1016/j.addma.2019.100932 |  | balance |  |  |  | {'percentage': 'wt.%'} |  |  | 1.0 max | 0.40 max |  | balance | 0.40 max | 20-23 |  |  |  | 8-10 |  | 3-4.15 | 0.50 max | 0.50 max |  | 5 | [7 empty] | 0.10 max
| 10.1016/j.addma.2019.100932 |  | balance |  |  |  | {'percentage': 'wt.%'} | [5 empty] | balance |  | 7-8.0 |  |  |  | 0.05 |  | 0.05 | 0.5 |  |  | 0.05 | [7 empty] | 0.05
| 10.1016/j.addma.2019.100977 |  | IN718 |  |  |  | {'percentage': 'wt.%', 'O': '0.020', 'N': '0.016'} |  |  | 0.027 | 0.42 |  | 53.13 | 0.89 | 19.07 |  |  |  | 3.06 |  | 5.11 |  |  |  | 18.23 | [7 empty] | 0.047
| 10.1016/j.addma.2019.100977 |  | IN718 |  |  |  | {'percentage': 'wt.%', 'O': '0.024', 'N': '0.023'} |  |  | 0.071 | 0.43 |  | 53.10 | 0.90 | 18.91 |  |  |  | 3.06 |  | 5.15 |  |  |  | 18.34 | [7 empty] | 0.030
| 10.1016/j.addma.2019.100998 |  | Inconel 625 |  |  |  | {'percentage': 'wt. %'} |  |  | 0.6 | 0.35 |  | Bal. |  | 20.08 |  |  |  | 8.27 |  | 3.12 |  |  |  | 3.49 | [5 empty] | - |  | 0.08
| 10.1016/j.addma.2019.100998 |  | NiCrAlY |  |  |  | {'percentage': 'wt. %'} |  |  | - | 9.34 |  | Bal. |  | 22.01 |  |  |  | - |  | - |  |  |  | - | [5 empty] | 1.165 |  | -
table | 10.1016/j.addma.2019.101031 | Material properties of IN738 used in stress analysis. | Weight % | Density (Kg/m3) | 7760 | Kg/m3 | {'percentage': 'Weight %'} |  |  |  | 3.45 | 2.6 | Bal. | 3.45 | 16.0 |  | 1.75 |  | 1.75 |  | 0.85
table | 10.1016/j.addma.2019.101031 | Material properties of IN738 used in stress analysis. | Weight % | Density (Kg/m3) | 7510 | Kg/m3 | {'percentage': 'Weight %'} |  |  |  | 3.45 | 2.6 | Bal. | 3.45 | 16.0 |  | 1.75 |  | 1.75 |  | 0.85
| 10.1016/j.addma.2019.101031 |  | Weight % |  |  |  | {'percentage': 'Weight %'} |  |  |  | 3.45 | 2.6 | Bal. | 3.45 | 16.0 |  | 1.75 |  | 1.75 |  | 0.85
| 10.1016/j.advengsoft.2010.12.002 |  | Inconel 718 |  |  |  | {'percentage': 'wt.%', 'Cb+Ta': '5.26'} |  |  | 0.3 | 0.44 |  | 53.8 | 0.94 | 18.2 |  |  |  | 2.96 |  |  | 0.064 | 0.09 |  | Balanced | [7 empty] | 0.028
text | 10.1016/j.anucene.2012.08.020 |  | Inconel 738 | density | 8.1771±0.0006 | g/cm3 | {'percentage': 'wt.%'} |  |  | 8.500 | 3.460 | 2.480 | 61.528 | 3.470 | 15.840 |  | 1.690 | 0.012 | 1.880 |  | 0.920 |  |  |  | 0.070 | 0.040 | [6 empty] | 0.110
| 10.1016/j.applthermaleng.2016.11.022 |  | GH536 |  |  |  | {'percentage': 'weight percent', 'P': '0.015', 'S': '0.01'} |  |  | 0.5-2.5 | 0.1 | 0.2-1 | Bal. |  | 20.5-23.5 |  |  | 0.005 | 8-10 |  |  | 1 | 1 |  | 17-20 | [7 empty] | 0.05-0.15
| 10.1016/j.apsusc.2004.02.030 |  | Percentage |  |  |  | {'percentage': 'wt.%'} |  |  | Balanced |  | 4.5 | 3.0 |  | 30.0 | [6 empty] | 2.0 | 2.0 |  | 3.0 | [7 empty] | 1.1
| 10.1016/j.apsusc.2005.04.038 |  | Substrate |  |  |  | {'percentage': 'wt.%'} |  |  | - |  | 8 | Bal. |  | 25 |  |  |  | - |  |  |  | 1.2 |  | 3.0 | [7 empty] | 0.4
| 10.1016/j.apsusc.2005.04.038 |  | Powder |  |  |  | {'percentage': 'wt.%'} |  |  | Bal. |  | - | 2.3 |  | 27 |  |  |  | 4.5 |  |  |  | 0.9 |  | - | [7 empty] | 0.3
| 10.1016/j.apsusc.2008.04.042 |  | Alloy Midhani grade (similar grade) |  |  |  | {'': '', 'A': 'Superfer 800H (Incoloy 800H)'} | [10 empty] | Superco 605 (KC20WN/L 605) | [14 empty] | Superni 75 (Nimonic 75)
| 10.1016/j.apsusc.2008.08.043 |  | C263 |  |  |  | {'O': '-', 'Cu': '0.20 max', 'S': '0.007 max'} |  |  | 20.0 | 0.45 |  | Balance | 2.15 | 20.0 |  |  | 0.001 max | 5.9 |  |  | 0.40 | 0.25 |  | 0.75 max | 0.02 max | [6 empty] | 0.03
| 10.1016/j.apsusc.2008.08.043 |  | C263 |  |  |  | {'O': '3.7', 'Cu': '0.0', 'S': '1.9'} |  |  | 18.4 | 0.3 |  | 46.7 | 2.0 | 19.8 |  |  | 0.0 | 5.4 |  |  | 0.8 | 0.2 |  | 0.6 | 0.3 | [6 empty] | -
| 10.1016/j.apsusc.2009.03.040 |  | Alloy Midhani Grade (similar grade) |  |  |  | {'': '', 'A': 'Superfer 800H (Incoloy 800H)'} | [10 empty] | Superco 605 (KC20WN/L 605) | [14 empty] | Superni 75 (Nimonic 75)
| 10.1016/j.apsusc.2009.07.092 |  | IN738LC |  |  |  | {'percentage': 'weight percent'} |  |  | 8.5 | 3.5 | 2.6 | 61.7 | 3.5 | 15.5 |  | 1.6 | 0.01 | 1.8 |  |  |  | 0.01 |  | 0.06 | 0.06 | [6 empty] | 0.1
| 10.1016/j.apsusc.2010.03.002 |  | PM 1000 |  |  |  | {'percentage': 'wt%', 'Y2O3': '0.6'} |  |  |  | 0.3 |  | Balance | 0.5 | 20 | [9 empty] | 3
| 10.1016/j.apsusc.2010.05.040 |  | C1 blades |  |  |  | {'percentage': 'at.%', '': 'C1 blades', 'O': 'C1 blades'} |  |  |  | C1 blades |  | C1 blades | C1 blades | C1 blades | [7 empty] | C1 blades
| 10.1016/j.apsusc.2010.05.040 |  | Pressure side |  |  |  | {'percentage': 'at.%', '': 'Top', 'O': 'Bal.'} |  |  |  | 1.5 |  | 2.6 | 0.2 | 1.2 | [7 empty] | 32.4
| 10.1016/j.apsusc.2010.05.040 |  | Pressure side |  |  |  | {'percentage': 'at.%', '': 'Middle', 'O': 'Bal.'} |  |  |  | 0.3 |  | 1.5 | 0.1 | 0.6 | [7 empty] | 36.1
| 10.1016/j.apsusc.2010.05.040 |  | Pressure side |  |  |  | {'percentage': 'at.%', '': 'Bottom', 'O': 'Bal.'} |  |  |  | 0.3 |  | 1.2 | 0.0 | 0.6 | [7 empty] | 37.2
| 10.1016/j.apsusc.2010.05.040 |  | Suction side |  |  |  | {'percentage': 'at.%', '': 'Top', 'O': 'Bal.'} |  |  |  | 4.6 |  | 6.0 | 0.3 | 2.3 | [7 empty] | 22.8
| 10.1016/j.apsusc.2010.05.040 |  | Suction side |  |  |  | {'percentage': 'at.%', '': 'Middle', 'O': 'Bal.'} |  |  |  | 4.0 |  | 5.0 | 1.0 | 2.1 | [7 empty] | 22.4
| 10.1016/j.apsusc.2010.05.040 |  | Suction side |  |  |  | {'percentage': 'at.%', '': 'Bottom', 'O': 'Bal.'} |  |  |  | 4.0 |  | 8.4 | 0.3 | 3.1 | [7 empty] | 22.0
| 10.1016/j.apsusc.2010.05.040 |  | C2 blades |  |  |  | {'percentage': 'at.%', '': 'C2 blades', 'O': 'C2 blades'} |  |  |  | C2 blades |  | C2 blades | C2 blades | C2 blades | [7 empty] | C2 blades
| 10.1016/j.apsusc.2010.05.040 |  | Pressure side |  |  |  | {'percentage': 'at.%', '': 'Top', 'O': 'Bal.'} |  |  |  | 8.5 |  | 6.4 | 0.8 | 5.9 | [7 empty] | 16.5
| 10.1016/j.apsusc.2010.05.040 |  | Pressure side |  |  |  | {'percentage': 'at.%', '': 'Middle', 'O': 'Bal.'} |  |  |  | 7.9 |  | 7.8 | 0.6 | 5.2 | [7 empty] | 18.1
| 10.1016/j.apsusc.2010.05.040 |  | Pressure side |  |  |  | {'percentage': 'at.%', '': 'Bottom', 'O': 'Bal.'} |  |  |  | 1.9 |  | 2.7 | 0.2 | 1.2 | [7 empty] | 29.8
| 10.1016/j.apsusc.2010.05.040 |  | Suction side |  |  |  | {'percentage': 'at.%', '': 'Top', 'O': 'Bal.'} |  |  |  | 6.1 |  | 6.2 | 0.7 | 5.0 | [7 empty] | 19.5
| 10.1016/j.apsusc.2010.05.040 |  | Suction side |  |  |  | {'percentage': 'at.%', '': 'Middle', 'O': 'Bal.'} |  |  |  | 2.9 |  | 3.8 | 0.5 | 2.3 | [7 empty] | 25.6
| 10.1016/j.apsusc.2010.05.040 |  | Suction side |  |  |  | {'percentage': 'at.%', '': 'Bottom', 'O': 'Bal.'} |  |  |  | 8.2 |  | 10.0 | 0.4 | 3.6 | [7 empty] | 19.6
| 10.1016/j.apsusc.2010.05.098 |  | 800 |  |  |  | {'percentage': 'at%'} |  |  | 1.02 | 1.01 | 1.16 | 10.10 | 19.80 | 65.70 |  |  |  | 0.06 |  | 1.16
| 10.1016/j.apsusc.2010.05.098 |  | 900 |  |  |  | {'percentage': 'at%'} |  |  | 1.71 | 0.89 | 0.00 | 5.25 | 26.34 | 64.81 |  |  |  | 0.00 |  | 1.89
| 10.1016/j.apsusc.2010.05.098 |  | 1000 |  |  |  | {'percentage': 'at%'} |  |  | 0.58 | 0.87 | 0.49 | 4.50 | 44.43 | 46.77 |  |  |  | 0.00 |  | 2.35
| 10.1016/j.apsusc.2010.12.097 |  | Content (wt%) |  |  |  | {'percentage': 'wt%', 'Element': 'Content (wt%)'} |  |  | 20 | 9.5 |  | Balance |  | 20 | [15 empty] | 0.8
| 10.1016/j.apsusc.2011.02.067 |  | Inconel 625 |  |  |  | {'percentage': 'wt.%', 'Elements': 'Inconel 625', 'Cu': '0.03', 'S': '0.01'} |  |  |  | 0.17 |  | Balance | 0.23 | 22.0 |  |  |  | 8.8 |  | 4.2 | 0.12 | 0.25 |  | 1.9 | [7 empty] | 0.03
| 10.1016/j.apsusc.2011.06.005 |  | 800 |  |  |  | {'percentage': 'at%'} |  |  | 1.02 | 1.01 | 1.16 | 10.10 | 19.80 | 65.70 |  |  |  | 0.06 |  | 1.16
| 10.1016/j.apsusc.2011.06.005 |  | 1100 |  |  |  | {'percentage': 'at%'} |  |  | 11.72 | 2.876 | 0.00 | 34.73 | 4.07 | 44.62 |  |  |  | 0.00 |  | 1.99
| 10.1016/j.apsusc.2011.06.120 |  | GH3128 |  |  |  | {'percentage': 'wt%', 'Ce': '0.05'} |  |  |  | 0.80 | 8.70 | Bal. | 0.40 | 20.55 |  |  | 0.005 | 8.26 | [5 empty] | 0.60 | 0.08 | [6 empty] | 0.04
| 10.1016/j.apsusc.2012.01.069 |  | Wt.% |  |  |  | {'percentage': 'wt.%', 'Composition': 'Wt.%'} |  |  | 9.5-10.5 | 4.8-5.4 | 6.5-7.5 | Balance | 0.7-1.2 | 8.4-9.4 |  | 3.5-4.1 |  | 1.5-2.5 |  |  |  | <=0.15 |  |  |  | 1.2-108
| 10.1016/j.apsusc.2012.07.064 |  | K424 |  |  |  | {'percentage': 'wt.%'} |  |  | 12.0-15.0 | 5.0-5.7 | 1.0-1.8 | Balance | 4.2-4.7 | 8.5-10.5 |  |  |  | 2.7-3.4 |  | 0.5-1.0 |  |  |  | <=2.0 | [7 empty] | 0.14-0.20
| 10.1016/j.apsusc.2012.10.002 |  | Superni-718 |  |  |  | {'percentage': 'wt%', 'P': '0.005', 'S': '0.007'} |  |  | 0.01 | 0.53 |  | Bal | 0.96 | 17.6 |  |  |  | 3.23 |  | 4.91 | 0.02 | 0.03 |  | 19.8 | [7 empty] | 0.02
| 10.1016/j.apsusc.2012.12.012 |  | Ni+CrAlYSiN |  |  |  | {'percentage': 'wt.%', 'N': '6.15'} |  |  |  | 7.74 |  | 65.59 |  | 20.53
| 10.1016/j.apsusc.2012.12.012 |  | NiCrAlYSi |  |  |  | {'percentage': 'wt.%', 'N': ''} |  |  |  | 8.37 |  | 70.29 |  | 21.34
table | 10.1016/j.apsusc.2012.12.065 | Crystallite size of CeO2 calculated using the Debye-Scherrer relation from the (111) reflections of the XRD patterns. Comparison with the particle size determined using the spatial model for the CeO intense vibration mode of the Raman spectra [21,22]. | wt.% | Vacancies density (1021 cm-3) | 6.2 | no mentioned | {'percentage': 'wt.%', '': 'wt.%'} |  |  | 8 | 6 | 5 | Balance |  | 7 |  | 7 |  | 2 | 3
table | 10.1016/j.apsusc.2012.12.065 | Crystallite size of CeO2 calculated using the Debye-Scherrer relation from the (111) reflections of the XRD patterns. Comparison with the particle size determined using the spatial model for the CeO intense vibration mode of the Raman spectra [21,22]. | wt.% | Vacancies density (1021 cm-3) | 8.3 | no mentioned | {'percentage': 'wt.%', '': 'wt.%'} |  |  | 8 | 6 | 5 | Balance |  | 7 |  | 7 |  | 2 | 3
table | 10.1016/j.apsusc.2012.12.065 | Crystallite size of CeO2 calculated using the Debye-Scherrer relation from the (111) reflections of the XRD patterns. Comparison with the particle size determined using the spatial model for the CeO intense vibration mode of the Raman spectra [21,22]. | wt.% | Vacancies density (1021 cm-3) | 10.4 | no mentioned | {'percentage': 'wt.%', '': 'wt.%'} |  |  | 8 | 6 | 5 | Balance |  | 7 |  | 7 |  | 2 | 3
table | 10.1016/j.apsusc.2012.12.065 | Crystallite size of CeO2 calculated using the Debye-Scherrer relation from the (111) reflections of the XRD patterns. Comparison with the particle size determined using the spatial model for the CeO intense vibration mode of the Raman spectra [21,22]. | wt.% | Vacancies density (1021 cm-3) | 12.1 | no mentioned | {'percentage': 'wt.%', '': 'wt.%'} |  |  | 8 | 6 | 5 | Balance |  | 7 |  | 7 |  | 2 | 3
| 10.1016/j.apsusc.2012.12.065 |  | wt.% |  |  |  | {'percentage': 'wt.%', '': 'wt.%'} |  |  | 8 | 6 | 5 | Balance |  | 7 |  | 7 |  | 2 | 3
| 10.1016/j.apsusc.2013.01.165 |  | K38G |  |  |  | {'percentage': 'wt%', 'P': '<0.01'} |  |  | 8.5 | 4.0 | 2.0 | Balance | 3.8 | 16.0 |  | 1.7 | 0.01 | 1.7 |  | 0.7 | [11 empty] | 0.17
| 10.1016/j.apsusc.2013.01.189 |  | NiAlHf coating |  |  |  | {'percentage': 'wt. %', '': 'g'} |  |  |  | 13.26 |  | 83.57 |  |  |  | 0.16 |  | 2.75 | 0.26 |  |  | -
| 10.1016/j.apsusc.2013.01.189 |  | 1at.%Si NiAlHf coating |  |  |  | {'percentage': 'at.%', '': "g'"} |  |  |  | 22.96 |  | 75.07 |  |  |  | 0.10 |  | 1.31 | 0.24 |  |  | 0.32
| 10.1016/j.apsusc.2013.01.189 |  | 1at.%Si NiAlHf coating |  |  |  | {'percentage': 'at.%', '': 'b'} |  |  |  | 31.92 |  | 67.73 |  |  |  | - |  | 0.35 | - |  |  | -
| 10.1016/j.apsusc.2013.01.189 |  | 2at.%Si NiAlHf coating |  |  |  | {'percentage': 'at.%', '': "g'"} |  |  |  | 22.40 |  | 75.60 |  |  |  | 0.12 |  | 0.80 | 0.19 |  |  | 0.89
| 10.1016/j.apsusc.2013.01.189 |  | 2at.%Si NiAlHf coating |  |  |  | {'percentage': 'at.%', '': 'b'} |  |  |  | 31.94 |  | 67.47 |  |  |  | - |  | 0.29 | - |  |  | 0.30
| 10.1016/j.apsusc.2013.02.136 |  | K403 |  |  |  | {'percentage': 'wt.%'} |  |  | 4.5~ | 5.3~ | 4.8~ | Bal. | 2.3~ | 10.0~ |  |  | 0.012~ | 3.8~ | [5 empty] | <=2.0 | [7 empty] | 0.11~
| 10.1016/j.apsusc.2013.02.136 |  | K403 |  |  |  | {'percentage': 'wt.%'} |  |  | 6.0 | 5.9 | 5.5 |  | 2.9 | 12.0 |  |  | 0.022 | 4.5 | [13 empty] | 0.18
| 10.1016/j.apsusc.2013.06.153 |  | Mean value |  |  |  | {'percentage': 'wt. %'} |  |  | 21.99 |  |  | 20.97 |  | 28.89 | [5 empty] | 2.21 | 0.99 | 1.63 |  | 23.18 | [7 empty] | 0.14
| 10.1016/j.apsusc.2013.06.153 |  | Standard deviation |  |  |  | {'percentage': 'wt. %'} |  |  | 0.283 |  |  | 0.037 |  | 0.276 | [5 empty] | 0.045 | 0.038 | 0.024 |  | 0.108 | [7 empty] | 0.004
| 10.1016/j.apsusc.2013.07.167 |  | Inconel 600-alloy |  |  |  | {'percentage': 'wt%', 'S': '<0.001', 'Cu': '0.04'} |  |  |  | 0.06 |  | 75.1 |  | 15.72 | [6 empty] | 0.16 | 0.18 |  | 8.63 | [7 empty] | 0.078
| 10.1016/j.apsusc.2013.11.111 |  | FGH95 |  |  |  | {'percentage': 'wt%'} |  |  | 8.00 | 3.48 | 3.40 | Bal | 2.55 | 12.98 |  |  |  | 3.40 |  | 3.50 | [11 empty] | 0.060
| 10.1016/j.apsusc.2014.10.106 |  | SC |  |  |  | {'percentage': 'wt.%'} |  |  | 7.5 | 6.2 | 5.0 | Bal |  | 7.5 |  | 6.5 | 0.004 | 1.5 | 3.0 | [6 empty] | 0.15 |  |  |  | 0.01 |  | 0.05
| 10.1016/j.apsusc.2014.11.076 |  | IC211 |  |  |  | {'percentage': 'at.%'} |  |  |  | 15~18 |  | Bal. |  | 1.5~3 |  | 0.8~1 |  | 5~8 | 0.2~0.6 | [10 empty] | 0.003
| 10.1016/j.apsusc.2014.11.101 |  | None |  |  |  | {'percentage': 'at.%'} |  |  | 7.8 | 10.3 | 2.0 | Bal |  | 7.5 |  | 2.0 |  | 1.0 | 1.0
| 10.1016/j.apsusc.2015.02.068 |  | Content |  |  |  | {'Cu': '0.26', 'Pb': '0.03', 'Zn': '<0.01', 'Cd': '<0.01'} |  |  | 0.16 | [11 empty] | <0.005 |  |  | 0.07 | [6 empty] | <0.005
| 10.1016/j.apsusc.2015.02.068 |  | Element |  |  |  | {'Cu': 'Al', 'Pb': 'S', 'Zn': 'As', 'Cd': 'Ni'} |  |  | Sb | [11 empty] | P |  |  | Sn | [6 empty] | Bi
| 10.1016/j.apsusc.2015.02.068 |  | Content |  |  |  | {'Cu': '0.02', 'Pb': '0.40', 'Zn': '<0.001', 'Cd': 'Bal.'} |  |  | <0.01 | [11 empty] | <0.005 |  |  | 0.04 | [6 empty] | <0.005
| 10.1016/j.apsusc.2015.03.157 |  | N5 |  |  |  | {'percentage': 'wt%'} |  |  | 7.5 | 6.2 | 5.0 | Bal. |  | 7.0 |  | 6.5 |  | 1.5 | 3.0
| 10.1016/j.apsusc.2015.03.157 |  | N5 |  |  |  | {'percentage': 'wt%'} |  |  | 8.3 | 5.9 | 5.0 | Bal. |  | 7.3 |  | 6.4 |  | 1.5 | 2.4
| 10.1016/j.apsusc.2015.03.157 |  | N5 |  |  |  | {'percentage': 'wt%'} |  |  | 8.4 | 5.3 | 5.0 | Bal. |  | 7.4 |  | 6.5 |  | 1.7 | 2.1
| 10.1016/j.apsusc.2015.10.176 |  | Ni30Cr |  |  |  | {'': '(Ni, Cr)ss'} | [5 empty] | 68.6wt.% |  | 31.4wt.%
| 10.1016/j.apsusc.2015.10.176 |  | Ni30Cr |  |  |  | {'': '(Ni, Cr)ss'} | [5 empty] | 65.9at.% |  | 34.1at.%
| 10.1016/j.apsusc.2015.10.176 |  | Ni8Al28Cr |  |  |  | {'': '(Ni, Al, Cr)ss'} |  |  |  | 6.0wt.% |  | 61.9wt.% |  | 32.1wt.%
| 10.1016/j.apsusc.2015.10.176 |  | Ni8Al28Cr |  |  |  | {'': '(Ni, Al, Cr)ss'} |  |  |  | 11.7at.% |  | 55.7at.% |  | 32.6at.%
| 10.1016/j.apsusc.2015.10.176 |  | b-NiAl |  |  |  | {'': '72.2wt.%'} |  |  |  | 7.2wt.% |  | 20.6wt.%
| 10.1016/j.apsusc.2015.10.176 |  | b-NiAl |  |  |  | {'': '57.7at.%'} |  |  |  | 6.5at.% |  | 35.8at.%
| 10.1016/j.apsusc.2015.12.198 |  | 40Cr |  |  |  | {'percentage': 'wt%', 'P': '<=0.03', 'S': '<=0.03', 'Cu': '<=0.03'} | [5 empty] | <=0.025 |  | 0.8-1.1 | [6 empty] | 0.5-0.8 | 0.17-0.37 | [9 empty] | 0.37-0.45
| 10.1016/j.apsusc.2016.01.088 |  | N5 |  |  |  | {'percentage': 'wt%'} |  |  | 7.5 | 6.2 | 5.0 | Bal. |  | 7.0 |  | 6.5 | 0.004 | 1.5 | 3.0 | [10 empty] | 0.01 |  | 0.05
| 10.1016/j.apsusc.2016.02.162 |  | Inconel 738 |  |  |  | {'percentage': 'wt. %'} |  |  | 8-9 | 3.2-3.7 | 2.4-2.8 | Bal. | 3- 3.5 | 15.5-16.5 |  | 1.5-2 | 0.01-0.02 | 1.5-2.0 |  | 0.91 |  |  |  | 0.087 | 0.033 | [6 empty] | 0.1-0.12
| 10.1016/j.apsusc.2016.03.181 |  | Inconel 617 |  |  |  | {'percentage': 'wt%'} |  |  | 12.5 | 1 | - | 54 | - | 22 |  | - |  | 9 | [6 empty] | - | [6 empty] | 0.07
| 10.1016/j.apsusc.2016.03.181 |  | Inconel 617 |  |  |  | {'percentage': 'wt%'} |  |  | 8.5 | 3.4 | 2.6 | 61 | 3.4 | 16 |  | 1.75 |  | 1.75 | [6 empty] | 0.1 | [6 empty] | 0.17
| 10.1016/j.apsusc.2016.05.143 |  | Alloy-1 |  |  |  | {'percentage': 'wt%', 'Y2O3': '0.0'} |  |  |  | 5.0 |  | Bal. |  | 20.0
| 10.1016/j.apsusc.2016.05.143 |  | Alloy-2 |  |  |  | {'percentage': 'wt%', 'Y2O3': '0.2'} |  |  |  | 5.0 |  | Bal. |  | 20.0
| 10.1016/j.apsusc.2016.05.143 |  | Alloy-3 |  |  |  | {'percentage': 'wt%', 'Y2O3': '0.4'} |  |  |  | 5.0 |  | Bal. |  | 20.0
| 10.1016/j.apsusc.2016.05.143 |  | Alloy-4 |  |  |  | {'percentage': 'wt%', 'Y2O3': '0.6'} |  |  |  | 5.0 |  | Bal. |  | 20.0
| 10.1016/j.apsusc.2016.05.143 |  | Alloy-5 |  |  |  | {'percentage': 'wt%', 'Y2O3': '0.8'} |  |  |  | 5.0 |  | Bal. |  | 20.0
| 10.1016/j.apsusc.2016.05.143 |  | Alloy-6 |  |  |  | {'percentage': 'wt%', 'Y2O3': '1.0'} |  |  |  | 5.0 |  | Bal. |  | 20.0
| 10.1016/j.apsusc.2016.05.143 |  | Alloy-7 |  |  |  | {'percentage': 'wt%', 'Y2O3': '3.0'} |  |  |  | 5.0 |  | Bal. |  | 20.0
| 10.1016/j.apsusc.2016.05.143 |  | Alloy-8 |  |  |  | {'percentage': 'wt%', 'Y2O3': '5.0'} |  |  |  | 5.0 |  | Bal. |  | 20.0
| 10.1016/j.apsusc.2017.03.116 |  | DD6 |  |  |  | {'percentage': 'fraction/%'} |  |  | 9.0 | 5.7 | 8.0 | surplus |  | 4.0 |  |  |  | 2.0 | [13 empty] | 0.015
| 10.1016/j.apsusc.2017.03.116 |  | DD6 | [6 empty] | Nb | Hf | B | Re |  | Ta |  |  |  | Si | [13 empty] | Ti
| 10.1016/j.apsusc.2017.03.116 |  | DD6 |  |  |  | {'percentage': 'fraction/%'} |  |  | 1.0 | 1.0 | <=0.02 | 2.2 |  | 7.0 |  |  |  | <=0.20 | [13 empty] | <=0.10
| 10.1016/j.apsusc.2018.01.226 |  | DD6 |  |  |  | {'percentage': 'fraction/%'} |  |  | 9.0 | 5.7 | 8.0 | Surplus |  | 4.0 |  |  |  | 2.0 | [13 empty] | 0.015
| 10.1016/j.apsusc.2018.01.226 |  | DD6 | [6 empty] | Nb | Hf | B | Re |  | Ta |  |  |  | Si | [13 empty] | Ti
| 10.1016/j.apsusc.2018.01.226 |  | DD6 |  |  |  | {'percentage': 'fraction/%'} |  |  | 1.0 | 1.0 | <=0.02 | 2.2 |  | 7.0 |  |  |  | <=0.20 | [13 empty] | <=0.10
| 10.1016/j.apsusc.2018.03.137 |  | b-(Ni,Pt,Pd)Al |  |  |  | {'percentage': 'at%', 'Pd': '7.7', 'Pt': '4.1'} |  |  | 2.4 | 52.8 |  | 30.9 |  | 2.2
| 10.1016/j.apsusc.2018.03.137 |  | b-(Ni,Pt)Al |  |  |  | {'percentage': 'at%', 'Pd': '', 'Pt': '4.6'} |  |  | 3.4 | 54.5 |  | 36.3 |  | 1.2
| 10.1016/j.apsusc.2018.03.137 |  | PtAl2 |  |  |  | {'percentage': 'at%', 'Pd': '', 'Pt': '32.2'} |  |  | 1.6 | 46.5 |  | 12.0 |  | 7.8
| 10.1016/j.apsusc.2018.08.111 |  | Inconel 718 |  |  |  | {'percentage': 'wt.%', 'Cu': '0.3'} |  |  | 1.0 | 0.2-3.8 |  | 50-55 | 0.65-1.15 | 17-21 |  | - |  | 2.8-3.3 |  | 4.75-5.5 | 0.35 | 0.35 |  | Bal. | [5 empty] | -
| 10.1016/j.apsusc.2018.08.111 |  | Amdry 997 |  |  |  | {'percentage': 'wt.%', 'Cu': '-'} |  |  | 23 | 8.5 |  | Bal. | - | 20 |  | 4 |  | - |  | - | - | - |  | - | [5 empty] | 0.6
| 10.1016/j.apsusc.2018.12.187 |  | Inconel 718 |  |  |  | {'percentage': 'wt.%', 'S': '0.01', 'Nb&Ta': '4.96'} |  |  | 0.22 | 0.52 |  | Ba. | 1.01 | 18.3 |  |  | 0.03 | 3.04 |  |  | 0.23 | 0.04 |  | 18.5 | ~ | [6 empty] | 0.05
| 10.1016/j.apsusc.2018.12.187 |  | Inconel 718 |  |  |  | {'percentage': 'wt.%', 'S': '0.01', 'Nb&Ta': '0.29'} |  |  | 0.04 | 1.25 |  | Ba. | 0.19 | 9.10 |  |  | 2.34 | 0.77 |  |  | ~ | 3.41 |  | 2.72 | 0.02 | [6 empty] | 0.03
| 10.1016/j.apsusc.2019.04.070 |  | BNi-2 |  |  |  | {'percentage': 'wt%', 'S': '0.01', 'Nb&Ta': '4.96', 'P': '~'} | [5 empty] | Ba. |  |  |  |  | 0.03 |  |  |  | 0.23 | 0.04 |  | 18.5 | ~ | [6 empty] | 0.05
| 10.1016/j.apsusc.2019.04.070 |  | BNi-2 |  |  |  | {'percentage': 'wt%', 'S': '0.01', 'Nb&Ta': '~', 'P': '0.02'} | [5 empty] | Ba. |  |  |  |  | 3.02 |  |  |  | ~ | 4.4 |  | 2.99 | 0.01 | [6 empty] | 0.01
| 10.1016/j.apsusc.2019.05.334 |  | As-received powder |  |  |  | {'percentage': 'wt%', 'O': '-'} |  |  | 22.37 +- 0.2 | 8.47 +- 0.1 |  | 42.04 +- 0.3 |  | 21.23 +- 0.2 |  | 4.93 +- 0.2 | [13 empty] | 0.95 +- 0.4
| 10.1016/j.apsusc.2019.05.334 |  | As-sprayed coating |  |  |  | {'percentage': 'wt%', 'O': '-'} |  |  | 18.48 +- 0.1 | 9.57 +- 0.1 |  | 45.92 +- 0.2 |  | 21.20 +- 0.1 |  | 3.95 +- 0.3 | [13 empty] | 0.88 +- 0.1
| 10.1016/j.apsusc.2019.05.334 |  | Post-oxidized coating |  |  |  | {'percentage': 'wt%', 'O': '36.43 +- 0.2'} |  |  | 5.47 +- 0.1 | 40.74 +- 0.2 |  | 9.28 +- 0.1 |  | 7.64 +- 0.1 |  | 0.23 +- 0.3 | [13 empty] | 0.21 +- 0.1
| 10.1016/j.apsusc.2019.143774 |  | Mass fraction wt% |  |  |  | {'percentage': 'wt%', 'O': '25.58', 'Na': '0.67', 'Gd': '5.14', 'Dy': '4.19', 'Yb': '4.3'} | [16 empty] | 7.95 |  | 49.06 |  |  |  |  | 3.12
| 10.1016/j.apsusc.2019.143774 |  | Atomic percent % |  |  |  | {'percentage': 'Atomic percent', 'O': '65.52', 'Na': '1.19', 'Gd': '1.34', 'Dy': '1.06', 'Yb': '1.02'} | [16 empty] | 6.4 |  | 22.04 |  |  |  |  | 1.44
| 10.1016/j.apsusc.2019.144477 |  | MoSi2 | [7 empty] | 0.26 | -- |  | 0.41 | 0.02 |  |  | 5.26 | 29.50 |  | 0.01 |  | 64.43 |  |  |  | 0.04 |  |  |  | 0.07
| 10.1016/j.apsusc.2019.144477 |  | WSi2 | [7 empty] | -- | 32.35 |  | 0.14 | 0.12 |  |  | -- | 0.23 |  | 0.09 |  | 67.03 |  |  |  | 0.04 |  |  |  | --
| 10.1016/j.apsusc.2020.145423 |  | Inconel 718 |  |  |  | {'percentage': 'wt.%', 'Cu': '0.3', 'P': '0.015', 'S': '0.015'} |  |  |  | 0.3 |  | 55.53 | 1.15 | 19.6 |  |  | 0.006 | 3.1 |  | 5.3 | 0.35 | 0.25 |  | Bal | [7 empty] | 0.08
| 10.1016/j.apsusc.2020.145936 |  | BNi-2 |  |  |  | {'percentage': 'wt.%'} |  |  | -- | -- | -- | Bal. | -- | 13-15 |  | -- | 2.75-3.5 | -- |  |  |  | 4.0-5.0 |  | 4.0-5.0
| 10.1016/j.apsusc.2020.145936 |  | DD407 |  |  |  | {'percentage': 'wt.%'} |  |  | 5.50 | 6.00 | 5.00 | 67.75 | 2.00 | 8.00 |  | 3.50 | -- | 2.25 |  |  |  | -- |  | --
| 10.1016/j.apt.2018.05.001 |  | Designed Cu-Ag-Zr alloy |  |  |  | {'percentage': 'wt.%', 'Cu': 'Bal.', 'Ag': '2.8-3.2', 'Bi': '<=0.001', 'Sb': '<=0.002', 'P': '<=0.002', 'As': '<=0.002', 'Sn': '<=0.002', 'Pb': '<=0.003', 'Zn': '<=0.003', 'S': '<=0.004', 'O': '<=0.003'} | [5 empty] | <=0.002 | [11 empty] | <=0.004 | 0.4-0.6
| 10.1016/j.apt.2018.05.001 |  | Prealloyed powder |  |  |  | {'percentage': 'wt.%', 'Cu': 'Bal.', 'Ag': '3.02', 'Bi': '<0.0005', 'Sb': '<0.001', 'P': '<0.001', 'As': '<0.001', 'Sn': '<0.001', 'Pb': '<0.001', 'Zn': '<0.001', 'S': '<0.001', 'O': '0.0140'} | [5 empty] | 0.0012 | [11 empty] | 0.0014 | 0.53
| 10.1016/j.apt.2018.05.001 |  | HIPed alloy without hydrogen reduction |  |  |  | {'percentage': 'wt.%', 'Cu': 'Bal.', 'Ag': '2.94', 'Bi': '<0.0005', 'Sb': '<0.001', 'P': '<0.001', 'As': '<0.001', 'Sn': '<0.001', 'Pb': '<0.001', 'Zn': '<0.001', 'S': '<0.001', 'O': '0.0149'} | [5 empty] | 0.0018 | [11 empty] | 0.0020 | 0.44
| 10.1016/j.apt.2018.05.001 |  | HIPed alloy after hydrogen reduction of 0.5 h |  |  |  | {'percentage': 'wt.%', 'Cu': 'Bal.', 'Ag': '3.01', 'Bi': '<0.0005', 'Sb': '<0.001', 'P': '<0.001', 'As': '<0.001', 'Sn': '<0.001', 'Pb': '<0.001', 'Zn': '<0.001', 'S': '<0.001', 'O': '0.0084'} | [5 empty] | 0.0016 | [11 empty] | 0.0018 | 0.48
| 10.1016/j.apt.2018.05.001 |  | HIPed alloy after hydrogen reduction of 1 h |  |  |  | {'percentage': 'wt.%', 'Cu': 'Bal.', 'Ag': '3.01', 'Bi': '<0.0005', 'Sb': '<0.001', 'P': '<0.001', 'As': '<0.001', 'Sn': '<0.001', 'Pb': '<0.001', 'Zn': '<0.001', 'S': '<0.001', 'O': '0.0028'} | [5 empty] | 0.0015 | [11 empty] | 0.0015 | 0.44
| 10.1016/j.apt.2018.05.001 |  | GB/T 5231-2012 specification for oxygen-free copper |  |  |  | {'percentage': 'wt.%', 'Cu': '-', 'Ag': '-', 'Bi': '-', 'Sb': '-', 'P': '-', 'As': '-', 'Sn': '-', 'Pb': '-', 'Zn': '-', 'S': '-', 'O': '<=0.0030'} | [5 empty] | - | [11 empty] | - | -
| 10.1016/j.apt.2018.05.001 |  | ASTM specification for oxygen-free copper |  |  |  | {'percentage': 'wt.%', 'Cu': '-', 'Ag': '-', 'Bi': '-', 'Sb': '-', 'P': '-', 'As': '-', 'Sn': '-', 'Pb': '-', 'Zn': '-', 'S': '-', 'O': '<=0.0010'} | [5 empty] | - | [11 empty] | - | -
| 10.1016/j.apt.2018.06.012 |  | K418 |  |  |  | {'percentage': 'wt.%'} |  |  |  | 6.2 |  | 74.544 | 0.7 | 12 |  |  |  | 4.5 |  | 2 | [11 empty] | 0.056
| 10.1016/j.ast.2018.09.011 |  | IC10 |  |  |  | {'percentage': 'fraction/%'} |  |  | 11.50~12.50 |  | 4.70~5.20 |  |  | 6.50~7.50 |  |  |  | 1.00~2.00 | [13 empty] | 0.07~0.12
| 10.1016/j.ast.2018.09.011 |  | IC10 | [6 empty] | Hf |  | Al |  |  | B |  |  |  | Ni | [13 empty] | Ta
| 10.1016/j.ast.2018.09.011 |  | IC10 |  |  |  | {'percentage': 'fraction/%'} |  |  | 1.00~2.00 |  | 5.60~6.20 |  |  | 0.01~0.02 |  |  |  | Bal. | [13 empty] | 6.50~7.50
| 10.1016/j.biomaterials.2004.09.058 |  | PM 2000 |  |  |  | {'percentage': 'wt%', 'Y2O3': '0.50'} |  |  |  | 5.59 |  |  | 0.51 | 20.01 | [9 empty] | Bal.
| 10.1016/j.biomaterials.2004.09.058 |  | PM 2000 |  |  |  | {'percentage': 'wt%', 'Y2O3': ''} | [5 empty] | 13.9 |  | 17.7 |  |  |  | 2.8 |  |  | 1.82 |  |  | Bal.
| 10.1016/j.biomaterials.2004.09.058 |  | PM 2000 |  |  |  | {'percentage': 'wt%', 'Y2O3': ''} |  |  | Bal. |  |  | 0.35 |  | 27.5 |  |  |  | 5.5 |  |  | 0.68 |  |  | 0.22
| 10.1016/j.biomaterials.2004.09.058 |  | PM 2000 |  |  |  | {'percentage': 'wt%', 'Y2O3': ''} |  |  |  | 5.96 |  |  | Bal. | [9 empty] | 4
| 10.1016/j.bsecv.2016.01.001 |  | Inconel 625 powder |  |  |  | {'percentage': 'Weight percent', 'Others': '<2'} | [5 empty] | 58-63 |  | 20-23 |  |  |  | 8-10 |  | 3-5 |  |  |  | <=5
| 10.1016/j.bsecv.2016.01.001 |  | Inconel 600 bulk |  |  |  | {'percentage': 'Weight percent', 'Others': '<2'} | [5 empty] | 72-78 |  | 14-17 |  |  |  | - |  | - |  |  |  | 6-10
text | 10.1016/j.calphad.2003.12.002 |  | alloy | density | 8.9 | g/cm3
| 10.1016/j.calphad.2003.12.002 |  | NiA |  |  |  | {'percentage': 'wt%'} |  |  | - |  |  | Bal |  | 30 |  | - | [15 empty] | 0.2
| 10.1016/j.calphad.2003.12.002 |  | CoA |  |  |  | {'percentage': 'wt%'} |  |  | Bal |  |  | 8.5 |  | 30 |  | 6 | [15 empty] | 0.4
| 10.1016/j.calphad.2003.12.002 |  | CoB |  |  |  | {'percentage': 'wt%'} |  |  | Bal |  |  | 8.5 |  | 30 |  | 6 | [15 empty] | 1.0
| 10.1016/j.calphad.2003.12.003 |  | Alloy 1 |  |  |  | {'percentage': 'wt%', 'Ni (wt%)': '8.7', 'Cr (wt%)': '28.4', 'C (wt%)': '0.37', 'Ta (wt%)': '5.8'} |  |  | Bal.
| 10.1016/j.calphad.2003.12.003 |  | Alloy 2 |  |  |  | {'percentage': 'wt%', 'Ni (wt%)': '8.7', 'Cr (wt%)': '28.4', 'C (wt%)': '0.80', 'Ta (wt%)': '5.8'} |  |  | Bal.
| 10.1016/j.calphad.2003.12.003 |  | Alloy 3 |  |  |  | {'percentage': 'wt%', 'Ni (wt%)': '8.7', 'Cr (wt%)': '28.4', 'C (wt%)': '0.19', 'Ta (wt%)': '3'} |  |  | Bal.
| 10.1016/j.calphad.2003.12.003 |  | Alloy 4 |  |  |  | {'percentage': 'wt%', 'Ni (wt%)': '8.7', 'Cr (wt%)': '28.4', 'C (wt%)': '0.25', 'Ta (wt%)': '4'} |  |  | Bal.
| 10.1016/j.calphad.2003.12.003 |  | Alloy 5 |  |  |  | {'percentage': 'wt%', 'Ni (wt%)': '8.7', 'Cr (wt%)': '28.4', 'C (wt%)': '0.33', 'Ta (wt%)': '5'} |  |  | Bal.
| 10.1016/j.calphad.2003.12.003 |  | Alloy 6 |  |  |  | {'percentage': 'wt%', 'Ni (wt%)': '8.7', 'Cr (wt%)': '28.4', 'C (wt%)': '0.44', 'Ta (wt%)': '7'} |  |  | Bal.
| 10.1016/j.calphad.2004.01.001 |  | Co1 | [6 empty] | Bal. |  | 5.8 | 8.6 |  | 28 |  | 3.0 | [15 empty] | 0.22
| 10.1016/j.calphad.2004.01.001 |  | Co2 | [6 empty] | Bal. |  | / | 8.7 |  | 28 |  | 5.8 | [15 empty] | 0.37
| 10.1016/j.calphad.2004.01.001 |  | Co3 | [6 empty] | Bal. |  | / | 8.9 |  | 29 |  | 8.5 | [15 empty] | 0.49
| 10.1016/j.calphad.2004.01.001 |  | Co4 | [6 empty] | Bal. |  | 5.8 | 8.5 |  | 29 |  | 3.0 | [15 empty] | 0.38
| 10.1016/j.calphad.2004.01.001 |  | Co5 | [6 empty] | Bal. |  | / | 8.9 |  | 29 |  | 5.8 | [15 empty] | 0.98
| 10.1016/j.calphad.2012.04.003 |  | Ni-Cr-Al-Re | [6 empty] | - | 4.69 | - | 81.14 | - | 7.69 |  | - |  | - | 6.48 | [6 empty] | -
| 10.1016/j.calphad.2012.04.003 |  | CMSX-4 | [6 empty] | 9.0 | 5.6 | 6 | 61.7 | 1 | 6.5 |  | 6.5 |  | 0.6 | - | [6 empty] | 0.1
| 10.1016/j.calphad.2012.04.003 |  | Rene-N5 | [6 empty] | 7.5 | 6.2 | 5.0 | 62.6 | 0.0 | 7.0 |  | 7.0 |  | 1.5 | 3.0 | [6 empty] | 0.15
| 10.1016/j.calphad.2014.03.002 |  | NiAl8Mo3 |  |  |  | {'0.5': '0', '0.7525': '0.4821', '0': '0.3399'} | [11 empty] | Ni1
| 10.1016/j.calphad.2014.03.002 |  | NiAl8Mo3 |  |  |  | {'0.5': '0.5', '0.7525': '0.9821', '0': '0.1601'} | [11 empty] | Ni1
| 10.1016/j.calphad.2014.03.002 |  | NiAl8Mo3 |  |  |  | {'0.5': '0', '0.7525': '0.2486', '0': '0.1704'} | [11 empty] | Ni2
| 10.1016/j.calphad.2014.03.002 |  | NiAl8Mo3 |  |  |  | {'0.5': '0.5', '0.7525': '0.7486', '0': '0.3296'} | [11 empty] | Ni2
| 10.1016/j.calphad.2014.03.002 |  | NiAl8Mo3 |  |  |  | {'0.5': '0', '0.7525': '0.7503', '0': '0.1518'} | [11 empty] | Ni3
| 10.1016/j.calphad.2014.03.002 |  | NiAl8Mo3 |  |  |  | {'0.5': '0.5', '0.7525': '0.2503', '0': '0.3482'} | [11 empty] | Ni3
| 10.1016/j.calphad.2014.03.002 |  | NiAl8Mo3 |  |  |  | {'0.5': '0', '0.7525': '0.5210', '0': '0'} | [11 empty] | Ni4
| 10.1016/j.calphad.2014.03.002 |  | NiAl8Mo3 |  |  |  | {'0.5': '0.5', '0.7525': '0.2575', '0': '0'} | [11 empty] | Ni5
text | 10.1016/j.calphad.2018.01.001 |  | Cr7C3 | density | 6.95 | g/cm3
text | 10.1016/j.calphad.2018.01.001 |  | Cr23C6 | density | 8.9 | g/cm3
| 10.1016/j.calphad.2018.01.001 |  | NC0 |  |  |  | {'C *': '0.4'} |  |  | / |  |  | Bal. |  | 25.5 (0.1) |  | 6.5 (0.2)
| 10.1016/j.calphad.2018.01.001 |  | NC1 |  |  |  | {'C *': '0.4'} |  |  | 14.3 (0.2) |  |  | Bal. |  | 25.4 (0.4) |  | 5.6 (0.9)
| 10.1016/j.calphad.2018.01.001 |  | NC2 |  |  |  | {'C *': '0.4'} |  |  | 27.2 (0.2) |  |  | Bal. |  | 25.4 (0.1) |  | 6.5 (0.2)
| 10.1016/j.calphad.2018.01.001 |  | NC3 |  |  |  | {'C *': '0.4'} |  |  | Bal. |  |  | 25.4 (0.3) |  | 25.7 (0.4) |  | 6.9 (0.2)
| 10.1016/j.calphad.2018.01.001 |  | NC4 |  |  |  | {'C *': '0.4'} |  |  | Bal. |  |  | 12.7 (0.5) |  | 26.2 (0.2) |  | 6.6 (0.8)
| 10.1016/j.calphad.2018.01.001 |  | NC5 |  |  |  | {'C *': '0.4'} |  |  | Bal. |  |  | / |  | 25.3 (0.2) |  | 7.2 (0.5)
| 10.1016/j.calphad.2018.12.014 |  | Yu et al. |  |  |  | {'percentage': 'at%'} |  |  | 18 | 29 | - | 37 |  | 16 |  | - |  |  | -
| 10.1016/j.calphad.2018.12.014 |  | Lee et al. |  |  |  | {'percentage': 'at%'} |  |  | 8 | 14 | 2 | 65 |  | 8 |  | 1 |  |  | 2
| 10.1016/j.calphad.2019.03.007 |  | 1 |  |  |  | {'percentage': 'at. %', 'Phase composition': "l'", 'Structural type': 'MgNi2, hP24, 194', 'A': '0.4735 (1)', 'c': '1.5425 (5)'} |  |  | 72.9 | [6 empty] | 27.1 |  |  | 0
| 10.1016/j.calphad.2019.03.007 |  | 2 |  |  |  | {'percentage': 'at. %', 'Phase composition': "l'", 'Structural type': 'MgNi2, hP24, 194', 'A': '0.47353 (3)', 'c': '1.5431 (2)'} |  |  | 72.1 | [6 empty] | 25.7 |  |  | 2.2
| 10.1016/j.calphad.2019.03.007 |  | 3 |  |  |  | {'percentage': 'at. %', 'Phase composition': 'gSo', 'Structural type': 'Cu, cF4, 225', 'A': '0.3580 (3)', 'c': '-'} |  |  | 96.1 | [6 empty] | 3.9 |  |  | 0
| 10.1016/j.calphad.2019.03.007 |  | 3 |  |  |  | {'percentage': 'at. %', 'Phase composition': "l'", 'Structural type': 'MgNi2, hP24, 194', 'A': '0.4723 (1)', 'c': '1.5442 (3)'} |  |  | 73.7 | [6 empty] | 26.3 |  |  | 0
| 10.1016/j.calphad.2019.03.007 |  | 4 |  |  |  | {'percentage': 'at. %', 'Phase composition': 'gSo', 'Structural type': 'Cu, cF4, 225', 'A': '-', 'c': '-'} |  |  | 92.4 | [6 empty] | 4.3 |  |  | 3.3
| 10.1016/j.calphad.2019.03.007 |  | 4 |  |  |  | {'percentage': 'at. %', 'Phase composition': "l'", 'Structural type': 'MgNi2, hP24, 194', 'A': '-', 'c': '-'} |  |  | 71.6 | [6 empty] | 23.9 |  |  | 4.5
| 10.1016/j.calphad.2019.03.007 |  | 5 |  |  |  | {'percentage': 'at. %', 'Phase composition': 'l', 'Structural type': 'MgCu2, cF24, 227', 'A': '0.6761 (2)', 'c': '-'} |  |  | 64.2 | [6 empty] | 25.9 |  |  | 9.9
| 10.1016/j.calphad.2019.03.007 |  | 5 |  |  |  | {'percentage': 'at. %', 'Phase composition': 'l', 'Structural type': 'MgZn2, hP12, 194', 'A': '0.4777 (1)', 'c': '0.7823 (2)'} |  |  | 64.2 | [6 empty] | 25.9 |  |  | 9.9
| 10.1016/j.calphad.2019.03.007 |  | 6 |  |  |  | {'percentage': 'at. %', 'Phase composition': 'l', 'Structural type': 'MgCu2, cF24, 227', 'A': '0.67004 (1)', 'c': '-'} |  |  | 65.2 | [6 empty] | 19.3 |  |  | 15.5
| 10.1016/j.calphad.2019.03.007 |  | 6 |  |  |  | {'percentage': 'at. %', 'Phase composition': 'l', 'Structural type': 'MgZn2, hP12, 194', 'A': '0.4738 (1)', 'c': '0.7737 (2)'} |  |  | 65.2 | [6 empty] | 19.3 |  |  | 15.5
| 10.1016/j.calphad.2019.03.007 |  | 7 |  |  |  | {'percentage': 'at. %', 'Phase composition': 'gSo', 'Structural type': 'Cu, cF4, 225', 'A': '-', 'c': '-'} |  |  | 87.3 | [6 empty] | 4.0 |  |  | 7.7
| 10.1016/j.calphad.2019.03.007 |  | l |  |  |  | {'percentage': 'at. %', 'Phase composition': 'MgCu2, cF24, 227', 'Structural type': '', 'A': '', 'c': ''} |  |  | - | [6 empty] | -
| 10.1016/j.calphad.2019.03.007 |  | l |  |  |  | {'percentage': 'at. %', 'Phase composition': 'MgZn2, hP12, 194', 'Structural type': '', 'A': '', 'c': ''} |  |  | - | [6 empty] | -
| 10.1016/j.calphad.2019.03.007 |  | 8 |  |  |  | {'percentage': 'at. %', 'Phase composition': 'gSo', 'Structural type': 'Cu, cF4, 225', 'A': '0.3545 (4)', 'c': '-'} |  |  | 85.6 | [6 empty] | 3.3 |  |  | 11.1
| 10.1016/j.calphad.2019.03.007 |  | l |  |  |  | {'percentage': 'at. %', 'Phase composition': 'MgCu2, cF24, 227', 'Structural type': '', 'A': '', 'c': ''} |  |  | 0.6691 (2) | [6 empty] | -
| 10.1016/j.calphad.2019.03.007 |  | l |  |  |  | {'percentage': 'at. %', 'Phase composition': 'MgZn2, hP12, 194', 'Structural type': '', 'A': '', 'c': ''} |  |  | 0.4731 (2) | [6 empty] | 0.7726 (3)
| 10.1016/j.calphad.2019.03.007 |  | 9 |  |  |  | {'percentage': 'at. %', 'Phase composition': 'gSo', 'Structural type': 'Cu, cF4, 225', 'A': '0.3540 (3)', 'c': '-'} |  |  | 84.3 | [6 empty] | 2.6 |  |  | 13.1
| 10.1016/j.calphad.2019.03.007 |  | l |  |  |  | {'percentage': 'at. %', 'Phase composition': 'MgCu2, cF24, 227', 'Structural type': '', 'A': '', 'c': ''} |  |  | 0.6684 (1) | [6 empty] | -
| 10.1016/j.calphad.2019.03.007 |  | l |  |  |  | {'percentage': 'at. %', 'Phase composition': 'MgZn2, hP12, 194', 'Structural type': '', 'A': '', 'c': ''} |  |  | 0.4727 (5) | [6 empty] | 0.7734 (4)
| 10.1016/j.calphad.2019.03.007 |  | 9 |  |  |  | {'percentage': 'at. %', 'Phase composition': 'm', 'Structural type': 'Fe7W6, hR39, 166', 'A': '0.4727 (1)', 'c': '2.5476 (3)'} |  |  | 54.8 | [6 empty] | 13.9 |  |  | 31.3
| 10.1016/j.calphad.2019.03.007 |  | 10 |  |  |  | {'percentage': 'at. %', 'Phase composition': 'gSo', 'Structural type': 'Cu, cF4, 225', 'A': '-', 'c': '-'} |  |  | 86.1 | [6 empty] | 0 |  |  | 13.9
| 10.1016/j.calphad.2019.03.007 |  | 10 |  |  |  | {'percentage': 'at. %', 'Phase composition': '(Re)', 'Structural type': 'Mg, hP2, 194', 'A': '-', 'c': '-'} |  |  | 78.9 | [6 empty] | 0 |  |  | 21.1
| 10.1016/j.calphad.2019.03.007 |  | 11 |  |  |  | {'percentage': 'at. %', 'Phase composition': 'gSo', 'Structural type': 'Cu, cF4, 225', 'A': '0.3542 (4)', 'c': '-'} |  |  | 83.2 | [6 empty] | 1.8 |  |  | 15.0
| 10.1016/j.calphad.2019.03.007 |  | 11 |  |  |  | {'percentage': 'at. %', 'Phase composition': 'm', 'Structural type': 'Fe7W6, hR39, 166', 'A': '0.4724 (2)', 'c': '2.546 (1)'} |  |  | 54.7 | [6 empty] | 12.9 |  |  | 32.4
| 10.1016/j.calphad.2019.03.007 |  | 11 |  |  |  | {'percentage': 'at. %', 'Phase composition': '(Re)', 'Structural type': 'Mg, hP2, 194', 'A': '0.2563 (1)', 'c': '0.4132 (4)'} |  |  | 77.4 | [6 empty] | 1.1 |  |  | 21.5
| 10.1016/j.calphad.2019.03.007 |  | 12 |  |  |  | {'percentage': 'at. %', 'Phase composition': 'm', 'Structural type': 'Fe7W6, hR39, 166', 'A': '-', 'c': '-'} |  |  | 52.7 | [6 empty] | 12.8 |  |  | 34.5
| 10.1016/j.calphad.2019.03.007 |  | 12 |  |  |  | {'percentage': 'at. %', 'Phase composition': '(Re)', 'Structural type': 'Mg, hP2, 194', 'A': '-', 'c': '-'} |  |  | 72.0 | [6 empty] | 1.2 |  |  | 26.8
| 10.1016/j.calphad.2019.03.007 |  | 13 |  |  |  | {'percentage': 'at. %', 'Phase composition': 'm', 'Structural type': 'Fe7W6, hR39, 166', 'A': '0.4732 (3)', 'c': '2.538 (2)'} |  |  | 50.7 | [6 empty] | 13.1 |  |  | 36.2
| 10.1016/j.calphad.2019.03.007 |  | 13 |  |  |  | {'percentage': 'at. %', 'Phase composition': '(Re)', 'Structural type': 'Mg, hP2, 194', 'A': '0.25635 (2)', 'c': '0.41316 (4)'} |  |  | 54.5 | [6 empty] | 1.3 |  |  | 44.2
| 10.1016/j.calphad.2019.03.007 |  | 14 |  |  |  | {'percentage': 'at. %', 'Phase composition': 'm', 'Structural type': 'Fe7W6, hR39, 166', 'A': '-', 'c': '-'} |  |  | 47.7 | [6 empty] | 14.1 |  |  | 38.2
| 10.1016/j.calphad.2019.03.007 |  | 14 |  |  |  | {'percentage': 'at. %', 'Phase composition': 'Re', 'Structural type': 'Mg, hP2, 194', 'A': '-', 'c': '-'} |  |  | 38.8 | [6 empty] | 1.2 |  |  | 60.0
| 10.1016/j.calphad.2019.03.007 |  | 15 |  |  |  | {'percentage': 'at. %', 'Phase composition': 'm', 'Structural type': 'Fe7W6, hR39, 166', 'A': '0.4751 (3)', 'c': '2.659 (1)'} |  |  | 45.5 | [6 empty] | 14.7 |  |  | 39.8
| 10.1016/j.calphad.2019.03.007 |  | 15 |  |  |  | {'percentage': 'at. %', 'Phase composition': 'kh', 'Structural type': 'Mn, cI58, 217', 'A': '0.9501 (6)', 'c': '-'} |  |  | 12.5 | [6 empty] | 11.7 |  |  | 75.8
| 10.1016/j.calphad.2019.03.007 |  | 15 |  |  |  | {'percentage': 'at. %', 'Phase composition': '(Re)', 'Structural type': 'Mg, hP2, 194', 'A': '0.2677 (5)', 'c': '0.431 (2)'} |  |  | 31.9 | [6 empty] | 1.3 |  |  | 66.8
| 10.1016/j.calphad.2019.03.007 |  | 16 |  |  |  | {'percentage': 'at. %', 'Phase composition': 'm', 'Structural type': 'Fe7W6, hR39, 166', 'A': '0.4796 (2)', 'c': '2.6037 (8)'} |  |  | 45.4 | [6 empty] | 18.3 |  |  | 36.3
| 10.1016/j.calphad.2019.03.007 |  | 16 |  |  |  | {'percentage': 'at. %', 'Phase composition': 'kh', 'Structural type': 'Mn, cI58, 217', 'A': '0.9539 (1)', 'c': '-'} |  |  | 12.2 | [6 empty] | 17.2 |  |  | 70.6
| 10.1016/j.calphad.2019.03.007 |  | 17 |  |  |  | {'percentage': 'at. %', 'Phase composition': 'm', 'Structural type': 'Fe7W6, hR39, 166', 'A': '-', 'c': '-'} |  |  | 45.6 | [6 empty] | 21.3 |  |  | 33.1
| 10.1016/j.calphad.2019.03.007 |  | 17 |  |  |  | {'percentage': 'at. %', 'Phase composition': 'kh', 'Structural type': 'Mn, cI58, 217', 'A': '-', 'c': '-'} |  |  | 11.0 | [6 empty] | 23.8 |  |  | 65.2
| 10.1016/j.calphad.2019.03.007 |  | 18 |  |  |  | {'percentage': 'at. %', 'Phase composition': 'bTa', 'Structural type': 'W, I0m-3m, 229', 'A': '0.31751 (4)', 'c': '-'} |  |  | 3.9 | [6 empty] | 45.3 |  |  | 50.8
| 10.1016/j.calphad.2019.03.007 |  | 18 |  |  |  | {'percentage': 'at. %', 'Phase composition': 'm', 'Structural type': 'Fe7W6, hR39, 166', 'A': '0,4802 (4)', 'c': '2669 (2)'} |  |  | 45.5 | [6 empty] | 26.3 |  |  | 28.2
| 10.1016/j.calphad.2019.03.007 |  | 18 |  |  |  | {'percentage': 'at. %', 'Phase composition': 'kh', 'Structural type': 'Mn, cI58, 217', 'A': '0.96984 (5)', 'c': '-'} |  |  | 7.4 | [6 empty] | 34.1 |  |  | 58.5
| 10.1016/j.calphad.2019.03.007 |  | 19 |  |  |  | {'percentage': 'at. %', 'Phase composition': 'bTa', 'Structural type': 'W, Im-3m, 229', 'A': '0,3165 (1)', 'c': '-'} |  |  | 3.8 | [6 empty] | 50.4 |  |  | 45.8
| 10.1016/j.calphad.2019.03.007 |  | 19 |  |  |  | {'percentage': 'at. %', 'Phase composition': 'm', 'Structural type': 'Fe7W6, hR39, 166', 'A': '0,4786 (9)', 'c': '2633 (8)'} |  |  | 45.7 | [6 empty] | 32.2 |  |  | 22.1
| 10.1016/j.calphad.2019.03.007 |  | 20 |  |  |  | {'percentage': 'at. %', 'Phase composition': 'bTa', 'Structural type': 'W, Im-3m, 229', 'A': '-', 'c': '-'} |  |  | 3.8 | [6 empty] | 61.1 |  |  | 35.1
| 10.1016/j.calphad.2019.03.007 |  | 20 |  |  |  | {'percentage': 'at. %', 'Phase composition': 'm', 'Structural type': 'Fe7W6, hR39, 166', 'A': '-', 'c': '-'} |  |  | 45.9 | [6 empty] | 42.2 |  |  | 11.9
| 10.1016/j.calphad.2019.03.007 |  | 21 |  |  |  | {'percentage': 'at. %', 'Phase composition': 'bTa', 'Structural type': 'W, Im-3m, 229', 'A': '0.32412 (6)', 'c': '-'} |  |  | 3.7 | [6 empty] | 77.4 |  |  | 18.9
| 10.1016/j.calphad.2019.03.007 |  | 21 |  |  |  | {'percentage': 'at. %', 'Phase composition': 'm', 'Structural type': 'Fe7W6, hR39, 166', 'A': '0.4959 (3)', 'c': '2.6423 (9)'} |  |  | 45.8 | [6 empty] | 52.1 |  |  | 2.1
| 10.1016/j.calphad.2019.03.007 |  | 21 |  |  |  | {'percentage': 'at. %', 'Phase composition': 'Ta2Co', 'Structural type': 'CuAl2, tI12, 140', 'A': '0.6095 (5)', 'c': '0.4950 (2)'} |  |  | 33.0 | [6 empty] | 64.8 |  |  | 2.2
| 10.1016/j.calphad.2019.03.007 |  | 22 |  |  |  | {'percentage': 'at. %', 'Phase composition': 'bTa', 'Structural type': 'W, Im-3m, 229', 'A': '-', 'c': '-'} |  |  | 3.7 | [6 empty] | 80.7 |  |  | 15.6
| 10.1016/j.calphad.2019.03.007 |  | 22 |  |  |  | {'percentage': 'at. %', 'Phase composition': 'Ta2Co', 'Structural type': 'CuAl2,tI12, 140', 'A': '-', 'c': '-'} |  |  | 32.0 | [6 empty] | 66.8 |  |  | 1.2
| 10.1016/j.calphad.2019.03.007 |  | 23 |  |  |  | {'percentage': 'at. %', 'Phase composition': 'bTa', 'Structural type': 'W, Im-3m, 229', 'A': '-', 'c': '-'} |  |  | 3.6 | [6 empty] | 96.4 |  |  | 0
| 10.1016/j.calphad.2019.03.007 |  | 23 |  |  |  | {'percentage': 'at. %', 'Phase composition': 'Ta2Co', 'Structural type': 'CuAl2, tI12, 140', 'A': '-', 'c': '-'} |  |  | 32.1 | [6 empty] | 67.9 |  |  | 0
| 10.1016/j.calphad.2019.03.007 |  | 24 |  |  |  | {'percentage': 'at. %', 'Phase composition': 'm', 'Structural type': 'Fe7W6, hR39, 166', 'A': '-', 'c': '-'} |  |  | 46.8 | [6 empty] | 55.2 |  |  | 0
| 10.1016/j.calphad.2019.03.007 |  | 24 |  |  |  | {'percentage': 'at. %', 'Phase composition': 'Ta2Co', 'Structural type': 'CuAl2, tI12, 140', 'A': '-', 'c': '-'} |  |  | 33.5 | [6 empty] | 66.5 |  |  | 0
| 10.1016/j.calphad.2019.03.007 |  | 25 |  |  |  | {'percentage': 'at. %', 'Phase composition': 'l', 'Structural type': 'MgCu2, cF24, 227', 'A': '-', 'c': '-'} |  |  | 63.6 | [6 empty] | 36.4 |  |  | 0
| 10.1016/j.calphad.2019.03.007 |  | 25 |  |  |  | {'percentage': 'at. %', 'Phase composition': 'l', 'Structural type': 'MgZn2, hP12, 194', 'A': '-', 'c': '-'} |  |  | 63.6 | [6 empty] | 36.4 |  |  | 0
| 10.1016/j.calphad.2019.03.007 |  | 25 |  |  |  | {'percentage': 'at. %', 'Phase composition': 'm', 'Structural type': 'Fe7W6, hR39, 166', 'A': '-', 'c': '-'} |  |  | 55.3 | [6 empty] | 44.7 |  |  | 0
| 10.1016/j.calphad.2019.03.007 |  | 26 |  |  |  | {'percentage': 'at. %', 'Phase composition': 'l', 'Structural type': 'MgCu2, cF24, 227', 'A': '-', 'c': '-'} |  |  | 63.4 | [6 empty] | 27.5 |  |  | 9.1
| 10.1016/j.calphad.2019.03.007 |  | 26 |  |  |  | {'percentage': 'at. %', 'Phase composition': 'l', 'Structural type': 'MgZn2, hP12, 194', 'A': '-', 'c': '-'} |  |  | 63.4 | [6 empty] | 27.5 |  |  | 9.1
| 10.1016/j.calphad.2019.03.007 |  | 26 |  |  |  | {'percentage': 'at. %', 'Phase composition': 'm', 'Structural type': 'Fe7W6, hR39, 166', 'A': '-', 'c': '-'} |  |  | 55.4 | [6 empty] | 32.3 |  |  | 12.3
| 10.1016/j.calphad.2019.03.007 |  | 27 |  |  |  | {'percentage': 'at. %', 'Phase composition': 'l', 'Structural type': 'MgCu2, cF24, 227', 'A': '0,6747 (1)', 'c': '-'} |  |  | 63.4 | [6 empty] | 21.8 |  |  | 14.8
| 10.1016/j.calphad.2019.03.007 |  | 27 |  |  |  | {'percentage': 'at. %', 'Phase composition': 'l', 'Structural type': 'MgZn2, hP12, 194', 'A': '0.4765 (1)', 'c': '0.7790 (2)'} |  |  | 63.4 | [6 empty] | 21.8 |  |  | 14.8
| 10.1016/j.calphad.2019.03.007 |  | 27 |  |  |  | {'percentage': 'at. %', 'Phase composition': 'm', 'Structural type': 'Fe7W6, hR39, 166', 'A': '0.4769 (2)', 'c': '2.579 (1)'} |  |  | 55.3 | [6 empty] | 19.1 |  |  | 25.6
| 10.1016/j.calphad.2019.03.007 |  | 28 |  |  |  | {'percentage': 'at. %', 'Phase composition': 'm', 'Structural type': 'Fe7W6, hR39, 166', 'A': '0.49017 (9)', 'c': '2.6305 (5)'} |  |  | 48.7 | [6 empty] | 51.3 |  |  | 0
| 10.1016/j.calphad.2019.03.007 |  | 29 |  |  |  | {'percentage': 'at. %', 'Phase composition': 'm', 'Structural type': 'Fe7W6, hR39, 166', 'A': '-', 'c': '-'} |  |  | 50.7 | [6 empty] | 44.4 |  |  | 4.9
| 10.1016/j.calphad.2019.03.007 |  | 30 |  |  |  | {'percentage': 'at. %', 'Phase composition': 'm', 'Structural type': 'Fe7W6, hR39, 166', 'A': '-', 'c': '-'} |  |  | 51.4 | [6 empty] | 33.5 |  |  | 15.1
| 10.1016/j.calphad.2019.03.007 |  | 31 |  |  |  | {'percentage': 'at. %', 'Phase composition': 'm', 'Structural type': 'Fe7W6, hR39, 166', 'A': '0.4823 (1)', 'c': '2.605 (2)'} |  |  | 48.5 | [6 empty] | 23.8 |  |  | 27.7
| 10.1016/j.calphad.2019.03.007 |  | 32 |  |  |  | {'percentage': 'at. %', 'Phase composition': 'm', 'Structural type': 'Fe7W6, hR39, 166', 'A': '-', 'c': '-'} |  |  | 52.0 | [6 empty] | 20.2 |  |  | 27.8
| 10.1016/j.calphad.2019.03.007 |  | 33 |  |  |  | {'percentage': 'at. %', 'Phase composition': 'm', 'Structural type': 'Fe7W6, hR39, 166', 'A': '0.4734 (3)', 'c': '2.573 (1)'} |  |  | 49.1 | [6 empty] | 14.4 |  |  | 36.5
| 10.1016/j.calphad.2019.04.004 |  | Base alloy IN 792CC |  |  |  | {'percentage': 'wt %'} |  |  | 9 | 3.5 | 3.8 | Bal. | 4 | 12 |  | 4 | 0.02 | 2 | [11 empty] | - |  | 0.11
| 10.1016/j.calphad.2019.04.004 |  | CoNiCrAlY coating |  |  |  | {'percentage': 'wt %'} |  |  | Bal. | 8 | - | 32 | - | 21 |  | - | - | - | [11 empty] | 0.5 |  | -
| 10.1016/j.calphad.2019.101636 |  | A1 |  |  |  | {'percentage': 'wt. %', 'Os': '34.1'} |  |  |  | 8.8 |  | 57.2 |  | -
| 10.1016/j.calphad.2019.101636 |  | A2 |  |  |  | {'percentage': 'wt. %', 'Os': '40.9'} |  |  |  | 7.4 |  | 51.7 |  | -
| 10.1016/j.calphad.2019.101636 |  | A3 |  |  |  | {'percentage': 'wt. %', 'Os': '46.2'} |  |  |  | 5.2 |  | 48.6 |  | -
| 10.1016/j.calphad.2019.101636 |  | A4 |  |  |  | {'percentage': 'wt. %', 'Os': '57.6'} |  |  |  | 1.9 |  | 40.5 |  | -
| 10.1016/j.calphad.2019.101636 |  | B1 |  |  |  | {'percentage': 'wt. %', 'Os': '4.3'} |  |  |  | 16.8 |  | 74.0 |  | 4.9
| 10.1016/j.calphad.2019.101636 |  | B2 |  |  |  | {'percentage': 'wt. %', 'Os': '4.8'} |  |  |  | 15.6 |  | 71.2 |  | 7.8
| 10.1016/j.calphad.2019.101636 |  | B3 |  |  |  | {'percentage': 'wt. %', 'Os': '5.7'} |  |  |  | 12.2 |  | 69.1 |  | 13.0
| 10.1016/j.calphad.2019.101636 |  | B4 |  |  |  | {'percentage': 'wt. %', 'Os': '5.3'} |  |  |  | 7.6 |  | 66.7 |  | 20.4
| 10.1016/j.calphad.2019.101636 |  | B5 |  |  |  | {'percentage': 'wt. %', 'Os': '4.8'} |  |  |  | 3.8 |  | 61.9 |  | 29.5
| 10.1016/j.calphad.2019.101636 |  | B6 |  |  |  | {'percentage': 'wt. %', 'Os': '5.2'} |  |  |  | 11.5 |  | 73.0 |  | 10.3
| 10.1016/j.calphad.2019.101636 |  | B7 |  |  |  | {'percentage': 'wt. %', 'Os': '4.9'} |  |  |  | 11.7 |  | 71.9 |  | 11.5
| 10.1016/j.calphad.2019.101636 |  | B8 |  |  |  | {'percentage': 'wt. %', 'Os': '5.9'} |  |  |  | 9.8 |  | 64.0 |  | 20.2
| 10.1016/j.calphad.2019.101636 |  | B9 |  |  |  | {'percentage': 'wt. %', 'Os': '4.9'} |  |  |  | 10.6 |  | 73.7 |  | 10.8
| 10.1016/j.camss.2017.11.002 |  | GH4169 |  |  |  | {'percentage': 'wt%', 'Mu': '2.80-3.80', 'Nb + Ta': '4.75-5.50'} |  |  |  | 0.30-0.70 |  | 50.0-55.0 | 0.75-1.15 | 17.0-21.0 | [9 empty] | Rest | [7 empty] | 0.015-0.08
| 10.1016/j.camss.2017.11.002 |  | GH4169 |  |  |  | {'percentage': 'wt%', 'Mu': 'Co', 'Nb + Ta': 'Cu'} |  |  |  | B |  | P |  | Mn | [9 empty] | S | [7 empty] | Si
| 10.1016/j.camss.2017.11.002 |  | GH4169 |  |  |  | {'percentage': 'wt%', 'Mu': '<= 1.00', 'Nb + Ta': '<= 0.30'} |  |  |  | <= 0.006 |  | <= 0.015 |  | <= 0.35 | [9 empty] | <= 0.015 | [7 empty] | <= 0.35
| 10.1016/j.ceramint.2008.07.005 |  | wt. % |  |  |  | {'percentage': 'wt. %', 'Cu': '0.07', 'S': '0.01', 'P': '0.015'} |  |  |  | 0.15 |  | Balance | 0.15-0.35 | 19-22 | [6 empty] | 0.7 | 0.8 |  | 1.0 | [7 empty] | 0.12
| 10.1016/j.ceramint.2009.12.003 |  | Nimonic |  |  |  | {'percentage': 'wt.%', 'Cu': '0.07', 'S': '0.01', 'P': '0.015'} |  |  |  | 0.15 |  | Balance | 0.15-0.35 | 19-22 | [6 empty] | 0.7 | 0.8 |  | 1.0 | [7 empty] | 0.12
| 10.1016/j.ceramint.2011.07.054 |  | None |  |  |  | {'percentage': 'wt.%', 'S': '0.024', 'Cu (in wt.%)': 'Balance'} |  |  |  | 0.05 |  | 52-57 | [8 empty] | 0.1 | 0.1 |  | 0.5 | [7 empty] | 0.15
| 10.1016/j.ceramint.2013.07.083 |  | (%) | [9 empty] | 12 |  | 17 |  |  |  | 2.5 |  |  | 1.5 | 0.5 | [9 empty] | 0.03
| 10.1016/j.ceramint.2013.07.083 |  | (b) | [9 empty] | (b) |  | (b) |  |  |  | (b) |  |  | (b) | (b) | [9 empty] | (b)
| 10.1016/j.ceramint.2013.07.083 |  | Element | [9 empty] | Cr |  | Co |  |  |  | Al |  |  | Y | Y | [9 empty] | Ni
| 10.1016/j.ceramint.2013.07.083 |  | (%) | [9 empty] | 22 |  | 38 |  |  |  | 8 |  |  | 1 | 1 | [9 empty] | 31
| 10.1016/j.ceramint.2015.04.077 |  | wt% |  |  |  | {'percentage': 'wt%', 'Elements': 'wt%'} |  |  | 13.18 | 1.75 |  | 56.82 | 3.10 | 18.67 |  |  |  | 1.79 | [13 empty] | 4.69
| 10.1016/j.ceramint.2015.08.064 |  | Inconel 738LC | [6 empty] | 17.85 | 3.58 |  | 64.58 | 4.08 | 9.90
| 10.1016/j.ceramint.2015.09.115 |  | A |  |  |  | {'percentage': 'at%', 'N': '30.47', 'Cu': '2.12'} | [5 empty] | 2.47 | 51.24 | [8 empty] | 13.70
| 10.1016/j.ceramint.2015.09.115 |  | B |  |  |  | {'percentage': 'at%', 'N': '-', 'Cu': '8.52'} | [5 empty] | 24.87 | 52.52 | [8 empty] | 13.84
| 10.1016/j.ceramint.2015.10.119 |  | Nimonic 80A |  |  |  | {'percentage': 'wt%', 'Material': 'Nimonic 80A', 'S': '0.001', 'Cu': '0.01'} |  |  |  | 1.44 |  | Balance | 2.55 | 19.52 | [6 empty] | <0.01 | 0.09 |  | 0.25 | [7 empty] | 0.085
| 10.1016/j.ceramint.2016.06.124 |  | Chemical composition of Nimonic 90 (wt% of elements) |  |  |  | {'percentage': 'wt%'} |  |  | 17.62 | 1.32 |  | 57.58 | 2.21 | 19.32
| 10.1016/j.ceramint.2016.06.124 |  | Chemical composition of Ti6Al4V (wt% of elements) |  |  |  | {'percentage': 'wt%'} |  |  | V | C |  | Ti | Fe | Al
| 10.1016/j.ceramint.2016.06.124 |  | Chemical composition of Ti6Al4V (wt% of elements) |  |  |  | {'percentage': 'wt%'} |  |  | 3.89 | 0.11 |  | 90.16 | 0.03 | 5.81
table | 10.1016/j.ceramint.2017.09.225 | Comparison of the first peak value and energy consumption after pretreatment at 950 for 30min. | K418 | Current density of the first peak (Acm-2) | 1.84 | no mentioned | {'percentage': 'wt%'} | {'System': '0.5molL-1', 'Voltage of the first peak (V)': '55', 'Current density of the first peak (Acm-2)': '1.84', 'Deposition time (s)': '1200', 'Energy consumption (KJcm-2)': '86.06'} |  |  | 5.5-6.4 |  | Other | 0.5-1.0 | 11.5-13.5 |  |  | 0.008-0.02 | 3.8-4.8 |  | 1.8-2.5 |  |  |  | <= 1 | 0.06-0.15 | [6 empty] | 0.08-0.16
table | 10.1016/j.ceramint.2017.09.225 | Comparison of the first peak value and energy consumption after pretreatment at 950 for 30min. | K418 | Current density of the first peak (Acm-2) | 0.50 | no mentioned | {'percentage': 'wt%'} | {'System': '2molL-1', 'Voltage of the first peak (V)': '20', 'Current density of the first peak (Acm-2)': '0.50', 'Deposition time (s)': '4800', 'Energy consumption (KJcm-2)': '311.93'} |  |  | 5.5-6.4 |  | Other | 0.5-1.0 | 11.5-13.5 |  |  | 0.008-0.02 | 3.8-4.8 |  | 1.8-2.5 |  |  |  | <= 1 | 0.06-0.15 | [6 empty] | 0.08-0.16
table | 10.1016/j.ceramint.2017.09.225 | Comparison of the first peak value and energy consumption after pretreatment at 950 for 30min. | K418 | Current density of the first peak (Acm-2) | 0.14 | no mentioned | {'percentage': 'wt%'} | {'System': '0.5molL-1 +pretreatment', 'Voltage of the first peak (V)': '40', 'Current density of the first peak (Acm-2)': '0.14', 'Deposition time (s)': '1200', 'Energy consumption (KJcm-2)': '78.09'} |  |  | 5.5-6.4 |  | Other | 0.5-1.0 | 11.5-13.5 |  |  | 0.008-0.02 | 3.8-4.8 |  | 1.8-2.5 |  |  |  | <= 1 | 0.06-0.15 | [6 empty] | 0.08-0.16
| 10.1016/j.ceramint.2017.09.225 |  | K418 |  |  |  | {'percentage': 'wt%'} |  |  |  | 5.5-6.4 |  | Other | 0.5-1.0 | 11.5-13.5 |  |  | 0.008-0.02 | 3.8-4.8 |  | 1.8-2.5 |  |  |  | <= 1 | 0.06-0.15 | [6 empty] | 0.08-0.16
| 10.1016/j.ceramint.2018.01.036 |  | Stoichiometric ratio |  |  |  | {'percentage': 'wt%', 'Ce': '18.18', 'O': '63.64'} | [22 empty] | 18.18
| 10.1016/j.ceramint.2018.01.036 |  | 11min time |  |  |  | {'percentage': 'wt%', 'Ce': '21.45', 'O': '58.70'} | [22 empty] | 19.85
| 10.1016/j.ceramint.2018.01.047 |  | Superni 600 |  |  |  | {'Cu': ''} | [5 empty] | Bal. |  | 15.5 | [6 empty] | 0.5 | 0.3 |  | 10.max | [7 empty] | .021
| 10.1016/j.ceramint.2018.01.047 |  | Superco 605 |  |  |  | {'Cu': ''} |  |  | Bal. |  | 15.0 | 10.0 |  | 20.0 | [6 empty] | 1.5 | 0.3 |  | 3.0 | [7 empty] | 0.08
| 10.1016/j.ceramint.2018.01.047 |  | Superni718 |  |  |  | {'Cu': '0.15'} |  |  |  | 0.5 |  | Bal. | 0.9 | 19.0 |  | 5.13 |  | 3.05 |  |  | 0.18 | 0.18 |  | 18.5 | [7 empty] | 0.04
| 10.1016/j.ceramint.2018.01.192 |  | A |  |  |  | {'Note': 'wt%'} |  |  | 7.5 | 6.2 | 5.0 | Bal. |  | 7.0 |  | 6.5 |  | 1.5 | 3.0 | [6 empty] | 0.15 |  |  | - | 0.12
| 10.1016/j.ceramint.2018.01.192 |  | B |  |  |  | {'Note': 'wt%'} |  |  | 7.5 | 6.2 | 5.0 | Bal. |  | 7.0 |  | 6.5 |  | 1.5 | 3.0 | [6 empty] | 0.15 |  |  | 0.12 | 0.12
table | 10.1016/j.ceramint.2018.03.197 | Composition of slurry and rheological properties. | CM247LC | Density (g/cc) | 1.0 lt | g/cc | {'percentage': 'wt%', 'Alloy': 'CM247LC'} | {'Shell system I': 'Colloidal silica', 'Shell system II': '1.0 lt', 'Density (g/cc)': '36', 'Viscosity (sec)': '2.96', 'Plate wt. (g/cm2)': '33', 'Viscosity (s)': '2.92', '': '60'} |  | 10 | 5.6 | 10 | 59.6 | 1 | 8.5 |  | 3 | 0.015 | 0.65 |  | - |  |  |  |  | 0.04 | 1.4 | [5 empty] | 0.16
table | 10.1016/j.ceramint.2018.03.197 | Composition of slurry and rheological properties. | CM247LC | Density (g/cc) | 4.0 kg | g/cc | {'percentage': 'wt%', 'Alloy': 'CM247LC'} | {'Shell system I': 'Zircon', 'Shell system II': '5.0 kg', 'Density (g/cc)': '36', 'Viscosity (sec)': '2.96', 'Plate wt. (g/cm2)': '33', 'Viscosity (s)': '2.92', '': '60'} |  | 10 | 5.6 | 10 | 59.6 | 1 | 8.5 |  | 3 | 0.015 | 0.65 |  | - |  |  |  |  | 0.04 | 1.4 | [5 empty] | 0.16
table | 10.1016/j.ceramint.2018.03.197 | Composition of slurry and rheological properties. | CM247LC | Density (g/cc) | 1.0 | g/cc | {'percentage': 'wt%', 'Alloy': 'CM247LC'} | {'Shell system I': 'Fine alumina', 'Shell system II': '-', 'Density (g/cc)': '36', 'Viscosity (sec)': '2.96', 'Plate wt. (g/cm2)': '33', 'Viscosity (s)': '2.92', '': '60'} |  | 10 | 5.6 | 10 | 59.6 | 1 | 8.5 |  | 3 | 0.015 | 0.65 |  | - |  |  |  |  | 0.04 | 1.4 | [5 empty] | 0.16
table | 10.1016/j.ceramint.2018.03.197 | Composition of slurry and rheological properties. | CM247LC | Density (g/cc) | 0.25% | g/cc | {'percentage': 'wt%', 'Alloy': 'CM247LC'} | {'Shell system I': 'Wetting agent', 'Shell system II': '0.25%', 'Density (g/cc)': '36', 'Viscosity (sec)': '2.96', 'Plate wt. (g/cm2)': '33', 'Viscosity (s)': '2.92', '': '60'} |  | 10 | 5.6 | 10 | 59.6 | 1 | 8.5 |  | 3 | 0.015 | 0.65 |  | - |  |  |  |  | 0.04 | 1.4 | [5 empty] | 0.16
table | 10.1016/j.ceramint.2018.03.197 | Composition of slurry and rheological properties. | CM247LC | Density (g/cc) | 0.50% | g/cc | {'percentage': 'wt%', 'Alloy': 'CM247LC'} | {'Shell system I': 'Anti foaming agent', 'Shell system II': '0.50%', 'Density (g/cc)': '36', 'Viscosity (sec)': '2.96', 'Plate wt. (g/cm2)': '33', 'Viscosity (s)': '2.92', '': '60'} |  | 10 | 5.6 | 10 | 59.6 | 1 | 8.5 |  | 3 | 0.015 | 0.65 |  | - |  |  |  |  | 0.04 | 1.4 | [5 empty] | 0.16
table | 10.1016/j.ceramint.2018.03.197 | Composition of slurry and rheological properties. | CM247LC | Density (g/cc) | 36 | g/cc | {'percentage': 'wt%', 'Alloy': 'CM247LC'} | {'Shell system I': 'Colloidal silica', 'Shell system II': '1.0 lt', 'Density (g/cc)': '36', 'Viscosity (sec)': '2.96', 'Plate wt. (g/cm2)': '33', 'Viscosity (s)': '2.92', '': '60'} |  | 10 | 5.6 | 10 | 59.6 | 1 | 8.5 |  | 3 | 0.015 | 0.65 |  | - |  |  |  |  | 0.04 | 1.4 | [5 empty] | 0.16
table | 10.1016/j.ceramint.2018.03.197 | Composition of slurry and rheological properties. | CM247LC | Density (g/cc) | 36 | g/cc | {'percentage': 'wt%', 'Alloy': 'CM247LC'} | {'Shell system I': 'Zircon', 'Shell system II': '5.0 kg', 'Density (g/cc)': '36', 'Viscosity (sec)': '2.96', 'Plate wt. (g/cm2)': '33', 'Viscosity (s)': '2.92', '': '60'} |  | 10 | 5.6 | 10 | 59.6 | 1 | 8.5 |  | 3 | 0.015 | 0.65 |  | - |  |  |  |  | 0.04 | 1.4 | [5 empty] | 0.16
table | 10.1016/j.ceramint.2018.03.197 | Composition of slurry and rheological properties. | CM247LC | Density (g/cc) | 36 | g/cc | {'percentage': 'wt%', 'Alloy': 'CM247LC'} | {'Shell system I': 'Fine alumina', 'Shell system II': '-', 'Density (g/cc)': '36', 'Viscosity (sec)': '2.96', 'Plate wt. (g/cm2)': '33', 'Viscosity (s)': '2.92', '': '60'} |  | 10 | 5.6 | 10 | 59.6 | 1 | 8.5 |  | 3 | 0.015 | 0.65 |  | - |  |  |  |  | 0.04 | 1.4 | [5 empty] | 0.16
table | 10.1016/j.ceramint.2018.03.197 | Composition of slurry and rheological properties. | CM247LC | Density (g/cc) | 36 | g/cc | {'percentage': 'wt%', 'Alloy': 'CM247LC'} | {'Shell system I': 'Wetting agent', 'Shell system II': '0.25%', 'Density (g/cc)': '36', 'Viscosity (sec)': '2.96', 'Plate wt. (g/cm2)': '33', 'Viscosity (s)': '2.92', '': '60'} |  | 10 | 5.6 | 10 | 59.6 | 1 | 8.5 |  | 3 | 0.015 | 0.65 |  | - |  |  |  |  | 0.04 | 1.4 | [5 empty] | 0.16
table | 10.1016/j.ceramint.2018.03.197 | Composition of slurry and rheological properties. | CM247LC | Density (g/cc) | 36 | g/cc | {'percentage': 'wt%', 'Alloy': 'CM247LC'} | {'Shell system I': 'Anti foaming agent', 'Shell system II': '0.50%', 'Density (g/cc)': '36', 'Viscosity (sec)': '2.96', 'Plate wt. (g/cm2)': '33', 'Viscosity (s)': '2.92', '': '60'} |  | 10 | 5.6 | 10 | 59.6 | 1 | 8.5 |  | 3 | 0.015 | 0.65 |  | - |  |  |  |  | 0.04 | 1.4 | [5 empty] | 0.16
| 10.1016/j.ceramint.2018.03.197 |  | CM247LC |  |  |  | {'percentage': 'wt%', 'Alloy': 'CM247LC'} |  |  | 10 | 5.6 | 10 | 59.6 | 1 | 8.5 |  | 3 | 0.015 | 0.65 |  | - |  |  |  |  | 0.04 | 1.4 | [5 empty] | 0.16
| 10.1016/j.ceramint.2018.05.222 |  | GH2132 |  |  |  | {'percentage': 'wt%'} |  |  |  | 0.40 |  | 24.00~27.00 | 1.75~2.30 | 13.50~16.00 |  |  |  | 1.00~1.50 |  |  |  |  | 0.10~1.50 | Bal
| 10.1016/j.ceramint.2018.05.222 |  | GH2132 |  |  |  | {'percentage': 'wt%'} | [5 empty] | Mn | C | Si |  |  |  | P |  |  |  |  | S | B
| 10.1016/j.ceramint.2018.05.222 |  | GH2132 |  |  |  | {'percentage': 'wt%'} | [5 empty] | <= 2.00 | <= 0.08 | <= 1.00 |  |  |  | <= 0.03 |  |  |  |  | <= 0.02 | 0.001~0.01
| 10.1016/j.ceramint.2018.06.211 |  | Inconel 718 |  |  |  | {'percentage': 'wt%'} |  |  |  | 4.42 |  | Balance | 0.76 | 15.26 |  |  |  | 2.35 |  | 3.60 |  |  |  | 18.33 | [7 empty] | 4.32
| 10.1016/j.ceramint.2018.06.234 |  | (b) |  |  |  | {'percentage': 'wt%', 'Sm': '15.25', 'Sr': '0.00', 'Na': '0.00', 'O': '68.44', 'S': '0.00'} |  |  |  | 0.00 |  | 0.00 |  | 0.00 | [8 empty] | 16.31
| 10.1016/j.ceramint.2018.06.234 |  | (c) |  |  |  | {'percentage': 'wt%', 'Sm': '0.00', 'Sr': '3.16', 'Na': '15.28', 'O': '66.14', 'S': '8.56'} |  |  |  | 0.00 |  | 0.00 |  | 0.00 | [8 empty] | 6.86
text | 10.1016/j.ceramint.2018.11.227 |  | Nb-Si | density | 6.6-7.2 | g/cm3
| 10.1016/j.ceramint.2018.11.227 |  | CaZY |  |  |  | {'percentage': 'at%', 'Ca': '0.75', 'Ce': '/', 'O': '75.07'} | [18 empty] | 2.19 |  |  |  | / | 21.90 | /
| 10.1016/j.ceramint.2018.11.227 |  | MgZY |  |  |  | {'percentage': 'at%', 'Ca': '/', 'Ce': '/', 'O': '76.81'} | [18 empty] | 0.53 |  |  |  | / | 21.57 | 1.09
| 10.1016/j.ceramint.2018.11.227 |  | LaZY |  |  |  | {'percentage': 'at%', 'Ca': '/', 'Ce': '/', 'O': '69.55'} | [18 empty] | 1.80 |  |  |  | 9.36 | 19.29 | /
| 10.1016/j.ceramint.2018.11.227 |  | CeZY |  |  |  | {'percentage': 'at%', 'Ca': '/', 'Ce': '6.38', 'O': '72.43'} | [18 empty] | 0.67 |  |  |  | / | 20.52 | /
| 10.1016/j.ceramint.2019.05.018 |  | 1000 cycles |  |  |  | {'percentage': 'at.%', 'Elements (at. %)': 'Area 1', 'O': '57.87'} |  |  | - | 26.89 |  | - |  | 15.25 | [10 empty] | -
| 10.1016/j.ceramint.2019.05.018 |  | 1000 cycles |  |  |  | {'percentage': 'at.%', 'Elements (at. %)': 'Area 2', 'O': '33.43'} |  |  | - | - |  | - |  | - | [10 empty] | 66.57
| 10.1016/j.ceramint.2019.05.018 |  | 2000 cycles |  |  |  | {'percentage': 'at.%', 'Elements (at. %)': 'Area 3', 'O': '73.10'} |  |  | - | - |  | - |  | - | [10 empty] | 26.90
| 10.1016/j.ceramint.2019.05.018 |  | 2000 cycles |  |  |  | {'percentage': 'at.%', 'Elements (at. %)': 'Area 4', 'O': '60.09'} |  |  | 1.30 | 29.81 |  | 3.05 |  | 5.71 | [10 empty] | -
| 10.1016/j.ceramint.2019.06.071 |  | None |  |  |  | {'percentage': 'wt. %'} |  |  | 8.5-9.5 | 5.2-6.2 | 7.0-9.0 | balance |  | 3.8-4.8 |  |  |  | 1.5-2.5 | 1.6-2.4 | 0-1.2 | [5 empty] | 0.05-0.15 | [5 empty] | 0.001-0.04
| 10.1016/j.ceramint.2019.09.037 |  | CMSX-4 |  |  |  | {'percentage': 'wt.%'} |  |  | 9 | 5.6 | 6 | Bal. | 1 | 6.5 |  | 6.5 |  | 0.6 | 3 | [6 empty] | 0.1
| 10.1016/j.ceramint.2019.11.228 |  | Composition |  |  |  | {'percentage': 'wt%', 'Elements': 'Composition'} |  |  | 7.5 | 6.3 | 5 | Bal. |  | 7.0 |  | 6.5 | 0.004 | 1.5 | 3.0 | [6 empty] | 0.15 | [5 empty] | 0.05
| 10.1016/j.ceramint.2019.11.247 |  | GH202 |  |  |  | {'percentage': 'wt. %'} |  |  |  | 1.38 | 5.62 | all | 2.02 | 20.39 |  |  |  | 4.08
| 10.1016/j.chemphys.2010.08.021 |  | S1 |  |  |  | {'percentage': 'wt.%', 'ag': '3.558', 'Phase constitution': "g, g'"} |  |  |  | 5.360 |  | 73.500 | [5 empty] | 20.140
| 10.1016/j.chemphys.2010.08.021 |  | S2 |  |  |  | {'percentage': 'wt.%', 'ag': '3.604', 'Phase constitution': 'g'} |  |  |  | 7.602 |  | 69.580 | [5 empty] | 21.830
| 10.1016/j.chemphys.2010.08.021 |  | S3 |  |  |  | {'percentage': 'wt.%', 'ag': '3.600', 'Phase constitution': 'g'} |  |  |  | 5.520 |  | 76.090 | [5 empty] | 17.400
| 10.1016/j.chemphys.2010.08.021 |  | S4 |  |  |  | {'percentage': 'wt.%', 'ag': '3.608', 'Phase constitution': 'g'} |  |  |  | 6.200 |  | 74.810 | [5 empty] | 17.860
| 10.1016/j.cirp.2018.03.021 |  | A |  |  |  | {'percentage': 'wt%'} |  |  | 18.5 | 3 | 0.01 | Bal. | 3.6 | 15 |  | 2 | 0.02 | 5 |  | 0 | 0 |  |  | 0.03 | 0.06 | 0.5 | [5 empty] | 0.03
| 10.1016/j.cirp.2018.03.021 |  | B |  |  |  | {'percentage': 'wt%'} |  |  | 4.0 | 3.8 | 3.1 | Bal. | 2.6 | 12.3 |  | 4.6 | 0.02 | 0.6 |  | 2.1 | 0.5 |  |  | 3.4 | 0.06 | 0 | [5 empty] | 0.03
| 10.1016/j.cirpj.2016.07.005 |  | Nimonic 75 |  |  |  | {'percentage': 'W%'} |  |  |  | 1.0 |  | 76.0 | 1.0 | 18.0 | [7 empty] | 1.0 |  | 3.0
| 10.1016/j.cja.2015.06.021 |  | DD6 |  |  |  | {'percentage': 'wt%'} |  |  | 8.5-9.5 | 5.2-6.2 | 7.0-9.0 | Bal. |  | 3.8-4.8 |  | 6.0-8.5 |  | 1.5-2.5 | 1.6-2.4 |  |  | 0.2 |  |  |  | 0.05-0.15 | [5 empty] | 0.001-0.04
| 10.1016/j.cja.2016.01.009 |  | 9CrCo |  |  |  | {'percentage': 'wt%'} |  |  | 0.70-0.95 |  |  |  |  | 0.38-0.70 | [6 empty] | 0.40-0.70 | 0.17-0.37 |  | Bal. | [7 empty] | 0.08-0.10
| 10.1016/j.cja.2019.01.007 |  | DD6 | [6 empty] | 8.50-9.50 | 5.20-6.20 | 7.00-9.00 |  |  | 3.80-4.80 |  |  |  | 1.50-2.50
| 10.1016/j.cja.2019.01.007 |  | DD6 | [6 empty] | Nb | Ni | Hf |  |  | Ta |  |  |  | Re
| 10.1016/j.cja.2019.01.007 |  | DD6 | [6 empty] | 0.60-1.20 | Bal. | 0.05-0.15 |  |  | 6.00-8.50 |  |  |  | 1.60-2.40
| 10.1016/j.cja.2019.01.026 |  | GH3617M |  |  |  | {'percentage': 'wt%', 'S': '0.001', 'Cu': '0.05', 'P': '0.006'} |  |  | 12.2 | 1.05 |  | Balance | 0.35 | 21.8 |  |  | 0.003 | 9.14 |  |  | 0.07 | 0.11 |  | 1.26 | [7 empty] | 0.05
table | 10.1016/j.cja.2019.11.006 | Chemical compositions, heat treatments and mechanical properties of single crystal nickel-based superalloy used in study. 28,30 | Mechanical properties | Density (g/cm3) | 8.78 | g/cm3 |  | {'Mechanical properties': 'Mechanical properties', 'Elastic modulus (GPa)': '134', 'Density (g/cm3)': '8.78', 'Vickers hardness (HV0.025)': '430', 'Fracture toughness (MPa*m1/2)': '20.6', '': ''} |  | Vickers hardness (HV0.025) |  |  |  |  | Density (g/cm3) |  |  |  | Fracture toughness (MPa*m1/2) | [13 empty] | Elastic modulus (GPa)
table | 10.1016/j.cja.2019.11.006 | Chemical compositions, heat treatments and mechanical properties of single crystal nickel-based superalloy used in study. 28,30 | Mechanical properties | Density (g/cm3) | 8.78 | g/cm3 |  | {'Mechanical properties': 'Mechanical properties', 'Elastic modulus (GPa)': '134', 'Density (g/cm3)': '8.78', 'Vickers hardness (HV0.025)': '430', 'Fracture toughness (MPa*m1/2)': '20.6', '': ''} |  | 430 |  |  |  |  | 8.78 |  |  |  | 20.6 | [13 empty] | 134
| 10.1016/j.cja.2019.11.006 |  | Chemical compositions | [6 empty] | 9 | 5.7 | 8 | Bal. | 0.05 | 4.3 |  | 7.5 |  | 2 | 2 | 0.5 |  |  |  | 0.21 |  | 0.1 | [5 empty] | 0.01
| 10.1016/j.cja.2019.11.006 |  | Heat treatments | [6 empty] | 1290 degC/1h + 1300 degC/2h + 1315 degC/4h, Air cooling (AC) + 1120 degC/4h, AC + 870 degC/32 h, AC |  |  |  |  | 1290 degC/1h + 1300 degC/2h + 1315 degC/4h, Air cooling (AC) + 1120 degC/4h, AC + 870 degC/32 h, AC | [17 empty] | 1290 degC/1h + 1300 degC/2h + 1315 degC/4h, Air cooling (AC) + 1120 degC/4h, AC + 870 degC/32 h, AC
| 10.1016/j.commatsci.2005.02.013 |  | Inco718 |  |  |  | {'percentage': 'wt%', 'Nb+Ta': '5.5', 'S': '0.015', 'P': '0.015'} |  |  |  | 0.7 |  |  | 1.15 | 17 |  |  | 0.002 | 2.8 |  |  | 0.35 | 0.35 |  | Bal. | [7 empty] | 0.02
| 10.1016/j.commatsci.2008.07.021 |  | Substrate |  |  |  | {'S': '0.005'} |  |  | 2.0 |  | 0.5 | 51.0 |  | 20.0 |  |  |  | 9.0 |  |  | 0.5 | 0.3 |  | 19.0 | [7 empty] | 0.010
| 10.1016/j.commatsci.2008.07.021 |  | * Hastelloy G-50 alloy |  |  |  | {'S': '0.015'} |  |  | 2.50 |  | 1.0 | 50 |  | 19-21 |  |  |  | 8-10 |  |  | 1.0 | 1.0 |  | 15-20 | [7 empty] | 0.015
| 10.1016/j.commatsci.2011.07.034 |  | Inconel |  |  |  | {'percentage': 'wt.%'} |  |  |  | 0.4-0.8 |  | 50-55 | 0.65-1.15 | 17-21 | [5 empty] | 5.0-5.5 |  |  |  | Balance | [7 empty] | 0.01-0.3
| 10.1016/j.commatsci.2011.07.034 |  | Inconel |  |  |  | {'percentage': 'wt.%'}
| 10.1016/j.commatsci.2011.07.034 |  | Inconel |  |  |  | {'percentage': 'wt.%'} |  |  |  | Heat treatment |  | Heat treatment | Heat treatment | Heat treatment | [5 empty] | Heat treatment |  |  |  | Heat treatment | [7 empty] | Heat treatment
| 10.1016/j.commatsci.2011.07.034 |  | Inconel |  |  |  | {'percentage': 'wt.%'} |  |  |  | 1h at 955degC, water cooling, 8h at 720degC, furnace cooling till to 620degC at a rate of 5degCh-1, 8h at 620degC and air cooling |  | 1h at 955degC, water cooling, 8h at 720degC, furnace cooling till to 620degC at a rate of 5degCh-1, 8h at 620degC and air cooling | 1h at 955degC, water cooling, 8h at 720degC, furnace cooling till to 620degC at a rate of 5degCh-1, 8h at 620degC and air cooling | 1h at 955degC, water cooling, 8h at 720degC, furnace cooling till to 620degC at a rate of 5degCh-1, 8h at 620degC and air cooling | [5 empty] | 1h at 955degC, water cooling, 8h at 720degC, furnace cooling till to 620degC at a rate of 5degCh-1, 8h at 620degC and air cooling |  |  |  | 1h at 955degC, water cooling, 8h at 720degC, furnace cooling till to 620degC at a rate of 5degCh-1, 8h at 620degC and air cooling | [7 empty] | 1h at 955degC, water cooling, 8h at 720degC, furnace cooling till to 620degC at a rate of 5degCh-1, 8h at 620degC and air cooling
| 10.1016/j.commatsci.2012.02.003 |  | T24 |  |  |  | {'N': '0.018'} | [7 empty] | 2.45 |  |  |  | 1.03 |  |  | 0.62 | 0.31 | 0.26 | [8 empty] | 0.053
| 10.1016/j.commatsci.2012.02.003 |  | P91 |  |  |  | {'N': '0.035'} | [7 empty] | 8.5 |  |  |  | 0.98 |  |  | 0.33 | 0.35 | 0.22 | [8 empty] | 0.1
| 10.1016/j.commatsci.2013.07.015 |  | Weight-% |  |  |  | {'percentage': 'Weight-%', 'Element': 'Weight-%'} |  |  | 9.5 | 3.0 | 4.0 | 60.0 | 5.0 | 14.0 |  |  | 0.15 | 4.0 | [6 empty] | 0.03 | [6 empty] | 0.17
| 10.1016/j.commatsci.2013.10.007 |  | IN178 |  |  |  | {'percentage': 'wt.%'} |  |  | Max 1.00 | 0.20-0.80 |  | 50.0-55.0 | 0.65-1.15 | 17.0-21.0 |  |  |  | 2.80-3.30 |  | 4.75-5.50 |  |  |  | Balance
| 10.1016/j.commatsci.2013.10.007 |  | IN178 |  |  |  | {'percentage': 'wt.%'} |  |  |  | Cu |  | C | B | Mn |  |  |  | S |  | P |  |  |  | Si
| 10.1016/j.commatsci.2013.10.007 |  | IN178 |  |  |  | {'percentage': 'wt.%'} |  |  |  | Max 0.30 |  | Max 0.08 | Max 0.006 | Max 0.35 |  |  |  | Max 0.015 |  | Max 0.015 |  |  |  | Max 0.35
| 10.1016/j.commatsci.2013.11.028 |  | CMSX-4 | [6 empty] | 5.14x10-21 | 2.68x10-20 | 1.50x10-22 | 2.43x10-20 | 1.33x10-21 | 7.77x10-21 |  | 9.75x10-22 |  | 2.58x10-22 | 1.94x10-23 | [6 empty] | 8.23x10-22
| 10.1016/j.commatsci.2014.05.055 |  | CMSX-4 |  |  |  | {'percentage': 'wt%', 'Lattice misfit': '-2.4x10-3', "g' volume fraction": '77'} |  |  | 10.0 | 5.6 | 6.0 | Bal. | 1.0 | 6.5 |  | 6.0 |  | 0.6 | 3.0 | [6 empty] | 0.1
| 10.1016/j.commatsci.2014.05.055 |  | NKH71 |  |  |  | {'percentage': 'wt%', 'Lattice misfit': '1.3x10-2', "g' volume fraction": '77'} |  |  | - | 5.0 | 7.8 | Bal. | 1.2 | 12.2 |  | 5.8 |  | 0.5 | - | [6 empty] | -
| 10.1016/j.commatsci.2014.08.045 |  | CMSX-4 |  |  |  | {'percentage': 'at.%'} |  |  | 10.3 | 12.5 | 2.0 | 63.1 | 1.3 | 7.6 |  | 2.0 |  | 0.4 | 1.0 | [6 empty] | 0.1
| 10.1016/j.commatsci.2014.08.045 |  | Matrix (g) |  |  |  | {'percentage': 'at.%'} |  |  | 18.6 | - | 2.7 | 54.9 | - | 20 |  | - |  | 0.8 | 3 | [6 empty] | -
| 10.1016/j.commatsci.2014.08.045 |  | Inclusion (g') |  |  |  | {'percentage': 'at.%'} |  |  | - | 23 | - | 75 | 2 | - |  | 1 |  | - | - | [6 empty] | -
| 10.1016/j.commatsci.2015.05.020 |  | DD6 |  |  |  | {'percentage': 'wt.%'} |  |  | 9 | 5.6 | 8 | Balance |  | 4.3 |  | 7.5 |  | 2 | 2 | 0.5 | [5 empty] | 0.1
| 10.1016/j.commatsci.2017.04.031 |  | DD6 |  |  |  | {'percentage': 'wt.%'} |  |  | 9 | 5.6 | 8 | Bal. |  | 4.3 |  | 7.5 |  | 2 | 2 | 0.5 | [5 empty] | 0.1
| 10.1016/j.commatsci.2017.05.009 |  | AZ31B |  |  |  | {'percentage': 'wt%', 'Zn': '0.6-1.4', 'Cu': '0.01'} |  |  |  | 2.5-3.5 |  | 0.001 | [8 empty] | 0.2-1.0 | 0.08 |  | 0.003 | [6 empty] | Bal
| 10.1016/j.commatsci.2017.09.061 |  | CMSX-10 |  |  |  | {'percentage': 'wt.%', 'Alloy': 'CMSX-10 [19]', 'Temperature degC': '800', 'Dendrite location': 'Dendrite center', 'Specimen thickness': 'Foil', 'Measured misfit (10-3)': '-2.7'} |  |  | 3 | 5.7 | 5 | 69.57 | 0.2 | 2 |  | 8 |  | 0.4 | 6 | 0.1 | [5 empty] | 0.03 | 0 | 0
| 10.1016/j.commatsci.2017.09.061 |  | CMSX-10 |  |  |  | {'percentage': 'wt.%', 'Alloy': 'CMSX-10 [19]', 'Temperature degC': '800', 'Dendrite location': 'Interdendritic', 'Specimen thickness': 'Foil', 'Measured misfit (10-3)': '1.2'} |  |  | 3 | 5.7 | 5 | 69.57 | 0.2 | 2 |  | 8 |  | 0.4 | 6 | 0.1 | [5 empty] | 0.03 | 0 | 0
| 10.1016/j.commatsci.2017.09.061 |  | AlloyA |  |  |  | {'percentage': 'wt.%', 'Alloy': 'AlloyA [29]', 'Temperature degC': '25', 'Dendrite location': 'No record', 'Specimen thickness': 'Bulk', 'Measured misfit (10-3)': '-1.39'} |  |  | 7.9 | 6.2 | 6 | 61.6 | 0 | 3.3 |  | 8.3 |  | 2.6 | 2.1 | 0 | [5 empty] | 0 | 2.0 | 0
| 10.1016/j.commatsci.2017.09.061 |  | AlloyB |  |  |  | {'percentage': 'wt.%', 'Alloy': 'AlloyB [29]', 'Temperature degC': '25', 'Dendrite location': 'No record', 'Specimen thickness': 'Bulk', 'Measured misfit (10-3)': '-0.56'} |  |  | 15.8 | 6 | 6.1 | 54 | 0 | 3.4 |  | 8.0 |  | 2.6 | 2.1 | 0 | [5 empty] | 0 | 2.0 | 0
| 10.1016/j.commatsci.2017.10.022 |  | IN-939 | [6 empty] | 19.0 | 1.9 | 2.0 | bal. | 3.7 | 22.5 |  |  | 0.005 | 2.0 | [6 empty] | 0.025 | [6 empty] | 0.15
| 10.1016/j.commatsci.2017.10.042 |  | TMW-4M3 |  |  |  | {'percentage': 'wt%'} |  |  | 25.0 | 2.3 | 1.2 | Bal. | 6.2 | 13.5 |  |  | 0.015 | 2.8 | [6 empty] | 0.03 | [6 empty] | 0.015
| 10.1016/j.commatsci.2017.10.042 |  | 720Li |  |  |  | {'percentage': 'wt%'} |  |  | 15.0 | 2.5 | 1.3 | Bal. | 5.0 | 16.0 |  |  | 0.015 | 3.0 | [6 empty] | 0.03 | [6 empty] | 0.015
| 10.1016/j.commatsci.2018.02.013 |  | CoNiCrAlY-8 |  |  |  | {'percentage': 'wt%'} |  |  | Bal. | 8 |  | 31.7 |  | 20.8 | [15 empty] | 0.5
| 10.1016/j.commatsci.2018.02.013 |  | CoNiCrAlY-10 |  |  |  | {'percentage': 'wt%'} |  |  | Bal. | 10 |  | 31.7 |  | 20.8 | [15 empty] | 0.5
| 10.1016/j.commatsci.2018.02.013 |  | CoNiCrAlY-12 |  |  |  | {'percentage': 'wt%'} |  |  | Bal. | 12 |  | 31.7 |  | 20.8 | [15 empty] | 0.5
| 10.1016/j.commatsci.2018.09.003 |  | I |  |  |  | {'percentage': 'wt%'} |  |  | <5 | <5 | <4 | Bal. | <5 | 15-28 |  |  | <0.5 | <4 |  | <4 |  | <0.5 |  | 15-30 | [7 empty] | <0.8
| 10.1016/j.commatsci.2018.09.003 |  | II |  |  |  | {'percentage': 'wt%'} |  |  | 1-4 | 1-2.5 | <1.5 | Bal. | 1-2.4 | 20-26 |  |  | <0.1 | <1.5 |  | <2.2 |  | <0.5 |  | 20-27 | [7 empty] | <0.1
| 10.1016/j.commatsci.2018.09.003 |  | III |  |  |  | {'percentage': 'wt%'} |  |  | 1-3 | 1.6-2.2 | <1 | Bal. | 1.8-2.4 | 20-25 |  |  | <=0.003 | <=1 |  | <1 |  | <0.3 |  | 23-27 | [7 empty] | <=0.05
| 10.1016/j.commatsci.2018.11.024 |  | CMSX-4 (wt.%) |  |  |  | {'percentage': 'wt.%'} |  |  | 9.6 | 5.65 | 6.4 | bal. | 1.01 | 6.4 |  | 6.5 |  | 0.61 | 2.9 | [6 empty] | 0.1
| 10.1016/j.commatsci.2018.11.024 |  | CMSX-4 (at.%) |  |  |  | {'percentage': 'at.%'} |  |  | 9.90 | 12.72 | 2.11 | bal. | 1.28 | 7.48 |  | 2.18 |  | 0.39 | 0.95 | [6 empty] | 0.03
| 10.1016/j.commatsci.2018.11.024 |  | Model alloy (at.%) |  |  |  | {'percentage': 'at.%'} |  |  | 9.90 | 12.72 | 2.11 | bal. | 1.28 | 7.48 |  | 2.18 |  | - | 0.95 | [6 empty] | -
| 10.1016/j.commatsci.2019.109331 |  | CMSX-4 (wt%) |  |  |  | {'percentage': 'wt%'} |  |  | 9.6 | 5.65 | 6.4 | bal. | 1.01 | 6.4 |  | 6.5 |  | 0.61 | 2.9 | [6 empty] | 0.1
| 10.1016/j.commatsci.2019.109331 |  | CMSX-4 (at.%) |  |  |  | {'percentage': 'at.%'} |  |  | 9.90 | 12.72 | 2.11 | bal. | 1.28 | 7.48 |  | 2.18 |  | 0.39 | 0.95 | [6 empty] | 0.03
| 10.1016/j.commatsci.2020.109586 |  | M1 |  |  |  | {'percentage': 'wt%'} |  |  |  | 8.3 | - | Bal. |  |  |  | - |  |  | 5.0
| 10.1016/j.commatsci.2020.109586 |  | M2 |  |  |  | {'percentage': 'wt%'} |  |  |  | 7.7 | 6.0 | Bal. |  |  |  | - |  |  | -
| 10.1016/j.commatsci.2020.109586 |  | M3 |  |  |  | {'percentage': 'wt%'} |  |  |  | 7.6 | - | Bal. |  |  |  | 5.6 |  |  | -
| 10.1016/j.compstruc.2006.08.052 |  | None |  |  |  | {'percentage': 'weight-%'} |  |  | 14.0 | 1.22 |  | bal. | 3.13 | 19.35 |  |  |  | 4.52 |  | 0.01 |  |  |  | 0.57 | 0.061 | [6 empty] | 0.033
| 10.1016/j.comptc.2016.10.010 |  | 1st generation (CMSX-2) |  |  |  | {'percentage': 'wt.%', 'T (degC)': '1015', 'Ref': '[1]'} |  |  | 4.6 | 5.6 | 8.0 | Bal | 1.0 | 8.0 |  | 6.0 |  | 0.6 | 0.0 | [6 empty] | 0.0 | 0.0
| 10.1016/j.comptc.2016.10.010 |  | 2nd generation (CMSX-4) |  |  |  | {'percentage': 'wt.%', 'T (degC)': '1040', 'Ref': '[3]'} |  |  | 9.0 | 5.6 | 6.0 | Bal | 1.0 | 6.5 |  | 6.5 |  | 0.6 | 3.0 | [6 empty] | 0.1 | 0.0
| 10.1016/j.comptc.2016.10.010 |  | 3rd generation (TMS-75) |  |  |  | {'percentage': 'wt.%', 'T (degC)': '1062', 'Ref': '[4]'} |  |  | 12.0 | 6.0 | 6.0 | Bal | 0.0 | 3.0 |  | 6.0 |  | 2.0 | 5.0 | [6 empty] | 0.1 | 0.0
| 10.1016/j.comptc.2016.10.010 |  | 4th generation (TMS-138) |  |  |  | {'percentage': 'wt.%', 'T (degC)': '1083', 'Ref': '[4]'} |  |  | 6.0 | 6.0 | 6.0 | Bal | 0.0 | 3.0 |  | 6.0 |  | 3.0 | 5.0 | [6 empty] | 0.1 | 2.0
| 10.1016/j.comptc.2016.10.010 |  | 5th generation (TMS-196) |  |  |  | {'percentage': 'wt.%', 'T (degC)': '1105', 'Ref': '[5]'} |  |  | 5.6 | 5.6 | 5.0 | Bal | 0.0 | 4.6 |  | 5.6 |  | 2.4 | 6.4 | [6 empty] | 0.1 | 5.0
| 10.1016/j.conbuildmat.2019.117384 |  | Q690 |  |  |  | {'percentage': 'wt.%', 'Cu': '0.009'} |  |  |  | 0.047 |  | 0.018 | 0.198 | 0.067 | [5 empty] | 0.049 | 2.245 | 0.264 | 0.004 | [8 empty] | 0.123
| 10.1016/j.corsci.2004.05.008 |  | 1 |  |  |  | {'percentage': 'wt.%', 'Cu': '0.147', 'N': '0.1705', 'S': '0.0006', 'P': '0.0225'} | [5 empty] | 5.788 |  | 22.887 |  |  |  | 3.195 |  |  | 1.617 | 0.452 |  | Balanced | [7 empty] | 0.011
| 10.1016/j.corsci.2004.05.008 |  | 2 |  |  |  | {'percentage': 'wt.%', 'Cu': '1.669', 'N': '0.2395', 'S': '0.0005', 'P': '0.0184'} | [5 empty] | 6.378 |  | 24.945 |  |  |  | 3.678 |  |  | 1.004 | 0.350 |  | Balanced | [7 empty] | 0.019
| 10.1016/j.corsci.2004.05.008 |  | 3 |  |  |  | {'percentage': 'wt.%', 'Cu': '0.586', 'N': '0.2120', 'S': '0.0005', 'P': '0.0203'} | [5 empty] | 7.405 |  | 25.172 |  |  |  | 3.531 |  |  | 0.596 | 0.398 |  | Balanced | [7 empty] | 0.017
| 10.1016/j.corsci.2004.06.008 |  | Inconel 718 |  |  |  | {'percentage': 'mass %', 'P': '<0.001', 'S': '0.002', 'Nb+Ta': '5.35', 'Cu': '0.01'} |  |  | 0.02 | 0.51 |  | 52.07 | 1.01 | 18.54 |  |  | 0.004 | 3.04 |  |  | 0.15 | <0.01 |  | REM | [7 empty] | 0.03
| 10.1016/j.corsci.2004.06.023 |  | 9Cr-1Mo |  |  |  | {'percentage': 'mass%', 'P': '0.005', 'S': '0.001', 'Cu': '0.01', 'N': '0.058'} |  |  |  | 0.014 |  | 0.04 |  | 8.74 |  |  |  | 0.94 |  | 0.076 | 0.44 | 0.24 | 0.21 | Bal. | [7 empty] | 0.10
| 10.1016/j.corsci.2004.06.023 |  | 50Ni-50Cr |  |  |  | {'percentage': 'mass%', 'P': '-', 'S': '-', 'Cu': '-', 'N': '-'} |  |  |  | - |  | Bal. |  | 50 |  |  |  | - |  | - | 0.2 | 0.7 | - | 2.8 | [7 empty] | 0.05
| 10.1016/j.corsci.2004.06.023 |  | Al |  |  |  | {'percentage': 'mass%', 'P': '-', 'S': '0.01', 'Cu': '-', 'N': '-'} |  |  |  | Bal. |  | - |  | 0.01 |  |  |  | - |  | - | - | - | - | 0.095 | [7 empty] | -
| 10.1016/j.corsci.2004.09.011 |  | Hot isostatic pressing (HIPing) |  |  |  | {'percentage': 'Mass %'} |  |  |  |  | 4.84 | 0.85 |  | 29.00 |  |  |  | 0.59 |  |  | 0.75 | 1.07 |  | 0.80 | [7 empty] | 1.15
| 10.1016/j.corsci.2004.09.011 |  | Investment casting |  |  |  | {'percentage': 'Mass %'} |  |  |  |  | 4.43 | 2.58 |  | 27.60 |  |  |  | 0.34 |  |  | 0.30 | 1.18 |  | 1.83 | [7 empty] | 1.17
text | 10.1016/j.corsci.2005.01.006 |  | Alloy 600 | density |  | g/cm3 | {'percentage': 'Atom %', 'y': '0.55', 'x': '0.03'} | [5 empty] | 18.4 |  | 1.0 | [9 empty] | 80.6
text | 10.1016/j.corsci.2005.01.006 |  | Alloy 600 | density |  | g/cm3 | {'percentage': 'Atom %', 'y': '0.85', 'x': '0.04'} | [5 empty] | 28.4 |  | 1.2 | [9 empty] | 70.4
text | 10.1016/j.corsci.2005.01.006 |  | Alloy 600 | density |  | g/cm3 | {'percentage': 'Atom %', 'y': '0.85', 'x': '0.2'} | [5 empty] | 28 |  | 8 | [9 empty] | 64
text | 10.1016/j.corsci.2005.01.006 |  | Alloy 600 | density |  | g/cm3 | {'percentage': 'Atom %', 'y': '0.85', 'x': '1.2'} | [5 empty] | 28 |  | 39 | [9 empty] | 33
| 10.1016/j.corsci.2005.05.005 |  | 690 |  |  |  | {'percentage': 'wt.%', 'S': '0.003', 'Cu': '0.03'} |  |  | 0.01 | 0.02 |  | 59.18 | 0.20 | 30.43 | [6 empty] | 0.26 | 0.28 |  | 9.54 | [7 empty] | 0.014
| 10.1016/j.corsci.2005.11.002 |  | Alloy 600 |  |  |  | {'percentage': 'at.%', 'O(1s) depth, A': '185'} | [5 empty] | 77.2 |  | 16.8 | [9 empty] | 6.1
| 10.1016/j.corsci.2005.11.002 |  | Alloy 600 |  |  |  | {'percentage': 'at.%', 'O(1s) depth, A': '175'} | [5 empty] | 78.7 |  | 16.6 | [9 empty] | 4.7
| 10.1016/j.corsci.2005.11.002 |  | Alloy 600 |  |  |  | {'percentage': 'at.%', 'O(1s) depth, A': '175'} | [5 empty] | 77.0 |  | 17.3 | [9 empty] | 5.7
| 10.1016/j.corsci.2005.11.002 |  | Alloy 600 |  |  |  | {'percentage': 'at.%', 'O(1s) depth, A': '219'} | [5 empty] | 76.7 |  | 17.5 | [9 empty] | 5.8
| 10.1016/j.corsci.2005.11.002 |  | Alloy 600 |  |  |  | {'percentage': 'at.%', 'O(1s) depth, A': '222'} | [5 empty] | 71.4 |  | 18.3 | [9 empty] | 7.3
| 10.1016/j.corsci.2005.11.002 |  | Alloy 600 |  |  |  | {'percentage': 'at.%', 'O(1s) depth, A': '260'} | [5 empty] | 74.7 |  | 18.4 | [9 empty] | 6.9
| 10.1016/j.corsci.2005.11.002 |  | Alloy 600 |  |  |  | {'percentage': 'at.%', 'O(1s) depth, A': 'Avg.'} | [5 empty] | 76.4+-1.5 |  | 17.5+-0.7 | [9 empty] | 6.1+-0.8
| 10.1016/j.corsci.2005.11.002 |  | Alloy 600 |  |  |  | {'percentage': 'at.%', 'O(1s) depth, A': 'Assay of Alloy 600:'} | [5 empty] | 74.0 |  | 16.1 | [9 empty] | 9.0
| 10.1016/j.corsci.2006.12.022 |  | Alloy 182 |  |  |  | {'percentage': 'wt%', 'S': '0.003', 'Cu': '0.01', 'P': '0.002', 'Nb+Ta': '1.87'} | [5 empty] | 70.8 | 0.05 | 14.26 | [6 empty] | 2.46 | 0.24 |  | 9.70 | [7 empty] | 0.04
| 10.1016/j.corsci.2007.03.040 |  | 1.600 MA |  |  |  | {'percentage': 'wt%', 'P': '-', 'S': '<0.001', 'Cu': '0.2', 'N': '-'} |  |  | - | 0.22 |  | 75.1 | 0.17 | 15.4 |  |  | - | - |  |  | 0.3 | 0.1 |  | 8.0 | [7 empty] | 0.01
| 10.1016/j.corsci.2007.03.040 |  | 2.600 TT |  |  |  | {'percentage': 'wt%', 'P': '0.008', 'S': '0.003', 'Cu': '0.01', 'N': '-'} |  |  | 0.016 | 0.22 |  | 72.3 | 0.32 | 16.49 |  |  | - | - |  |  | 0.84 | 0.32 |  | 9.36 | [7 empty] | 0.016
| 10.1016/j.corsci.2007.03.040 |  | 3.690 MA |  |  |  | {'percentage': 'wt%', 'P': '0.004', 'S': '0.001', 'Cu': '0.01', 'N': '0.027'} |  |  | 0.02 | 0.18 |  | 61.74 | 0.16 | 29.2 |  |  | - | - |  |  | 0.27 | 0.16 |  | 8.2 | [7 empty] | 0.03
| 10.1016/j.corsci.2007.03.040 |  | 4.690 TT-1 |  |  |  | {'percentage': 'wt%', 'P': '0.010', 'S': '0.001', 'Cu': '0.01', 'N': '0.033'} |  |  | - | 0.023 |  | 59.6 | 0.33 | 30.0 |  |  | 0.001 | 0.013 |  |  | 0.31 | 0.36 |  | 9.26 | [7 empty] | 0.02
| 10.1016/j.corsci.2007.03.040 |  | 5.690 TT-2 |  |  |  | {'percentage': 'wt%', 'P': '0.009', 'S': '0.001', 'Cu': '0.01', 'N': '0.017'} |  |  | 0.01 | 0.02 |  | 59.0- | 0.26 | 29.6 |  |  | - | - |  |  | 0.32 | 0.22 |  | 10.5 | [7 empty] | 0.02
| 10.1016/j.corsci.2007.05.009 |  | Haynes |  |  |  | {'percentage': 'Wt%'} |  |  | Max 5 | 0.3 | 14 | 57 |  | 22 |  |  | Max 0.015 | 2 |  |  | 0.5 | 0.4 |  | Max 3 |  |  |  |  | 0.02 |  |  | 0.1
| 10.1016/j.corsci.2007.05.021 |  | Composition in mass% |  |  |  | {'percentage': 'mass%', 'Cu': '0-0.5', 'P': '0-0.01', 'S': '0-0.01', 'Thermal or surface treatment': 'Bright annealed', '': '', 'Exposure tests': 'Exposure tests', 'Exposure time in hours': ''} |  |  | 12.4 | 0.96 |  | Rest | 0.3 | 22.1 |  |  |  | 8.5-10 |  |  | 0-0.2 | 0.08 |  | 0.95 | [7 empty] | 0.05-0.1
| 10.1016/j.corsci.2007.05.021 |  | Composition in mass% |  |  |  | {'percentage': 'mass%', 'Cu': '0-0.5', 'P': '0-0.02', 'S': '0-0.015', 'Thermal or surface treatment': 'Bright annealed', '': '', 'Exposure tests': 'Exposure tests', 'Exposure time in hours': ''} |  |  | 0-1.5 | 1.2 |  | Rest | 0.36 | 21.8 |  |  | 0-0.006 |  |  |  | 0.55 | 0.2 |  | 13.9 | [7 empty] | 0.03-0.1
| 10.1016/j.corsci.2007.05.021 |  | Composition in mass% |  |  |  | {'percentage': 'mass%', 'Cu': '0.01', 'P': '0.008', 'S': '0.002', 'Thermal or surface treatment': 'Bright annealed', '': '', 'Exposure tests': 'Exposure tests', 'Exposure time in hours': '3000'} |  |  | 0.02 | 2.29 |  | Rest | 0.15 | 25.1 |  |  | 0.002 |  |  |  | 0.08 | 0.04 |  | 9.25 | 0.08 |  |  |  |  | 0.08 |  | 0.183
| 10.1016/j.corsci.2007.05.021 |  | Composition in mass% |  |  |  | {'percentage': 'mass%', 'Cu': '0.01', 'P': '', 'S': '<0.001', 'Thermal or surface treatment': 'Machined', '': '', 'Exposure tests': 'Exposure tests', 'Exposure time in hours': ''} |  |  |  | 3.36 |  | Rest | 0.41 | 29.1 | [5 empty] | 0.7 | 0.2 | 0.03 |  | 4.56 | [7 empty] | 0.02
| 10.1016/j.corsci.2007.10.007 |  | 718 |  |  |  | {'percentage': 'weight%'} |  |  |  | 0.2-0.8 |  | 50-55 | 0.7-1.2 | 17-20 |  | 0.1 |  | 3-3.5 |  | 4.7-5.5 |  |  |  | Bal. | [7 empty] | <0.08
| 10.1016/j.corsci.2008.06.033 |  | PWA 1483 min |  |  |  | {'percentage': 'wt.%'} |  |  | 8.5 | 3.4 | 3.5 |  | 3.9 | 11.6 |  | 4.8 |  | 1.65 |  |  | 0.12 | 0.12 |  | 0.2 | [7 empty] | 0.05
| 10.1016/j.corsci.2008.06.033 |  | PWA 1483 max |  |  |  | {'percentage': 'wt.%'} |  |  | 9.5 | 3.8 | 4.1 |  | 4.25 | 12.7 |  | 5.2 |  | 2.15 | [13 empty] | 0.09
| 10.1016/j.corsci.2008.06.033 |  | Dendritic |  |  |  | {'percentage': 'wt.%'} |  |  | 9,81 | 3,52 | 4,32 |  | 3,99 | 13,01 |  | 4,59 |  | 1,90 |  |  |  | 0,01 |  | 0,04
| 10.1016/j.corsci.2008.06.033 |  | Interdendritic |  |  |  | {'percentage': 'wt.%'} |  |  | 9,29 | 3,47 | 2,60 |  | 5,62 | 11,80 |  | 5,66 |  | 2,15 |  |  |  | 0,01 |  | 0,05
| 10.1016/j.corsci.2008.08.024 |  | 7 |  |  |  | {'percentage': 'wt%', 'Cu': '.11'} |  |  | 12.69 | 1.07 |  | 52.32 | .38 | 22.05 |  |  |  | 9.35 |  | - |  | .15 |  | 1.47
| 10.1016/j.corsci.2008.08.024 |  | 625 |  |  |  | {'percentage': 'wt%', 'Cu': '.19'} |  |  | .05 | .2 |  | 61.22 | .21 | 21.90 |  |  |  | 8.43 |  | 3.17 |  | .11 |  | 4.39
| 10.1016/j.corsci.2008.08.024 |  | 718 |  |  |  | {'percentage': 'wt%', 'Cu': '.03'} |  |  | .04 | .57 |  | 53.85 | 1.05 | 18.11 |  |  |  | 2.96 |  | 5.03 |  | .1 |  | 18.04
| 10.1016/j.corsci.2009.01.002 |  | 690 |  |  |  | {'percentage': 'wt.%', 'Cu': '0.02', 'P': '0.01', 'S': '0.001'} |  |  | 0.014 |  |  | 59.05 | 0.28 | 29.45 | [6 empty] | 0.29 | 0.33 |  | Bal. | [7 empty] | 0.019
| 10.1016/j.corsci.2009.01.002 |  | 690 |  |  |  | {'percentage': 'wt.%', 'Cu': 'Cu', 'P': 'P', 'S': 'S'} |  |  | Al |  |  | Ni | Ti | Cr | [6 empty] | Mn | Si |  | Fe | [7 empty] | C
| 10.1016/j.corsci.2009.01.002 |  | 690 |  |  |  | {'percentage': 'wt.%', 'Cu': '0.01', 'P': '0.003', 'S': '0.001'} |  |  | 0.64 |  |  | 60.39 | 0.51 | 28.91 | [6 empty] | 0.25 | 0.16 |  | 8.89 | [7 empty] | 0.03
| 10.1016/j.corsci.2009.01.019 |  | Haynes 230 a |  |  |  | {'percentage': 'wt%'} |  |  | 0.2 | 0.4 | 14.7 | Bal | 0.1 | 22 |  |  |  | 1.3 |  |  | 0.5 | 0.4 |  | 1.3 |  |  |  |  | 0.005 |  |  | 0.105
| 10.1016/j.corsci.2009.01.019 |  | Ni-22Cr-14W-0.1C |  |  |  | {'percentage': 'wt%'} |  |  | - | - | 14 | Bal | - | 22 |  |  |  | - |  |  | - | - |  | - |  |  |  |  | - |  |  | 0.103
| 10.1016/j.corsci.2009.02.004 |  | Alloy 690 |  |  |  | {'percentage': 'wt%', 'Cu': '0.02', 'P': '0.01', 'S': '0.001'} |  |  | 0.014 |  |  | 59.05 | 0.28 | 29.45 | [6 empty] | 0.29 | 0.33 |  | Bal. | [7 empty] | 0.019
| 10.1016/j.corsci.2009.03.039 |  | Inconel 718 |  |  |  | {'percentage': 'wt.%'} |  |  | 0.14 | 0.60 |  | bal. | 0.99 | 17.65 |  |  |  | 2.94 |  | 5.14 | 0.1 | 0.15 |  | 19.5
| 10.1016/j.corsci.2010.01.009 |  | None |  |  |  | {'percentage': 'wt.%', 'S': '0.01', 'P': '0.01'} |  |  | 9.9 | 5.2 | 7.1 | Bal. | 0.9 | 9.2 |  | 3.8 |  | 2.2 | [7 empty] | 1.5 | [5 empty] | 0.1
| 10.1016/j.corsci.2010.02.022 |  | Zone |  |  |  | {'percentage': 'at.%', '': 'A', 'O': '57.90'} |  |  |  | 32.69 |  | 3.19 | 0.82 | 3.77
| 10.1016/j.corsci.2010.02.022 |  | Zone |  |  |  | {'percentage': 'at.%', '': 'B', 'O': '58.33'} |  |  |  | 0.40 |  | 17.26 | 4.89 | 13.33
| 10.1016/j.corsci.2010.02.022 |  | Zone |  |  |  | {'percentage': 'at.%', '': 'C', 'O': '62.78'} |  |  |  | 19.01 |  | 3.46 | 6.11 | 7.78
| 10.1016/j.corsci.2010.04.007 |  | Inconel 718 |  |  |  | {'percentage': 'wt.%'} |  |  | 0.9 |  |  | 53.8 | 1.0 | 17.2 |  |  |  | 2.9 |  | 4.8 | 0.1 |  |  | 18.2
| 10.1016/j.corsci.2010.04.007 |  | Inconel 718 |  |  |  | {'percentage': 'wt.%'}
| 10.1016/j.corsci.2010.04.007 |  | Inconel 718 |  |  |  | {'percentage': 'wt.%'} |  |  | S |  |  | Al | C | V |  |  |  | Si |  | P | W |  |  | Cu
| 10.1016/j.corsci.2010.04.007 |  | Inconel 718 |  |  |  | {'percentage': 'wt.%'} |  |  | 0.0 |  |  | 0.4 | 0.03 | 0.03 |  |  |  | 0.07 |  | 0.01 | 0.14 |  |  | 0.05
| 10.1016/j.corsci.2010.05.009 |  | 15Cr |  |  |  | {'percentage': 'wt.%'} |  |  |  |  | 4.7 |  |  | 25.1 | [5 empty] | 70.2
| 10.1016/j.corsci.2010.05.009 |  | 20Cr |  |  |  | {'percentage': 'wt.%'} |  |  |  |  | 4.6 |  |  | 32.2 | [5 empty] | 63.2
| 10.1016/j.corsci.2010.05.009 |  | 25Cr |  |  |  | {'percentage': 'wt.%'} |  |  |  |  | 4.4 |  |  | 38.9 | [5 empty] | 56.6
| 10.1016/j.corsci.2010.05.009 |  | 30Cr |  |  |  | {'percentage': 'wt.%'} |  |  |  |  | 4.2 |  |  | 45.2 | [5 empty] | 50.6
| 10.1016/j.corsci.2010.06.026 |  | GTD-111 |  |  |  | {'percentage': 'wt.%'} |  |  | 9.5 | 3.3 | 3.8 | Bal. | 4.75 | 13.5 |  | 2.7 | 0.01 | 1.53 | [5 empty] | 0.23 | [7 empty] | 0.09
| 10.1016/j.corsci.2010.07.011 |  | GH4033 | [7 empty] | 0.60-1.00 |  | Balance | 2.40-2.80 | 19-22 |  |  | 0.01 (max) |  |  |  |  | 0.35 (max) |  | 4.00 (max)
| 10.1016/j.corsci.2010.08.013 |  | AM1 |  |  |  | {'percentage': 'wt.%', 'S (ppmw)': '0.22'} |  |  | 6.5 | 5.3 | 5.5 | Base | 1.2 | 7.5 |  | 8 |  | 2 | - | [6 empty] | - | -
| 10.1016/j.corsci.2010.08.013 |  | MCNG |  |  |  | {'percentage': 'wt.%', 'S (ppmw)': '0.53'} |  |  | - | 6 | 5 | Base | 0.5 | 4 |  | 5 |  | 1 | 4 | [6 empty] | 0.1 | 4
| 10.1016/j.corsci.2010.09.049 |  | A2 |  |  |  | {'percentage': 'wt.%', 'r g/cm3': '9.76'} |  |  | - | 3 (3.1) | 12 (11.5) |  |  | 12 (12.3) |  |  |  | - | -
| 10.1016/j.corsci.2010.09.049 |  | A6 |  |  |  | {'percentage': 'wt.%', 'r g/cm3': '10.01'} |  |  | 12 (12.1) | 2.3 (2.4) | 5.3 (5) |  |  | 15 (15.4) |  |  |  | 2.7 (2.7) | 7.6 (7.2)
| 10.1016/j.corsci.2010.09.049 |  | A8 |  |  |  | {'percentage': 'wt.%', 'r g/cm3': '10.20'} |  |  | 12 (12.3) | 2.3 (2.3) | 12 (11.5) |  |  | 12 (12.3) |  |  |  | 3 (3) | 3 (3)
| 10.1016/j.corsci.2010.09.049 |  | A9 |  |  |  | {'percentage': 'wt.%', 'r g/cm3': '10.15'} |  |  | 12 (12.2) | 2.3 (2.4) | 8 (7.6) |  |  | 12 (12.4) |  |  |  | 3 (3) | 6 (5.7)
| 10.1016/j.corsci.2010.11.043 |  | 1.25Cr-0.5Mo |  |  |  | {'percentage': 'wt.%', 'P': '0.0012', 'S': '0.0026', 'Me': '0.5143'} | [5 empty] | 0.0429 |  | 1.1237 | [6 empty] | 0.4032 | 0.6260 |  | Balance | [7 empty] | 0.1306
| 10.1016/j.corsci.2011.01.004 |  | NiCrAlYSi target |  |  |  | {'Others': 'B 0.005'} |  |  |  | 10-16 |  | Balance |  | 17.5-21.5 | [7 empty] | 0.8-1.5 | [7 empty] | 0.16-0.8
| 10.1016/j.corsci.2011.01.004 |  | NiCrAlYSi layer |  |  |  | {'Others': ''} |  |  |  | 8.1 |  | 63.1 |  | 27.6 | [7 empty] | 1.2 | [7 empty] | Trace
| 10.1016/j.corsci.2011.01.004 |  | AlSiY target |  |  |  | {'Others': ''} |  |  |  | 94.1 | [11 empty] | 4.7 | [7 empty] | 1.2
| 10.1016/j.corsci.2011.01.004 |  | AlSiY layer |  |  |  | {'Others': ''} |  |  |  | 93.6 | [11 empty] | 4.2 | [7 empty] | 2.2
| 10.1016/j.corsci.2011.01.004 |  | DD32 substrate |  |  |  | {'Others': 'Ta, etc.'} |  |  | 9 | 4.0 |  | Balance |  | 4.5 | [15 empty] | 0.002
| 10.1016/j.corsci.2011.02.033 |  | 9W |  |  |  | {'percentage': 'at.%', 'Nominal composition in at.%': 'Co-9Al-9W', 'X': '-'} |  |  | 81.6 | 8.5 | 9.1 |  |  |  |  | - | -
| 10.1016/j.corsci.2011.02.033 |  | 0.12B |  |  |  | {'percentage': 'at.%', 'Nominal composition in at.%': 'Co-9Al-9W-0.12B', 'X': '-'} |  |  | 81.8 | 8.8 | 9.3 |  |  |  |  | - | 0.12
| 10.1016/j.corsci.2011.02.033 |  | 0.08B |  |  |  | {'percentage': 'at.%', 'Nominal composition in at.%': 'Co-9Al-9W-0.08B', 'X': '-'} |  |  | 81.5 | 8.9 | 9.5 |  |  |  |  | - | 0.08
| 10.1016/j.corsci.2011.02.033 |  | 8W2Ta |  |  |  | {'percentage': 'at.%', 'Nominal composition in at.%': 'Co-9Al-8W-2Ta', 'X': '-'} |  |  | 81.5 | 8.1 | 8.4 |  |  |  |  | 2.0 | -
| 10.1016/j.corsci.2011.02.033 |  | 2Ta2Cr |  |  |  | {'percentage': 'at.%', 'Nominal composition in at.%': 'Co-9Al-8W-2Ta-2Cr', 'X': '1.9'} |  |  | 81.3 | 8.0 | 7.2 |  |  |  |  | 1.6 | -
| 10.1016/j.corsci.2011.02.033 |  | 2Ta2Nb |  |  |  | {'percentage': 'at.%', 'Nominal composition in at.%': 'Co-9Al-8W-2Ta-2Nb', 'X': '1.4'} |  |  | 82.5 | 8.0 | 6.7 |  |  |  |  | 1.4 | -
| 10.1016/j.corsci.2011.02.033 |  | 2Ta2Si |  |  |  | {'percentage': 'at.%', 'Nominal composition in at.%': 'Co-9Al-8W-2Ta-2Si', 'X': '1.8'} |  |  | 80.8 | 8.1 | 7.7 |  |  |  |  | 1.6 | -
| 10.1016/j.corsci.2011.02.033 |  | 2Ta2V |  |  |  | {'percentage': 'at.%', 'Nominal composition in at.%': 'Co-9Al-8W-2Ta-2v', 'X': '2.0'} |  |  | 80.4 | 8.2 | 7.5 |  |  |  |  | 1.9 | -
| 10.1016/j.corsci.2011.02.033 |  | 2Ta2Mo |  |  |  | {'percentage': 'at.%', 'Nominal composition in at.%': 'Co-9Al-8W-2Ta-2Mo', 'X': '1.8'} |  |  | 78.6 | 8.2 | 9.6 |  |  |  |  | 1.8 | -
| 10.1016/j.corsci.2011.02.033 |  | 2Ta2Ir |  |  |  | {'percentage': 'at.%', 'Nominal composition in at.%': 'Co-9Al-8W-2Ta-2Ir', 'X': '2.5'} |  |  | 78.6 | 8.1 | 9.1 |  |  |  |  | 1.7 | -
| 10.1016/j.corsci.2011.04.020 |  | 0.04B |  |  |  | {'percentage': 'at.%', 'in at.%': 'Co-9Al-9W-0.04B'} |  |  | 81.9 | 8.4 | 9.7 |  |  | - |  |  | 0.04*
| 10.1016/j.corsci.2011.04.020 |  | 0.08B |  |  |  | {'percentage': 'at.%', 'in at.%': 'Co-9Al-9W-0.08B'} |  |  | 81.5 | 8.9 | 9.5 |  |  | - |  |  | 0.08*
| 10.1016/j.corsci.2011.04.020 |  | 0.12B |  |  |  | {'percentage': 'at.%', 'in at.%': 'Co-9Al-9W-0.12B'} |  |  | 81.8 | 8.8 | 9.3 |  |  | - |  |  | 0.12*
| 10.1016/j.corsci.2011.04.020 |  | 0.04B4Cr |  |  |  | {'percentage': 'at.%', 'in at.%': 'Co-9Al-9W-0.04B-4Cr'} |  |  | 77.8 | 8.6 | 9.5 |  |  | 4.1 |  |  | 0.04
| 10.1016/j.corsci.2011.04.020 |  | 0.04B8Cr |  |  |  | {'percentage': 'at.%', 'in at.%': 'Co-9Al-9W-0.04B-8Cr'} |  |  | 73.8 | 8.7 | 9.3 |  |  | 8.2 |  |  | 0.04
| 10.1016/j.corsci.2011.04.025 |  | DD3 |  |  |  | {'percentage': 'at.%'} |  |  | 4.77 | 10.21 | 1.69 | 69.61 | 2.16 | 9.71 |  |  |  | 1.85
| 10.1016/j.corsci.2011.05.018 |  | Ni45Fe45Co10 |  |  |  | {'percentage': 'wt.%', 'Alloy': 'Ni45Fe45Co10', 'Ni/Fe (wt)': '1'} |  |  | 10 |  |  | 45 | [11 empty] | 45
| 10.1016/j.corsci.2011.05.018 |  | Ni35Fe35Co30 |  |  |  | {'percentage': 'wt.%', 'Alloy': 'Ni35Fe35Co30', 'Ni/Fe (wt)': '1'} |  |  | 30 |  |  | 35 | [11 empty] | 35
| 10.1016/j.corsci.2011.05.018 |  | Ni25Fe25Co50 |  |  |  | {'percentage': 'wt.%', 'Alloy': 'Ni25Fe25Co50', 'Ni/Fe (wt)': '1'} |  |  | 50 |  |  | 25 | [11 empty] | 25
| 10.1016/j.corsci.2011.05.018 |  | Ni50Fe50 |  |  |  | {'percentage': 'wt.%', 'Alloy': 'Ni50Fe50', 'Ni/Fe (wt)': '1'} |  |  | - |  |  | 50 | [11 empty] | 50
| 10.1016/j.corsci.2011.05.018 |  | Ni58.5Fe31.5Co10 |  |  |  | {'percentage': 'wt.%', 'Alloy': 'Ni58.5Fe31.5Co10', 'Ni/Fe (wt)': '1.85'} |  |  | 10 |  |  | 58.5 | [11 empty] | 31.5
| 10.1016/j.corsci.2011.05.018 |  | Ni45.5Fe24.5Co30 |  |  |  | {'percentage': 'wt.%', 'Alloy': 'Ni45.5Fe24.5Co30', 'Ni/Fe (wt)': '1.85'} |  |  | 30 |  |  | 45.5 | [11 empty] | 24.5
| 10.1016/j.corsci.2011.05.018 |  | Ni32.5Fe17.5Co50 |  |  |  | {'percentage': 'wt.%', 'Alloy': 'Ni32.5Fe17.5Co50', 'Ni/Fe (wt)': '1.85'} |  |  | 50 |  |  | 32.5 | [11 empty] | 17.5
| 10.1016/j.corsci.2011.05.018 |  | Ni65Fe35 |  |  |  | {'percentage': 'wt.%', 'Alloy': 'Ni65Fe35', 'Ni/Fe (wt)': '1.85'} |  |  | - |  |  | 65 | [11 empty] | 35
| 10.1016/j.corsci.2011.05.026 |  | Outer layer in Fig. 1b |  |  |  | {'percentage': 'at.%'} |  |  | 20.3 | 32.9 |  | 36.9 |  | 7.8 |  |  |  |  | 0.4 |  |  | 1.7 | [7 empty] | Trace
| 10.1016/j.corsci.2011.05.026 |  | Inner layer in Fig. 1b |  |  |  | {'percentage': 'at.%'} |  |  | 18.2 | 21.4 |  | 32.0 |  | 23.2 |  |  |  |  | 1.3 |  |  | 3.7 | [7 empty] | 0.2
| 10.1016/j.corsci.2011.05.026 |  | Cr based interlayer in Fig. 1b |  |  |  | {'percentage': 'at.%'} |  |  | 23.5 | 0.9 |  | 10.9 |  | 53.6 |  |  |  |  | 5.3 |  |  | 5.2 | [7 empty] | 0.6
| 10.1016/j.corsci.2011.05.026 |  | Outer layer in Fig. 1c |  |  |  | {'percentage': 'at.%'} |  |  | 19.2 | 33.3 |  | 37.9 |  | 8.2 |  |  |  |  | - |  |  | 1.4 | [7 empty] | Trace
| 10.1016/j.corsci.2011.05.026 |  | Inner layer in Fig. 1c |  |  |  | {'percentage': 'at.%'} |  |  | 20.8 | 18.5 |  | 27.9 |  | 28.9 |  |  |  |  | - |  |  | 3.8 | [7 empty] | 0.1
| 10.1016/j.corsci.2011.05.026 |  | Marked particles in Fig. 1d |  |  |  | {'percentage': 'at.%'} |  |  | 29.1 | 8.2 |  | 17.6 |  | 40.2 |  |  |  |  | - |  |  | 4.9 | [7 empty] | Trace
| 10.1016/j.corsci.2011.10.010 |  | HR-120 |  |  |  | {'percentage': 'wt.%'} |  |  | 0.11 | 0.06 | 0.08 | 37.97 |  | 25.17 |  |  | 0.002 | 0.34 |  | 0.61 | 0.77 | 0.41 |  | 34.34 | [7 empty] | 0.05
| 10.1016/j.corsci.2011.10.017 |  | Al@NiCr | [6 empty] | - | 7.73 |  | 74.08 |  | 18.19 |  | - | [5 empty] | - |  | - | [5 empty] | -
| 10.1016/j.corsci.2011.10.017 |  | NiCoCrAlY | [6 empty] | 19.01 | 7.03 |  | 47.92 |  | 19.60 |  | 4.49 | [5 empty] | 0.28 |  | 0.94 | [5 empty] | 0.73
| 10.1016/j.corsci.2011.10.037 |  | Rene-80 |  |  |  | {'percentage': 'at.%'} |  |  | 4.4 | 51.8 | 0.5 | 32.3 | 1.5 | 8.4 |  |  |  | 1.19
| 10.1016/j.corsci.2011.10.037 |  | Rene-80 |  |  |  | {'percentage': 'wt.%'} |  |  | 6.1 | 32.8 | 2.3 | 44.5 | 1.7 | 9.9 |  |  |  | 2.7
| 10.1016/j.corsci.2011.10.040 |  | CoCrMoSi |  |  |  | {'percentage': 'wt%', 'Alloy/element': 'CoCrMoSi'} |  |  | Bal |  |  | <1.5 |  | 17.5 |  |  |  | 28.5 |  |  |  | <3.4 |  | <1.5 | [7 empty] | <0.08
| 10.1016/j.corsci.2011.12.031 |  | 690TT |  |  |  | {'percentage': 'wt.%', 'P': '0.003', 'S': '0.005', 'N': '0.002', 'Yield stress': '641MPa', 'Tensile stress': '690MPa', 'Elongation': '54%', 'Area reduction': '49%'} | [5 empty] | 59.60 |  | 30.50 |  |  |  | 0.02 |  |  | 0.32 | 0.22 |  | Bal. | [7 empty] | 0.025
| 10.1016/j.corsci.2012.01.008 |  | IC6 |  |  |  | {'percentage': 'at.%'} |  |  |  | 15-19 |  | 72.3-79.4 |  |  |  |  | 0.098 | 5.5-8.6
| 10.1016/j.corsci.2012.01.029 |  | Alloy 600 |  |  |  | {'percentage': 'wt.%', 'S': '0.002', 'P': '<0.001', 'Cu': '0.05'} | [5 empty] | 75.67 |  | 15.28 | [6 empty] | 0.15 | 0.13 |  | 8.04 | [7 empty] | 0.03
text | 10.1016/j.corsci.2012.08.035 |  | 625 | density | 8.44 | g/cm3
| 10.1016/j.corsci.2012.08.035 |  | None |  |  |  | {'percentage': 'wt.%', 'Sb': '0.20', 'Zn': '0.25', 'S': '0.02'} |  |  |  | 0.44 |  | 55.08 | 0.16 | 20.97 |  |  |  | 8.30 |  | 2.80 | 0.05 | 0.31 |  | 4.50 | 0.01 | [6 empty] | 0.15
| 10.1016/j.corsci.2012.09.025 |  | Pure Co |  |  |  | {'percentage': 'at.%', 'Nominal composition in at.%': '100Co'} |  |  | 99.9 | - | - | [10 empty] | -
| 10.1016/j.corsci.2012.09.025 |  | 0.12B |  |  |  | {'percentage': 'at.%', 'Nominal composition in at.%': 'Co-9Al-9W-0.12B'} |  |  | 81.8 | 8.8 | 9.3 | [10 empty] | -
| 10.1016/j.corsci.2012.09.025 |  | 0.12B0.005Y |  |  |  | {'percentage': 'at.%', 'Nominal composition in at.%': 'Co-9Al-9W-0.12B-0.005Y'} |  |  | 82.9 | 7.9 | 9.2 | [10 empty] | -
| 10.1016/j.corsci.2012.09.025 |  | 0.12B2Si |  |  |  | {'percentage': 'at.%', 'Nominal composition in at.%': 'Co-9Al-9W-0.12B-2Si'} |  |  | 80.2 | 8.1 | 9.4 | [10 empty] | 2.3
| 10.1016/j.corsci.2012.09.045 |  | Alloy 6171 |  |  |  | {'percentage': 'wt.%', '': 'Alloy 6171'} |  |  | 12.0 | 1.0 |  | Bal |  | 21.6 |  |  |  | 9.2 |  |  | 0.1 | 0.2 |  | 1.0 | [7 empty] | 0.06
| 10.1016/j.corsci.2012.09.046 |  | 9W |  |  |  | {'percentage': 'at.%', 'Nominal composition in at.%': 'Co-9Al-9W'} |  |  | 83.4 | 8.1 | 8.4 | - | [9 empty] | -
| 10.1016/j.corsci.2012.09.046 |  | 0.12B |  |  |  | {'percentage': 'at.%', 'Nominal composition in at.%': 'Co-9Al-9W-0.12B'} |  |  | 81.8 | 8.8 | 9.3 | - | [9 empty] | -
| 10.1016/j.corsci.2012.09.046 |  | 0.12B2Si |  |  |  | {'percentage': 'at.%', 'Nominal composition in at.%': 'Co-9Al-9W-0.12B-2Si'} |  |  | 80.2 | 8.1 | 9.4 | - | [9 empty] | 2.3
| 10.1016/j.corsci.2012.09.046 |  | 0.12B9Ni |  |  |  | {'percentage': 'at.%', 'Nominal composition in at.%': 'Co-9Al-9W-0.12B-9Ni'} |  |  | 71.4 | 9.6 | 9.6 | 9.3 | [9 empty] | -
| 10.1016/j.corsci.2012.09.046 |  | 0.12B18Ni |  |  |  | {'percentage': 'at.%', 'Nominal composition in at.%': 'Co-9Al-9W-0.12B-18Ni'} |  |  | 63.2 | 9.2 | 9.6 | 18.0 | [9 empty] | -
| 10.1016/j.corsci.2012.10.002 |  | 617 |  |  |  | {'percentage': 'weight percent', 'Cu': '0.017'} |  |  | 12.2 | 1.03 |  |  |  | 22.1 |  |  | <0.002 | [6 empty] | 1.104 |  |  |  |  | - |  |  | 0.08
| 10.1016/j.corsci.2012.10.002 |  | 230 |  |  |  | {'percentage': 'weight percent', 'Cu': '0.04'} |  |  | 0.29 | 0.38 |  |  |  | 21.7 |  |  | 0.004 | [6 empty] | 1.4 |  |  |  |  | 0.014 |  |  | 0.11
| 10.1016/j.corsci.2012.10.002 |  | 617 |  |  |  | {'percentage': 'weight percent', 'Cu': '0.05'} |  |  | 0.002 | 0.064 |  |  |  | <0.002 |  |  | 9.46 | [6 empty] | 0.39 |  |  |  |  | - |  |  | 52.86
| 10.1016/j.corsci.2012.10.002 |  | 230 |  |  |  | {'percentage': 'weight percent', 'Cu': '0.4'} |  |  | 0.005 | 0.46 |  |  |  | <0.002 |  |  | 1.75 | [6 empty] | <0.01 |  |  |  |  | 13.89 |  |  | BAL
| 10.1016/j.corsci.2012.10.012 |  | Alloy 182-1 |  |  |  | {'percentage': 'wt.%', 'S': '0.012', 'P': '0.009', '(Nb+Ta)/Si': '3.22', 'Cu': '0.01', 'Hot-cracking resistance': 'Low', 'Yield stress (MPa)': '490', 'Tensile stress (MPa)': '697', 'Area reduction (%)': '26.5'} | [5 empty] | 66.5 | 0.08 | 16.0 | [6 empty] | 6.27 | 0.62 |  | 8.3 | [7 empty] | 0.058
| 10.1016/j.corsci.2012.10.012 |  | Alloy 182-2 |  |  |  | {'percentage': 'wt.%', 'S': '0.004', 'P': '0.003', '(Nb+Ta)/Si': '7.92', 'Cu': '0.01', 'Hot-cracking resistance': 'High', 'Yield stress (MPa)': '452', 'Tensile stress (MPa)': '651', 'Area reduction (%)': '36'} | [5 empty] | 66.7 | 0.06 | 16.2 | [6 empty] | 5.93 | 0.26 |  | 8.6 | [7 empty] | 0.027
| 10.1016/j.corsci.2012.10.012 |  | Typical composition of Alloy 182 |  |  |  | {'percentage': 'wt.%', 'S': '0.003', 'P': '0.01', '(Nb+Ta)/Si': '1.8 for Nb', 'Cu': '<0.01', 'Hot-cracking resistance': '', 'Yield stress (MPa)': '', 'Tensile stress (MPa)': '', 'Area reduction (%)': ''} | [5 empty] | 68 | 0.1 | 15.7 | [6 empty] | 6.5 | 0.8 |  | 6.7 | [7 empty] | 0.03
| 10.1016/j.corsci.2012.11.010 |  | None |  |  |  | {'percentage': 'wt.%'} |  |  | 7.3 | 12.2 | 4.5 | Bal. |  | 6.4 |  | 5.3 |  | 1.5 | 2.1 | [6 empty] | -
| 10.1016/j.corsci.2012.11.041 |  | Al-6XN |  |  |  | {'percentage': 'wt%', 'Manufacturers': 'Allegheny ludlum', 'Cb+Ta': '-'} |  |  |  | - | - | 24 | - | 20.5 |  |  |  | 6.3 |  |  | 0.4 | 0.4 |  | 48.3 | [7 empty] | 0.02
| 10.1016/j.corsci.2012.11.041 |  | PE-16 |  |  |  | {'percentage': 'wt%', 'Manufacturers': 'Special metals', 'Cb+Ta': '-'} |  |  |  | 1.1 | - | 43.8 | 1 | 16.7 |  |  |  | 3.4 |  |  | 0.13 | 0.2 |  | 33.6 | [7 empty] | 0.06
| 10.1016/j.corsci.2012.11.041 |  | Haynes 230 |  |  |  | {'percentage': 'wt%', 'Manufacturers': 'Haynes', 'Cb+Ta': '-'} |  |  | 5 | 0.3 | 14 | 52.7 | - | 22 |  |  |  | 2 |  |  | 0.5 | 0.4 |  | 3 | [7 empty] | 0.1
| 10.1016/j.corsci.2012.11.041 |  | Alloy 625 |  |  |  | {'percentage': 'wt%', 'Manufacturers': 'Special metals', 'Cb+Ta': '3.7'} |  |  | 1 | 0.4 | - | 57.9 | 0.4 | 21.5 |  |  |  | 9 |  |  | 0.5 | 0.5 |  | 5 | [7 empty] | 0.1
| 10.1016/j.corsci.2012.12.021 |  | 600 |  |  |  | {'percentage': 'wt.%', 'S': '0.002'} | [5 empty] | Balance |  | 20.53 | [6 empty] | 0.08 | 0.55 |  | 9.90 | [7 empty] | 0.14
| 10.1016/j.corsci.2013.04.006 |  | In 792 |  |  |  | {'percentage': 'atomic%'} |  |  | 9 | 7.6 | 1.2 | 60.1 | 5 | 13.5 |  | 1.3 |  | 1.2 | 0.2 |  |  |  |  | 0.5 | 0.1 | 0.2
| 10.1016/j.corsci.2013.04.006 |  | SIF 232 |  |  |  | {'percentage': 'atomic%'} |  |  | 6.6 | 21 | 2.5 | 35.6 | 3 | 12.3 |  | 1.8 |  | 2.4 | - |  |  |  |  | - | 0.4 | -
| 10.1016/j.corsci.2013.04.022 |  | K38G |  |  |  | {'percentage': 'wt.%', 'P': '<0.01'} |  |  | 8.4 | 4.0 | 2.7 | Balance | 3.8 | 16.3 |  | 1.7 | 0.01 | 1.8 |  | 0.7 | [11 empty] | 0.16
text | 10.1016/j.corsci.2013.05.013 |  | Cr23C6 | density | 6.95 | g/cm3
text | 10.1016/j.corsci.2013.05.013 |  | alloy | density | 7.9 | g/cm3
| 10.1016/j.corsci.2013.05.013 |  | M1 |  |  |  | {'percentage': 'wt%', 'Others': 'Y: 0.06 Zr: 0.09'} |  |  |  | 2.3 |  | 62.3 | 0.15 | 25.3 | [6 empty] | 0.08 | 0.04 |  | 9.35 | [7 empty] | 0.164
| 10.1016/j.corsci.2013.05.013 |  | M2 |  |  |  | {'percentage': 'wt%', 'Others': 'Y: 0.07 Zr: 0.1'} |  |  |  | 2.2 |  | 61.8 | 0.13 | 25.3 | [6 empty] | 0.07 | 0.03 |  | 9.9 | [7 empty] | 0.177
| 10.1016/j.corsci.2013.05.027 |  | Inconel 690 |  |  |  | {'percentage': 'wt.%', '': 'A', 'Cu': ''} | [5 empty] | 63.0+-0.6 |  | 28.2+-0.3 | [9 empty] | 8.8+-0.5
| 10.1016/j.corsci.2013.05.027 |  | Inconel 690 |  |  |  | {'percentage': 'wt.%', '': 'N', 'Cu': '<0.5'} |  |  |  | - |  | >58 | - | 27-31 | [5 empty] | - | <0.5 | <0.5 |  | 7-11 | [7 empty] | <0.05
| 10.1016/j.corsci.2013.05.027 |  | Inconel 690 |  |  |  | {'percentage': 'wt.%', '': 'A', 'Cu': ''} |  |  |  | 3.1+-1.1 |  | 63.7+-2.7 |  | 28.3+-1.1 | [5 empty] | 1.2+-0.4 |  |  |  | 3.8+-1.1
| 10.1016/j.corsci.2013.05.027 |  | Inconel 690 |  |  |  | {'percentage': 'wt.%', '': 'N', 'Cu': '<0.5'} |  |  |  | 2.5-4 |  | Bal. | <1 | 27-31 | [5 empty] | 0.5-2.5 | <1 | <0.5 |  | 2.5-6 | [7 empty] | <0.15
| 10.1016/j.corsci.2013.06.013 |  | Ternary |  |  |  | {'percentage': 'at.%'} |  |  | 81.8 | 9.2 | 9 | - |  | - |  | - | [13 empty] | -
| 10.1016/j.corsci.2013.06.013 |  | +CrTa |  |  |  | {'percentage': 'at.%'} |  |  | 77.9 | 7.8 | 7.8 | - |  | 4.5 |  | 2.0 | [13 empty] | -
| 10.1016/j.corsci.2013.06.013 |  | MCrAlY |  |  |  | {'percentage': 'at.%'} |  |  | 28.5 | 20.1 | - | 32.7 |  | 18.5 |  | - | [13 empty] | 0.2
| 10.1016/j.corsci.2013.06.031 |  | Green |  |  |  | {'percentage': 'at%', 'Volume fraction (%)': '4.1+-0.5', 'Phase assignment': 'AlCo (b)'} |  |  | 44.75+-0.29 | 55.25+-0.29
| 10.1016/j.corsci.2013.06.031 |  | Blue |  |  |  | {'percentage': 'at%', 'Volume fraction (%)': '47.9+-0.5', 'Phase assignment': 'Al5Co2'} |  |  | 28.11+-0.19 | 71.89+-0.19
| 10.1016/j.corsci.2013.06.031 |  | Red |  |  |  | {'percentage': 'at%', 'Volume fraction (%)': '44.8+-0.5', 'Phase assignment': 'Z'} |  |  | 25.42+-0.15 | 74.58+-0.15
| 10.1016/j.corsci.2013.06.033 |  | No.1 |  |  |  | {'Y2O3': '1', 'NH4I': '4', 'NH4Cl': '-', 'Al2O3': 'Bal.'} |  |  | 20 | 7.6
| 10.1016/j.corsci.2013.06.033 |  | No.2 |  |  |  | {'Y2O3': '1', 'NH4I': '-', 'NH4Cl': '4', 'Al2O3': 'Bal.'} |  |  | 20 | 7.6
| 10.1016/j.corsci.2013.06.033 |  | No.3 |  |  |  | {'Y2O3': '1', 'NH4I': '4', 'NH4Cl': '4', 'Al2O3': 'Bal.'} |  |  | 20 | 7.6
| 10.1016/j.corsci.2013.07.004 |  | S1 |  |  |  | {'percentage': 'wt.%', 'Y2O3': '0.35'} |  |  |  | 4 |  |  | 0.1 | 16 | [9 empty] | Balance | [7 empty] | 0.02
| 10.1016/j.corsci.2013.07.004 |  | S2 |  |  |  | {'percentage': 'wt.%', 'Y2O3': '0.35'} |  |  |  | 4 |  |  | 0.1 | 14 | [9 empty] | Balance | [7 empty] | 0.02
| 10.1016/j.corsci.2013.07.004 |  | S3 |  |  |  | {'percentage': 'wt.%', 'Y2O3': '0.35'} |  |  |  | 4 |  |  | 0.1 | 18 | [9 empty] | Balance | [7 empty] | 0.02
| 10.1016/j.corsci.2013.07.004 |  | S4 |  |  |  | {'percentage': 'wt.%', 'Y2O3': '0.35'} |  |  |  | 2 |  |  | 0.1 | 16 | [9 empty] | Balance | [7 empty] | 0.02
| 10.1016/j.corsci.2013.07.004 |  | S5 |  |  |  | {'percentage': 'wt.%', 'Y2O3': '0.35'} |  |  |  | 0 |  |  | 0.1 | 16 | [9 empty] | Balance | [7 empty] | 0.02
| 10.1016/j.corsci.2013.07.004 |  | S6 |  |  |  | {'percentage': 'wt.%', 'Y2O3': '0.35'} |  |  |  | 2 |  |  | 0.1 | 11 | [9 empty] | Balance | [7 empty] | 0.02
| 10.1016/j.corsci.2013.07.041 |  | AM3 |  |  |  | {'': 'wt.%'} |  |  | 6.0 | 6.0 | 5.0 | Bal. | 2.0 | 8.0 |  | 4.0 |  | 2.0
| 10.1016/j.corsci.2013.08.003 |  | Nominal |  |  |  | {'percentage': 'wt.%', 'P': '0.04'} |  |  | - | 3 | - | 25 | - | 18 |  | - | 0.01 | 1.5 |  | 1.5 | - | 0.15 | - | Bal. | - | 0.15 |  |  |  | 0.01 |  | 0.08
| 10.1016/j.corsci.2013.08.003 |  | Actual |  |  |  | {'percentage': 'wt.%', 'P': '0.03'} |  |  | - | 3 | - | 25.2 | - | 17.9 |  | - | 0.008 | 1.4 |  | 1.5 | - | 0.15 | - | Bal. | - | 0.14 |  |  |  | 0.008 |  | 0.07
| 10.1016/j.corsci.2013.08.003 |  | Nominal |  |  |  | {'percentage': 'wt.%', 'P': '-'} |  |  | 8.5 | 3.5 | 2.5 | Bal. | 3.2 | 16 |  | 1.8 | 0.01 | 1.8 |  | 0.6 | - | - | - | - | 0.1 | - |  |  |  | - |  | 0.15
| 10.1016/j.corsci.2013.08.003 |  | Actual |  |  |  | {'percentage': 'wt.%', 'P': '-'} |  |  | 8.4 | 3.4 | 2.5 | Bal. | 3.2 | 15.9 |  | 1.7 | 0.009 | 1.7 |  | 0.6 | - | - | - | - | 0.1 | - |  |  |  | - |  | 0.14
| 10.1016/j.corsci.2013.08.003 |  | Nominal |  |  |  | {'percentage': 'wt.%', 'P': '-'} |  |  | 15 | 5.2 | - | Bal. | 4.8 | 9 |  | - | 0.016 | 3 |  | - | - | - | 0.6 | - | 0.06 | - |  |  |  | - |  | 0.15
| 10.1016/j.corsci.2013.08.003 |  | Actual |  |  |  | {'percentage': 'wt.%', 'P': '-'} |  |  | 14.9 | 5.2 | - | Bal. | 4.8 | 8.9 |  | - | 0.015 | 2.9 |  | - | - | - | 0.61 | - | 0.06 | - |  |  |  | - |  | 0.15
| 10.1016/j.corsci.2013.08.003 |  | Nominal |  |  |  | {'percentage': 'wt.%', 'P': '0.045'} |  |  | - | - | - | 10 | - | 16 |  | - | - | 2 |  | - | 2 | 1 | - | Bal. | - | - |  |  |  | - |  | 0.03
| 10.1016/j.corsci.2013.08.003 |  | Actual |  |  |  | {'percentage': 'wt.%', 'P': '0.03'} |  |  | - | - | - | 10.1 | - | 15.8 |  | - | - | 1.9 |  |  | 1.8 | 0.95 | - | Bal. | - | - |  |  |  | - |  | 0.04
| 10.1016/j.corsci.2013.08.007 |  | at.% |  |  |  | {'percentage': 'at.%', 'Element': 'at.%', 'O': '41.1', 'Ca': '1.4'} | [5 empty] | 1.3 | 0.3 | 2.0 |  |  |  | 0.3 |  | 0.4 |  |  |  | 1.3 | [7 empty] | 51.9
| 10.1016/j.corsci.2013.10.006 |  | wt.% |  |  |  | {'percentage': 'wt.%', 'Composition': 'wt.%'} |  |  |  | 10.06 |  | 77.25 | 1.41 | 3.97 |  |  |  | 2.43 |  |  |  | 4.76 | [9 empty] | 0.12
| 10.1016/j.corsci.2013.10.013 |  | None |  |  |  | {'percentage': 'wt.%'} |  |  | 9.35 | 5.19 | 8.28 | Bal. |  | 4.3 |  | 6.19 |  | 1.92 | 3.36
text | 10.1016/j.corsci.2013.11.034 |  | NiCr2 | density | 5.24 | g/cm3
text | 10.1016/j.corsci.2013.11.034 |  | Cr2O3 | density | 5.21 | g/cm3
| 10.1016/j.corsci.2013.11.034 |  | Alloy 625 |  |  |  | {'percentage': 'Atomic percent'} |  |  |  | 0.15 |  | 61.04 | 0.14 | 21.77 |  |  |  | 7.9 |  | 4.33 | 0.54 | 0.38 |  | 3.75
| 10.1016/j.corsci.2013.11.052 |  | Ni+CrAlYSiN |  |  |  | {'percentage': 'wt.%', 'N': '6.15'} |  |  |  | 7.74 |  | 65.59 |  | 20.53
| 10.1016/j.corsci.2013.11.052 |  | NiCrAlYSi |  |  |  | {'percentage': 'wt.%', 'N': ''} |  |  |  | 8.37 |  | 70.29 |  | 21.34
text | 10.1016/j.corsci.2014.02.015 |  | NiWO4 | density | 7.95 | g/cm3
| 10.1016/j.corsci.2014.02.015 |  | A01 |  |  |  | {'percentage': 'weight percent', 'Weight change after 66 cycles (mg/cm2)': '-21.64'} |  |  |  | 0 | 14 | Bal. |  | 22 |  |  |  | 2 |  |  | 0 | 0
| 10.1016/j.corsci.2014.02.015 |  | A02 |  |  |  | {'percentage': 'weight percent', 'Weight change after 66 cycles (mg/cm2)': '0.51'} |  |  |  | 0.3 | 14 | Bal. |  | 22 |  |  |  | 2 |  |  | 0 | 0
| 10.1016/j.corsci.2014.02.015 |  | A03 |  |  |  | {'percentage': 'weight percent', 'Weight change after 66 cycles (mg/cm2)': '0.43'} |  |  |  | 0.6 | 14 | Bal. |  | 22 |  |  |  | 2 |  |  | 0 | 0
| 10.1016/j.corsci.2014.02.015 |  | A04 |  |  |  | {'percentage': 'weight percent', 'Weight change after 66 cycles (mg/cm2)': '-0.32'} |  |  |  | 0 | 14 | Bal. |  | 22 |  |  |  | 2 |  |  | 0 | 0.4
| 10.1016/j.corsci.2014.02.015 |  | A05 |  |  |  | {'percentage': 'weight percent', 'Weight change after 66 cycles (mg/cm2)': '0.10'} |  |  |  | 0.3 | 14 | Bal. |  | 22 |  |  |  | 2 |  |  | 0 | 0.4
| 10.1016/j.corsci.2014.02.015 |  | A06 |  |  |  | {'percentage': 'weight percent', 'Weight change after 66 cycles (mg/cm2)': '0.00'} |  |  |  | 0.6 | 14 | Bal. |  | 22 |  |  |  | 2 |  |  | 0 | 0.4
| 10.1016/j.corsci.2014.02.015 |  | A07 |  |  |  | {'percentage': 'weight percent', 'Weight change after 66 cycles (mg/cm2)': '-1.38'} |  |  |  | 0 | 14 | Bal. |  | 22 |  |  |  | 2 |  |  | 0 | 0.8
| 10.1016/j.corsci.2014.02.015 |  | A08 |  |  |  | {'percentage': 'weight percent', 'Weight change after 66 cycles (mg/cm2)': '-0.10'} |  |  |  | 0.3 | 14 | Bal. |  | 22 |  |  |  | 2 |  |  | 0 | 0.8
| 10.1016/j.corsci.2014.02.015 |  | A09 |  |  |  | {'percentage': 'weight percent', 'Weight change after 66 cycles (mg/cm2)': '-0.38'} |  |  |  | 0.6 | 14 | Bal. |  | 22 |  |  |  | 2 |  |  | 0 | 0.8
| 10.1016/j.corsci.2014.02.015 |  | A10 |  |  |  | {'percentage': 'weight percent', 'Weight change after 66 cycles (mg/cm2)': '-71.92'} |  |  |  | 0 | 14 | Bal. |  | 22 |  |  |  | 2 |  |  | 0.5 | 0
| 10.1016/j.corsci.2014.02.015 |  | A11 |  |  |  | {'percentage': 'weight percent', 'Weight change after 66 cycles (mg/cm2)': '-3.29'} |  |  |  | 0.3 | 14 | Bal. |  | 22 |  |  |  | 2 |  |  | 0.5 | 0
| 10.1016/j.corsci.2014.02.015 |  | A12 |  |  |  | {'percentage': 'weight percent', 'Weight change after 66 cycles (mg/cm2)': '-0.98'} |  |  |  | 0.6 | 14 | Bal. |  | 22 |  |  |  | 2 |  |  | 0.5 | 0
| 10.1016/j.corsci.2014.02.015 |  | A13 |  |  |  | {'percentage': 'weight percent', 'Weight change after 66 cycles (mg/cm2)': '-0.71'} |  |  |  | 0 | 14 | Bal. |  | 22 |  |  |  | 2 |  |  | 0.5 | 0.4
| 10.1016/j.corsci.2014.02.015 |  | A14 |  |  |  | {'percentage': 'weight percent', 'Weight change after 66 cycles (mg/cm2)': '-0.79'} |  |  |  | 0.3 | 14 | Bal. |  | 22 |  |  |  | 2 |  |  | 0.5 | 0.4
| 10.1016/j.corsci.2014.02.015 |  | A15 |  |  |  | {'percentage': 'weight percent', 'Weight change after 66 cycles (mg/cm2)': '-0.41'} |  |  |  | 0.6 | 14 | Bal. |  | 22 |  |  |  | 2 |  |  | 0.5 | 0.4
| 10.1016/j.corsci.2014.02.015 |  | A16 |  |  |  | {'percentage': 'weight percent', 'Weight change after 66 cycles (mg/cm2)': '-1.31'} |  |  |  | 0 | 14 | Bal. |  | 22 |  |  |  | 2 |  |  | 0.5 | 0.8
| 10.1016/j.corsci.2014.02.015 |  | A17 |  |  |  | {'percentage': 'weight percent', 'Weight change after 66 cycles (mg/cm2)': '-1.52'} |  |  |  | 0.3 | 14 | Bal. |  | 22 |  |  |  | 2 |  |  | 0.5 | 0.8
| 10.1016/j.corsci.2014.02.015 |  | A18 |  |  |  | {'percentage': 'weight percent', 'Weight change after 66 cycles (mg/cm2)': '-1.58'} |  |  |  | 0.6 | 14 | Bal. |  | 22 |  |  |  | 2 |  |  | 0.5 | 0.8
| 10.1016/j.corsci.2014.02.015 |  | A19 |  |  |  | {'percentage': 'weight percent', 'Weight change after 66 cycles (mg/cm2)': '-71.36'} |  |  |  | 0 | 14 | Bal. |  | 22 |  |  |  | 2 |  |  | 1.0 | 0
| 10.1016/j.corsci.2014.02.015 |  | A20 |  |  |  | {'percentage': 'weight percent', 'Weight change after 66 cycles (mg/cm2)': '-2.23'} |  |  |  | 0.3 | 14 | Bal. |  | 22 |  |  |  | 2 |  |  | 1.0 | 0
| 10.1016/j.corsci.2014.02.015 |  | A21 |  |  |  | {'percentage': 'weight percent', 'Weight change after 66 cycles (mg/cm2)': '-0.70'} |  |  |  | 0.6 | 14 | Bal. |  | 22 |  |  |  | 2 |  |  | 1.0 | 0
| 10.1016/j.corsci.2014.02.015 |  | A22 |  |  |  | {'percentage': 'weight percent', 'Weight change after 66 cycles (mg/cm2)': '-2.01'} |  |  |  | 0 | 14 | Bal. |  | 22 |  |  |  | 2 |  |  | 1.0 | 0.4
| 10.1016/j.corsci.2014.02.015 |  | A23 |  |  |  | {'percentage': 'weight percent', 'Weight change after 66 cycles (mg/cm2)': '-0.82'} |  |  |  | 0.3 | 14 | Bal. |  | 22 |  |  |  | 2 |  |  | 1.0 | 0.4
| 10.1016/j.corsci.2014.02.015 |  | A24 |  |  |  | {'percentage': 'weight percent', 'Weight change after 66 cycles (mg/cm2)': '-0.58'} |  |  |  | 0.6 | 14 | Bal. |  | 22 |  |  |  | 2 |  |  | 1.0 | 0.4
| 10.1016/j.corsci.2014.02.015 |  | A25 |  |  |  | {'percentage': 'weight percent', 'Weight change after 66 cycles (mg/cm2)': '-1.80'} |  |  |  | 0 | 14 | Bal. |  | 22 |  |  |  | 2 |  |  | 1.0 | 0.8
| 10.1016/j.corsci.2014.02.015 |  | A26 |  |  |  | {'percentage': 'weight percent', 'Weight change after 66 cycles (mg/cm2)': '-1.35'} |  |  |  | 0.3 | 14 | Bal. |  | 22 |  |  |  | 2 |  |  | 1.0 | 0.8
| 10.1016/j.corsci.2014.02.015 |  | A27 |  |  |  | {'percentage': 'weight percent', 'Weight change after 66 cycles (mg/cm2)': '-1.64'} |  |  |  | 0.6 | 14 | Bal. |  | 22 |  |  |  | 2 |  |  | 1.0 | 0.8
| 10.1016/j.corsci.2014.03.002 |  | Co-7Al-7W |  |  |  | {'percentage': 'at.%', 'O': '57+-3', 'Oxide': 'Co3O4'} |  |  | 43+-4 | - | -
| 10.1016/j.corsci.2014.03.002 |  | Co-7Al-7W |  |  |  | {'percentage': 'at.%', 'O': '62+-2', 'Oxide': 'Co3O4/Al2O3'} |  |  | 25+-2 | 10+-2 | 3+-2
| 10.1016/j.corsci.2014.03.002 |  | Co-7Al-7W |  |  |  | {'percentage': 'at.%', 'O': '63+-4', 'Oxide': 'Co3O4'} |  |  | 37+-4 | - | -
| 10.1016/j.corsci.2014.03.034 |  | 625 |  |  |  | {'percentage': 'wt.%', 'Zn': '0.25', 'S': '0.01'} |  |  | <0.0001 | 0.35 |  | Bal. | 0. 25 | 17.02 |  |  |  | 6.00 |  | 2.85 | 0.17 | 0.30 |  | 23.64 | 1.9 | [6 empty] | 0.05
| 10.1016/j.corsci.2014.03.034 |  | 625 |  |  |  | {'percentage': 'wt.%', 'Zn': '0.001', 'S': '0.02'} |  |  | 0.0013 | 0.03 |  | 0.01 | <0.01 | 0.06 |  |  |  | 0.01 |  | - | 0.39 | 0.39 |  | Bal. | 0.08 | [6 empty] | 0.16
| 10.1016/j.corsci.2014.03.034 |  | 625 |  |  |  | {'percentage': 'wt.%', 'Zn': '-', 'S': '0.001'} |  |  | 0.044 | 0.095 |  | 64.50 | 0.201 | 22.19 |  |  |  | 8.67 |  | 3.61 | 0.042 | 0.072 |  | 0.383 | - | [6 empty] | 0.008
| 10.1016/j.corsci.2014.04.039 |  | 316L |  |  |  | {'percentage': 'wt%', 'S': '0.011', 'P': '0.040'} | [5 empty] | 11.24 |  | 16.42 |  |  |  | 2.12 |  |  | 1.42 | 0.37 |  | Bal. | [7 empty] | 0.020
| 10.1016/j.corsci.2014.05.018 |  | No.1 |  |  |  | {'Y2O3': '1', 'NH4Cl': '4', 'NH4I': '4', 'Al2O3': '63.4'} |  |  | 20 | 7.6
| 10.1016/j.corsci.2014.05.018 |  | No.2 |  |  |  | {'Y2O3': '2', 'NH4Cl': '4', 'NH4I': '4', 'Al2O3': '62.4'} |  |  | 20 | 7.6
| 10.1016/j.corsci.2014.05.018 |  | No.3 |  |  |  | {'Y2O3': '3', 'NH4Cl': '4', 'NH4I': '4', 'Al2O3': '61.4'} |  |  | 20 | 7.6
| 10.1016/j.corsci.2014.06.050 |  | 1 |  |  |  | {'percentage': 'atomic %', 'O': '49.06-55.68'} |  |  | 1.6-3.37 | 36.87-38.57 |  | 1.55-3.83 |  | 2.6-6.88
| 10.1016/j.corsci.2014.06.050 |  | 2 |  |  |  | {'percentage': 'atomic %', 'O': '54.19-57.63'} |  |  | 6.89-8.04 | 14.07-16.95 |  | 3.05-3.72 |  | 16.53-18.92
| 10.1016/j.corsci.2014.06.050 |  | 3 |  |  |  | {'percentage': 'atomic %', 'O': '56.09-60.04'} |  |  | 3.55-5.07 | 7.4-8.12 |  | 3.27-4.14 |  | 17.73-20.23
| 10.1016/j.corsci.2014.07.053 |  | T-700 |  |  |  | {'percentage': 'wt.%'} |  |  | 3.8 | - |  | 43.9 |  | 16.9 |  |  |  | 32.2 |  |  |  | 1.8 |  | 1.4 | [5 empty] | -
| 10.1016/j.corsci.2014.07.053 |  | T-700Y |  |  |  | {'percentage': 'wt.%'} |  |  | 3.7 | - |  | 43.9 |  | 16.6 |  |  |  | 32.4 |  |  |  | 1.9 |  | 1.4 | [5 empty] | 0.12
| 10.1016/j.corsci.2014.07.053 |  | T-700Al |  |  |  | {'percentage': 'wt.%'} |  |  | 3.5 | 3.5 |  | 42.5 |  | 16.0 |  |  |  | 31.4 |  |  |  | 1.7 |  | 1.4 | [5 empty] | -
| 10.1016/j.corsci.2014.07.053 |  | T-700YAl |  |  |  | {'percentage': 'wt.%'} |  |  | 3.5 | 3.9 |  | 42.7 |  | 15.7 |  |  |  | 30.4 |  |  |  | 2.3 |  | 1.3 | [5 empty] | 0.15
| 10.1016/j.corsci.2014.08.022 |  | 718 |  |  |  | {'percentage': 'wt.%', 'Cu': '0.04'} |  |  | 0.16 | 0.49 |  | 52.66 | 0.95 | 18.34 |  | 0.01 |  | 3.00 |  | 4.96 | 0.05 | 0.06 |  | 19.25 | [7 empty] | 0.03
| 10.1016/j.corsci.2014.09.009 |  | X2CrNi18-9 1 |  |  |  | {'percentage': 'wt.-%', '': '', 'P': '0.022', 'S': '0.030', 'N': '0.086', 'Cu': '0.301'} |  |  | - | - | - | 8.00 | 0.002 | 18.15 |  | - |  | 0.204 | - |  | 1.276 | 0.362 |  | Bal. |  | - | [5 empty] | 0.030
| 10.1016/j.corsci.2014.09.009 |  | X6CrNiTi18-10 2 |  |  |  | {'percentage': 'wt.-%', '': '', 'P': '0.049', 'S': '0.041', 'N': '0.034', 'Cu': '0.277'} |  |  | 0.145 | - | - | 9.28 | 0.277 | 17.63 |  | - |  | 0.364 | - |  | 1.540 | 0.505 |  | Bal. |  | - | [5 empty] | 0.050
| 10.1016/j.corsci.2014.09.009 |  | CMSX-4 2 |  |  |  | {'percentage': 'wt.-%', '': '', 'P': '-', 'S': '0.007', 'N': '0.041', 'Cu': '0.041'} |  |  | 8.33 | 5.89 | 6.56 | Bal. | 0.986 | 6.52 |  | 6.63 |  | 0.661 | 2.73 |  | 0.028 | 0.119 |  | 0.041 |  | 0.097 | [5 empty] | 0.031
| 10.1016/j.corsci.2014.10.025 |  | 4Al-4Ta |  |  |  | {'percentage': 'wt.%'} |  |  | 9.5 | 4 | 6 | 63.89 | 2 | 8 |  | 4 | 0.01 | 2.5 | [13 empty] | 0.1
| 10.1016/j.corsci.2014.10.025 |  | 4Al-5Ta |  |  |  | {'percentage': 'wt.%'} |  |  | 9.5 | 4 | 6 | 62.89 | 2 | 8 |  | 5 | 0.01 | 2.5 | [13 empty] | 0.1
| 10.1016/j.corsci.2014.10.025 |  | 4Al-6Ta |  |  |  | {'percentage': 'wt.%'} |  |  | 9.5 | 4 | 6 | 61.89 | 2 | 8 |  | 6 | 0.01 | 2.5 | [13 empty] | 0.1
| 10.1016/j.corsci.2014.10.025 |  | 5Al-3Ta |  |  |  | {'percentage': 'wt.%'} |  |  | 9.5 | 5 | 6 | 63.89 | 2 | 8 |  | 3 | 0.01 | 2.5 | [13 empty] | 0.1
| 10.1016/j.corsci.2014.10.025 |  | 5Al-5Ta |  |  |  | {'percentage': 'wt.%'} |  |  | 9.5 | 5 | 6 | 61.89 | 2 | 8 |  | 5 | 0.01 | 2.5 | [13 empty] | 0.1
| 10.1016/j.corsci.2014.10.025 |  | 5Al-6Ta |  |  |  | {'percentage': 'wt.%'} |  |  | 9.5 | 5 | 6 | 60.89 | 2 | 8 |  | 6 | 0.01 | 2.5 | [13 empty] | 0.1
| 10.1016/j.corsci.2014.10.030 |  | GTD-111(LS) |  |  |  | {'percentage': 'weight percent', 'S': '<1.0'} |  |  | 9.5 | 3.0 | 4.0 | Bal. | 4.9 | 13.6 |  | 2.9 | 0.01 | 1.4 | [6 empty] | 0.02 | [6 empty] | 0.07
| 10.1016/j.corsci.2014.10.030 |  | GTD-111(MS) |  |  |  | {'percentage': 'weight percent', 'S': '37'} |  |  | 9.4 | 3.0 | 3.9 | Bal. | 4.9 | 13.4 |  | 2.9 | 0.01 | 1.5 | [6 empty] | 0.02 | [6 empty] | 0.07
| 10.1016/j.corsci.2014.10.030 |  | GTD-111(MHS) |  |  |  | {'percentage': 'weight percent', 'S': '59'} |  |  | 9.6 | 2.9 | 3.9 | Bal. | 4.9 | 13.7 |  | 3.0 | 0.01 | 1.5 | [6 empty] | 0.02 | [6 empty] | 0.08
| 10.1016/j.corsci.2014.10.030 |  | GTD-111(HS) |  |  |  | {'percentage': 'weight percent', 'S': '154'} |  |  | 9.5 | 3.1 | 3.9 | Bal. | 4.7 | 13.7 |  | 2.9 | 0.01 | 1.5 | [6 empty] | 0.02 | [6 empty] | 0.05
| 10.1016/j.corsci.2014.10.042 |  | wt.% |  |  |  | {'percentage': 'wt.%', 'Mn, Cu': 'Trace'} |  |  | 11.5 | 1.1 |  | 54.6 | 0.3 | 21.8 |  |  |  | 9.7 |  |  |  | 0.1 |  | 0.8 | [7 empty] | 0.1
| 10.1016/j.corsci.2014.11.013 |  | Corroded region |  |  |  | {'percentage': 'at.%', 'Cu': '15.40', 'Ga': '1.99', 'Pt': '13.16'} | [5 empty] | 54.2 | 0.59 | 0.16 |  |  |  | 7.68 |  |  |  | 0.54 |  | 6.26
| 10.1016/j.corsci.2014.11.013 |  | Un-corroded region |  |  |  | {'percentage': 'at.%', 'Cu': '8.39', 'Ga': '1.34', 'Pt': '1.00'} | [5 empty] | 69.42 | 0.57 | 0.58 |  |  |  | 9.52 |  |  |  | 1.51 |  | 7.67
| 10.1016/j.corsci.2014.11.043 |  | Co-Al-Y-Ce |  |  |  | {'percentage': 'composition/%', 'Y2O3': '1.5', 'CeO2': '1.5', 'NH4Cl': '4', 'NH4I': '4', 'Al2O3': '61.4'} |  |  | 20 | 7.6
| 10.1016/j.corsci.2014.12.015 |  | K38G |  |  |  | {'percentage': 'wt%', 'P': '<0.01'} |  |  | 8.4 | 4.0 | 2.7 | Balance | 3.8 | 16.3 |  | 1.7 | 0.01 | 1.8 |  | 0.7 | [11 empty] | 0.16
table | 10.1016/j.corsci.2014.12.016 | Stable anodic current density values obtained for Alloy 690 and Alloy 600 after micro cell measurements on coarse grain, TIG and LB weldments. | Alloy 600 | Stable anodic current density (A/cm2) | 3.9x10-5 | no mentioned |  | {'Stable anodic current density (A/cm2)': '0.6x10-2'} | ['Annealed (coarse grained) Material', 'Grain']
table | 10.1016/j.corsci.2014.12.016 | Stable anodic current density values obtained for Alloy 690 and Alloy 600 after micro cell measurements on coarse grain, TIG and LB weldments. | Alloy 690 | Stable anodic current density (A/cm2) | 6.0x10-5 | no mentioned |  | {'Stable anodic current density (A/cm2)': '4.4x10-6'} | ['Annealed (coarse grained) Material', 'Grain']
table | 10.1016/j.corsci.2014.12.016 | Stable anodic current density values obtained for Alloy 690 and Alloy 600 after micro cell measurements on coarse grain, TIG and LB weldments. | Alloy 600 | Stable anodic current density (A/cm2) | 5.7x10-5 | no mentioned |  | {'Stable anodic current density (A/cm2)': '0.6x10-2'} | ['Annealed (coarse grained) Material', 'G.B.']
table | 10.1016/j.corsci.2014.12.016 | Stable anodic current density values obtained for Alloy 690 and Alloy 600 after micro cell measurements on coarse grain, TIG and LB weldments. | Alloy 690 | Stable anodic current density (A/cm2) | 40x10-5 | no mentioned |  | {'Stable anodic current density (A/cm2)': '4.4x10-6'} | ['Annealed (coarse grained) Material', 'G.B.']
table | 10.1016/j.corsci.2014.12.016 | Stable anodic current density values obtained for Alloy 690 and Alloy 600 after micro cell measurements on coarse grain, TIG and LB weldments. | Alloy 600 | Stable anodic current density (A/cm2) | 0.7x10-3 | no mentioned |  | {'Stable anodic current density (A/cm2)': '0.6x10-2'} | ['Annealed (coarse grained) Material', 'Base']
table | 10.1016/j.corsci.2014.12.016 | Stable anodic current density values obtained for Alloy 690 and Alloy 600 after micro cell measurements on coarse grain, TIG and LB weldments. | Alloy 690 | Stable anodic current density (A/cm2) | 2.0x10-6 | no mentioned |  | {'Stable anodic current density (A/cm2)': '4.4x10-6'} | ['Annealed (coarse grained) Material', 'Base']
table | 10.1016/j.corsci.2014.12.016 | Stable anodic current density values obtained for Alloy 690 and Alloy 600 after micro cell measurements on coarse grain, TIG and LB weldments. | Alloy 600 | Stable anodic current density (A/cm2) | 1x10-3 | no mentioned |  | {'Stable anodic current density (A/cm2)': '0.6x10-2'} | ['TIG weldment', 'HAZ']
table | 10.1016/j.corsci.2014.12.016 | Stable anodic current density values obtained for Alloy 690 and Alloy 600 after micro cell measurements on coarse grain, TIG and LB weldments. | Alloy 690 | Stable anodic current density (A/cm2) | 5.3x10-6 | no mentioned |  | {'Stable anodic current density (A/cm2)': '4.4x10-6'} | ['TIG weldment', 'HAZ']
table | 10.1016/j.corsci.2014.12.016 | Stable anodic current density values obtained for Alloy 690 and Alloy 600 after micro cell measurements on coarse grain, TIG and LB weldments. | Alloy 600 | Stable anodic current density (A/cm2) | 4x10-3 | no mentioned |  | {'Stable anodic current density (A/cm2)': '0.6x10-2'} | ['TIG weldment', 'WFZ']
table | 10.1016/j.corsci.2014.12.016 | Stable anodic current density values obtained for Alloy 690 and Alloy 600 after micro cell measurements on coarse grain, TIG and LB weldments. | Alloy 690 | Stable anodic current density (A/cm2) | 24x10-6 | no mentioned |  | {'Stable anodic current density (A/cm2)': '4.4x10-6'} | ['TIG weldment', 'WFZ']
table | 10.1016/j.corsci.2014.12.016 | Stable anodic current density values obtained for Alloy 690 and Alloy 600 after micro cell measurements on coarse grain, TIG and LB weldments. | Alloy 600 | Stable anodic current density (A/cm2) | 0.15x10-2 | no mentioned |  | {'Stable anodic current density (A/cm2)': '0.6x10-2'} | ['TIG weldment', 'Base']
table | 10.1016/j.corsci.2014.12.016 | Stable anodic current density values obtained for Alloy 690 and Alloy 600 after micro cell measurements on coarse grain, TIG and LB weldments. | Alloy 690 | Stable anodic current density (A/cm2) | 7.3x10-6 | no mentioned |  | {'Stable anodic current density (A/cm2)': '4.4x10-6'} | ['TIG weldment', 'Base']
table | 10.1016/j.corsci.2014.12.016 | Stable anodic current density values obtained for Alloy 690 and Alloy 600 after micro cell measurements on coarse grain, TIG and LB weldments. | Alloy 600 | Stable anodic current density (A/cm2) | 0.5x10-2 | no mentioned |  | {'Stable anodic current density (A/cm2)': '0.6x10-2'} | ['LB weldment', 'HAZ']
table | 10.1016/j.corsci.2014.12.016 | Stable anodic current density values obtained for Alloy 690 and Alloy 600 after micro cell measurements on coarse grain, TIG and LB weldments. | Alloy 690 | Stable anodic current density (A/cm2) | 6.8x10-6 | no mentioned |  | {'Stable anodic current density (A/cm2)': '4.4x10-6'} | ['LB weldment', 'HAZ']
table | 10.1016/j.corsci.2014.12.016 | Stable anodic current density values obtained for Alloy 690 and Alloy 600 after micro cell measurements on coarse grain, TIG and LB weldments. | Alloy 600 | Stable anodic current density (A/cm2) | 0.6x10-2 | no mentioned |  | {'Stable anodic current density (A/cm2)': '0.6x10-2'} | ['LB weldment', 'WFZ']
table | 10.1016/j.corsci.2014.12.016 | Stable anodic current density values obtained for Alloy 690 and Alloy 600 after micro cell measurements on coarse grain, TIG and LB weldments. | Alloy 690 | Stable anodic current density (A/cm2) | 4.4x10-6 | no mentioned |  | {'Stable anodic current density (A/cm2)': '4.4x10-6'} | ['LB weldment', 'WFZ']
| 10.1016/j.corsci.2014.12.016 |  | 690 |  |  |  | {'percentage': 'wt.%'} | [5 empty] | 61.14 | 0.33 | 29.56 | [7 empty] | 0.93 |  | 8.02 | [7 empty] | 0.02
| 10.1016/j.corsci.2014.12.016 |  | 600 |  |  |  | {'percentage': 'wt.%'} | [5 empty] | 71.2 | 0.35 | 17.03 | [7 empty] | 0.8 |  | 8.71 | [7 empty] | 0.06
| 10.1016/j.corsci.2015.01.004 |  | Co-17Re-23Cr |  |  |  | {'percentage': 'at.%', 'Heat treatment': 'ST'} |  |  | 33.4 |  |  | - |  | 28.3 |  |  |  |  | 38.3
| 10.1016/j.corsci.2015.01.004 |  | Co-17Re-23Cr-15Ni |  |  |  | {'percentage': 'at.%', 'Heat treatment': 'ST'} |  |  | - |  |  | - |  | - |  |  |  |  | -
| 10.1016/j.corsci.2015.01.004 |  | Co-17Re-23Cr-15Ni-ANN |  |  |  | {'percentage': 'at.%', 'Heat treatment': 'ST +AT'} |  |  | 29.3 |  |  | 9.0 |  | 28.2 |  |  |  |  | 33.5
| 10.1016/j.corsci.2015.01.050 |  | No. 1 |  |  |  | {'percentage': 'wt.%', '': 'Outer layer', 'Ce': '0.29'} |  |  | 17 | 15 | / | 64 |  | 3
| 10.1016/j.corsci.2015.01.050 |  | No. 1 |  |  |  | {'percentage': 'wt.%', '': 'Diffusion zone', 'Ce': '0.28'} |  |  | 14 | 12 | 8 | 58 |  | 5
| 10.1016/j.corsci.2015.01.050 |  | No. 2 |  |  |  | {'percentage': 'wt.%', '': 'Outer layer', 'Ce': '0.76'} |  |  | 26 | 16 | / | 52 |  | 3
| 10.1016/j.corsci.2015.01.050 |  | No. 2 |  |  |  | {'percentage': 'wt.%', '': 'Diffusion zone', 'Ce': '0.78'} |  |  | 22 | 14 | 8 | 47 |  | 6
| 10.1016/j.corsci.2015.01.050 |  | No. 3 |  |  |  | {'percentage': 'wt.%', '': 'Outer layer', 'Ce': '0.68'} |  |  | 28 | 16 | / | 51 |  | 3
| 10.1016/j.corsci.2015.01.050 |  | No. 3 |  |  |  | {'percentage': 'wt.%', '': 'Diffusion zone', 'Ce': '0.69'} |  |  | 23 | 13 | 8 | 48 |  | 6
| 10.1016/j.corsci.2015.02.032 |  | K417G | [6 empty] | 10.0 | 5.2 |  | Bal. | 4.4 | 9.0 |  |  | 0.018 | 3.0 |  |  |  |  | 0.75 |  | 0.07 | [6 empty] | 0.17
| 10.1016/j.corsci.2015.02.032 |  | NiCrAlY | [7 empty] | 10 |  | Bal. |  | 30 | [15 empty] | 0.5
| 10.1016/j.corsci.2015.03.019 |  | OWI |  |  |  | {'percentage': 'wt.%'} |  |  |  | 2.30 |  | 62.4 | 0.15 | 25.3 | [6 empty] | 0.08 | 0.04 |  | 9.35 | 0.09 |  |  |  |  | 0.06 |  | 0.164
| 10.1016/j.corsci.2015.03.019 |  | FZJ |  |  |  | {'percentage': 'wt.%'} |  |  |  | 2.43 |  | 62.9 | 0.14 | 24.6 | [6 empty] | 0.05 | 0.04 |  | 9.4 | 0.07 |  |  |  |  | 0.06 |  | 0.184
| 10.1016/j.corsci.2015.04.002 |  | 700 |  |  |  | {'percentage': 'at.%', 'Position': 'P1 , Fig. 2(a)', 'O': '64.56'} |  |  |  | 1.95 |  |  | 7.01 | [6 empty] | 26.48
| 10.1016/j.corsci.2015.04.002 |  | 800 |  |  |  | {'percentage': 'at.%', 'Position': 'P2 , Fig. 2(b)', 'O': '65.71'} |  |  |  | 1.86 |  |  | 7.15 | [6 empty] | 25.28
| 10.1016/j.corsci.2015.04.002 |  | 1100 |  |  |  | {'percentage': 'at.%', 'Position': 'P3 , Fig. 2(c)', 'O': '72.03'} |  |  |  | 1.36 |  |  | 6.11 | [6 empty] | 20.50
| 10.1016/j.corsci.2015.04.002 |  | 1200 |  |  |  | {'percentage': 'at.%', 'Position': 'P4 , Fig. 2(d)', 'O': '68.71'} |  |  |  | 1.32 |  |  | 6.63 | [6 empty] | 23.34
| 10.1016/j.corsci.2015.04.017 |  | None |  |  |  | {'percentage': 'wt.%', 'P': '0.003', 'S': '0.003'} |  |  |  | 0.88 |  | Balance |  | 6.88 |  |  |  | 15.9 |  | 0.01 | 0.49 | 1.01 |  | 4.1 | [7 empty] | 0.05
| 10.1016/j.corsci.2015.05.018 |  | With Y |  |  |  | {'percentage': 'wt.%', 'N': '0.26', 'P': '<=0.02', 'S': '<=0.02'} |  |  |  |  | 5.41 | 28.38 |  | 30.03 |  |  |  | 3.25 |  | 0.31 |  |  |  | Bal. | [5 empty] | 0.25 |  | <=0.30
| 10.1016/j.corsci.2015.05.018 |  | Without Y |  |  |  | {'percentage': 'wt.%', 'N': '0.24', 'P': '<=0.02', 'S': '<=0.02'} |  |  |  |  | 5.16 | 28.60 |  | 30.32 |  |  |  | 3.13 |  | 0.30 |  |  |  | Bal. | [5 empty] | - |  | <=0.30
| 10.1016/j.corsci.2015.05.026 |  | None |  |  |  | {'percentage': 'wt%', 'S': '0.0021', 'Cu': '0.1', 'P': '0.007'} | [5 empty] | Bal. | 0.28 | 15.57 | [5 empty] | <0.05 | 0.22 | 0.12 |  | 9.50 | [7 empty] | 0.065
| 10.1016/j.corsci.2015.05.034 |  | Inconel 718 |  |  |  | {'percentage': 'wt.%', 'Cu': '0.05', 'P': '0.01', 'S': '0.009'} |  |  | 0.9 | 0.4 | 0.17 | Bal. | 1.0 | 17.2 |  |  |  | 2.9 |  | 4.8 | 0.1 | 0.07 | 0.03 | 18.2
| 10.1016/j.corsci.2015.05.062 |  | N5 |  |  |  | {'percentage': 'wt%'} |  |  | 7.5 | 6.2 | 5.0 | Bal. |  | 7.0 |  | 6.5 |  | 1.5 | 3.0
| 10.1016/j.corsci.2015.05.066 |  | Content |  |  |  | {'percentage': 'wt.%', 'Element': 'Content'} |  |  | 10.00 | 5.50 | 6.00 | Bal. |  | 5.00 |  | 9.00 |  | 2.00 | 3.00
| 10.1016/j.corsci.2015.07.007 |  | Alloy 600 |  |  |  | {'percentage': 'wt.%', 'Cu': '0.02', 'Etc.': '-'} |  |  |  | 0.16 |  | Bal. | 0.20 | 16.1 |  |  |  | - |  |  | 0.3 | 0.3 |  | 9.3 | [7 empty] | 0.08
| 10.1016/j.corsci.2015.07.007 |  | Alloy 690 |  |  |  | {'percentage': 'wt.%', 'Cu': '0.01', 'Etc.': '-'} |  |  |  | 0.3 |  | Bal. | 0.26 | 28.4 |  |  |  | - |  |  | 0.2 | 0.2 |  | 8.3 | [7 empty] | 0.02
| 10.1016/j.corsci.2015.07.007 |  | Alloy 800HT |  |  |  | {'percentage': 'wt.%', 'Cu': '0.1', 'Etc.': '0.05Co'} |  |  |  | 0.48 |  | 33.9 | 0.55 | 21.0 |  |  |  | 0.2 |  |  | 0.9 | 0.4 |  | 42.3 | [7 empty] | 0.06
| 10.1016/j.corsci.2015.07.008 |  | As-deposited coating |  |  |  | {'percentage': 'wt.%'} |  |  | - | 11.8 |  | 62.1 | - | 26.1
| 10.1016/j.corsci.2015.07.008 |  | Zone 1 |  |  |  | {'percentage': 'wt.%'} |  |  | 1.3 | 8.9 |  | 61.1 | - | 27.7
| 10.1016/j.corsci.2015.07.008 |  | Zone 2 |  |  |  | {'percentage': 'wt.%'} |  |  | 0.7 | 11.6 |  | 60.8 | - | 26.9
| 10.1016/j.corsci.2015.07.008 |  | Zone 3 |  |  |  | {'percentage': 'wt.%'} |  |  | 1.1 | 10.9 |  | 64.0 | - | 24.0
| 10.1016/j.corsci.2015.07.008 |  | Zone 4 |  |  |  | {'percentage': 'wt.%'} |  |  | 1.3 | 11.2 |  | 74.2 | - | 13.3
| 10.1016/j.corsci.2015.07.008 |  | Zone 5 |  |  |  | {'percentage': 'wt.%'} |  |  | 5.5 | 8.7 |  | 70.4 | 2.5 | 12.9
| 10.1016/j.corsci.2015.07.008 |  | Substrate |  |  |  | {'percentage': 'wt.%'} |  |  | 9.0-11.0 | 4.8-5.7 |  | 64.4-70.3 | 4.1-4.7 | 8.5-9.5
| 10.1016/j.corsci.2015.07.031 |  | GTD111 |  |  |  | {'percentage': 'wt.%'} |  |  | 9.0-10.0 | 2.8-3.2 | 3.5-4.1 | Bal. | 4.7-5.1 | 13.7-14.3 |  | 2.5-3.1 | 0.01-0.02 | 1.3-1.7 | [5 empty] | 0.2-0.25 | [7 empty] | 0.08-0.12
| 10.1016/j.corsci.2015.07.033 |  | RR1000 |  |  |  | {'percentage': 'Weight%'} |  |  | 18.5 | 3.0 |  | Bal | 3.6 | 15.0 |  | 2.0 | 0.03 | 5.0 | [6 empty] | 0.06 | 0.5 | [5 empty] | 0.02
| 10.1016/j.corsci.2015.07.033 |  | RR1000 |  |  |  | {'percentage': 'Atomic%'} |  |  | 17.9 | 6.35 |  | Bal | 4.3 | 16.5 |  | 0.63 | 0.10 | 3.0 | [6 empty] | 0.04 | 0.16 | [5 empty] | 0.14
| 10.1016/j.corsci.2015.08.033 |  | N5 |  |  |  | {'percentage': 'wt%'} |  |  | 7.5 | 6.2 | 5.0 | Bal. |  | 7.0 |  | 6.5 | 0.004 | 1.5 | 3.0 | [10 empty] | 0.01 |  | 0.05
| 10.1016/j.corsci.2015.09.003 |  | A1 |  |  |  | {'percentage': 'wt.%'} |  |  |  | 0.36 |  | 30.8 | 1.88 | 14.9 |  |  | 0.0008 | 1.31 |  |  |  | 0.19 | 0.24 | Bal | [7 empty] | 0.003
| 10.1016/j.corsci.2015.09.003 |  | A2 |  |  |  | {'percentage': 'wt.%'} |  |  |  | 0.60 |  | 30.9 | 3.13 | 14.8 |  |  | 0.0008 | 1.32 |  |  |  | 0.19 | 0.24 | Bal | [7 empty] | 0.004
| 10.1016/j.corsci.2015.09.003 |  | A3 |  |  |  | {'percentage': 'wt.%'} |  |  |  | 0.99 |  | 30.8 | 2.01 | 14.8 |  |  | 0.0008 | 1.32 |  |  |  | 0.19 | 0.24 | Bal | [7 empty] | 0.003
| 10.1016/j.corsci.2015.09.003 |  | A4 |  |  |  | {'percentage': 'wt.%'} |  |  |  | 0.22 |  | 30.9 | 2.73 | 14.9 |  |  | 0.0006 | 1.33 |  |  |  | 0.20 | 0.24 | Bal | [7 empty] | 0.004
| 10.1016/j.corsci.2015.09.020 |  | N5 |  |  |  | {'percentage': 'wt%'} |  |  | 7.5 | 6.2 | 5.0 | Bal. |  | 7.0 |  | 6.5 |  | 1.5 | 3.0
| 10.1016/j.corsci.2015.09.020 |  | N5 |  |  |  | {'percentage': 'wt%'} |  |  |  | 11 |  | Bal. |  | 27 | [15 empty] | 0.5
| 10.1016/j.corsci.2015.10.030 |  | Sanicro 25 |  |  |  | {'percentage': 'wt%', 'Cu': '2.95'} |  |  | 1.08 |  | 3.45 | 25.1 |  | 22.5 | [5 empty] | 0.52 | 0.56 |  |  | balance
| 10.1016/j.corsci.2015.10.030 |  | Sanicro 25 |  |  |  | {'percentage': 'wt%', 'Cu': 'Ti'} |  |  | P |  | Pb | Mo |  | C | [5 empty] | S | Al |  |  | Si
| 10.1016/j.corsci.2015.10.030 |  | Sanicro 25 |  |  |  | {'percentage': 'wt%', 'Cu': '0.03'} |  |  | 0.03 |  | 0.05 | 0.20 |  | 0.08 | [5 empty] | 0.02 | 0.02 |  |  | 0.21
| 10.1016/j.corsci.2015.11.025 |  | Al-0 |  |  |  | {'percentage': 'wt.%', 'Y2Ti2O7': '0.6'} |  |  |  | 0 | 2 |  | 0.35 | 14 | [9 empty] | Balance
| 10.1016/j.corsci.2015.11.025 |  | Al-1.5 |  |  |  | {'percentage': 'wt.%', 'Y2Ti2O7': '0.6'} |  |  |  | 1.5 | 2 |  | 0.35 | 14 | [9 empty] | Balance
| 10.1016/j.corsci.2015.11.025 |  | Al-3 |  |  |  | {'percentage': 'wt.%', 'Y2Ti2O7': '0.6'} |  |  |  | 3 | 2 |  | 0.35 | 14 | [9 empty] | Balance
| 10.1016/j.corsci.2015.11.025 |  | Al-4.5 |  |  |  | {'percentage': 'wt.%', 'Y2Ti2O7': '0.6'} |  |  |  | 4.5 | 2 |  | 0.35 | 14 | [9 empty] | Balance
| 10.1016/j.corsci.2015.11.037 |  | TP347HFG |  |  |  | {'percentage': 'wt.%', 'P': '0.023', 'S': '0.002', 'Cu': '0.17'} | [5 empty] | 11.89 |  | 19.36 | [5 empty] | 0.9 | 1.4 | 0.34 |  | Bal. | [7 empty] | 0.09
| 10.1016/j.corsci.2015.12.012 |  | P1 |  |  |  | {'percentage': 'wt.%', 'N': '23.7'} |  |  | - | 71.3 | - | 3.0 |  | 1.3 |  |  |  | - | -
| 10.1016/j.corsci.2015.12.012 |  | P2 |  |  |  | {'percentage': 'wt.%', 'N': '-'} |  |  | 5.7 | 24.9 | - | 63.8 |  | 5.5 |  |  |  | - | -
| 10.1016/j.corsci.2015.12.012 |  | P3 |  |  |  | {'percentage': 'wt.%', 'N': '-'} |  |  | - | - | 3.8 | 8.2 |  | 83.7 |  |  |  | 3.5 | -
| 10.1016/j.corsci.2015.12.012 |  | P4 |  |  |  | {'percentage': 'wt.%', 'N': '-'} |  |  | 14.2 | - | 10.2 | 29.4 |  | 26.0 |  |  |  | 5.8 | 12.2
| 10.1016/j.corsci.2016.01.005 |  | IC21 |  |  |  | {'percentage': 'at.%', 'Y(ppma)': '17', 'S(ppma)': '22'} |  |  |  | 12.61 |  | Bal. |  | 1.51 |  | 0.95 |  | 7.33 | 0.87
| 10.1016/j.corsci.2016.01.024 |  | Pt-Ni-Al |  |  |  | {'percentage': 'at.%', 'Pt': '3.32'} |  |  |  | 40.65 |  | 56.32
| 10.1016/j.corsci.2016.01.024 |  | Pt-Ni-Al |  |  |  | {'percentage': 'at.%', 'Pt': '6.05'} |  |  |  | 42.05 |  | 51.89
| 10.1016/j.corsci.2016.01.024 |  | Pt-Ni-Al |  |  |  | {'percentage': 'at.%', 'Pt': '10.17'} |  |  |  | 41.98 |  | 47.85
| 10.1016/j.corsci.2016.02.010 |  | N |  |  |  | {'percentage': 'wt.%'} |  |  |  | 0.28 | 0.20 | Bal. |  | 7.01 |  |  |  | 16.80 |  |  | 0.52 | 0.36 |  | 4.16 | [7 empty] | 0.06
| 10.1016/j.corsci.2016.03.014 |  | Initial surface |  |  |  | {'percentage': 'at%', 'O': '53.02', 'Ca': '2.67'} |  |  |  | 4.56 | [7 empty] | - |  |  |  | 35.86 |  | 1.1 | [6 empty] | 2.79
| 10.1016/j.corsci.2016.03.014 |  | Surface after mechanical polishing |  |  |  | {'percentage': 'at%', 'O': '51.15', 'Ca': '0.67'} |  |  |  | 2.02 | [7 empty] | 12.9 |  |  |  | 31.56 |  | 0.46 | [6 empty] | 1.24
| 10.1016/j.corsci.2016.03.018 |  | 347H |  |  |  | {'percentage': 'wt%', 'Cu': '0.1'} |  |  | 0.1 |  |  | 9.1 |  | 17.6 |  |  |  | 0.2 |  | 0.7 | 1.1 | 0.3 | 0.1 | Bal | [7 empty] | 0.05
| 10.1016/j.corsci.2016.03.018 |  | 282 |  |  |  | {'percentage': 'wt%', 'Cu': ''} |  |  | 10.1 | 1.4 |  | Bal | 2.2 | 19.4 |  |  |  | 8.7 | [5 empty] | 0.2 | [7 empty] | 0.06
| 10.1016/j.corsci.2016.03.018 |  | 625 |  |  |  | {'percentage': 'wt%', 'Cu': '0.2'} |  |  |  | 0.1 |  | Bal | 0.2 | 22.1 |  |  |  | 8.9 |  | 3.3 | 0.1 | 0.1 |  | 3.4 | [7 empty] | 0.10 max
| 10.1016/j.corsci.2016.04.023 |  | N5 |  |  |  | {'percentage': 'wt%'} |  |  | 7.5 | 6.2 | 5.0 | Bal. |  | 7.0 |  | 6.5 | 0.004 | 1.5 | 3.0 | [10 empty] | 0.01 |  | 0.05
| 10.1016/j.corsci.2016.04.041 |  | Ni |  |  |  | {'percentage': 'wt.%'} |  |  | - | - | - | 99.99 | - | - |  | - |  | - | - | - | - | - |  | - |  | - | [5 empty] | -
| 10.1016/j.corsci.2016.04.041 |  | Hastelloy X |  |  |  | {'percentage': 'wt.%'} |  |  | 1.5 | - | 0.6 | 46.8 | - | 22.0 |  | - |  | 9.0 | - | - | 1 | 1 |  | 18 |  | - | [5 empty] | 0.1
| 10.1016/j.corsci.2016.04.041 |  | DZ411 |  |  |  | {'percentage': 'wt.%'} |  |  | 9.5 | 3 | 3.8 | 60.4 | 4.9 | 14 |  | 2.8 |  | 1.5 | - | - | 1 | - |  | - |  | - | [5 empty] | 0.1
| 10.1016/j.corsci.2016.04.041 |  | DZ125 |  |  |  | {'percentage': 'wt.%'} |  |  | 10 | 5.2 | 7 | 60.6 | 0.9 | 8.9 |  | 3.8 |  | 2 | - | - | - | - |  | - |  | 1.5 | [5 empty] | 0.1
| 10.1016/j.corsci.2016.04.041 |  | DD6 |  |  |  | {'percentage': 'wt.%'} |  |  | 9 | 5.6 | 8 | 61 | - | 4.3 |  | 7.5 |  | 2 | 2 | 0.5 | - |  |  | - |  | 0.1
| 10.1016/j.corsci.2016.04.051 |  | w.t.% |  |  |  | {'percentage': 't.%', 'Element': 'w.t.%', 'Cu': '0.02', 'S': '<0.001'} | [5 empty] | 74.79 |  | 15.83 | [6 empty] | 0.56 | 0.33 |  | 8.40 | [7 empty] | 0.07
| 10.1016/j.corsci.2016.05.011 |  | 5mm Pt |  |  |  | {'Pt': '8.8'} |  |  | 3.6 | 38.0 |  | 47.1 |  | 2.6
| 10.1016/j.corsci.2016.05.011 |  | 8mm Pt |  |  |  | {'Pt': '13.6'} |  |  | 3.3 | 38.5 |  | 42.2 |  | 2.5
| 10.1016/j.corsci.2016.05.011 |  | 5mm Pt |  |  |  | {'Pt': '8.4'} |  |  | 5.2 | 31.3 |  | 47.4 |  | 7.8
| 10.1016/j.corsci.2016.05.011 |  | 8mm Pt |  |  |  | {'Pt': '9.0'} |  |  | 5.5 | 30.2 |  | 47.2 |  | 8.2
| 10.1016/j.corsci.2016.05.011 |  | 5mm Pt |  |  |  | {'Pt': '6.9'} |  |  | 5.3 | 30.3 |  | 49.6 |  | 7.9
| 10.1016/j.corsci.2016.05.011 |  | 8mm Pt |  |  |  | {'Pt': '8.8'} |  |  | 5.6 | 25.2 |  | 52.9 |  | 7.5
| 10.1016/j.corsci.2016.07.020 |  | Fig. 2(e)(pure Al coating) |  |  |  | {'percentage': 'wt%', 'O': '27.94'} |  |  |  | 13.95 | - | 4.45 |  | - |  | 35.10 |  | - |  |  |  | - |  |  |  | 16.11
| 10.1016/j.corsci.2016.07.020 |  | Fig. 5(c)(pure Al coating) |  |  |  | {'percentage': 'wt%', 'O': '-'} |  |  |  | 32.56 | 8.05 | 30.21 |  | 14.26 |  | - |  | 14.66 |  |  |  | - |  |  |  | -
| 10.1016/j.corsci.2016.07.020 |  | Fig. 5(d)(Al-Si coating) |  |  |  | {'percentage': 'wt%', 'O': '-'} |  |  |  | 1.19 | 19.56 | 2.23 |  | 24.60 |  | 18.59 |  | - |  |  |  | 31.13 |  |  |  | -
| 10.1016/j.corsci.2016.07.020 |  | Fig. 12(a)(Al-Si coating) |  |  |  | {'percentage': 'wt%', 'O': '-'} |  |  |  | 25.14 | 17.56 | 20.35 |  | 10.23 |  | 9.59 |  | - |  |  |  | 15.49
| 10.1016/j.corsci.2016.09.006 |  | A30 | [7 empty] | - | 7.40 | Bal. |  | 28.0 | [9 empty] | 6.0 | [7 empty] | 0.70
| 10.1016/j.corsci.2016.09.006 |  | 2Al | [7 empty] | 2.0 | 7.25 | Bal. |  | 27.40 | [9 empty] | 5.88 | [7 empty] | 0.69
| 10.1016/j.corsci.2016.09.006 |  | 5Al | [7 empty] | 5.0 | 7.03 | Bal. |  | 26.60 | [9 empty] | 5.70 | [7 empty] | 0.66
| 10.1016/j.corsci.2016.09.006 |  | 8Al | [7 empty] | 8.0 | 6.81 | Bal. |  | 25.76 | [9 empty] | 5.52 | [7 empty] | 0.64
| 10.1016/j.corsci.2016.09.006 |  | 10Al | [7 empty] | 10.0 | 6.66 | Bal. |  | 25.20 | [9 empty] | 5.40 | [7 empty] | 0.63
| 10.1016/j.corsci.2016.09.007 |  | 1(A30) |  |  |  | {'percentage': 'wt.%', 'Others': 'C:0.7, Si:0.6W:7.4'} |  |  |  | - |  | Bal. | - | 28 | [5 empty] | - |  |  |  | 6.0
| 10.1016/j.corsci.2016.09.007 |  | 2(A30-5Al) |  |  |  | {'percentage': 'wt.%', 'Others': 'C:0.66W:7.03'} |  |  |  | 5 |  | Bal. | - | 26 | [5 empty] | - |  |  |  | 5.7
| 10.1016/j.corsci.2016.09.007 |  | 3(A30-FeTiNb) |  |  |  | {'percentage': 'wt.%', 'Others': 'C:0.69W:7.25'} |  |  |  | - |  | Bal. | 0.5 | 25 | [5 empty] | 1.5 |  |  |  | 20
| 10.1016/j.corsci.2016.09.007 |  | 4(A30-5Al-FeTiNb) |  |  |  | {'percentage': 'wt.%', 'Others': 'C:0.64W:6.81'} |  |  |  | 5 |  | Bal. | 0.5 | 25 | [5 empty] | 2.0 |  |  |  | 20
| 10.1016/j.corsci.2016.09.007 |  | 5(A30-15Al-FeTiNb) |  |  |  | {'percentage': 'wt.%', 'Others': 'C:0.63W:6.66'} |  |  |  | 15 |  | Bal. | 0.5 | 25 | [5 empty] | 2.0 |  |  |  | 20
| 10.1016/j.corsci.2016.09.011 |  | DZ125 |  |  |  | {'percentage': 'wt.%'} |  |  | 10.0 | 5.1 | 7.0 | 60.3 | 1.0 | 8.9 |  | 3.8 |  | 2.0 | [7 empty] | 1.5
| 10.1016/j.corsci.2016.11.020 |  | AlSiY coating |  |  |  | {'percentage': 'at.%', 'Phase': 'White phase'} |  |  | 12.9 | 4.4 | 13.9 | Bal. |  | 23.5 |  |  |  | 11.2 | 3.4
| 10.1016/j.corsci.2016.11.020 |  | Pt modified AlSiY coating |  |  |  | {'percentage': 'at.%', 'Phase': 'White phase'} |  |  | 10.9 | 8.9 | 11.0 | Bal. |  | 20.9 |  |  |  | 11.1 | 2.8
| 10.1016/j.corsci.2016.12.009 |  | 17Cr-12Al |  |  |  | {'percentage': 'at. %', '(degC)': '990'} |  |  | 33.5 | 12 | 3 | 33.5 |  | 17 |  | 1
| 10.1016/j.corsci.2016.12.009 |  | 15Cr-10Al |  |  |  | {'percentage': 'at. %', '(degC)': '1000'} |  |  | 36 | 10 | 3 | 35 |  | 15 |  | 1
| 10.1016/j.corsci.2016.12.009 |  | 1.3Co-17Cr-10Al |  |  |  | {'percentage': 'at. %', '(degC)': '1010'} |  |  | 40 | 10 | 3 | 29 |  | 17 |  | 1
| 10.1016/j.corsci.2017.01.011 |  | E7 |  |  |  | {'percentage': 'wt.%'} |  |  | 9.02 | 3.41 | 4.00 | Bal. | 3.99 | 12.00 |  | 4.09 |  | 1.91 | 1.97 | [12 empty] | 0.05
| 10.1016/j.corsci.2017.01.011 |  | E71 |  |  |  | {'percentage': 'wt.%'} |  |  | 9.04 | 3.39 | 4.01 | Bal. | 3.94 | 12.00 |  | 6.15 |  | 1.93 | 2.03 | [12 empty] | 0.04
| 10.1016/j.corsci.2017.01.011 |  | E73 |  |  |  | {'percentage': 'wt.%'} |  |  | 9.01 | 3.30 | 3.99 | Bal. | 3.94 | 9.84 |  | 6.04 |  | 2.01 | 2.04 | [12 empty] | 0.04
| 10.1016/j.corsci.2017.01.011 |  | E75 |  |  |  | {'percentage': 'wt.%'} |  |  | 8.94 | 3.46 | 3.82 | Bal. | 3.96 | 9.89 |  | 6.87 |  | 1.03 | 2.00 | [12 empty] | 0.06
| 10.1016/j.corsci.2017.02.001 |  | NiCrAlY |  |  |  | {'percentage': 'wt.%', '': 'Powder', 'Other': '<0.20'} |  |  | - | 9.92 | - | Bal. | - | 21.02 |  | - |  | - |  | - | [9 empty] | 0.95 |  | -
| 10.1016/j.corsci.2017.02.001 |  | IN738LC |  |  |  | {'percentage': 'wt.%', '': 'Plate', 'Other': '<0.11'} |  |  | 9.1 | 2.9 | 4.9 | Bal. | 4.4 | 13.6 |  | 3.1 |  | 1.7 |  | 0.1 | [9 empty] | - |  | 0.1
| 10.1016/j.corsci.2017.03.004 |  | None |  |  |  | {'percentage': 'wt.%', 'S': '0.0040', 'P': '0.010'} | [5 empty] | Bal. | 0.050 | 15.50 | [5 empty] | 2.21 | 5.90 | 0.50 |  | 8.73 | [7 empty] | 0.028
| 10.1016/j.corsci.2017.04.004 |  | N5 |  |  |  | {'percentage': 'wt%'} |  |  | 7.5 | 6.2 | 5 | Bal. |  | 7.0 |  | 6.5 |  | 1.5 | 3.0
| 10.1016/j.corsci.2017.04.004 |  | N5 |  |  |  | {'percentage': 'wt%'} |  |  | 8.0 | 6.1 | 4.5 | Bal. |  | 7.3 |  | 6.4 |  | 1.7 | 2.6
| 10.1016/j.corsci.2017.04.015 |  | 800HT |  |  |  | {'percentage': 'at%', '': 'AP', 'Cu': '0.2', 'Technique': 'OES'} |  |  | 0.07 | 0.9 |  | 31.3 | 0.7 | 20.6 |  |  |  | 0.16 |  | 0.01 | 1.0 | 1.2 | 0.08 | 43.3 | [7 empty] | 0.25
| 10.1016/j.corsci.2017.04.015 |  | HR120 |  |  |  | {'percentage': 'at%', '': '', 'Cu': '0.07', 'Technique': 'OES'} |  |  | 0.02 | 0.2 |  | 38.2 | 0.02 | 25.6 |  |  |  | 0.13 |  | 0.4 | 0.8 | 0.8 | 0.08 | 33.3 | [7 empty] | 0.33
| 10.1016/j.corsci.2017.04.015 |  | 625 |  |  |  | {'percentage': 'at%', '': 'AP', 'Cu': '0.01', 'Technique': 'OES'} |  |  | 0.04 | 0.5 |  | 65.7 | 0.4 | 22.3 |  |  |  | 4.2 |  | 1.7 | 0.1 | 0.4 | 0.03 | 4.4 | [7 empty] | 0.17
| 10.1016/j.corsci.2017.04.015 |  | 690 |  |  |  | {'percentage': 'at%', '': 'AP', 'Cu': '0.01', 'Technique': 'OES'} |  |  | 0.02 | 0.6 |  | 60.1 | 0.4 | 28.4 |  |  |  | 0.02 |  | - | 0.3 | 0.6 | 0.04 | 9.4 | [7 empty] | 0.09
| 10.1016/j.corsci.2017.04.015 |  | 693 |  |  |  | {'percentage': 'at%', '': 'AP', 'Cu': '-', 'Technique': 'EDX'} |  |  | - | 7 |  | 58.0 | 0.5 | 30.8 |  |  |  | - |  | - | 0.3 | 0.1 | - | 3.0 | [7 empty] | -
| 10.1016/j.corsci.2017.04.015 |  | FeNiCr |  |  |  | {'percentage': 'at%', '': 'HP', 'Cu': '-', 'Technique': 'EDX'} |  |  | - | - |  | 35.3 | - | 23.9 |  |  |  | - |  | - | - | - | - | 40.8 | [7 empty] | -
| 10.1016/j.corsci.2017.04.015 |  | FeNiCr+Cu |  |  |  | {'percentage': 'at%', '': 'HP', 'Cu': '8.3', 'Technique': 'EDX'} |  |  | - | - |  | 29.2 | - | 26.5 |  |  |  | - |  | - | - | - | - | 36.0 | [7 empty] | -
| 10.1016/j.corsci.2017.06.005 |  | Alloy 617 |  |  |  | {'percentage': 'wt%', 'Cu': '0.05', 'P': '0.001', 'S': '0.001'} |  |  | 11.46 | 1.13 |  | 53.30 | 0.34 | 22.41 |  |  | 0.002 | 9.62 |  |  | 0.05 | 0.06 |  | 1.09 | [7 empty] | 0.09
| 10.1016/j.corsci.2017.07.017 |  | N5 |  |  |  | {'percentage': 'wt%', 'other': '8'} |  |  | 7.5 | 6 |  | Bal. |  | 7.0 |  | 7.0 |  |  | 3.0 | [10 empty] | 0.01
| 10.1016/j.corsci.2017.07.017 |  | N5+0.5Y |  |  |  | {'percentage': 'wt%', 'other': '8'} |  |  | 7.5 | 6 |  | Bal. |  | 7.0 |  | 7.0 |  |  | 3.0 | [10 empty] | 0.5
| 10.1016/j.corsci.2017.07.017 |  | N5+AlY |  |  |  | {'percentage': 'wt%', 'other': '8'} |  |  | 7.5 | 10 |  | Bal. |  | 7.0 |  | 7.0 |  |  | 3.0 | [10 empty] | 0.3
| 10.1016/j.corsci.2017.08.003 |  | Ni-25Cr-5Fe (NC-5Fe) |  |  |  | {'percentage': 'wt.%'} | [5 empty] | Bal. |  | 25 | [5 empty] | 0 |  |  |  | 5 | [7 empty] | 0.8
| 10.1016/j.corsci.2017.08.003 |  | Ni-25Cr-15Fe (NC-15Fe) |  |  |  | {'percentage': 'wt.%'} | [5 empty] | Bal. |  | 25 | [5 empty] | 0 |  |  |  | 15 | [7 empty] | 0.8
| 10.1016/j.corsci.2017.08.003 |  | Ni-25Cr-15Fe-1Nb (NC-15Fe-1Nb) |  |  |  | {'percentage': 'wt.%'} | [5 empty] | Bal. |  | 25 | [5 empty] | 1 |  |  |  | 15 | [7 empty] | 0.8
| 10.1016/j.corsci.2017.08.003 |  | Ni-25Cr-15Fe-2Nb (NC-15Fe-2Nb) |  |  |  | {'percentage': 'wt.%'} | [5 empty] | Bal. |  | 25 | [5 empty] | 2 |  |  |  | 15 | [7 empty] | 0.8
| 10.1016/j.corsci.2017.08.013 |  | 10AlCrY |  |  |  | {'percentage': 'wt.%', 'Y2O3': '1.5'} |  |  | Bal. | 10 |  |  |  | 20 | [11 empty] | 2.4
| 10.1016/j.corsci.2017.08.013 |  | 10AlY |  |  |  | {'percentage': 'wt.%', 'Y2O3': '1.5'} |  |  | Bal. | 10 |  |  |  | 0 | [11 empty] | 2.4
| 10.1016/j.corsci.2017.08.013 |  | 10AlCr |  |  |  | {'percentage': 'wt.%', 'Y2O3': '0'} |  |  | Bal. | 10 |  |  |  | 20 | [11 empty] | 2.4
| 10.1016/j.corsci.2017.08.015 |  | 1# |  |  |  | {'percentage': 'at.%', 'O': '59.1', 'Pt': '-', 'S': '0.1'} |  |  | 0.7 | 29.3 |  | 7.7 | 2.5 | 0.8
| 10.1016/j.corsci.2017.08.015 |  | 2# |  |  |  | {'percentage': 'at.%', 'O': '17.0', 'Pt': '-', 'S': '1.3'} |  |  | 3.3 | 10.5 |  | 32.9 | 32.6 | 2.5
| 10.1016/j.corsci.2017.08.015 |  | 3# |  |  |  | {'percentage': 'at.%', 'O': '42.8', 'Pt': '1.9', 'S': '0.5'} |  |  | 2.3 | 29.1 |  | 20.2 | 1.4 | 2.0
| 10.1016/j.corsci.2017.08.015 |  | 4# |  |  |  | {'percentage': 'at.%', 'O': '6.0', 'Pt': '4.0', 'S': '1.7'} |  |  | 5.6 | 28.0 |  | 40.2 | 8.4 | 6.2
| 10.1016/j.corsci.2017.08.015 |  | 5# |  |  |  | {'percentage': 'at.%', 'O': '60.2', 'Pt': '0.7', 'S': '0.1'} |  |  | 0.4 | 34.2 |  | 3.6 | 0.3 | 0.6
| 10.1016/j.corsci.2017.08.015 |  | 6# |  |  |  | {'percentage': 'at.%', 'O': '7.8', 'Pt': '7.1', 'S': '0.2'} |  |  | 4.2 | 34.5 |  | 38.3 | 2.7 | 5.3
| 10.1016/j.corsci.2017.08.015 |  | 7# |  |  |  | {'percentage': 'at.%', 'O': '58.9', 'Pt': '1.3', 'S': '0.2'} |  |  | 0.7 | 31.3 |  | 6.3 | 0.4 | 0.9
| 10.1016/j.corsci.2017.08.015 |  | 8# |  |  |  | {'percentage': 'at.%', 'O': '5.1', 'Pt': '7.6', 'S': '1.1'} |  |  | 7.5 | 17.7 |  | 48.1 | 3.7 | 9.3
| 10.1016/j.corsci.2017.08.025 |  | AlL |  |  |  | {'percentage': 'wt.%'} |  |  |  | 7.1 |  | Bal. |  | 2.2 |  | 3 |  | 7 | 1 | [10 empty] | 0.05
| 10.1016/j.corsci.2017.08.025 |  | AlL |  |  |  | {'percentage': 'wt.%'} |  |  |  | 7.7 |  | Bal. |  | 2.2 |  | 3 |  | 7 | 1 | [10 empty] | 0.05
| 10.1016/j.corsci.2017.09.020 |  | C263 |  |  |  | {'percentage': 'wt.%', 'Cu': '0.012', 'S': '0.004'} |  |  | 19.45 | 0.48 |  | Bal. | 2.22 | 20.50 |  |  | 0.002 | 5.95 |  |  | 0.24 | 0.092 |  | 0.36 | [7 empty] | 0.08
| 10.1016/j.corsci.2017.09.020 |  | C263 |  |  |  | {'percentage': 'at.%', 'Cu': '0.013', 'S': '0.002'} |  |  | 19.39 | 0.22 |  | Bal. | 1.80 | 18.04 |  |  | 0.0004 | 9.66 |  |  | 0.22 | 0.044 |  | 0.34 | [7 empty] | 0.016
| 10.1016/j.corsci.2017.12.021 |  | Inconel 718 |  |  |  | {'percentage': 'wt.%'} |  |  |  | 0.51 |  | balance | 1.09 | 18.35 |  |  |  | 3.08 |  | 5.13 | 0.16 | 0.22 |  | 18.59 | [7 empty] | 0.043
| 10.1016/j.corsci.2018.01.013 |  | 617 alloy |  |  |  | {'percentage': 'wt%', 'Cu': '-', 'P': '-', 'S': '-', 'N': '-'} |  |  | 12.5 | 1.2 | - | Bal. | 0.3 | 22 |  |  | - | 9 |  | - | - | - |  | 1 |  |  |  |  | - |  |  | 0.07
| 10.1016/j.corsci.2018.01.013 |  | HAYNES(r) 230(r) |  |  |  | {'percentage': 'wt%', 'Cu': '-', 'P': '-', 'S': '-', 'N': '-'} |  |  | 5 | 0.3 | 14 | Bal. | - | 22 |  |  | 0.015 | 2 |  | - | 0.5 | 0.4 |  | 3 |  |  |  |  | 0.02 |  |  | 0.1
| 10.1016/j.corsci.2018.01.013 |  | 263 alloy |  |  |  | {'percentage': 'wt%', 'Cu': '0.2', 'P': '-', 'S': '-', 'N': '-'} |  |  | 20 | 0.6 | - | Bal. | 1.2 | 20 |  |  | - | 6 |  | - | 0.6 | 0.4 |  | 0.6 |  |  |  |  | - |  |  | 0.06
| 10.1016/j.corsci.2018.01.013 |  | HAYNES(r) 282(r) |  |  |  | {'percentage': 'wt%', 'Cu': '-', 'P': '-', 'S': '-', 'N': '-'} |  |  | 10 | 1.5 | - | Bal. | 2.1 | 20 |  |  | 0.05 | 8.5 |  | - | 0.3 | 0.15 |  | 1.5 |  |  |  |  | - |  |  | 0.06
| 10.1016/j.corsci.2018.01.013 |  | 309S |  |  |  | {'percentage': 'wt%', 'Cu': '-', 'P': '0.045', 'S': '0.03', 'N': '-'} |  |  | - | - | - | 14 | - | 23 |  |  | - | - |  | - | 2 | 0.75 |  | Bal. |  |  |  |  | - |  |  | 0.2
| 10.1016/j.corsci.2018.01.013 |  | 310S |  |  |  | {'percentage': 'wt%', 'Cu': '-', 'P': '0.045', 'S': '0.03', 'N': '-'} |  |  | - | - | - | 21 | - | 25 |  |  | - | - |  | - | 2 | 1.5 |  | Bal. |  |  |  |  | - |  |  | 0.08
| 10.1016/j.corsci.2018.01.013 |  | HR3C |  |  |  | {'percentage': 'wt%', 'Cu': '-', 'P': '0.04', 'S': '0.03', 'N': '0.2'} |  |  | - | - | - | 20 | - | 25 |  |  | - | - |  | 0.45 | 1.2 | 0.75 |  | Bal. |  |  |  |  | - |  |  | 0.06
| 10.1016/j.corsci.2018.01.026 |  | As received ERNi-1* |  |  |  | {'percentage': 'wt.%'} | [5 empty] | Bal. |  | - |  |  |  | - |  |  | 0.50 | 0.36 |  | 0.07 | [7 empty] | 0.03
| 10.1016/j.corsci.2018.01.026 |  | As received 800H* |  |  |  | {'percentage': 'wt.%'} | [5 empty] | 30.40 |  | 20.10 |  |  |  | - |  |  | 0.80 | 0.30 |  | Bal. | [7 empty] | 0.08
| 10.1016/j.corsci.2018.01.026 |  | Post-corrosion 800H |  |  |  | {'percentage': 'wt.%'} | [5 empty] | 39.23 +- 0.51 |  | 4.38 +- 0.08 |  |  |  | - |  |  | - | - |  | 56.39 +- 0.50 | [7 empty] | -
| 10.1016/j.corsci.2018.01.026 |  | As received GH3535* |  |  |  | {'percentage': 'wt.%'} | [5 empty] | Bal. |  | 6.98 |  |  |  | 16.76 |  |  | 0.48 | 0.46 |  | 4.03 | [7 empty] | 0.05
| 10.1016/j.corsci.2018.01.026 |  | Post-corrosion GH3535 |  |  |  | {'percentage': 'wt.%'} | [5 empty] | Bal. |  | 0.43 +- 0.06 |  |  |  | 17.54 +- 0.38 |  |  | - | - |  | 6.88 +- 0.2 | [7 empty] | -
| 10.1016/j.corsci.2018.01.026 |  | Pre-corrosion Cladding-top |  |  |  | {'percentage': 'wt.%'} | [5 empty] | Bal. |  | 2.64+- 0.12 |  |  |  | - |  |  | 0.56 +- 0.02 | - |  | 6.15 +- 0.05 | [7 empty] | -
| 10.1016/j.corsci.2018.01.026 |  | Post-corrosion Cladding-top |  |  |  | {'percentage': 'wt.%'} | [5 empty] | Bal. |  | 0.32 +- 0.02 |  |  |  | - |  |  | - | - |  | 13.59 +- 0.26 | [7 empty] | -
| 10.1016/j.corsci.2018.01.026 |  | Pre-corrosion Cladding-bottom |  |  |  | {'percentage': 'wt.%'} | [5 empty] | Bal. |  | 5.03+- 0.12 |  |  |  | - |  |  | 0.60 +- 0.19 | - |  | 11.72 +- 0.56 | [7 empty] | -
| 10.1016/j.corsci.2018.01.026 |  | Post-corrosion Cladding-bottom |  |  |  | {'percentage': 'wt.%'} | [5 empty] | Bal. |  | 0.31 +- 0.04 |  |  |  | - |  |  | - | - |  | 15.01 +- 0.12 | [7 empty] | -
| 10.1016/j.corsci.2018.01.032 |  | Co doped b-NiAl coating |  |  |  | {'percentage': 'wt.%', 'NH4Cl': '4', 'Al2O3': '68.4'} |  |  | 20 | 7.6 | [11 empty] | -
| 10.1016/j.corsci.2018.01.032 |  | Co/Si co-doped b-NiAl coating |  |  |  | {'percentage': 'wt.%', 'NH4Cl': '4', 'Al2O3': '66.4'} |  |  | 20 | 7.6 | [11 empty] | 2
| 10.1016/j.corsci.2018.02.006 |  | NiAl |  |  |  | {'percentage': 'at.%', 'Pt': '0'} |  |  | 5.20 | 40.51 |  | 50.61 |  | 3.68
| 10.1016/j.corsci.2018.02.006 |  | (Ni,Pt)Al |  |  |  | {'percentage': 'at.%', 'Pt': '6.81'} |  |  | 4.83 | 44.51 |  | 41.28 |  | 2.57
table | 10.1016/j.corsci.2018.02.007 | The molar masses and densities of the different phases. | b-NiAl | Density (g/cm3) | 5.9 | g/cm3 |  | {'Phase': 'b-NiAl', 'Molar mass (g/mol)': '85.7', 'Density (g/cm3)': '5.9', 'Molar volume (cm3/mol)': '14.5'}
table | 10.1016/j.corsci.2018.02.007 | The molar masses and densities of the different phases. | g'-Ni3Al | Density (g/cm3) | 7.5 | g/cm3 |  | {'Phase': "g'-Ni3Al", 'Molar mass (g/mol)': '203.1', 'Density (g/cm3)': '7.5', 'Molar volume (cm3/mol)': '27.1'}
table | 10.1016/j.corsci.2018.02.007 | The molar masses and densities of the different phases. | Al2O3 | Density (g/cm3) | 3.9 | g/cm3 |  | {'Phase': 'Al2O3', 'Molar mass (g/mol)': '102.0', 'Density (g/cm3)': '3.9', 'Molar volume (cm3/mol)': '26.2'}
| 10.1016/j.corsci.2018.02.007 |  | 1 |  |  |  | {'percentage': 'wt.%', 'Pt': '-'} |  |  | 2.22 | 1.96 | 8.32 | 19.70 |  | 67.79 | [5 empty] | -
| 10.1016/j.corsci.2018.02.007 |  | 2 |  |  |  | {'percentage': 'wt.%', 'Pt': '-'} |  |  | 1.97 | 1.32 | 23.96 | 12.16 |  | 59.48 | [5 empty] | 1.2
| 10.1016/j.corsci.2018.02.007 |  | 3 |  |  |  | {'percentage': 'wt.%', 'Pt': '-'} |  |  | 2.48 | 0.94 | 54.71 | 21.94 |  | 11.04 | [5 empty] | 7.79
| 10.1016/j.corsci.2018.02.007 |  | 4 |  |  |  | {'percentage': 'wt.%', 'Pt': '2.03'} |  |  | 1.92 | 2.72 | 2.64 | 20.12 |  | 70.54 | [5 empty] | -
| 10.1016/j.corsci.2018.02.007 |  | 5 |  |  |  | {'percentage': 'wt.%', 'Pt': '2.01'} |  |  | 2.54 | 1.96 | 20.37 | 21.92 |  | 51.19 | [5 empty] | -
| 10.1016/j.corsci.2018.02.007 |  | 6 |  |  |  | {'percentage': 'wt.%', 'Pt': '0.62'} |  |  | 2.23 | 1.8 | 56.57 | 21.86 |  | 11.83 | [5 empty] | 5.06
| 10.1016/j.corsci.2018.02.020 |  | at.% |  |  |  | {'percentage': 'at.%', 'Element': 'at.%'} |  |  | Bal. | 9.6 | 9.0
| 10.1016/j.corsci.2018.02.022 |  | Ni-28Cr-6Fe |  |  |  | {'Others': 'W: 6.0'} | [5 empty] | Bal. | - | 28.0 | [5 empty] | - |  |  |  | 6.0 | [7 empty] | 0.7-1.0
| 10.1016/j.corsci.2018.02.022 |  | Ni-25Cr-16Fe-2Nb |  |  |  | {'Others': '-'} | [5 empty] | Bal. | - | 25.0 | [5 empty] | 2.0 |  |  |  | 16.0 | [7 empty] | 0.7-1.0
| 10.1016/j.corsci.2018.02.022 |  | Ni-25Cr-25Fe-1Ti-1Nb |  |  |  | {'Others': '-'} | [5 empty] | Bal. | 1.0 | 25.0 | [5 empty] | 1.0 |  |  |  | 25.0 | [7 empty] | 0.7-1.0
| 10.1016/j.corsci.2018.02.041 |  | GH4033 | [7 empty] | 0.60-1.00 |  | Balance | 2.40-2.80 | 19-22 |  |  | 0.01 (max) |  |  |  |  | 0.35 (max) |  | 4.00 (max)
| 10.1016/j.corsci.2018.03.008 |  | NiCoCrAlY powder |  |  |  | {'percentage': 'wt.%'} |  |  | 19.7 | 11.3 |  | Bal. | 0.01 | 20.0 |  | - | [5 empty] | 0.04 |  | 0.069 | [5 empty] | 0.55 |  | 0.006
| 10.1016/j.corsci.2018.03.008 |  | NiCoCrAlYTa powder |  |  |  | {'percentage': 'wt.%'} |  |  | 18.8 | 10.8 |  | Bal. | 0.01 | 19.1 |  | 4.50 | [5 empty] | 0.04 |  | 0.066 | [5 empty] | 0.53 |  | 0.006
| 10.1016/j.corsci.2018.03.008 |  | NiCoCrAlY coating |  |  |  | {'percentage': 'wt.%'} |  |  | 19.3 | 10.8 |  | Bal. | - | 19.9 |  | - | [5 empty] | - |  | - | [5 empty] | 0.42 |  | -
| 10.1016/j.corsci.2018.03.008 |  | NiCoCrAlYTa coating |  |  |  | {'percentage': 'wt.%'} |  |  | 18.2 | 8.14 |  | Bal. | - | 18.3 |  | 4.36 | [5 empty] | - |  | - | [5 empty] | 0.49 |  | -
| 10.1016/j.corsci.2018.05.040 |  | NC-15Fe-1Nb |  |  |  | {'percentage': 'wt. %'} | [5 empty] | Bal. | - | 25 | [5 empty] | 1 |  |  |  | 15 | [7 empty] | 0
| 10.1016/j.corsci.2018.05.040 |  | NC-15Fe-1Nb-0.8C |  |  |  | {'percentage': 'wt. %'} | [5 empty] | Bal. | - | 25 | [5 empty] | 1 |  |  |  | 15 | [7 empty] | 0.8
| 10.1016/j.corsci.2018.05.040 |  | NC-15Fe-1Nb-0.8C- 0.5Ti |  |  |  | {'percentage': 'wt. %'} | [5 empty] | Bal. | 0.5 | 25 | [5 empty] | 1 |  |  |  | 15 | [7 empty] | 0.8
| 10.1016/j.corsci.2018.06.002 |  | Alloy 617 |  |  |  | {'percentage': 'at.%', 'Cu': '0.03'} |  |  | 11.3 | 2.3 |  |  | 0.46 | 24.4 |  |  | 0.005 | 5.3 |  |  | 0.08 | 0.27 |  | 1.1 | [7 empty] | 0.27
| 10.1016/j.corsci.2018.06.002 |  | Alloy 617B |  |  |  | {'percentage': 'at.%', 'Cu': '0.02'} |  |  | 11.5 | 1.9 |  |  | 0.47 | 24.6 |  |  | 0.022 | 5.2 |  |  | 0.04 | 0.10 |  | 1.2 | [7 empty] | 0.25
| 10.1016/j.corsci.2018.07.005 |  | wt.% |  |  |  | {'percentage': 'wt.%', 'Cu': '-'} |  |  | - | 0.5 |  | 52.4 | 1.2 | 19.4 |  |  |  | 3.0 |  | 5. 3 | 0.1 | - |  | 18.9 | [7 empty] | -
| 10.1016/j.corsci.2018.07.005 |  | at.% |  |  |  | {'percentage': 'at.%', 'Cu': '-'} |  |  | - | 1.2 |  | 51.3 | 1.5 | 21.5 |  |  |  | 1.8 |  | 3.3 | 0.1 | - |  | 19.5 | [7 empty] | -
| 10.1016/j.corsci.2018.07.005 |  | wt.% |  |  |  | {'percentage': 'wt.%', 'Cu': '-'} |  |  | - | 0.8 |  | 50.4 | 1.2 | 19.4 |  |  |  | 3.1 |  | 4.9 | 0.1 | - |  | 18.5 | [7 empty] | -
| 10.1016/j.corsci.2018.07.005 |  | at.% |  |  |  | {'percentage': 'at.%', 'Cu': '-'} |  |  | - | 1.7 |  | 50.5 | 1.4 | 21.9 |  |  |  | 1.9 |  | 3.1 | 0.1 | - |  | 19.5 | [7 empty] | -
| 10.1016/j.corsci.2018.07.005 |  | wt.% |  |  |  | {'percentage': 'wt.%', 'Cu': '-'} |  |  | - | 0.6 |  | 53.1 | 1.2 | 18.6 |  |  |  | 2.9 |  | 5.5 | 0.1 | - |  | 18.1 | [7 empty] | -
| 10.1016/j.corsci.2018.07.005 |  | at.% |  |  |  | {'percentage': 'at.%', 'Cu': '-'} |  |  | - | 1.3 |  | 52.5 | 1.4 | 20.7 |  |  |  | 1.8 |  | 3.5 | 0.1 | - |  | 18.8 | [7 empty] | -
| 10.1016/j.corsci.2018.07.005 |  | wt.% |  |  |  | {'percentage': 'wt.%', 'Cu': '0 - 0.3'} |  |  | 0 - 1.0 | 0.2 - 0.8 |  | 50 - 55 | 0.7 - 1.2 | 17 - 21 |  |  |  | 2.8 - 3.3 |  | 4.8 - 5.5 | 0 - 0.4 | 0 - 0.4 |  | 17 - 21 | [7 empty] | 0 - 0.1
table | 10.1016/j.corsci.2018.08.004 | The bulk densities and elemental composition of the annealed alloys with proposed major phases and their approximate Mg content [23]. | M0-A | Density | 6.9 | no mentioned | {'percentage': 'at. %', '(g/cm3)': '6.9', 'Region in Microstructure': 'Dendritic', 'Proposed Phase': 'NiAl'} | {'Alloy': 'M0-A', 'Density': '6.9', '(at. %)': '-', 'Region in Microstructure': 'Dendritic', 'Proposed Phase': 'NiAl'} | ['(g/cm3)'] |  | 27.4 |  | 58.3 |  | 14.3 | [16 empty] | -
table | 10.1016/j.corsci.2018.08.004 | The bulk densities and elemental composition of the annealed alloys with proposed major phases and their approximate Mg content [23]. | M0-A | Density | 6.9 | no mentioned | {'percentage': 'at. %', '(g/cm3)': '6.9', 'Region in Microstructure': 'Interdendritic', 'Proposed Phase': 'Al0.9Ni4.22+Ni3Al'} | {'Alloy': 'M0-A', 'Density': '6.9', '(at. %)': '-', 'Region in Microstructure': 'Dendritic', 'Proposed Phase': 'NiAl'} | ['(g/cm3)'] |  | 27.4 |  | 58.3 |  | 14.3 | [16 empty] | -
table | 10.1016/j.corsci.2018.08.004 | The bulk densities and elemental composition of the annealed alloys with proposed major phases and their approximate Mg content [23]. | M0-A | Density | 6.9 | no mentioned | {'percentage': 'at. %', '(g/cm3)': '6.9', 'Region in Microstructure': 'Dendritic', 'Proposed Phase': 'NiAl'} | {'Alloy': 'M0-A', 'Density': '6.9', '(at. %)': '-', 'Region in Microstructure': 'Interdendritic', 'Proposed Phase': 'Al0.9Ni4.22+Ni3Al'} | ['(g/cm3)'] |  | 27.4 |  | 58.3 |  | 14.3 | [16 empty] | -
table | 10.1016/j.corsci.2018.08.004 | The bulk densities and elemental composition of the annealed alloys with proposed major phases and their approximate Mg content [23]. | M0-A | Density | 6.9 | no mentioned | {'percentage': 'at. %', '(g/cm3)': '6.9', 'Region in Microstructure': 'Interdendritic', 'Proposed Phase': 'Al0.9Ni4.22+Ni3Al'} | {'Alloy': 'M0-A', 'Density': '6.9', '(at. %)': '-', 'Region in Microstructure': 'Interdendritic', 'Proposed Phase': 'Al0.9Ni4.22+Ni3Al'} | ['(g/cm3)'] |  | 27.4 |  | 58.3 |  | 14.3 | [16 empty] | -
table | 10.1016/j.corsci.2018.08.004 | The bulk densities and elemental composition of the annealed alloys with proposed major phases and their approximate Mg content [23]. | M1-A | Density | 6.8 | no mentioned | {'percentage': 'at. %', '(g/cm3)': '6.8', 'Region in Microstructure': 'Dendritic', 'Proposed Phase': 'NiAl'} | {'Alloy': 'M1-A', 'Density': '6.8', '(at. %)': '1.11', 'Region in Microstructure': 'Dendritic', 'Proposed Phase': 'NiAl'} | ['(g/cm3)'] |  | 27.3 |  | 57.6 |  | 14.1 | [16 empty] | 1.11
table | 10.1016/j.corsci.2018.08.004 | The bulk densities and elemental composition of the annealed alloys with proposed major phases and their approximate Mg content [23]. | M1-A | Density | 6.8 | no mentioned | {'percentage': 'at. %', '(g/cm3)': '6.8', 'Region in Microstructure': 'Interdendritic', 'Proposed Phase': 'Al0.9Ni4.22+Ni3Al'} | {'Alloy': 'M1-A', 'Density': '6.8', '(at. %)': '1.11', 'Region in Microstructure': 'Dendritic', 'Proposed Phase': 'NiAl'} | ['(g/cm3)'] |  | 27.3 |  | 57.6 |  | 14.1 | [16 empty] | 0.48
table | 10.1016/j.corsci.2018.08.004 | The bulk densities and elemental composition of the annealed alloys with proposed major phases and their approximate Mg content [23]. | M1-A | Density | 6.8 | no mentioned | {'percentage': 'at. %', '(g/cm3)': '6.8', 'Region in Microstructure': 'Dendritic', 'Proposed Phase': 'NiAl'} | {'Alloy': 'M1-A', 'Density': '6.8', '(at. %)': '0.48', 'Region in Microstructure': 'Interdendritic', 'Proposed Phase': 'Al0.9Ni4.22+Ni3Al'} | ['(g/cm3)'] |  | 27.3 |  | 57.6 |  | 14.1 | [16 empty] | 1.11
table | 10.1016/j.corsci.2018.08.004 | The bulk densities and elemental composition of the annealed alloys with proposed major phases and their approximate Mg content [23]. | M1-A | Density | 6.8 | no mentioned | {'percentage': 'at. %', '(g/cm3)': '6.8', 'Region in Microstructure': 'Interdendritic', 'Proposed Phase': 'Al0.9Ni4.22+Ni3Al'} | {'Alloy': 'M1-A', 'Density': '6.8', '(at. %)': '0.48', 'Region in Microstructure': 'Interdendritic', 'Proposed Phase': 'Al0.9Ni4.22+Ni3Al'} | ['(g/cm3)'] |  | 27.3 |  | 57.6 |  | 14.1 | [16 empty] | 0.48
table | 10.1016/j.corsci.2018.08.004 | The bulk densities and elemental composition of the annealed alloys with proposed major phases and their approximate Mg content [23]. | M2-A | Density | 6.7 | no mentioned | {'percentage': 'at. %', '(g/cm3)': '6.7', 'Region in Microstructure': 'Dendritic', 'Proposed Phase': 'NiAl'} | {'Alloy': 'M2-A', 'Density': '6.7', '(at. %)': '3.27', 'Region in Microstructure': 'Dendritic', 'Proposed Phase': 'NiAl'} | ['(g/cm3)'] |  | 27.2 |  | 56.3 |  | 14.0 | [16 empty] | 3.27
table | 10.1016/j.corsci.2018.08.004 | The bulk densities and elemental composition of the annealed alloys with proposed major phases and their approximate Mg content [23]. | M2-A | Density | 6.7 | no mentioned | {'percentage': 'at. %', '(g/cm3)': '6.7', 'Region in Microstructure': 'Interdendritic', 'Proposed Phase': 'Al0.9Ni4.22+Ni3Al'} | {'Alloy': 'M2-A', 'Density': '6.7', '(at. %)': '3.27', 'Region in Microstructure': 'Dendritic', 'Proposed Phase': 'NiAl'} | ['(g/cm3)'] |  | 27.2 |  | 56.3 |  | 14.0 | [16 empty] | 0.54
table | 10.1016/j.corsci.2018.08.004 | The bulk densities and elemental composition of the annealed alloys with proposed major phases and their approximate Mg content [23]. | M2-A | Density | 6.7 | no mentioned | {'percentage': 'at. %', '(g/cm3)': '6.7', 'Region in Microstructure': 'Dendritic', 'Proposed Phase': 'NiAl'} | {'Alloy': 'M2-A', 'Density': '6.7', '(at. %)': '0.54', 'Region in Microstructure': 'Interdendritic', 'Proposed Phase': 'Al0.9Ni4.22+Ni3Al'} | ['(g/cm3)'] |  | 27.2 |  | 56.3 |  | 14.0 | [16 empty] | 3.27
table | 10.1016/j.corsci.2018.08.004 | The bulk densities and elemental composition of the annealed alloys with proposed major phases and their approximate Mg content [23]. | M2-A | Density | 6.7 | no mentioned | {'percentage': 'at. %', '(g/cm3)': '6.7', 'Region in Microstructure': 'Interdendritic', 'Proposed Phase': 'Al0.9Ni4.22+Ni3Al'} | {'Alloy': 'M2-A', 'Density': '6.7', '(at. %)': '0.54', 'Region in Microstructure': 'Interdendritic', 'Proposed Phase': 'Al0.9Ni4.22+Ni3Al'} | ['(g/cm3)'] |  | 27.2 |  | 56.3 |  | 14.0 | [16 empty] | 0.54
table | 10.1016/j.corsci.2018.08.004 | The bulk densities and elemental composition of the annealed alloys with proposed major phases and their approximate Mg content [23]. | M4-A | Density | 6.6 | no mentioned | {'percentage': 'at. %', '(g/cm3)': '6.6', 'Region in Microstructure': 'Dendritic', 'Proposed Phase': 'NiAl'} | {'Alloy': 'M4-A', 'Density': '6.6', '(at. %)': '4.38', 'Region in Microstructure': 'Dendritic', 'Proposed Phase': 'NiAl'} | ['(g/cm3)'] |  | 25.6 |  | 56.3 |  | 14.3 | [16 empty] | 4.38
table | 10.1016/j.corsci.2018.08.004 | The bulk densities and elemental composition of the annealed alloys with proposed major phases and their approximate Mg content [23]. | M4-A | Density | 6.6 | no mentioned | {'percentage': 'at. %', '(g/cm3)': '6.6', 'Region in Microstructure': 'Interdendritic', 'Proposed Phase': 'Al0.9Ni4.22+Ni3Al'} | {'Alloy': 'M4-A', 'Density': '6.6', '(at. %)': '4.38', 'Region in Microstructure': 'Dendritic', 'Proposed Phase': 'NiAl'} | ['(g/cm3)'] |  | 25.6 |  | 56.3 |  | 14.3 | [16 empty] | 0.34
table | 10.1016/j.corsci.2018.08.004 | The bulk densities and elemental composition of the annealed alloys with proposed major phases and their approximate Mg content [23]. | M4-A | Density | 6.6 | no mentioned | {'percentage': 'at. %', '(g/cm3)': '6.6', 'Region in Microstructure': 'Dendritic', 'Proposed Phase': 'NiAl'} | {'Alloy': 'M4-A', 'Density': '6.6', '(at. %)': '0.34', 'Region in Microstructure': 'Interdendritic', 'Proposed Phase': 'Al0.9Ni4.22+Ni3Al'} | ['(g/cm3)'] |  | 25.6 |  | 56.3 |  | 14.3 | [16 empty] | 4.38
table | 10.1016/j.corsci.2018.08.004 | The bulk densities and elemental composition of the annealed alloys with proposed major phases and their approximate Mg content [23]. | M4-A | Density | 6.6 | no mentioned | {'percentage': 'at. %', '(g/cm3)': '6.6', 'Region in Microstructure': 'Interdendritic', 'Proposed Phase': 'Al0.9Ni4.22+Ni3Al'} | {'Alloy': 'M4-A', 'Density': '6.6', '(at. %)': '0.34', 'Region in Microstructure': 'Interdendritic', 'Proposed Phase': 'Al0.9Ni4.22+Ni3Al'} | ['(g/cm3)'] |  | 25.6 |  | 56.3 |  | 14.3 | [16 empty] | 0.34
| 10.1016/j.corsci.2018.08.025 |  | 0Y | [7 empty] | 2 |  | Bal. | 2.2 | 20 |  |  | 0.002-0.004 | [6 empty] | 30 | [5 empty] | 0 |  | 0.03-0.06
| 10.1016/j.corsci.2018.08.025 |  | 0.5Y | [7 empty] | 2 |  | Bal. | 2.2 | 20 |  |  | 0.002-0.004 | [6 empty] | 30 | [5 empty] | 0.15 |  | 0.03-0.06
| 10.1016/j.corsci.2018.08.025 |  | 0.3Y | [7 empty] | 2 |  | Bal. | 2.2 | 20 |  |  | 0.002-0.004 | [6 empty] | 30 | [5 empty] | 0.30 |  | 0.03-0.06
| 10.1016/j.corsci.2018.08.029 |  | N5 |  |  |  | {'percentage': 'wt%'} |  |  | 7.5 | 6.2 | 5.0 | Bal. |  | 7.0 |  | 6.5 |  | 1.5 | 3.0
| 10.1016/j.corsci.2018.08.029 |  | N5 |  |  |  | {'percentage': 'wt%'} |  |  |  | 11 |  | Bal. |  | 27 | [15 empty] | 0.5
| 10.1016/j.corsci.2018.08.043 |  | UHP1 |  |  |  | {'percentage': 'wt. %', 'Sc': '0.23', 'S': '0.0005', 'O': '0.0001', 'N': '0.00009'} |  |  |  |  | - | 22.2 |  | 27.1 | [5 empty] | 1.52 |  |  |  | Bal. | 0.26 | [6 empty] | 0.0005
| 10.1016/j.corsci.2018.08.043 |  | UHP2 |  |  |  | {'percentage': 'wt. %', 'Sc': '0.12', 'S': '0.0001', 'O': '0.0001', 'N': '0.0002'} |  |  |  |  | 1.71 | 22.4 |  | 27.4 | [5 empty] | 1.53 |  |  |  | Bal. | 0.19 | [6 empty] | 0.0005
| 10.1016/j.corsci.2018.08.043 |  | UHP3 |  |  |  | {'percentage': 'wt. %', 'Sc': '0.075', 'S': '0.0002', 'O': '0.0001', 'N': '0.00007'} |  |  |  |  | - | 22.6 |  | 27.2 | [5 empty] | 1.52 |  |  |  | Bal. | 0.13 | [6 empty] | 0.0005
| 10.1016/j.corsci.2018.08.043 |  | UHP4 |  |  |  | {'percentage': 'wt. %', 'Sc': '0.096', 'S': '0.0002', 'O': '0.0001', 'N': '0.0002'} |  |  |  |  | - | 23.1 |  | 28.4 | [5 empty] | 1.46 |  |  |  | Bal. | 0.11 | [6 empty] | 0.0016
| 10.1016/j.corsci.2018.08.043 |  | UHP5 |  |  |  | {'percentage': 'wt. %', 'Sc': '-', 'S': '0.0005', 'O': '0.0002', 'N': '0.0001'} |  |  |  |  | - | 22.3 |  | 27.3 | [5 empty] | 0.56 |  |  |  | Bal. | 0.21 | [6 empty] | 0.0006
| 10.1016/j.corsci.2018.08.050 |  | Pt only g-g' (5/0) |  |  |  | {'percentage': 'at.%', 'Pt': '19.6'} |  |  | 4.1 | 15.0 | 1.2 | 50.4 | 1.9 | 4.0 |  | 2.7 |  | 1.1
| 10.1016/j.corsci.2018.08.050 |  | Pt + Al g-g' (5/2) |  |  |  | {'percentage': 'at.%', 'Pt': '15.8'} |  |  | 5.3 | 15.5 | 1.0 | 49.1 | 1.2 | 8.2 |  | 1.8 |  | 2.0
| 10.1016/j.corsci.2018.08.050 |  | Pt + Al g-g' (5/5) |  |  |  | {'percentage': 'at.%', 'Pt': '13.5'} |  |  | 4.0 | 28.7 | 1.2 | 41.7 | 1.0 | 6.4 |  | 1.9 |  | 1.7
| 10.1016/j.corsci.2018.10.001 |  | K417G |  |  |  | {'percentage': 'wt.%'} |  |  | 10.0 | 5.25 |  | Balance | 4.4 | 9.0 |  |  | 0.018 | 3.0 |  |  |  |  | 0.75 |  | 0.07 | [6 empty] | 0.17
| 10.1016/j.corsci.2018.11.004 |  | N5 superalloys |  |  |  | {'percentage': 'wt.%'} |  |  | 7.5 | 6.2 | 5 | Balanced |  | 7.5 |  | 6.5
| 10.1016/j.corsci.2018.11.004 |  | N5 superalloys |  |  |  | {'percentage': 'wt.%'} |  |  | Mo | C | B | Re |  | Hf |  | Y
| 10.1016/j.corsci.2018.11.004 |  | N5 superalloys |  |  |  | {'percentage': 'wt.%'} |  |  | 1.5 | 0.05 | 0.004 | 3 |  | 0.15 |  | 0.01
| 10.1016/j.corsci.2018.11.004 |  | K417G |  |  |  | {'percentage': 'wt.%'} |  |  | Co | Al | Mo | Ni |  | Cr |  | Ti
| 10.1016/j.corsci.2018.11.004 |  | K417G |  |  |  | {'percentage': 'wt.%'} |  |  | 9.0-11.0 | 4.8-5.7 | 2.5-3.5 | Balanced |  | 8.5-9.5 |  | 4.1-4.7
| 10.1016/j.corsci.2018.11.004 |  | K417G |  |  |  | {'percentage': 'wt.%'} |  |  | C | Zr |  | V |  | B
| 10.1016/j.corsci.2018.11.004 |  | K417G |  |  |  | {'percentage': 'wt.%'} |  |  | 0.13-0.22 | 0.05-0.09 |  | 0.6-0.9 |  | 0.012-0.024
| 10.1016/j.corsci.2018.11.021 |  | Rene N5 |  |  |  | {'percentage': 'wt.%'} |  |  | 7.5 | 6.2 | 5 | Bal |  | 7 |  | 6.5 |  | 1.5 | 3 | [6 empty] | 0.15 |  |  |  | -
| 10.1016/j.corsci.2018.11.021 |  | Rene N5 |  |  |  | {'percentage': 'wt.%'} |  |  | 8 | 10 | - | Bal |  | 7 |  | 7 |  | - | 3 | [6 empty] | 0.2 |  |  |  | 0.3
| 10.1016/j.corsci.2018.11.021 |  | Rene N5 |  |  |  | {'percentage': 'wt.%'} |  |  | - | 100 | - | - |  | - |  | - |  | - | - | [6 empty] | - |  |  |  | -
| 10.1016/j.corsci.2018.11.026 |  | GH4033 | [7 empty] | 0.60-1.00 |  | Balance | 2.40-2.80 | 19-22 |  |  | 0.01 (max) |  |  |  |  | 0.35 (max) |  | 4.00 (max)
| 10.1016/j.corsci.2018.11.030 |  | Nominal composition |  |  |  | {'percentage': 'wt.%'} |  |  | 20-25 | 7-9 |  | Bal. |  | 19-21 |  | 1.5-3 | [13 empty] | 0.5-1
| 10.1016/j.corsci.2018.11.030 |  | EDS composition |  |  |  | {'percentage': 'wt.%'} |  |  | 21.8 | 8.72 |  | 46.46 |  | 19.79 |  | 2.62 | [13 empty] | 0.83
| 10.1016/j.corsci.2019.01.003 |  | TBC-P1 |  |  |  | {'percentage': 'at.%', 'Target coating': "Pt-onlyg-g'(run 2)", 'Pt': '18.1'} |  |  | 4.5 | 14.1 | 1.6 | 49.6 | 1.7 | 6.1 |  | 2.8 |  | 1.4 | [7 empty] | -
| 10.1016/j.corsci.2019.01.003 |  | TBC-PA1 |  |  |  | {'percentage': 'at.%', 'Target coating': "Pt + Al g-g' 5/2", 'Pt': '18.6'} |  |  | 4.1 | 17.0 | 1.5 | 47.2 | 1.7 | 5.3 |  | 3.1 |  | 1.5 | [7 empty] | -
| 10.1016/j.corsci.2019.01.003 |  | TBC-PA4 |  |  |  | {'percentage': 'at.%', 'Target coating': "Pt + Al g-g' 5/5", 'Pt': '16.5'} |  |  | 5.2 | 12.7 | 1.5 | 50.4 | 1.7 | 7.4 |  | 2.8 |  | 1.9 | [7 empty] | -
| 10.1016/j.corsci.2019.01.003 |  | TBC-PA7 |  |  |  | {'percentage': 'at.%', 'Target coating': "Pt + Al g-g' 5/5(run 2)", 'Pt': '18.8'} |  |  | 4.0 | 17.5 | 0.8 | 47.5 | 2.0 | 4.2 |  | 3.7 |  | 1.0 | [7 empty] | 0.4
| 10.1016/j.corsci.2019.01.003 |  | TBC-PA11 |  |  |  | {'percentage': 'at.%', 'Target coating': "Pt + Al g-g' 7/2", 'Pt': '9.0'} |  |  | 4.6 | 16.1 | 1.5 | 56.4 | 2.3 | 5.7 |  | 3.4 |  | 1.2 | [7 empty] | -
| 10.1016/j.corsci.2019.01.003 |  | TBC-PA15 |  |  |  | {'percentage': 'at.%', 'Target coating': "Pt + Al g-g' 7/5", 'Pt': '7.6'} |  |  | 4.6 | 14.6 | 1.2 | 59.1 | 2.4 | 5.3 |  | 3.8 |  | 1.3 | [7 empty] | -
| 10.1016/j.corsci.2019.01.003 |  | TBC-B3 |  |  |  | {'percentage': 'at.%', 'Target coating': 'b-(Ni,Pt)Al(run 2)', 'Pt': '11.0'} |  |  | 2.9 | 44.0 | 0.1 | 37.7 | 0.3 | 3.1 |  | 0.2 |  | 0.4 | [7 empty] | 0.2
| 10.1016/j.corsci.2019.01.007 |  | 617 |  |  |  | {'percentage': 'wt %'} |  |  | 11.5 | 1.07 |  | 55 | 0.38 | 21.8 |  |  |  | 8.7 |  |  | 0.08 |  |  | 1.02 | [7 empty] | 0.06
| 10.1016/j.corsci.2019.01.008 |  | Ni - 5 W - 6Cr |  |  |  | {'percentage': 'wt. %'} |  |  |  |  | 6.5 +- 0.9 | 87.4 +- 1.0 |  | 6.1 +- 0.2
| 10.1016/j.corsci.2019.01.008 |  | Ni - 15 W - 6Cr |  |  |  | {'percentage': 'wt. %'} |  |  |  |  | 15.2 +- 1.9 | 78.5 +- 1.5 |  | 6.3 +- 0.5
| 10.1016/j.corsci.2019.01.008 |  | Ni - 25 W - 6Cr |  |  |  | {'percentage': 'wt. %'} |  |  |  |  | 25.4 +- 0.5 | 68.5 +- 0.4 |  | 6.1 +- 0.1
| 10.1016/j.corsci.2019.01.008 |  | Ni - 30 W - 6Cr |  |  |  | {'percentage': 'wt. %'} |  |  |  |  | 30.1 +- 1.0 | 63.8 +- 0.6 |  | 6.1 +- 0.4
| 10.1016/j.corsci.2019.01.012 |  | GH3535 |  |  |  | {'': 'wt.%'} |  |  |  |  | - | Bal. | 0.002 | 7.01 |  |  |  | 17.34 |  |  |  | 0.45 |  | 3.92 | [7 empty] | 0.055
| 10.1016/j.corsci.2019.01.012 |  | GH3535 |  |  |  | {'': 'at.%'} |  |  |  |  | - | Bal. | 0.003 | 8.32 |  |  |  | 11.16 |  |  |  | 0.99 |  | 4.33 | [7 empty] | 0.283
| 10.1016/j.corsci.2019.01.012 |  | Ni-26W-6Cr |  |  |  | {'': 'wt.%'} |  |  |  |  | 26.1 | Bal. | 0.20 | 5.86 |  |  |  | 1.00 |  |  |  | 0.14 |  | 0.54 | [7 empty] | 0.037
| 10.1016/j.corsci.2019.01.012 |  | Ni-26W-6Cr |  |  |  | {'': 'at.%'} |  |  |  |  | 10.04 | Bal. | 0.30 | 7.97 |  |  |  | 0.74 |  |  |  | 0.35 |  | 0.68 | [7 empty] | 0.218
| 10.1016/j.corsci.2019.01.023 |  | N5 superalloys |  |  |  | {'percentage': 'wt.%'} |  |  | 7.5 | 6.2 | 5 | Balanced |  | 7.5 |  | 6.5
| 10.1016/j.corsci.2019.01.023 |  | N5 superalloys |  |  |  | {'percentage': 'wt.%'} |  |  | Mo | C | B | Re |  | Hf |  | Y
| 10.1016/j.corsci.2019.01.023 |  | N5 superalloys |  |  |  | {'percentage': 'wt.%'} |  |  | 1.5 | 0.05 | 0.004 | 3 |  | 0.15 |  | 0.01
| 10.1016/j.corsci.2019.01.023 |  | K417G |  |  |  | {'percentage': 'wt.%'} |  |  | Co | Al | Mo | Ni |  | Cr |  | Ti
| 10.1016/j.corsci.2019.01.023 |  | K417G |  |  |  | {'percentage': 'wt.%'} |  |  | 9.0-11.0 | 4.8-5.7 | 2.5-3.5 | Balanced |  | 8.5-9.5 |  | 4.1-4.7
| 10.1016/j.corsci.2019.01.023 |  | K417G |  |  |  | {'percentage': 'wt.%'} |  |  | C | Zr |  | V |  | B
| 10.1016/j.corsci.2019.01.023 |  | K417G |  |  |  | {'percentage': 'wt.%'} |  |  | 0.13-0.22 | 0.05-0.09 |  | 0.6-0.9 |  | 0.012-0.024
| 10.1016/j.corsci.2019.02.013 |  | 54.7 |  |  |  | {'percentage': 'atom%'} |  |  | 4.5 | 7.4 |  | 5.6 |  |  |  | 0.0 |  | 27.8
| 10.1016/j.corsci.2019.02.013 |  | 61.9 |  |  |  | {'percentage': 'atom%'} |  |  | 3.1 | 24.4 |  | 5.9 |  |  |  | 0.0 |  | 4.7
| 10.1016/j.corsci.2019.02.013 |  | 40.6 |  |  |  | {'percentage': 'atom%'} |  |  | 4.3 | 7.3 |  | 3.7 |  |  |  | 39.4 |  | 4.7
| 10.1016/j.corsci.2019.03.022 |  | Mass fraction/% |  |  |  | {'percentage': 'fraction/%', 'Component': 'Mass fraction/%'} |  |  | 15~20 | 8~10 |  | Balance |  | 20~25 |  | 1.0~1.5 | [13 empty] | 0.5~1.0
| 10.1016/j.corsci.2019.04.023 |  | RR1000 |  |  |  | {'percentage': 'Weight %'} |  |  | 18.5 | 3.0 |  | bal. | 3.6 | 15.0 |  | 2.0 | 0.03 | 5.0 | [6 empty] | 0.06 | 0.5 | [5 empty] | 0.02
| 10.1016/j.corsci.2019.04.023 |  | RR1000 |  |  |  | {'percentage': 'Atomic %'} |  |  | 17.9 | 6.4 |  | bal. | 4.3 | 16.5 |  | 0.6 | 0.10 | 3.0 | [6 empty] | 0.04 | 0.2 | [5 empty] | 0.14
| 10.1016/j.corsci.2019.05.001 |  | Alloy 1 |  |  |  | {'percentage': 'wt.%'} |  |  | 7.5 | 6.5 | 4.0 | Bal. |  | 4.0 |  | 7.0 |  | 2.5 | 3.0 | [6 empty] | 0.1
| 10.1016/j.corsci.2019.05.001 |  | Alloy 2 |  |  |  | {'percentage': 'wt.%'} |  |  | 7.5 | 6.5 | 4.0 | Bal. |  | 7.0 |  | 7.0 |  | 2.5 | 3.0 | [6 empty] | 0.1
| 10.1016/j.corsci.2019.05.001 |  | Alloy 3 |  |  |  | {'percentage': 'wt.%'} |  |  | 7.5 | 6.5 | 4.0 | Bal. |  | 20.0 |  | 7.0 |  | 2.5 | 3.0 | [6 empty] | 0.1
| 10.1016/j.corsci.2019.05.007 |  | NC100sx |  |  |  | {'percentage': 'at.%', '': 'Co-9Al-8W-8Cr'} |  |  | 76.7 | 8.6 | 7.6 | 0 |  | 7.1
| 10.1016/j.corsci.2019.05.007 |  | NC75sx |  |  |  | {'percentage': 'at.%', '': 'Co-18.75Ni-9Al-8W-8Cr'} |  |  | 57.5 | 8.5 | 7.2 | 19.8 |  | 7.1
| 10.1016/j.corsci.2019.05.007 |  | NC50sx |  |  |  | {'percentage': 'at.%', '': 'Co-37.5Ni-9Al-8W-8Cr'} |  |  | 37.9 | 8.5 | 8.0 | 38.9 |  | 6.9
| 10.1016/j.corsci.2019.05.007 |  | NC25sx |  |  |  | {'percentage': 'at.%', '': 'Co-56.25Ni-9Al-8W-8Cr'} |  |  | 18.8 | 8.4 | 7.6 | 58.1 |  | 7.3
| 10.1016/j.corsci.2019.05.007 |  | NC00sx |  |  |  | {'percentage': 'at.%', '': 'Ni-9Al-8W-8Cr'} |  |  | 0 | 8.3 | 7.7 | 77.0 |  | 7.3
| 10.1016/j.corsci.2019.05.009 |  | N5 |  |  |  | {'percentage': 'wt. %'} |  |  | 7.5 | 6.2 | 5.0 | 63.15 |  | 7.0 |  | 6.5 |  | 1.5 | 3.0 | [6 empty] | 0.15
| 10.1016/j.corsci.2019.05.009 |  | 1 |  |  |  | {'percentage': 'wt. %'} |  |  | 5.45 (4.49) | 18.39 (33.08) | 0.71 (0.19) | 63.57 (52.56) |  | 9.60 (8.97) |  | 1.49 (0.40) |  | 0.43 (0.22) | 0.35 (0.09) | [6 empty] | ---
| 10.1016/j.corsci.2019.05.009 |  | 2 |  |  |  | {'percentage': 'wt. %'} |  |  | 5.80 (5.69) | 9.86 (21.12) | 4.17 (1.31) | 62.99 (61.98) |  | 5.36 (5.95) |  | 9.91 (3.17) |  | 0.67 (0.40) | 1.23 (0.38) | [6 empty] | ---
| 10.1016/j.corsci.2019.05.009 |  | 3 |  |  |  | {'percentage': 'wt. %'} |  |  | 6.46 (6.15) | 9.41 (19.56) | 3.06 (0.93) | 68.92 (65.83) |  | 4.64 (5.00) |  | 6.12 (1.93) |  | 0.72 (0.42) | 0.57 (0.17) | [6 empty] | ---
| 10.1016/j.corsci.2019.05.019 |  | 600 |  |  |  | {'percentage': 'wt%'} |  |  | 0.1 | 0.1 | <0.01 | 75.0 | 0.3 | 15.8 |  |  |  | 0.2 |  | 0.1 | 0.2 | 0.2 |  | 7.6 | [7 empty] | 0.15
| 10.1016/j.corsci.2019.05.019 |  | 617 |  |  |  | {'percentage': 'wt%'} |  |  | 11.4 | 1.0 | <0.01 | 55.1 | 0.5 | 21.8 |  |  |  | 9.6 |  | 0.03 | 0.04 | 0.04 |  | 0.4 | [7 empty] | 0.1
| 10.1016/j.corsci.2019.05.019 |  | 230 |  |  |  | {'percentage': 'wt%'} |  |  | 0.3 | 0.4 | 14.8 | 60.4 | 0.01 | 21.3 |  |  |  | 1.2 |  | 0.04 | 0.4 | 0.5 |  | 0.4 | [7 empty] | 0.1
| 10.1016/j.corsci.2019.05.019 |  | 625 |  |  |  | {'percentage': 'wt%'} |  |  | 0.1 | 0.2 | <0.01 | 61.0 | 0.3 | 21.4 |  |  |  | 8.4 |  | 3.3 | 0.1 | 0.4 |  | 4.4 | [7 empty] | 0.1
| 10.1016/j.corsci.2019.05.019 |  | 718 |  |  |  | {'percentage': 'wt%'} |  |  | 0.1 | 0.5 | <0.01 | 53.8 | 1.0 | 17.8 |  |  |  | 3.0 |  | 5.0 | 0.3 | 0.1 |  | 18.2 | [7 empty] | 0.08
| 10.1016/j.corsci.2019.05.019 |  | 282 |  |  |  | {'percentage': 'wt%'} |  |  | 10.2 | 1.3 | <0.01 | 58.4 | 2.1 | 19.2 |  |  |  | 8.4 |  | 0.02 | 0.1 | 0.04 |  | 0.1 | [7 empty] | 0.06
| 10.1016/j.corsci.2019.05.019 |  | 263 |  |  |  | {'percentage': 'wt%'} |  |  | 20.0 | 0.4 | <0.01 | 51.1 | 2.1 | 19.9 |  |  |  | 5.6 |  | 0.1 | 0.5 | 0.3 |  | 0.01 | [7 empty] | 0.06
| 10.1016/j.corsci.2019.05.019 |  | 740H |  |  |  | {'percentage': 'wt%'} |  |  | 20.1 | 1.2 | <0.01 | 50.6 | 1.4 | 24.5 |  |  |  | 0.3 |  | 1.5 | 0.2 | 0.1 |  | <0.01 | [7 empty] | 0.03
| 10.1016/j.corsci.2019.05.036 |  | 16Ni |  |  |  | {'percentage': 'at.%'} |  |  | 55.82 | 8.5 | 7.0 | 16.0 | 2.5 | 8.0 |  | 1.5 | 0.08 | 0.5 | [6 empty] | 0.1
| 10.1016/j.corsci.2019.05.036 |  | 20Ni |  |  |  | {'percentage': 'at.%'} |  |  | 51.82 | 8.5 | 7.0 | 20.0 | 2.5 | 8.0 |  | 1.5 | 0.08 | 0.5 | [6 empty] | 0.1
| 10.1016/j.corsci.2019.05.036 |  | 24Ni |  |  |  | {'percentage': 'at.%'} |  |  | 47.82 | 8.5 | 7.0 | 24.0 | 2.5 | 8.0 |  | 1.5 | 0.08 | 0.5 | [6 empty] | 0.1
| 10.1016/j.corsci.2019.06.014 |  | 690 |  |  |  | {'percentage': 'wt%', 'N': '0.01'} |  |  |  | 0.23 |  | 59.33 | 0.35 | 29.44 |  |  |  | 0.01 |  | 0.01 | 0.15 | 0.05 |  | 10.38 | [7 empty] | 0.03
| 10.1016/j.corsci.2019.06.014 |  | 725 |  |  |  | {'percentage': 'wt%', 'N': '-'} |  |  |  | 0.17 |  | 57.60 | 1.35 | 21.52 |  |  |  | 8.07 |  | 3.41 | 0.04 | 0.04 |  | 7.94 | [7 empty] | 0.01
| 10.1016/j.corsci.2019.06.014 |  | X-750 |  |  |  | {'percentage': 'wt%', 'N': '-'} |  |  |  | 0.72 |  | 71.02 | 2.61 | 15.68 |  |  |  | - |  | 0.85 | 0.04 | 0.06 |  | 8.44 | [7 empty] | 0.04
| 10.1016/j.corsci.2019.06.015 |  | Hastelloy C-276 |  |  |  | {'percentage': 'wt %', 'Cu': '1.37'} |  |  | 1.13 |  | 8.32 | 52.21 |  | 15.68 |  |  |  | 13.88 |  |  | 0.91 | 0.17 | 0.50 | 5.82 | [7 empty] | 0.01
| 10.1016/j.corsci.2019.07.010 |  | Wrought ATI 718Plus (r) |  |  |  | {'Element': 'wt%', 'Mn (ppm)': '300', 'Si (ppm)': '200', 'P (ppm)': '6', 'B (ppm)': '30'} |  |  | 9.0 | 1.5 | 1.1 | 52.2 | 0.7 | 17.9 |  |  |  | 2.7 |  | 5.5 |  |  |  | 9.3 | [7 empty] | 0.02
| 10.1016/j.corsci.2019.07.010 |  | ATI 718Plus (r) additive wire |  |  |  | {'Element': 'wt%', 'Mn (ppm)': '200', 'Si (ppm)': '200', 'P (ppm)': '5', 'B (ppm)': '30'} |  |  | 9.2 | 1.5 | 1.0 | 52.2 | 0.8 | 17.6 |  |  |  | 3.1 |  | 5.5 |  |  |  | 9.1 | [7 empty] | 0.03
| 10.1016/j.corsci.2019.108121 |  | Contents |  |  |  | {'percentage': 'wt. %', 'Elements': 'Contents', 'P': '0.07', 'S': '0.03'} | [5 empty] | 8.16 |  | 19.10 | [6 empty] | 1.40 | 0.50 |  | Bal. | [7 empty] | 0.92
| 10.1016/j.corsci.2019.108127 |  | Rene N5 |  |  |  | {'percentage': 'wt.%'} |  |  | 7.5 | 6.2 | 5 | Bal. |  | 7 |  | 6.5 |  | 1.5 | 3 | [6 empty] | 0.15 |  |  |  | -
| 10.1016/j.corsci.2019.108127 |  | Rene N5 |  |  |  | {'percentage': 'wt.%'} |  |  | 8 | 10 | - | Bal. |  | 7 |  | 7 |  | - | 3 | [6 empty] | 0.2 |  |  |  | 0.3
| 10.1016/j.corsci.2019.108127 |  | Rene N5 |  |  |  | {'percentage': 'wt.%'} |  |  | - | 100 | - | - |  | - |  | - |  | - | - | [6 empty] | - |  |  |  | -
| 10.1016/j.corsci.2019.108138 |  | Hastelloy BC-1 | [6 empty] | 1 | 0.5 |  | Bal. |  | 15 |  |  |  | 22 |  |  | 0.25 | 0.08 |  | 2 | [7 empty] | 0.01
| 10.1016/j.corsci.2019.108169 |  | X65 |  |  |  | {'percentage': 'wt.%'} |  |  |  | - |  | 0.004 | 0.02 | 0.2 |  |  |  | 0.3 |  | 0.06 | 1.5 | 0.3 |  | Bal. | [7 empty] | 0.07
| 10.1016/j.corsci.2019.108169 |  | ERNiCrMo-3 |  |  |  | {'percentage': 'wt.%'} |  |  |  | 0.08 |  | 64.00 | 0.19 | 22.70 |  |  |  | 8.40 |  | 3.48 | 0.01 | 0.10 |  | 0.40 | [7 empty] | 0.015
| 10.1016/j.corsci.2019.108169 |  | Inconel 625 |  |  |  | {'percentage': 'wt.%'} |  |  |  | 0.09 |  | 63.57 | 0.23 | 19.76 |  |  |  | 8.50 |  | 3.56 | 0.01 | 0.480 |  | 2.74 | [7 empty] | 0.058
| 10.1016/j.corsci.2019.108171 |  | IN718 |  |  |  | {'percentage': 'weight percent'} |  |  |  | 0.57 |  | 52.73 | 0.92 | 19.75 |  |  |  | 3.10 |  | 5.11 |  |  |  | Bal. | [7 empty] | 0.043
| 10.1016/j.corsci.2019.108171 |  | IN718 |  |  |  | {'percentage': 'weight percent'} |  |  |  | 0.33 |  | 53.07 | 0.92 | 18.48 |  |  |  | 3.01 |  | 4.86 |  |  |  | Bal. | [7 empty] | 0.026
| 10.1016/j.corsci.2019.108186 |  | 718 |  |  |  | {'percentage': 'mass %', 'P': '< 0.005', 'S': '< 0.002', 'Cu': '0.06', 'Nb (*Nb + Ta)': '4.97*'} |  |  | 0.52 | 0.51 |  | 52.5 | 0.98 | 18.3 |  | < 0.05 | 0.004 | 3.03 |  |  | 0.23 | 0.07 |  | Bal. | [7 empty] | 0.048
| 10.1016/j.corsci.2019.108187 |  | 1 |  |  |  | {'percentage': 'at %', 'O': '35.35', 'Na': '-', 'Cl': '-'} |  |  | - | 45.68 | 6.53 | 4.58 |  | 0.80 |  | 6.33 |  | -
| 10.1016/j.corsci.2019.108187 |  | 2 |  |  |  | {'percentage': 'at %', 'O': '25.61', 'Na': '0.70', 'Cl': '0.31'} |  |  | 4.38 | 19.96 | 11.80 | 20.24 |  | 4.76 |  | 10.87 |  | 1.68
| 10.1016/j.corsci.2019.108187 |  | 3 |  |  |  | {'percentage': 'at %', 'O': '62.40', 'Na': '-', 'Cl': '-'} |  |  | - | 0.47 | 19.65 | 2.55 |  | - |  | 14.92 |  | -
| 10.1016/j.corsci.2019.108216 |  | wt.% |  |  |  | {'percentage': 'wt.%'} |  |  | 6.4 | 5.9 | 2.0 | Bal. | 0.5 | 6.1 |  | 7.6 |  | 4.0 | 1.5
| 10.1016/j.corsci.2019.108216 |  | at.% |  |  |  | {'percentage': 'at.%'} |  |  | 6.5 | 13.0 | 0.6 | Bal. | 0.6 | 7.0 |  | 2.5 |  | 2.5 | 0.5
| 10.1016/j.corsci.2019.108228 |  | AISI 310 |  |  |  | {'percentage': 'wt.%', 'Ce': '-'} | [5 empty] | 19.27 |  | 24.41 | [6 empty] | 1.82 | 0.81 |  | Bal.
| 10.1016/j.corsci.2019.108228 |  | FeMnSiCrNiCe |  |  |  | {'percentage': 'wt.%', 'Ce': '0.18'} | [5 empty] | 3.86 |  | 9.42 | [6 empty] | 13.58 | 5.58 |  | Bal.
| 10.1016/j.corsci.2019.108240 |  | IN738 |  |  |  | {'percentage': 'wt%'} |  |  | 8.5 | 3.7 | 2.4 | Bal. | 3.5 | 16.1 |  | 1.5 | 0.005 | 1.5 |  | 1.1 |  |  |  | 0.03 | [7 empty] | 0.1
| 10.1016/j.corsci.2019.108291 |  | Allvac |  |  |  | {'Cu': '28.57', 'S': '1.6', 'P': '92', 'Sn': '2.4', 'Pb': '2.1'} |  |  |  | 2.89 |  | 66.12 | 0.45 | [7 empty] | 0.81 | 0.08 |  | 0.80 | 370 | [5 empty] | 39 | 0.17
| 10.1016/j.corsci.2019.108291 |  | TR2 |  |  |  | {'Cu': '30.15', 'S': '11.0', 'P': '71', 'Sn': '6.9', 'Pb': '2.5'} |  |  |  | 2.73 |  | 64.66 | 0.45 | [7 empty] | 0.73 | 0.09 |  | 0.69 | 330 | [5 empty] | 130 | 0.20
| 10.1016/j.corsci.2019.108291 |  | NRL LS |  |  |  | {'Cu': '30.67', 'S': '0.92', 'P': '56', 'Sn': '1.4', 'Pb': '4.8'} |  |  |  | 3.46 |  | 63.06 | 0.47 | [7 empty] | 0.78 | 0.08 |  | 1.27 | 230 | [5 empty] | 210 | 0.14
| 10.1016/j.corsci.2019.108291 |  | NRL HS |  |  |  | {'Cu': '30.74', 'S': '17.0', 'P': '40', 'Sn': '2.2', 'Pb': '3.5'} |  |  |  | 3.20 |  | 63.44 | 0.57 | [7 empty] | 0.85 | 0.10 |  | 0.91 | 650 | [5 empty] | 40 | 0.14
| 10.1016/j.corsci.2019.108294 |  | 0Zr |  |  |  | {'percentage': 'at%'} |  |  |  | 2 |  |  | 24 | 4 | [5 empty] | 53 |  | 15 |  |  | -- | 2
| 10.1016/j.corsci.2019.108294 |  | 1Zr |  |  |  | {'percentage': 'at%'} |  |  |  | 2 |  |  | 24 | 4 | [5 empty] | 52 |  | 15 |  |  | 1 | 2
| 10.1016/j.corsci.2019.108294 |  | 3Zr |  |  |  | {'percentage': 'at%'} |  |  |  | 2 |  |  | 24 | 4 | [5 empty] | 50 |  | 15 |  |  | 3 | 2
| 10.1016/j.corsci.2019.108294 |  | 5Zr |  |  |  | {'percentage': 'at%'} |  |  |  | 2 |  |  | 24 | 4 | [5 empty] | 48 |  | 15 |  |  | 5 | 2
| 10.1016/j.corsci.2019.108294 |  | 7Zr |  |  |  | {'percentage': 'at%'} |  |  |  | 2 |  |  | 24 | 4 | [5 empty] | 46 |  | 15 |  |  | 7 | 2
| 10.1016/j.corsci.2019.108347 |  | Inconel 625 |  |  |  | {'Closure': '100.1'} |  |  | 0.13+- 0.01 | 0.14+- 0.01 |  | 61.7+- 0.1 | 0.20+- 0.01 | 21.7+- 0.2 |  |  |  | 8.6+- 0.3 |  | 3.1+- 0.3 | 0.41+- 0.01 | 0.16+- 0.01 |  | 3.8+- 0.1
| 10.1016/j.corsci.2019.108347 |  | Inconel 625 |  |  |  | {'Closure': '99.4'} |  |  | < DT | 0.09+- 0.02 |  | 60.0+- 0.6 | 0.19+- 0.02 | 22.2+- 0.2 |  |  |  | 8.9+- 0.1 |  | 3.6+- 0.2 | 0.12+- 0.01 | < DT |  | 4.3+- 0.1
| 10.1016/j.corsci.2019.108359 |  | 1 |  |  |  | {'percentage': 'wt.%', 'Ce': '--'} | [5 empty] | 29.81 |  | 17.54 |  |  |  | 0.10 |  |  | 0.50 | 0.46 |  | Bal. | [5 empty] | -- |  | 0.17
| 10.1016/j.corsci.2019.108359 |  | 2 |  |  |  | {'percentage': 'wt.%', 'Ce': '--'} | [5 empty] | 30.62 |  | 18.74 |  |  |  | 0.12 |  |  | 0.52 | 0.48 |  | Bal. | [5 empty] | 0.22 |  | 0.16
| 10.1016/j.corsci.2019.108359 |  | 3 |  |  |  | {'percentage': 'wt.%', 'Ce': '0.46'} | [5 empty] | 31.15 |  | 17.90 |  |  |  | 0.11 |  |  | 0.48 | 0.44 |  | Bal. | [5 empty] | -- |  | 0.17
| 10.1016/j.corsci.2019.108359 |  | 4 |  |  |  | {'percentage': 'wt.%', 'Ce': '0.55'} | [5 empty] | 30.46 |  | 19.54 |  |  |  | 0.13 |  |  | 0.54 | 0.45 |  | Bal. | [5 empty] | 0.28 |  | 0.19
| 10.1016/j.corsci.2019.108400 |  | 30 |  |  |  | {'percentage': 'wt.%', 'Thickness (mm)': '5.85'} |  |  |  | 13.1/25.2 |  | 83.3/69.5 | [9 empty] | 2.7/4.8 | [7 empty] | 0.9/0.5
| 10.1016/j.corsci.2019.108400 |  | 35 |  |  |  | {'percentage': 'wt.%', 'Thickness (mm)': '5.86'} |  |  |  | 16.8/29.7 |  | 80.3/65.8 | [9 empty] | 2.2/4.0 | [7 empty] | 0.8/0.4
| 10.1016/j.corsci.2019.108400 |  | 38 |  |  |  | {'percentage': 'wt.%', 'Thickness (mm)': '6.25'} |  |  |  | 21.6/36.7 |  | 76.0/59.3 | [9 empty] | 2.1/3.5 | [7 empty] | 0.8/0.4
| 10.1016/j.corsci.2020.108431 |  | Al |  |  |  | {'percentage': 'wt.%', 'Al2O3': '88.4', 'NaF': '4', 'Dy2O3': '/'} |  |  |  | 7.6 | [11 empty] | /
| 10.1016/j.corsci.2020.108431 |  | Al-Si |  |  |  | {'percentage': 'wt.%', 'Al2O3': '80.4', 'NaF': '4', 'Dy2O3': '/'} |  |  |  | 7.6 | [11 empty] | 8
| 10.1016/j.corsci.2020.108431 |  | Al-Si-Dy |  |  |  | {'percentage': 'wt.%', 'Al2O3': '78.9', 'NaF': '4', 'Dy2O3': '1.5'} |  |  |  | 7.6 | [11 empty] | 8
| 10.1016/j.corsci.2020.108472 |  | TMS-138 |  |  |  | {'percentage': 'wt.%'} |  |  | 5.8 | 5.9 | 5.9 | 63.7 |  | 3.2 |  | 5.6 |  | 2.8 | 5.0 | [6 empty] | 0.1 | 2.0
| 10.1016/j.corsci.2020.108494 |  | Rene 80 |  |  |  | {'percentage': 'wt. %'} |  |  | 9.1 | 2.75 | 3.85 | Bal. | 4.73 | 13 |  |  |  | 3.8 |  | - |  | 0.04 |  | 0.02 | [7 empty] | 0.17
| 10.1016/j.corsci.2020.108494 |  | Alloy 625 |  |  |  | {'percentage': 'wt. %'} |  |  | 0.05 | 0.13 | - | Bal. | 0.18 | 21.6 |  |  |  | 8.9 |  | 3.4 |  | 0.09 |  | 4.65 | [7 empty] | 0.01
| 10.1016/j.corsci.2020.108582 |  | 1 |  |  |  | {'percentage': 'at.%', 'Pt': '5.34'} |  |  | 2.58 | 43.58 |  | 46.24 |  | 2.26 |  | 0 |  |  | 0
| 10.1016/j.corsci.2020.108582 |  | 2 |  |  |  | {'percentage': 'at.%', 'Pt': '8.68'} |  |  | 7.06 | 30.20 |  | 42.70 |  | 7.01 |  | 4.35 |  |  | 0
| 10.1016/j.corsci.2020.108582 |  | 3 |  |  |  | {'percentage': 'at.%', 'Pt': '8.09'} |  |  | 0 | 46.20 |  | 45.79 |  | 0 |  | 0 |  |  | 0
| 10.1016/j.corsci.2020.108582 |  | 4 |  |  |  | {'percentage': 'at.%', 'Pt': '6.00'} |  |  | 4.48 | 24.57 |  | 30.42 |  | 8.18 |  | 0 |  |  | 26.35
| 10.1016/j.corsci.2020.108582 |  | 5 |  |  |  | {'percentage': 'at.%', 'Pt': '11.93'} |  |  | 3.92 | 29.95 |  | 41.86 |  | 5.41 |  | 6.93 |  |  | 0
| 10.1016/j.corsci.2020.108582 |  | 6 |  |  |  | {'percentage': 'at.%', 'Pt': '6.03'} |  |  | 5.53 | 30.26 |  | 52.89 |  | 5.29 |  | 0 |  |  | 0
| 10.1016/j.corsci.2020.108582 |  | 7 |  |  |  | {'percentage': 'at.%', 'Pt': '5.40'} |  |  | 4.87 | 33.89 |  | 52.21 |  | 3.63 |  | 0 |  |  | 0
| 10.1016/j.corsci.2020.108582 |  | 8 |  |  |  | {'percentage': 'at.%', 'Pt': '6.25'} |  |  | 4.25 | 27.67 |  | 56.45 |  | 5.38 |  | 0 |  |  | 0
| 10.1016/j.corsci.2020.108582 |  | 9 |  |  |  | {'percentage': 'at.%', 'Pt': '6.55'} |  |  | 3.65 | 30.10 |  | 56.00 |  | 3.70 |  | 0 |  |  | 0
| 10.1016/j.csefa.2016.11.002 |  | IN738LC |  |  |  | {'percentage': 'wt%'} |  |  | 8.3 | 3.4 | 2.6 | Remaining | 3.4 | 16 |  | 1.75
| 10.1016/j.csefa.2016.11.002 |  | Failed Blade at surface |  |  |  | {'percentage': 'wt%'} |  |  | 8.92 | 2.07 | 2.51 | 58.80 | 5.16 | 14.22 |  | 6.33
| 10.1016/j.csefa.2016.11.002 |  | Failed blade at a depth of |  |  |  | {'percentage': 'wt%'} |  |  | 7.9 | 3.1 | 2.4 | Remaining | 2.9 | 15.03 |  | 1.60
| 10.1016/j.csefa.2016.11.002 |  | 4mm from surface |  |  |  | {'percentage': 'wt%'}
| 10.1016/j.csefa.2017.04.002 |  | IN738LC |  |  |  | {'percentage': 'wt%'} |  |  | 8.5 | 3.5 | 2.5 | Bal. | 3.5 | 15.5 |  | 1.7 | 0.01 | 1.7 | [5 empty] | 0.3 | 0.05 | [6 empty] | 0.09
| 10.1016/j.dib.2018.03.084 |  | % Content |  |  |  | {'P': '< 0.003', 'S': '> 0.156'} | [7 empty] | 0.094 | [6 empty] | 0.237 | 0.119 | [9 empty] | 0.134
| 10.1016/j.dib.2018.03.084 |  | Element |  |  |  | {'P': 'Al', 'S': 'Co'} | [7 empty] | Nb | [6 empty] | Cu | Ni | [9 empty] | Mo
| 10.1016/j.dib.2018.03.084 |  | % Content |  |  |  | {'P': '0.050', 'S': '0.012'} | [7 empty] | < 0.005 | [6 empty] | 0.044 | 0.019 | [9 empty] | 0.083
| 10.1016/j.dib.2018.03.084 |  | Element |  |  |  | {'P': 'B', 'S': 'Sn'} | [7 empty] | Fe | [6 empty] | W | V | [9 empty] | Ti
| 10.1016/j.dib.2018.03.084 |  | % Content |  |  |  | {'P': '> 0.016', 'S': '0.0046'} | [7 empty] | 97.70 | [6 empty] | 0.024 | 0.0048 | [9 empty] | < 0.002
| 10.1016/j.electacta.2007.05.043 |  | None |  |  |  | {'percentage': 'wt.%', 'S': '0.003', 'P': '<0.003'} |  |  | 8.50 | 3.80 | 5.84 | Bal | 3.62 | 15.68 |  | 0.96 | [15 empty] | 0.0018
| 10.1016/j.electacta.2007.10.048 |  | None |  |  |  | {'percentage': 'wt.%', 'S': '0.003', 'P': '<0.003'} |  |  | 8.50 | 3.80 | 5.84 | Bal | 3.62 | 15.68 |  | 0.96 | [15 empty] | 0.0018
| 10.1016/j.electacta.2012.02.055 |  | Sheet |  |  |  | {'percentage': 'mass%'} |  |  |  | 6 |  |  |  | 20.8 | [9 empty] | 73.2
| 10.1016/j.electacta.2012.02.055 |  | Foam 20ppi |  |  |  | {'percentage': 'mass%'} |  |  |  | 8.2 |  |  |  | 19.6 | [9 empty] | 72.1
| 10.1016/j.electacta.2012.02.055 |  | Foam 30ppi |  |  |  | {'percentage': 'mass%'} |  |  |  | 10.2 |  |  |  | 20.3 | [9 empty] | 69.5
| 10.1016/j.electacta.2012.02.055 |  | Foam 40ppi |  |  |  | {'percentage': 'mass%'} |  |  |  | 9.1 |  |  |  | 20.8 | [9 empty] | 70.1
| 10.1016/j.electacta.2012.02.055 |  | Foam 60ppi |  |  |  | {'percentage': 'mass%'} |  |  |  | 8.9 |  |  |  | 20.1 | [9 empty] | 71
| 10.1016/j.electacta.2012.02.055 |  | Foam 80ppi |  |  |  | {'percentage': 'mass%'} |  |  |  | 8.2 |  |  |  | 23.6 | [9 empty] | 68.2
| 10.1016/j.electacta.2013.08.019 |  | 6 |  |  |  | {'percentage': 'at.%'} |  |  | 59.3+-2.2 |  | 3.5+-0.8 | 2.1+-0.5 |  | 25.4+-1.4 | [7 empty] | 2.3+-0.7 |  | 1.8+-0.3
| 10.1016/j.electacta.2013.08.019 |  | 6 |  |  |  | {'percentage': 'at.%'} |  |  | 16.1+-1.1 |  | 6.3+-0.9 | 1.3+-0.1 |  | 69.6+-2.7 | [7 empty] | 0.4+-0.01 |  | 0.9+-0.08
| 10.1016/j.electacta.2013.08.019 |  | 6 |  |  |  | {'percentage': 'at.%'} |  |  | 38.4+-1.8 |  | 29.1+-1.5 | 1.5+-0.2 |  | 20.9+-1.3 | [7 empty] | 0.7+-0.02 |  | 1.2+-0.1
| 10.1016/j.electacta.2017.09.046 |  | K423A |  |  |  | {'percentage': 'wt %'} |  |  | 8.85 | 4.15 | 0.2 | Balance | 3.6 | 14.75 |  |  | 0.01 | 7.55 |  | 0.25 | 0.2 | 0.2 | [9 empty] | 0.15
table | 10.1016/J.ENG.2017.05.012 | Results of apparent, tapped, and true densities, and packing capability of virgin and recycled IN718 powders. | Virgin | Apparent density (g*cm-3) | 3.8780 +- 0.0172 | g*cm-3 |  | {'Material': 'Virgin', 'Apparent density (g*cm-3)': '3.8780 +- 0.0172', 'Tapped density (g*cm-3)': '4.9123 +- 0.0153', 'True density (g*cm-3)': '8.1794 +- 0.0059', 'Packing at apparent density (%)': '47.4 +- 0.3', 'Packing at tapped density (%)': '60.0 +- 0.2'}
table | 10.1016/J.ENG.2017.05.012 | Results of apparent, tapped, and true densities, and packing capability of virgin and recycled IN718 powders. | Recycled | Apparent density (g*cm-3) | 3.7875 +- 0.0191 | g*cm-3 |  | {'Material': 'Recycled', 'Apparent density (g*cm-3)': '3.7875 +- 0.0191', 'Tapped density (g*cm-3)': '4.8755 +- 0.0165', 'True density (g*cm-3)': '8.1803 +- 0.0035', 'Packing at apparent density (%)': '46.3 +- 0.5', 'Packing at tapped density (%)': '59.2 +- 0.6'}
table | 10.1016/J.ENG.2017.05.012 | Results of apparent, tapped, and true densities, and packing capability of virgin and recycled IN718 powders. | Virgin | Tapped density (g*cm-3) | 4.9123 +- 0.0153 | g*cm-3 |  | {'Material': 'Virgin', 'Apparent density (g*cm-3)': '3.8780 +- 0.0172', 'Tapped density (g*cm-3)': '4.9123 +- 0.0153', 'True density (g*cm-3)': '8.1794 +- 0.0059', 'Packing at apparent density (%)': '47.4 +- 0.3', 'Packing at tapped density (%)': '60.0 +- 0.2'}
table | 10.1016/J.ENG.2017.05.012 | Results of apparent, tapped, and true densities, and packing capability of virgin and recycled IN718 powders. | Recycled | Tapped density (g*cm-3) | 4.8755 +- 0.0165 | g*cm-3 |  | {'Material': 'Recycled', 'Apparent density (g*cm-3)': '3.7875 +- 0.0191', 'Tapped density (g*cm-3)': '4.8755 +- 0.0165', 'True density (g*cm-3)': '8.1803 +- 0.0035', 'Packing at apparent density (%)': '46.3 +- 0.5', 'Packing at tapped density (%)': '59.2 +- 0.6'}
table | 10.1016/J.ENG.2017.05.012 | Results of apparent, tapped, and true densities, and packing capability of virgin and recycled IN718 powders. | Virgin | True density (g*cm-3) | 8.1794 +- 0.0059 | g*cm-3 |  | {'Material': 'Virgin', 'Apparent density (g*cm-3)': '3.8780 +- 0.0172', 'Tapped density (g*cm-3)': '4.9123 +- 0.0153', 'True density (g*cm-3)': '8.1794 +- 0.0059', 'Packing at apparent density (%)': '47.4 +- 0.3', 'Packing at tapped density (%)': '60.0 +- 0.2'}
table | 10.1016/J.ENG.2017.05.012 | Results of apparent, tapped, and true densities, and packing capability of virgin and recycled IN718 powders. | Recycled | True density (g*cm-3) | 8.1803 +- 0.0035 | g*cm-3 |  | {'Material': 'Recycled', 'Apparent density (g*cm-3)': '3.7875 +- 0.0191', 'Tapped density (g*cm-3)': '4.8755 +- 0.0165', 'True density (g*cm-3)': '8.1803 +- 0.0035', 'Packing at apparent density (%)': '46.3 +- 0.5', 'Packing at tapped density (%)': '59.2 +- 0.6'}
table | 10.1016/J.ENG.2017.05.012 | Results of apparent, tapped, and true densities, and packing capability of virgin and recycled IN718 powders. | Virgin | Packing at apparent density (%) | 47.4 +- 0.3 | g*cm-3 |  | {'Material': 'Virgin', 'Apparent density (g*cm-3)': '3.8780 +- 0.0172', 'Tapped density (g*cm-3)': '4.9123 +- 0.0153', 'True density (g*cm-3)': '8.1794 +- 0.0059', 'Packing at apparent density (%)': '47.4 +- 0.3', 'Packing at tapped density (%)': '60.0 +- 0.2'}
table | 10.1016/J.ENG.2017.05.012 | Results of apparent, tapped, and true densities, and packing capability of virgin and recycled IN718 powders. | Recycled | Packing at apparent density (%) | 46.3 +- 0.5 | g*cm-3 |  | {'Material': 'Recycled', 'Apparent density (g*cm-3)': '3.7875 +- 0.0191', 'Tapped density (g*cm-3)': '4.8755 +- 0.0165', 'True density (g*cm-3)': '8.1803 +- 0.0035', 'Packing at apparent density (%)': '46.3 +- 0.5', 'Packing at tapped density (%)': '59.2 +- 0.6'}
table | 10.1016/J.ENG.2017.05.012 | Results of apparent, tapped, and true densities, and packing capability of virgin and recycled IN718 powders. | Virgin | Packing at tapped density (%) | 60.0 +- 0.2 | g*cm-3 |  | {'Material': 'Virgin', 'Apparent density (g*cm-3)': '3.8780 +- 0.0172', 'Tapped density (g*cm-3)': '4.9123 +- 0.0153', 'True density (g*cm-3)': '8.1794 +- 0.0059', 'Packing at apparent density (%)': '47.4 +- 0.3', 'Packing at tapped density (%)': '60.0 +- 0.2'}
table | 10.1016/J.ENG.2017.05.012 | Results of apparent, tapped, and true densities, and packing capability of virgin and recycled IN718 powders. | Recycled | Packing at tapped density (%) | 59.2 +- 0.6 | g*cm-3 |  | {'Material': 'Recycled', 'Apparent density (g*cm-3)': '3.7875 +- 0.0191', 'Tapped density (g*cm-3)': '4.8755 +- 0.0165', 'True density (g*cm-3)': '8.1803 +- 0.0035', 'Packing at apparent density (%)': '46.3 +- 0.5', 'Packing at tapped density (%)': '59.2 +- 0.6'}
| 10.1016/J.ENG.2017.05.012 |  | IN718 |  |  |  | {'percentage': 'wt%', 'Cu': '0.012'} |  |  | 0.16 | 0.60 |  | 52.35 | 0.85 | 20.12 |  |  |  | 3.04 |  | 5.10 | 0.09 | 0.08 |  | Balance | [7 empty] | 0.013
| 10.1016/J.ENG.2017.05.012 |  | IN718 |  |  |  | {'percentage': 'wt%', 'Cu': '0.011'} |  |  | 0.15 | 0.55 |  | 52.32 | 0.83 | 20.15 |  |  |  | 2.96 |  | 5.05 | 0.08 | 0.08 |  | Balance | [7 empty] | 0.019
| 10.1016/j.engfailanal.2003.05.019 |  | Wt.% |  |  |  | {'percentage': 'Wt.%', 'Cu': '0.2'} |  |  |  | 0.5 |  | Balance | 0.9 | 18.5 |  |  |  | 3.0 |  | 5.1 | 0.2 | 0.2 |  | 17.0 | [7 empty] | 0.04
| 10.1016/j.engfailanal.2004.09.010 |  | Rene 125 |  |  |  | {'percentage': 'mass%'} |  |  | 10.0 | 4.8 | 8.0 | 59.0 | 2.5 | 8.5 |  | 3.8 |  | 2.0 | [13 empty] | 0.11
| 10.1016/j.engfailanal.2004.10.002 |  | Inconel 738LC |  |  |  | {'percentage': 'wt%', 'Cb': '0.9'} |  |  | 8.5 | 3.4 | 2.6 | Bal | 3.4 | 16 |  | 1.75 | 0.01 | 1.75 | [6 empty] | 0.06 | [6 empty] | 0.11
| 10.1016/j.engfailanal.2005.07.022 |  | None |  |  |  | {'percentage': 'wt%'} |  |  | 9.0-10.5 | 5.1-6.0 | 9.5-11.0 | Bal | 2.0-2.9 | 8.0-9.5 |  |  |  | 1.2-2.4 |  | 0.8-1.2 | [11 empty] | 0.13-0.20
| 10.1016/j.engfailanal.2005.10.010 |  | Analysis |  |  |  | {'percentage': 'wt%', 'P': '0.015', 'S': '0.018'} |  |  |  | 0.29 |  | 25.36 | 1.98 | 15.51 |  |  |  | 1.39 |  |  | 1.54 | 0.62 | 0.35 | [8 empty] | 0.03
| 10.1016/j.engfailanal.2005.10.010 |  | As-specified |  |  |  | {'percentage': 'wt%', 'P': '0.030', 'S': '0.020'} |  |  |  | 0.40 |  | 24.0-27.0 | 1.75-2.30 | 13.5-16.0 |  |  |  | 1.00-1.50 |  |  | 2.00 | 1.00 | 0.10-0.50 | [8 empty] | 0.08
| 10.1016/j.engfailanal.2005.12.002 |  | wt% |  |  |  | {'percentage': 'wt%'} |  |  | 9.0-9.5 | 5.4-5.7 | 9.3-9.7 |  | 0.6-0.9 | 8.0-8.5 |  | 3.1-3.3 |  | 0.4-0.6 | [7 empty] | 1.4-1.6
| 10.1016/j.engfailanal.2005.12.002 |  | Element | [6 empty] | C | B | Zr |  | Fe | Mg |  | S |  | Ni | [7 empty] | Si
| 10.1016/j.engfailanal.2005.12.002 |  | wt% |  |  |  | {'percentage': 'wt%'} |  |  | 0.07-0.08 | 0.01-0.02 | 0.007-0.02 |  | 0.15 (max) | 80ppm (max) |  | 0.001 (max) |  | Balance | [7 empty] | 0.03 (max)
| 10.1016/j.engfailanal.2007.05.007 |  | INCONEL |  |  |  | {'percentage': 'wt%', 'S': '<0.001', 'Cu': '0.13'} |  |  |  | 1.3 |  | 59.38 |  | 22.6 | [6 empty] | 0.26 | 0.30 |  | Bal. | [7 empty] | 0.027
| 10.1016/j.engfailanal.2007.05.007 |  | INCONEL |  |  |  | {'percentage': 'wt%', 'S': '-', 'Cu': '-'} |  |  |  | 1 |  | 61 |  | 22.5 | [6 empty] | - | 0.6 |  | Bal. | [7 empty] | 0.1
| 10.1016/j.engfailanal.2007.05.007 |  | INCONEL |  |  |  | {'percentage': 'wt%', 'S': '', 'Cu': ''} | [25 empty] | 960degC
| 10.1016/j.engfailanal.2007.05.007 |  | INCONEL |  |  |  | {'percentage': 'wt%', 'S': '', 'Cu': ''} | [15 empty] | 200mm | [9 empty] | Outer diameter
| 10.1016/j.engfailanal.2007.05.007 |  | INCONEL |  |  |  | {'percentage': 'wt%', 'S': '', 'Cu': ''} | [15 empty] | 3mm | [9 empty] | Thickness
| 10.1016/j.engfailanal.2007.05.007 |  | INCONEL |  |  |  | {'percentage': 'wt%', 'S': '', 'Cu': ''} | [15 empty] | 134cm | [9 empty] | Length
| 10.1016/j.engfailanal.2007.11.009 |  | F39 |  |  |  | {'P': '0.02', 'S': '0.00', 'Cu': '0.09', 'N': '0.01'} |  |  |  | 0.46 |  | 30.2 | 0.50 | 19.2 |  |  |  | 0.10 |  |  | 0.74 | 0.41 | 0.05 | [8 empty] | 0.09
| 10.1016/j.engfailanal.2007.11.009 |  | E37#5 |  |  |  | {'P': '0.02', 'S': '0.00', 'Cu': '0.09', 'N': '0.22'} |  |  |  | 0.44 |  | 30.1 | 0.49 | 18.5 |  |  |  | 0.10 |  |  | 0.66 | 0.40 | 0.05 | [8 empty] | 0.09
| 10.1016/j.engfailanal.2007.11.009 |  | Incoloy |  |  |  | {'P': '', 'S': '0.02', 'Cu': '0.75', 'N': ''} |  |  |  | 0.15- |  | 30.0- | 0.15- | 19.0- | [7 empty] | 1.00 | [9 empty] | 0.05-
| 10.1016/j.engfailanal.2007.11.009 |  | 800 H |  |  |  | {'P': '', 'S': 'Max', 'Cu': 'Max', 'N': ''} |  |  |  | 0.60 |  | 35.0 | 0.06 | 23.0 | [7 empty] | Max | [9 empty] | 0.10
| 10.1016/j.engfailanal.2007.11.010 |  | Nominal |  |  |  | {'percentage': 'weight %'} |  |  | 13-17 | 2-3 | 1-2 | Balance | 4-6 | 16-20 |  |  | 0.02* | 2-4 | [5 empty] | - | [7 empty] | 0.07*
| 10.1016/j.engfailanal.2007.11.010 |  | ICP-AES |  |  |  | {'percentage': 'weight %'} |  |  | 13.70 | 2.38 | 1.18 | 55.30 | 5.03 | 17.30 |  |  | - | 3.94 | [5 empty] | - | [7 empty] | -
| 10.1016/j.engfailanal.2008.02.004 |  | RR1000 | [6 empty] | 18.5 | 3.0 |  | 52.4 | 3.6 | 15.0 |  | 2.0 | 0.015 | 5.0 | [6 empty] | 0.06 | 0.07 | [5 empty] | 0.027
| 10.1016/j.engfailanal.2008.07.005 |  | Incoloy 901 | [9 empty] | 46.14 | 3.04 | 13.67 |  |  |  | 5.52 | [5 empty] | 43.18
| 10.1016/j.engfailanal.2008.07.005 |  | Incoloy 901 | [9 empty] | 42.5 | 2.7 | 12.5 |  |  |  | 6 | [5 empty] | 36.2
| 10.1016/j.engfailanal.2008.10.010 |  | Failed disk |  |  |  | {'percentage': 'wt%'} | [5 empty] | 8.23 | 0.08 | 12.53 |  |  |  | 1.26 |  | 0.44 | 8.37 | 0.50 | 1.33 | Balance | [7 empty] | 0.36
| 10.1016/j.engfailanal.2008.10.010 |  | Specified |  |  |  | {'percentage': 'wt%'} | [5 empty] | 7.0-9.0 | 0.12 | 11.5-13.5 |  |  |  | 1.10-1.40 |  | 0.25-0.50 | 7.50-9.50 | 0.30-0.80 | 1.25-1.55 | Balance | [7 empty] | 0.34-0.40
| 10.1016/j.engfailanal.2009.01.010 |  | Cast/wrought |  |  |  | {'percentage': 'Wt.%'} |  |  | Cast/wrought |  | Cast/wrought | Cast/wrought |  | Cast/wrought |  | Cast/wrought |  | Cast/wrought | [5 empty] | Cast/wrought
| 10.1016/j.engfailanal.2009.01.010 |  | In 718 |  |  |  | {'percentage': 'Wt.%'} |  |  |  | 0.6 |  | 50 | 0.8 | 18 |  |  | 0.006 | 3 |  | 5.2 |  |  |  | 30 | [7 empty] | 0.05
| 10.1016/j.engfailanal.2009.01.010 |  | Waspaloy |  |  |  | {'percentage': 'Wt.%'} |  |  | 13 | 1.3 |  | 58 | 3 | 19 |  |  | 0.006 | 4.3 | [6 empty] | 0.06 | [6 empty] | 0.08
| 10.1016/j.engfailanal.2009.01.010 |  | Investment cast |  |  |  | {'percentage': 'Wt.%'} |  |  | Investment cast |  | Investment cast | Investment cast |  | Investment cast |  | Investment cast |  | Investment cast | [5 empty] | Investment cast
| 10.1016/j.engfailanal.2009.01.010 |  | Rene 77 |  |  |  | {'percentage': 'Wt.%'} |  |  | 15 | 4.3 |  | 58 | 3.3 | 15 |  |  | 0.015 | 4.2 | [6 empty] | 0.04 | [6 empty] | 0.07
| 10.1016/j.engfailanal.2009.01.010 |  | Rene 80 |  |  |  | {'percentage': 'Wt.%'} |  |  | 9.5 | 3 | 4 | 60 | 5 | 14 |  |  |  | 4 | [6 empty] | 0.03 | 0.8 | [5 empty] | 0.17
| 10.1016/j.engfailanal.2009.01.010 |  | Power metallurgy |  |  |  | {'percentage': 'Wt.%'} |  |  | Power metallurgy |  | Power metallurgy | Power metallurgy |  | Power metallurgy |  | Power metallurgy |  | Power metallurgy | [5 empty] | Power metallurgy
| 10.1016/j.engfailanal.2009.01.010 |  | Rene 95 |  |  |  | {'percentage': 'Wt.%'} |  |  | 8.1 | 3.6 | 3.6 | Bal | 2.6 | 12.8 |  |  | 0.01 | 3.6 |  | 3.6 |  |  |  |  | 0.053 | [6 empty] | 0.08
| 10.1016/j.engfailanal.2009.01.010 |  | N18 |  |  |  | {'percentage': 'Wt.%'} |  |  | 15.5 | 4.3 |  | Bal | 4.3 | 11.5 |  |  | 0.015 | 6.5 | [7 empty] | 0.5 | [5 empty] | 0.02
| 10.1016/j.engfailanal.2009.01.010 |  | IN 100 |  |  |  | {'percentage': 'Wt.%'} |  |  | 18.5 | 5 |  | Bal | 4.3 | 12.4 |  |  | 0.02 | 3.2 |  |  |  |  | 0.8 |  | 0.06 | [6 empty] | 0.07
| 10.1016/j.engfailanal.2009.01.010 |  | Udimet 720 |  |  |  | {'percentage': 'Wt.%'} |  |  | 14.7 | 2 | 1.25 | Bal | 5 | 16 |  |  | 0.02 | 3 | [6 empty] | 0.03 | [6 empty] | 0.025
| 10.1016/j.engfailanal.2009.01.010 |  | Cast single crystal |  |  |  | {'percentage': 'Wt.%'} |  |  | Cast single crystal |  | Cast single crystal | Cast single crystal |  | Cast single crystal |  | Cast single crystal |  | Cast single crystal | [5 empty] | Cast single crystal
| 10.1016/j.engfailanal.2009.01.010 |  | CMSX-2 |  |  |  | {'percentage': 'Wt.%'} |  |  | 4.6 | 5.6 | 7.9 | 66 | 0.9 | 8 |  | 5.8 |  | 0.6 | [13 empty] | 0.005
| 10.1016/j.engfailanal.2009.01.010 |  | CMSX-4 |  |  |  | {'percentage': 'Wt.%'} |  |  | 9 | 5.6 | 6 | Bal | 1 | 6 |  | 7 |  | 0.6 | 3 | [6 empty] | 0.1
| 10.1016/j.engfailanal.2009.01.010 |  | Rene N4 |  |  |  | {'percentage': 'Wt.%'} |  |  | 7.5 | 3.77 | 6 | 63 | 4.25 | 9.2 |  | 4 |  | 1.6 |  | 0.5
| 10.1016/j.engfailanal.2009.01.010 |  | PWA 1480 |  |  |  | {'percentage': 'Wt.%'} |  |  | 5 | 5 | 4 | 63 | 1.5 | 10 |  | 12
| 10.1016/j.engfailanal.2009.01.010 |  | PWA 1493 |  |  |  | {'percentage': 'Wt.%'} |  |  | 4.9 | 3.6 | 3.8 | Bal | 1 | 9 |  | 5 | 0.03 | 0 | [6 empty] | 0.07 | 0 |  |  |  | 0.02 |  | 0.02
| 10.1016/j.engfailanal.2009.03.017 |  | Spec MAR-M200Hf |  |  |  | {'percentage': 'wt%', 'Cb': '1.0'} |  |  | 10 | 5.0 | 12 |  | 2.0 | 9 | [11 empty] | 2.0 | [5 empty] | 0.14
| 10.1016/j.engfailanal.2009.03.017 |  | Measured |  |  |  | {'percentage': 'wt%', 'Cb': '0.98'} |  |  | 10 | 5.0 | 11.9 |  | 1.98 | 8.9 | [11 empty] | 2.0 | [5 empty] | 0.14
| 10.1016/j.engfailanal.2010.11.012 |  | Standard | [6 empty] | 5.0-6.0 | 5.80-6.40 | 4.8-5.2 |  | 1.80-2.20 | 7.50-8.30 |  | 3.3-3.7 |  | 2.10-2.40 |  | 0.15 | 0.02 | [10 empty] | 0.01
| 10.1016/j.engfailanal.2010.11.012 |  | Measured value | [6 empty] | 5.62 | 5.82 | 5.00 |  | 1.95 | 7.89 |  | 3.7 |  | 2.28 |  | <0.10 | <0.02 | [10 empty] | 0.0037
| 10.1016/j.engfailanal.2011.03.010 |  | Blade | [6 empty] | 17 +- 0.5 | 3.0 +- 0.2 |  | Bal. | 2.7 +- 0.2 | 18 +- 0.5 |  |  | <0.01 | 3.8 +- 0.2 | [6 empty] | 0.04 | [6 empty] | 0.07 +- 0.01
| 10.1016/j.engfailanal.2011.03.010 |  | Udimet 500 | [6 empty] | 18.5 | 2.9 |  | Bal. | 2.9 | 18.0 |  |  | 0.006 | 4 | [6 empty] | 0.05 | [6 empty] | 0.08
| 10.1016/j.engfailanal.2011.03.011 |  | X-45 |  |  |  | {'percentage': 'wt.%'} |  |  | Rem. |  | 7.5 | 10 |  | 25.5 | [6 empty] | 0.7 | 0.7 |  | 1 | [7 empty] | 0.25
| 10.1016/j.engfailanal.2012.05.028 |  | Nimonic 80A |  |  |  | {'percentage': 'wt.%'} |  |  | 0.075 | 1.27 |  | Bal. | 1.970 | 20.307 | [6 empty] | 0.65 | 0.15 |  | 1.182 | [7 empty] | 0.05
| 10.1016/j.engfailanal.2012.05.028 |  | Nimonic 80A |  |  |  | {'percentage': 'wt.%'} |  |  | 2.0max | 1.0-1.8 |  | Bal. | 1.8-2.7 | 21max | [6 empty] | 1.0max | 1.0max |  | 3.0max | [7 empty] | 0.1max
| 10.1016/j.engfailanal.2012.07.005 |  | CoNiCrAlY | [6 empty] | 38 | 8.3 |  | 32.1 |  | 21.2 | [15 empty] | 0.4 |  | -
| 10.1016/j.engfailanal.2012.07.005 |  | CO211 | [6 empty] | 38.5 | 8 |  | 32 |  | 21 | [15 empty] | 0.5 |  | -
| 10.1016/j.engfailanal.2012.07.005 |  | NiCoCrAlY | [6 empty] | 23.2 | 13 |  | 46.9 |  | 16.9 | [15 empty] | 0.5 |  | -
| 10.1016/j.engfailanal.2012.07.005 |  | PWA276 | [6 empty] | 20.3 | 14 |  | 48.3 |  | 17.3 | [15 empty] | 0.5 |  | 0.01
| 10.1016/j.engfailanal.2012.07.014 |  | K403 |  |  |  | {'percentage': 'wt.%'} |  |  | 5.3 | 5.7 | 5.2 | Bal. | 2.6 | 11.0 |  |  | 0.017 | 4.2 | [6 empty] | 0.06 | [6 empty] | 0.15
| 10.1016/j.engfailanal.2012.07.014 |  | K403 |  |  |  | {'percentage': 'at.%'} |  |  | 5.1 | 11.9 | 1.6 | Bal. | 3.1 | 11.9 |  |  | 0.09 | 2.5 | [6 empty] | 0.04 | [6 empty] | 0.7
| 10.1016/j.engfailanal.2012.10.028 |  | wt% |  |  |  | {'percentage': 'wt%', 'Component': 'wt%', 'Cu': '31.67'} | [5 empty] | 66.92 | [8 empty] | 0.34 |  |  | 1.07
| 10.1016/j.engfailanal.2013.03.018 |  | Alloy 625 |  |  |  | {'percentage': 'wt%', 'Nb+Ta': '3.15-4.15', 'P and S': '0.015 each'} |  |  | 1 max | 0.4 max |  | Bal. | 0.4 max | 20-23 |  |  |  | 8-10 |  |  |  | 0.5 max |  | 5 max | [7 empty] | 0.1 max
| 10.1016/j.engfailanal.2014.06.003 |  | None |  |  |  | {'percentage': 'wt%'} |  |  | 5.10 | 5.0 | 13.0 | Balance | 2.3 | 9.60 |  |  |  | 3.5 |  | 0.032 | [11 empty] | 0.16
| 10.1016/j.engfailanal.2014.08.007 |  | Udimet 520 |  |  |  | {'percentage': 'wt.%'} |  |  | 11-14 (13.70) | 1.8-2.3 (2.08) | 0.8-1.2 (1.18) | Balance (56.86) | 2.9-3.25 (3.12) | 18-20 (19.32) |  |  | 0.004-0.01 (ND) | 2-4 (3.74) |  |  | - | - |  | - | - | [6 empty] | 0.02-0.06 (ND)
| 10.1016/j.engfailanal.2014.08.007 |  | Udimet 720 ** |  |  |  | {'percentage': 'wt.%'} |  |  | 14.5-15.5 (14.97) | 2.25-2.75 (2.66) | 1-1.5 (1.23) | Balance (58.07) | 4.75-5.25 (4.86) | 15.5-16.5 (15.10) |  |  | 0.01-0.02 (ND) | 2.75-3.25 (3.07) |  |  | - | - |  | - | 0.025-0.05 (0.04) | [6 empty] | 0.01-0.02 (ND)
| 10.1016/j.engfailanal.2014.08.007 |  | Udimet 710 |  |  |  | {'percentage': 'wt.%'} |  |  | 13-17 (15.12) | 2-3 (2.74) | 1-2 (1.56) | Balance (57.54) | 4-6 (4.79) | 16-20 (18.87) |  |  | 0.02 * (ND) | 2-4 (3.38) |  |  | - | - |  | - | - | [6 empty] | 0.07 * (ND)
| 10.1016/j.engfailanal.2014.09.001 |  | Superfer-800H |  |  |  | {'UNS no.': 'N 08800/08810', 'Cu': '-', 'Applications': 'Furnace equipment, steam boilers, heat exchangers and piping in chemical/petro-chemical and nuclear industries, reformer baffle plates/tubes in fertilizer plants'} |  |  |  | 0.3 |  | 32.0 | 0.3 | 21.0 |  |  |  | - |  |  | 1.5 | 1.0 |  | 43.8 | [7 empty] | 0.1
| 10.1016/j.engfailanal.2015.05.018 |  | Contents |  |  |  | {'percentage': 'wt.%', 'Elements': 'Contents', 'S': '0.005', 'Cu': '0.014', 'P': '0.0059'} |  |  |  | 0.64 |  | 73.13 | 0.66 | 20.58 |  |  |  | 2.13 |  | 1.10 | 0.13 | 0.28 |  | 0.85 | [7 empty] | 0.055
| 10.1016/j.engfailanal.2015.07.023 |  | MAR M002DS |  |  |  | {'percentage': 'wt.%'} |  |  | 10 | 5.5 | 10 | Balance | 1.5 | 9 |  | 2.5 |  | 0.5 * | - | [5 empty] | 0.055 | 1.25 | [5 empty] | 0.15
| 10.1016/j.engfailanal.2015.07.023 |  | CMSX-4 |  |  |  | {'percentage': 'wt.%'} |  |  | 9 | 5.6 | 6 | Balance | 1 | 6.5 |  | 6.5 |  | 0.6 | 3 | [5 empty] | - | 0.1 | [5 empty] | -
| 10.1016/j.engfailanal.2015.07.023 |  | CMSX-10 |  |  |  | {'percentage': 'wt.%'} |  |  | 3 | 5.7 | 5.3 | Balance | 0.2 | 2 |  | 8 |  | 0.4 | 6 | [5 empty] | - | 0.03 | [5 empty] | -
| 10.1016/j.engfailanal.2015.10.019 |  | None |  |  |  | {'percentage': 'wt.%'} |  |  | 9.88 | 5.13 | 7.29 | bal | 1.03 |  |  | 3.70 | 0.015 | 2.00 | [7 empty] | 1.42 | [5 empty] | 0.096
| 10.1016/j.engfailanal.2015.11.057 |  | None |  |  |  | {'percentage': 'wt.%', 'Cu': '0.072'} |  |  | 20 | 4.65 |  |  | 1.05 |  |  | 0.0213 |  |  |  | 0.0156 |  |  | 0.0138 | 0.671 | 0.104 | [5 empty] | 0.0024
| 10.1016/j.engfailanal.2016.03.012 |  | Alloy 617 |  |  |  | {'S': 'Trace'} |  |  | 11.8 | 1.2 | 0.12 | 54.43 | 0.4 |  |  |  |  | 8.6 |  | 0.08 |  |  | 0.01 |  | 0.01
| 10.1016/j.engfailanal.2016.04.016 |  | DD6 |  |  |  | {'percentage': 'wt%'} |  |  | 8.5-9.5 | 5.2-6.2 | 7.0-9.0 | Balance |  | 3.8-4.8 |  | 6.0-8.5 |  | 1.5-2.5 | 1.6-2.4 | [6 empty] | 0.05-0.15
| 10.1016/j.engfailanal.2017.08.011 |  | GH3536 |  |  |  | {'percentage': 'o/%'} |  |  | 0.5-2.5 | <=0.5 | 0.2-1.0 | Bal. | <=0.15 | 20.5-23.0 |  |  |  | 8.0-10.0 | [5 empty] | 17.0-20.0 | [7 empty] | 0.05-0.15
| 10.1016/j.engfailanal.2017.11.018 |  | X-45 |  |  |  | {'percentage': 'wt%'} |  |  | Rem. |  | 7.5 | 10 |  | 25.5 | [6 empty] | 0.7 | 0.7 |  | 1 | [7 empty] | 0.25
| 10.1016/j.engfailanal.2017.12.001 |  | Inconel-751 |  |  |  | {'percentage': 'mass %'} |  |  |  | 1.10 |  | 72.30 | 2.25 | 16.52 | [9 empty] | 7.85
| 10.1016/j.engfailanal.2018.11.004 |  | Nominal |  |  |  | {'percentage': 'wt%', 'Cu': '-'} |  |  | 18.0 | 4.0 |  | 54.5 | 3.5 | 15.0 |  |  |  | 5.0
| 10.1016/j.engfailanal.2018.11.004 |  | GDS |  |  |  | {'percentage': 'wt%', 'Cu': '0.2'} |  |  | 16.7 | 4.0 |  | 54.3 | 3.3 | 16.0 |  |  |  | 5.1
| 10.1016/j.engfailanal.2019.01.038 |  | SA 210 |  |  |  | {'percentage': 'wt%', 'S': '0.02', 'P': '0.02'} | [7 empty] | - |  |  |  | - |  |  | 0.6 | 0.2 |  | Balance | [7 empty] | 0.18
| 10.1016/j.engfailanal.2019.01.049 |  | Inconel 718 |  |  |  | {'percentage': 'mass%', 'Cu': '0.27'} |  |  | 0.85 | 0.38 |  |  | 0.88 |  |  |  |  | 2.90 |  | 4.79 | 0.31 | 0.25 |  | Bal. | [7 empty] | 0.76
| 10.1016/j.engfailanal.2019.01.049 |  | Inconel 718 |  |  |  | {'percentage': 'mass%', 'Cu': 'Max 0.3'} |  |  | Max 1 | 0.2-0.8 |  |  | 0.65-1.15 |  |  |  |  | 2.8-3.3 |  | 4.75-5.5 | Max 0.35 | Max 0.35 |  | Bal. | [7 empty] | Max 0.08
| 10.1016/j.engfailanal.2019.02.048 |  | None |  |  |  | {'percentage': 'wt/%', 'S': '0.002', 'P': '0.025', 'Cu': '2.97', 'N': '0.09'} | [5 empty] | 8.68 |  | 18.71 | [5 empty] | 0.48 | 0.75 | 0.22 | [9 empty] | 0.08
| 10.1016/j.engfailanal.2019.04.021 |  | M6C (Outer layer) |  |  |  | {'percentage': 'at. %'} |  |  | 8.0 +- 3.6 | 3.1 +- 0.3 | 40.8 +- 7.8 | 29.2 +- 9.3 | 3.2 +- 0.5 | 8.5 +- 2.6 |  |  |  | 7.2 +- 1.1 |  | 0 |  | 0
| 10.1016/j.engfailanal.2019.04.021 |  | M6C (Diffusion zone) |  |  |  | {'percentage': 'at. %'} |  |  | 8.3 +- 0.5 | 2.4 +- 0.2 | 39.4 +- 1.1 | 28.1 +- 0.7 | 2.8 +- 0.1 | 8.7 +- 0.4 |  |  |  | 8.5 +- 0.3 |  | 0 |  | 0
| 10.1016/j.engfailanal.2019.04.021 |  | M6C (Substrate) |  |  |  | {'percentage': 'at. %'} |  |  | 9.8 +- 0.5 | 1.9 +- 1.6 | 37.0 +- 1.1 | 28.5 +- 0.4 | 3.1 +- 0.2 | 13.6 +- 0.5 |  |  |  | 6.2 +- 0.2 |  | 0 |  | 0
| 10.1016/j.engfailanal.2019.04.021 |  | G (Outer layer) |  |  |  | {'percentage': 'at. %'} |  |  | 11.5 +- 3.5 | 1.9 +- 0.5 | 28.4 +- 3.1 | 24.6 +- 6.3 | 1.8 +- 0.8 | 15.2 +- 6.4 |  |  |  | 10.2 +- 0.1 |  | 0 |  | 9.3 +- 0.4
| 10.1016/j.engfailanal.2019.04.021 |  | G (Diffusion zone) |  |  |  | {'percentage': 'at. %'} |  |  | 10.8 +- 1.5 | 2.8 +- 1.6 | 27.0 +- 2.2 | 23.7 +- 0.3 | 2.4 +- 0.3 | 13.8 +- 3.5 |  |  |  | 8.9 +- 0.2 |  | 0 |  | 10.8 +- 0.4
| 10.1016/j.engfailanal.2019.04.021 |  | MC (Diffusion zone) |  |  |  | {'percentage': 'at. %'} |  |  | 0.4 +- 0.6 | 0 | 18.6 +- 2.7 | 5.1 +- 0.5 | 51.2 +- 1.3 | 1.8 +- 0.4 |  |  |  | 0 |  | 23.0 +- 4.3 |  | 0
| 10.1016/j.engfailanal.2019.04.021 |  | MC (Substrate) |  |  |  | {'percentage': 'at. %'} |  |  | 0.6 +- 0.5 | 0 | 17.0 +- 0.5 | 5.8 +- 0.1 | 50.5 +- 0.9 | 1.9 +- 0.2 |  |  |  | 0 |  | 24.2 +- 0.9 |  | 0
| 10.1016/j.engfailanal.2019.04.021 |  | g' (Outer layer) |  |  |  | {'percentage': 'at. %'} |  |  | 5.4 +- 0.1 | 20.3 +- 2.5 | 0 | 65.9 +- 2.1 | 6.5 +- 0.7 | 1.1 +- 0.1 |  |  |  | 0 |  | 0 |  | 0.8 +- 0.1
| 10.1016/j.engfailanal.2019.04.021 |  | g' (Diffusion zone) |  |  |  | {'percentage': 'at. %'} |  |  | 6.0 +- 0.4 | 15.7 +- 1.4 | 1.3 +- 0.7 | 65.3 +- 2.1 | 8.6 +- 1.7 | 1.7 +- 0.4 |  |  |  | 0 |  | 1.2 +- 0.7 |  | 0
| 10.1016/j.engfailanal.2019.04.021 |  | b-matrix (Outer layer) |  |  |  | {'percentage': 'at. %'} |  |  | 6.0 +- 0.1 | 36.1 +- 1.4 | 0 | 52.0 +- 1.2 | 1.9 +- 0.1 | 2.6 +- 0.4 |  |  |  | 0 |  | 0 |  | 0
| 10.1016/j.engfailanal.2019.04.021 |  | b-matrix (Diffusion zone) |  |  |  | {'percentage': 'at. %'} |  |  | 6.6 +- 0.1 | 36.6 +- 0.1 | 0 | 52.6 +- 0.4 | 1.4 +- 0.1 | 2.7 +- 0.5 |  |  |  | 0 |  | 0 |  | 0
| 10.1016/j.engfailanal.2019.04.023 |  | K444 |  |  |  | {'percentage': 'wt%'} |  |  | 10.0-11.5 | 2.8-3.3 | 4.7-5.9 | Balance | 4.2-5.0 | 15.4-16.3 |  |  |  | 0.2-0.4 | [7 empty] | 0.1-0.3
| 10.1016/j.engfailanal.2019.07.008 |  | None |  |  |  | {'percentage': 'wt%'} |  |  | 8.53 |  | 2.43 | 64.91 | 4.07 | 16.02 |  | 1.20 |  | 1.94 |  | 0.90
| 10.1016/j.engfailanal.2019.07.016 |  | 1423 |  |  |  | {'O': '9.89'} |  |  | 4.50 | 9.66 | 10.58 | 41.12 |  | 11.73 |  |  |  | 11.73 | [5 empty] | 0.68
| 10.1016/j.engfailanal.2019.07.016 |  | 1023 |  |  |  | {'O': '6.26'} |  |  | 5.44 | 2.94 | 7.28 | 57.27 |  | 10.31 |  |  |  | 5.66 | [5 empty] | 0.84
| 10.1016/j.engfailanal.2019.07.053 |  | None |  |  |  | {'percentage': 'wt%', 'Cb': '0.9'} |  |  | 8.5 | 3.4 | 2.6 | Bal. | 3.4 |  |  | 1.75 | 0.01 | 1.75 | [6 empty] | 0.06
| 10.1016/j.engfailanal.2019.104224 |  | A-286 |  |  |  | {'Cu': '0.298'} |  |  | 0.32 | 0.25 |  | 24.1 | 1.99 | 13.6 |  |  |  | 1.18 |  |  | 1.21 | 0.505 | 0.15 | 56.2 | [7 empty] | 0.046
| 10.1016/j.engfailanal.2020.104434 |  | First choke |  |  |  | {'percentage': 'wt%', 'P': '0.008', 'S': '0.008', 'Cu': '0.02', 'Sn': '<0.005'} |  |  | 0.07 | 0.44 |  | 53.37 | 1.03 | 18.33 |  |  |  | 3.04 |  | 4.45 | 0.08 | 0.15 |  | Balance | [7 empty] | 0.03
| 10.1016/j.engfailanal.2020.104434 |  | Second choke |  |  |  | {'percentage': 'wt%', 'P': '<0.005', 'S': '0.009', 'Cu': '0.01', 'Sn': '<0.005'} |  |  | 0.16 | 0.47 |  | 52.30 | 0.93 | 18.09 |  |  |  | 3.06 |  | 4.83 | 0.06 | 0.07 |  | Balance | [7 empty] | 0.02
| 10.1016/j.engfailanal.2020.104434 |  | API 6A718 limits |  |  |  | {'percentage': 'wt%', 'P': '0.01 max.', 'S': '0.01 max.', 'Cu': '0.23 max.', 'Sn': '<0.005'} |  |  | 1.00 max. | 0.40-0.60 |  | 50.00-55.00 | 0.80-1.15 | 17.00-21.00 |  |  |  | 2.80-3.30 |  | 4.87-5.20 | 0.35 max. | 0.35 max. |  | Balance | [7 empty] | 0.045 max.
| 10.1016/j.engfailanal.2020.104504 |  | Space1 |  |  |  | {'percentage': 'wt.%', 'O': '16.42', 'K': '1.06', 'Ca': '2.02'} |  |  |  | 5.28 |  | 23.36 | / | 0.57 |  |  |  | 7.32 |  |  |  | 1.11 |  | 14.35
| 10.1016/j.engfailanal.2020.104504 |  | Spot2 |  |  |  | {'percentage': 'wt.%', 'O': '21.89', 'K': '0.74', 'Ca': '0.36'} |  |  |  | 2.56 |  | 1.96 | / | 0.93 |  |  |  | 65.97 |  |  |  | 0.27 |  | 5.32
| 10.1016/j.engfailanal.2020.104504 |  | Spot3 |  |  |  | {'percentage': 'wt.%', 'O': '1.22', 'K': '0.79', 'Ca': '0.60'} |  |  |  | 22.63 |  | 1.22 | 0.91 | 0.57 |  |  |  | / |  |  |  | 1.31 |  | 2.18
| 10.1016/j.engfailanal.2020.104504 |  | Spot4 |  |  |  | {'percentage': 'wt.%', 'O': '35.71', 'K': '1.19', 'Ca': '2.82'} |  |  |  | 9.07 |  | 4.52 | 0.77 | 2.81 |  |  |  | 4.14 |  |  |  | 2.36 |  | 6.30
| 10.1016/j.engfracmech.2004.02.002 |  | ATGP3 |  |  |  | {'percentage': 'wt.%'} |  |  | 16.42 | 3.86 |  | Base | 3.46 | 14.69 |  |  | 0.021 | 5.01 | [6 empty] | 0.032 | - | [5 empty] | 0.030
| 10.1016/j.engfracmech.2010.02.002 |  | IN713LC |  |  |  | {'percentage': 'wt.%', 'Cu': '<0.05', 'P': '0.007', 'S': '0.004'} |  |  | 0.30 | 5.91 |  | Bal. | 0.77 | 11.63 |  | 0.09 | 0.12 | 4.66 |  | 2.36 | <0.05 | 0.06 |  | 0.18 | 0.12 | [6 empty] | 0.007
| 10.1016/j.engfracmech.2013.01.001 |  | Inconel 713LC |  |  |  | {'percentage': 'wt.%', 'P': '0.006', 'S': '0.004'} |  |  |  | 5.8 |  | Balance | 0.72 | 11.85 |  |  | 0.015 | 4.54 |  | 2.27 |  |  |  |  | 0.11 | [6 empty] | 0.04
| 10.1016/j.engfracmech.2015.08.007 |  | Inconel 718 |  |  |  | {'percentage': 'in %', 'Cb+Ta': '5.17', 'N': '0.0078', 'Cu': '0.06', 'S': '0.0005', 'P': '0.007'} |  |  | 0.19 | 0.58 |  | 52.9 |  | 18.41 |  |  | 0.004 | 2.89 |  |  | 0.09 | 0.08 |  | Bal. | [7 empty] | 0.04
| 10.1016/j.engfracmech.2017.04.036 |  | Alloy 718 |  |  |  | {'percentage': 'weight percent', 'Nb+Ta': '4.75-5.50'} |  |  | 1.00 | 0.20-0.80 |  | 50.00-55.00 | 0.65-1.15 | 17.00-21.00 |  |  |  | 2.80-3.30 | [5 empty] | As balance
| 10.1016/j.engfracmech.2017.04.036 |  | Alloy 718 |  |  |  | {'percentage': 'weight percent', 'Nb+Ta': 'P'} |  |  |  | Cu |  | C | B | Ma |  |  |  | S | [5 empty] | Si
| 10.1016/j.engfracmech.2017.04.036 |  | Alloy 718 |  |  |  | {'percentage': 'weight percent', 'Nb+Ta': '0.04'} |  |  |  | 0.30 |  | 0.08 | 0.006 | 0.35 |  |  |  | 0.15 | [5 empty] | 0.35
| 10.1016/j.engfracmech.2018.05.048 |  | Inconel 625 |  |  |  | {'percentage': 'wt%', 'S': '0.007', 'P': '0.008', 'Nb + Ta': '3.67', 'Cu': '0.27'} |  |  |  | 0.22 |  | 61.1 | 0.315 | 21.55 |  |  | - | 9.5 |  |  | 0.337 | 0.23 |  | 2.68 | [7 empty] | 0.02
| 10.1016/j.engfracmech.2020.106899 |  | wt.% |  |  |  | {'percentage': 'wt.%', 'Elements': 'wt.%'} |  |  | 10 | 5.20 | 7 | Bal | 0.9 | 8.90 |  | 3.8 | 0.015 | 2 | [7 empty] | 1.5 | [5 empty] | 0.1
| 10.1016/j.engfracmech.2020.106948 |  | GH4169 |  |  |  | {'percentage': 'wt %'} |  |  | 0.70 | 0.50 |  | 53.00 | 1.00 | 20.00 |  |  | 0.01 | 3.00 |  | 5.10 | [11 empty] | 0.07
| 10.1016/j.engfracmech.2020.106948 |  | GH4169 |  |  |  | {'percentage': 'wt %'} |  |  | P | Cu |  | Si | Ca | Mn |  |  | Fe | S |  | Pb | [11 empty] | Mg
| 10.1016/j.engfracmech.2020.106948 |  | GH4169 |  |  |  | {'percentage': 'wt %'} |  |  | 0.01 | 0.28 |  | 0.32 | 0.01 | 0.30 |  |  | Balance | 0.01 |  | 0.00 | [11 empty] | 0.01
| 10.1016/j.eswa.2008.12.054 |  | % |  |  |  | {'S': 'max. 0.001'} |  |  |  | 0.35-0.65 |  | 52-55 | 0.75-1.15 | 17-19 |  | max. 0.1 |  | 2.8-3.15 |  | 5.20-5.55 |  |  |  | 16-19 | [6 empty] | max. 0.003 | 0.012-0.06
| 10.1016/j.eswa.2008.12.054 |  | Element |  |  |  | {'S': 'B'} |  |  |  | Bi |  | Si | Pb | O |  | Se |  | P |  | Ca |  |  |  | Mn | [6 empty] | Cu | Co
| 10.1016/j.eswa.2008.12.054 |  | % |  |  |  | {'S': '0.003-0.005'} |  |  |  | 0.00005-0.00001 |  | 0.06-0.09 | 0.00005-0.0001 | max. 0.0025 |  | 0.00005-0.0001 |  | 0.01-0.015 |  | 0.005-0.01 |  |  |  | 0.06-0.10 | [6 empty] | 0.03-0.05 | max. 1.0
| 10.1016/j.euromechsol.2019.103895 |  | (wt%) |  |  |  | {'percentage': 'wt%', 'Chemical composition': '(wt%)'} |  |  | 9.5 | 5.2 | 7.5 | balance | 2 | 7.5 |  | 3.5 |  | 1.5
| 10.1016/j.expthermflusci.2017.04.024 |  | IN713C |  |  |  | {'percentage': 'wt.%'} |  |  | 0.26 | 5.85 | 0.03 | Rest | 0.80 | 12.6 |  | 0.01 |  | 3.8 |  | 2.1 | [11 empty] | 0.11
| 10.1016/j.fuel.2012.11.081 |  | 263 |  |  |  | {'percentage': 'wt%', 'Cu': '0.01', 'Others': 'P, S'} |  |  | 19.8 | 0.45 |  | 50.98 | 2.1 | 20.0 |  |  | 0.003 | 5.9 |  | - | 0.15 | 0.09 |  | 0.44 | [7 empty] | 0.05
| 10.1016/j.fuel.2012.11.081 |  | 617 |  |  |  | {'percentage': 'wt%', 'Cu': '-', 'Others': 'P, S, Pb, As'} |  |  | 11.6 | 1.1 |  | 54.7 | 0.4 | 22.0 |  |  | - | 8.7 |  | - | 0.08 | 0.09 |  | 1.1 | [7 empty] | 0.06
| 10.1016/j.fuel.2012.11.081 |  | 740 |  |  |  | {'percentage': 'wt%', 'Cu': '0.2', 'Others': 'P, S, Zr, V, Ag, Zn, Bi'} |  |  | 22.0 | 1.1 |  | 42.0 | 2.0 | 25.5 |  |  | 0.006 | 0.8 |  | 2.2 | 1.00 | 1.0 |  | 2.0 | [7 empty] | 0.05
| 10.1016/j.fuel.2013.04.005 |  | T92 |  |  |  | {'percentage': 'weight %', 'P': '0.02', 'S': '0.01', 'Others': '0.25 V; 2 W; 0.09 Nb; 0.07 N'} | [7 empty] | 9.5 |  |  |  | 0.6 |  |  | 0.6 | 0.5 |  | Bal. | [7 empty] | 0.13
| 10.1016/j.fuel.2013.04.005 |  | 347 HFG |  |  |  | {'percentage': 'weight %', 'P': '0.045', 'S': '0.03', 'Others': '0.6<Nb+Ta<1'} | [5 empty] | 9-13 |  | 17-19 | [6 empty] | 2 | 0.5 |  | Bal. | [7 empty] | 0.08
| 10.1016/j.fuel.2013.04.005 |  | HR3C |  |  |  | {'percentage': 'weight %', 'P': '0.04', 'S': '0.04', 'Others': '0.4 Nb; 0.2 N'} | [5 empty] | 20 |  | 25 | [6 empty] | 2 | 0.75 |  | Bal. | [7 empty] | 0.1
| 10.1016/j.fuel.2013.04.005 |  | Alloy 625 |  |  |  | {'percentage': 'weight %', 'P': '0.015', 'S': '0.015', 'Others': '1 Co; 0.4 Al'} | [5 empty] | Bal. |  | 20-23 |  |  |  | 8-10 |  |  | 0.5 | 0.5 |  | 5 | [7 empty] | .01
| 10.1016/j.fusengdes.2014.08.012 |  | MGH956 |  |  |  | {'percentage': 'wt%', 'O': '0.22', 'N': '0.020'} |  |  |  | 5.06 |  |  | 0.52 | 19.64 | [9 empty] | Bal | [5 empty] | 0.40 |  | 0.007
| 10.1016/j.heliyon.2019.e01388 |  | Inconel-718 |  |  |  | {'Other': ''} |  |  | 0 | 0.5 | 0 | B | 1 | 18 |  |  |  | 2.8 |  | 5.4 |  |  |  | 18 | [7 empty] | 0.025
| 10.1016/j.heliyon.2019.e01388 |  | Waspaloy |  |  |  | {'Other': ''} |  |  | 13.3 | 1.5 | 0 | B | 3 | 19.4 |  |  |  | 4.3 |  | 0 |  |  |  | 2Max | [7 empty] | 0.035
| 10.1016/j.ijfatigue.2005.01.014 |  | None |  |  |  | {'percentage': 'wt%', 'S': '0.01', 'P': '0.015', 'Cu': '0.5'} |  |  | 1.0 | 0.60 |  | Balance | 2.5 | 15.0 |  |  | 0.002 |  |  | 1.0 | 0.35 | 0.35 |  | 6.0 | 0.06 | [5 empty] | 0.01 | 0.08
| 10.1016/j.ijfatigue.2005.06.006 |  | CMSX-4 |  |  |  | {'percentage': 'wt%'} |  |  | 9.7 | 5.7 | 6.4 | balance | 1.0 | 6.5 |  | 6.5 | 0.002 | 0.6 | 2.9 | [6 empty] | 0.1 | [5 empty] | 0.003
| 10.1016/j.ijfatigue.2005.06.006 |  | CM186LC |  |  |  | {'percentage': 'wt%'} |  |  | 9.3 | 5.7 | 8.4 | balance | 0.7 | 6.1 |  | 3.4 | 0.016 | 0.5 | 2.9 | [6 empty] | 1.4 | [5 empty] | 0.062
| 10.1016/j.ijfatigue.2005.06.032 |  | 0.09 |  |  |  | {'percentage': 'wt%'} |  |  | 8.14 | 3.57 | 2.58 | Bal. |  | 16.0 |  | 1.72 |  | 1.65 |  |  |  | 0.04 | [7 empty] | - |  | 0.09
| 10.1016/j.ijfatigue.2005.06.032 |  | - |  |  |  | {'percentage': 'wt%'} |  |  | Bal. | 8.2 | - | 31.3 |  | 20.3 |  | - |  | - |  |  |  | - | [7 empty] | 0.51 |  | -
| 10.1016/j.ijfatigue.2005.06.032 |  | Chemical composition of top coat (wt%) |  |  |  | {'percentage': 'wt%'} |  |  | Chemical composition of top coat (wt%) |  | Chemical composition of top coat (wt%) |  |  | Chemical composition of top coat (wt%) |  | Chemical composition of top coat (wt%) |  | Chemical composition of top coat (wt%) |  |  |  | Chemical composition of top coat (wt%) | [9 empty] | Chemical composition of top coat (wt%)
| 10.1016/j.ijfatigue.2005.06.032 |  | ZrO2 |  |  |  | {'percentage': 'wt%'} |  |  | SiO2 |  | Fe2O3 |  |  | Y2O3 |  | HfO2 |  | TiO2 |  |  |  | Al2O3 | [9 empty] | ZrO2
| 10.1016/j.ijfatigue.2005.07.027 |  | 720Li | [6 empty] | 14.7 | 2.5 | 1.25 | Bal. | 5.0 | 16 |  |  | 0.015 | 3.0 | [6 empty] | 0.03 | [6 empty] | 0.010
| 10.1016/j.ijfatigue.2006.06.010 |  | GH4169 |  |  |  | {'percentage': 'wt%'} |  |  | 0.70 | 0.50 |  | 53.00 | 1.00 | 20.00 |  |  |  | 3.00 |  | 5.10 |  |  |  | Balance | [7 empty] | 0.07
| 10.1016/j.ijfatigue.2006.06.010 |  | GH4169 |  |  |  | {'percentage': 'wt%'}
| 10.1016/j.ijfatigue.2006.06.010 |  | GH4169 |  |  |  | {'percentage': 'wt%'} |  |  | Si | S |  | Mn | Cu | Mg |  |  |  | P |  | Pb |  |  |  | Ca | [7 empty] | B
| 10.1016/j.ijfatigue.2006.06.010 |  | GH4169 |  |  |  | {'percentage': 'wt%'} |  |  | 0.32 | 0.01 |  | 0.30 | 0.28 | 0.01 |  |  |  | 0.01 |  | 0.00 |  |  |  | 0.01 | [7 empty] | 0.01
| 10.1016/j.ijfatigue.2007.01.025 |  | Weight percentage |  |  |  | {'percentage': 'Weight percent'} |  |  |  |  | 1 | 61 |  | 21 |  |  |  | 17 | [5 empty] | 2 | [7 empty] | 0.01
| 10.1016/j.ijfatigue.2007.01.035 |  | Concentration (wt.%) |  |  |  | {'percentage': 'wt.%', 'Element': 'Concentration (wt.%)'} |  |  | 9.00 | 5.60 | 6.00 | 61.70 | 1.00 | 6.50 |  | 6.50 |  | 0.60 | 3.00 | [6 empty] | 0.10
| 10.1016/j.ijfatigue.2007.01.040 |  | CMSX-4 |  |  |  | {'percentage': 'wt.%', '': 'CMSX-4'} |  |  | 9.5 | 5.6 | 6.0 | Bal. | 1 | 6.5 |  | 6.5 |  | 0.6 | 3 | [6 empty] | 0.1 |  |  |  | -
| 10.1016/j.ijfatigue.2008.01.001 |  | U720Li |  |  |  | {'percentage': 'wt%'} |  |  | 15 | 2.5 | 1.25 | Balance | 5 | 16 |  |  | 0.015 | 3 | [6 empty] | 0.035 | [6 empty] | 0.015
| 10.1016/j.ijfatigue.2008.01.004 |  | Coarse-grain alloy 718 |  |  |  | {'percentage': 'mass %', 'P': '0.006', 'S': '0.0001', 'Cu': '0.04'} |  |  | 0.15 | 0.479 |  | 53.6 | 1.02 | 18.64 |  | 0.017 | - | 2.95 |  | 5.11 | 0.12 | 0.09 | - | 18.05 | [7 empty] | 0.032
| 10.1016/j.ijfatigue.2008.01.004 |  | Fine-grain alloy 718 |  |  |  | {'percentage': 'mass %', 'P': '0.002', 'S': '0.0017', 'Cu': '0.005'} |  |  | 0.02 | 0.49 |  | 52.3 | 0.98 | 18.00 |  | - | - | 3.18 |  | 5.35 | 0.03 | 0.03 | - | 19.5 | [7 empty] | 0.023
| 10.1016/j.ijfatigue.2008.01.004 |  | Coarse-grain alloy A286 |  |  |  | {'percentage': 'mass %', 'P': '0.011', 'S': '0.004', 'Cu': '0.04'} |  |  | 0.34 | 0.17 |  | 25.01 | 2.06 | 14.44 |  | - | 0.0033 | 1.32 |  | - | 0.16 | 0.14 | 0.33 | Balance | [7 empty] | 0.04
| 10.1016/j.ijfatigue.2008.01.004 |  | Fine-grain alloy A286 |  |  |  | {'percentage': 'mass %', 'P': '0.0320', 'S': '0.004', 'Cu': '0.14'} |  |  | - | 0.26 |  | 24.65 | 2.50 | 13.91 |  | - | 0.0078 | 1.27 |  | - | 1.14 | 0.55 | 0.15 | Balance | [7 empty] | 0.032
| 10.1016/j.ijfatigue.2008.01.004 |  | Coarse-grain 304L steel |  |  |  | {'percentage': 'mass %', 'P': '0.011', 'S': '0.002', 'Cu': '0.25'} |  |  | - | - |  | 9.55 | - | 18.62 |  | - | - | 0.15 |  | - | 1.79 | 0.64 | - | - | [7 empty] | 0.021
| 10.1016/j.ijfatigue.2008.01.004 |  | Materials |  |  |  | {'percentage': 'mass %', 'P': '', 'S': '', 'Cu': ''} | [14 empty] | Grain size(diameter, mm) | Thermal history | [9 empty] | Processing and product form
| 10.1016/j.ijfatigue.2008.01.004 |  | Coarse-grain alloy 718 |  |  |  | {'percentage': 'mass %', 'P': '', 'S': '', 'Cu': ''} | [14 empty] | 100-200 | Solution treatment: 1045degC, lh-air cooling | [9 empty] | Forging, rolling, plate
| 10.1016/j.ijfatigue.2008.01.004 |  | Coarse-grain alloy 718 |  |  |  | {'percentage': 'mass %', 'P': '', 'S': '', 'Cu': ''} | [14 empty] | 100-200 | Aging: (720degC, 8h-furnace cooling 620degC, 10h-air cooling)* 2 | [9 empty] | Forging, rolling, plate
| 10.1016/j.ijfatigue.2008.01.004 |  | Fine-grain alloy 718 |  |  |  | {'percentage': 'mass %', 'P': '', 'S': '', 'Cu': ''} | [14 empty] | 10-20 | Solution treatment: 960degC, lh-air cooling | [9 empty] | Rolling, bar
| 10.1016/j.ijfatigue.2008.01.004 |  | Fine-grain alloy 718 |  |  |  | {'percentage': 'mass %', 'P': '', 'S': '', 'Cu': ''} | [14 empty] | 10-20 | Aging: 720degC, 8h-furnace cooling 620degC, 8h-air cooling | [9 empty] | Rolling, bar
| 10.1016/j.ijfatigue.2008.01.004 |  | Coarse-grain alloy A286 |  |  |  | {'percentage': 'mass %', 'P': '', 'S': '', 'Cu': ''} | [14 empty] | 60-170 | Solution treatment: 980degC, 2h-oil quenching | [9 empty] | Forging, billet
| 10.1016/j.ijfatigue.2008.01.004 |  | Coarse-grain alloy A286 |  |  |  | {'percentage': 'mass %', 'P': '', 'S': '', 'Cu': ''} | [14 empty] | 60-170 | Aging: 718degC, 16h-air cooling | [9 empty] | Forging, billet
| 10.1016/j.ijfatigue.2008.01.004 |  | Fine-grain alloy A286 |  |  |  | {'percentage': 'mass %', 'P': '', 'S': '', 'Cu': ''} | [14 empty] | 10-70 | Solution treatment: 982degc, lh-water quenching | [9 empty] | Rolling, bar
| 10.1016/j.ijfatigue.2008.01.004 |  | Fine-grain alloy A286 |  |  |  | {'percentage': 'mass %', 'P': '', 'S': '', 'Cu': ''} | [14 empty] | 10-70 | Aging: 715degC, 16h-air cooling | [9 empty] | Rolling, bar
| 10.1016/j.ijfatigue.2008.01.004 |  | Coarse-grain 304L steel |  |  |  | {'percentage': 'mass %', 'P': '', 'S': '', 'Cu': ''} | [14 empty] | 125 | Solution treatment: 1030degC, 70min | [9 empty] | Forging, billet
| 10.1016/j.ijfatigue.2008.01.004 |  | Coarse-grain 304L steel |  |  |  | {'percentage': 'mass %', 'P': '', 'S': '', 'Cu': ''} | [14 empty] | 125 | Water cooling or oil cooling | [9 empty] | Forging, billet
| 10.1016/j.ijfatigue.2008.03.001 |  | DA 718 | [6 empty] | - | 0.5 |  | 52.5 | 0.9 | 19.0 |  |  | - | 3.0 |  | 5.1 |  |  |  | 18.0 | -
| 10.1016/j.ijfatigue.2008.03.001 |  | Waspaloy | [6 empty] | 13.5 | 1.4 |  | 57.0 | 3.0 | 19.5 |  |  | 0.006 | 4.3 |  | - |  |  |  | 1.5 | 0.05
| 10.1016/j.ijfatigue.2009.03.009 |  | N18 |  |  |  | {'percentage': 'wt%'} |  |  | 15.7 | 4.35 |  | base | 4.35 | 11.5 |  |  | 0.015 | 5.5 | [6 empty] | 0.03 | 0.45 | [5 empty] | 0.015
| 10.1016/j.ijfatigue.2010.02.002 |  | None |  |  |  | {'percentage': 'wt.%'} |  |  | 9.2 | 5.6 | 9.5 | Bal. | 0.7 | 8.1 |  | 3.2 | 0.015 | 0.5 | [6 empty] | 0.015 | 1.4 | [5 empty] | 0.07
| 10.1016/j.ijfatigue.2010.04.008 |  | Nimonic 80A |  |  |  | {'percentage': 'mass%', 'Cu': '<0.01'} |  |  |  | 1.69 |  | Bal. | 2.69 | 19.91 | [6 empty] | 0.01 | 0.02 |  | 0.12 | [7 empty] | 0.049
| 10.1016/j.ijfatigue.2010.04.008 |  | Nimonic 75 |  |  |  | {'percentage': 'mass%', 'Cu': '0.035'} |  |  |  | - |  | Bal. | 0.38 | 19.66 | [6 empty] | 0.38 | 0.05 |  | 4.28 | [7 empty] | 0.09
| 10.1016/j.ijfatigue.2010.04.008 |  | Nickel 201 |  |  |  | {'percentage': 'mass%', 'Cu': '0.021'} |  |  |  | 0.006 |  | Bal. | 0.077 | - | [6 empty] | 0.24 | 0.15 |  | 0.01 | [7 empty] | 0.013
| 10.1016/j.ijfatigue.2010.05.003 |  | None | [6 empty] | 13.5 | 1.4 |  | Bal. | 3.0 | 19.5 |  |  | 0.006 | 4.3 | [5 empty] | 1.5 | 0.05
| 10.1016/j.ijfatigue.2011.05.011 |  | Inconel 718 |  |  |  | {'percentage': 'Weight%'} |  |  |  | 0.5 |  | Balance | 0.9 | 19.0 |  |  |  | 3.0 |  | 5.1 |  |  |  | 18.5 | [7 empty] | 0.04
| 10.1016/j.ijfatigue.2011.05.017 |  | 15Cr12Ni2MoVNb |  |  |  | {'percentage': 'wt.%', 'S': '0.15'} |  |  |  | - | - | 1.9 | - | 12.2 |  |  |  | 1.52 |  | 0.25 |  | 0.5 | - | Bal.
| 10.1016/j.ijfatigue.2011.05.017 |  | 10Cr15Ni27Ti3W2MoAl |  |  |  | {'percentage': 'wt.%', 'S': '0.09'} |  |  |  | 0.29 | 1.9 | 27.1 | 2.85 | 15.8 |  |  |  | 1.41 |  | - |  | 0.6 | - | Bal.
| 10.1016/j.ijfatigue.2011.05.017 |  | 05Cr19Ni55Nb2Mo9Al |  |  |  | {'percentage': 'wt.%', 'S': '0.05'} |  |  |  | 1.49 | - | Bal. | - | 19.0 |  |  |  | 8.87 |  | 1.73 |  | 0.23 | - | 12.0
| 10.1016/j.ijfatigue.2011.05.017 |  | 04Cr16Ni56Nb5Mo5TiAl |  |  |  | {'percentage': 'wt.%', 'S': '0.04'} |  |  |  | 1.0 | - | Bal. | 0.58 | 16.4 |  |  |  | 5.24 |  | 5.19 |  | 0.12 | 0.35 | 15.4
| 10.1016/j.ijfatigue.2011.08.017 |  | None |  |  |  | {'percentage': 'weight%'} |  |  | 10 | 5.6 | 6 | Bal | - | 5 |  | 8.7 |  | 2 | 3 | [6 empty] | 0.1
| 10.1016/j.ijfatigue.2011.09.003 |  | Contents |  |  |  | {'percentage': 'wt%'} |  |  |  | 0.30-0.70 |  |  | 0.75-1.15 | 17.0-21.0 |  |  |  | 2.80-3.30 |  | 5.0-5.50 |  |  |  | 14.2-24.0
| 10.1016/j.ijfatigue.2011.09.003 |  | Elements |  |  |  | {'percentage': 'wt%'} |  |  |  | Mn |  |  | B | Ni |  |  |  | S |  | P |  |  |  | Si
| 10.1016/j.ijfatigue.2011.09.003 |  | Contents |  |  |  | {'percentage': 'wt%'} |  |  |  | 0.35 |  |  | 0.006 | Bal. |  |  |  | 0.015 |  | 0.015 |  |  |  | 0.35
| 10.1016/j.ijfatigue.2011.10.018 |  | - |  |  |  | {'P': '-', 'Cu': '-', 'Nb+Ta': '-'} |  |  | - | - |  | - | - | - |  |  | - | - |  |  | - | - |  | - | [7 empty] | -
| 10.1016/j.ijfatigue.2011.10.018 |  | 0.002 |  |  |  | {'P': '0.006', 'Cu': '0.05', 'Nb+Ta': '5.19'} |  |  | 0.39 | 0.57 |  | 53.58 | 0.95 | 17.52 |  |  | 0.004 | 2.87 |  |  | 0.12 | 0.07 |  | Balance | [7 empty] | 0.034
| 10.1016/j.ijfatigue.2011.10.018 |  | 0.001 |  |  |  | {'P': '0.007', 'Cu': '0.005', 'Nb+Ta': '5.03'} |  |  | 0.28 | 0.54 |  | 52.12 | 1.01 | 18.23 |  |  | 0.0035 | 2.89 |  |  | 0.09 | 0.06 |  | 19.473 | [7 empty] | 0.034
| 10.1016/j.ijfatigue.2011.10.018 |  | 0.002 |  |  |  | {'P': '0.006', 'Cu': '0.03', 'Nb+Ta': '5.11'} |  |  | 0.1 | 0.45 |  | 53.63 | 1.12 | 17.92 |  |  | 0.002 | 3.03 |  |  | 0.17 | 0.17 |  | 18.32 | [7 empty] | 0.06
| 10.1016/j.ijfatigue.2011.11.007 |  | F17TNb |  |  |  | {'percentage': 'weight%', 'N': '<0.02'} | [6 empty] | 0.16 | 17.8 | [5 empty] | 0.5 | 0.3 | 0.5 | [9 empty] | <0.02
| 10.1016/j.ijfatigue.2011.11.018 |  | None | [6 empty] | 9.30-10.00 | 5.45-5.75 | 6.20-6.60 | Bal. | 0.90-1.10 | 6.20-6.60 |  | 6.30-6.70 |  | 0.50-0.70 | 2.80-3.10 | [6 empty] | 0.07-0.12
| 10.1016/j.ijfatigue.2012.04.016 |  | wt.% |  |  |  | {'percentage': 'wt.%', 'Element': 'wt.%'} |  |  | 9.56 | 3.03 | 3.86 | Bal. | 4.90 | 13.93 |  | 2.77 | 0.02 | 1.56 | [6 empty] | 0.01 | [6 empty] | 0.1
| 10.1016/j.ijfatigue.2012.04.017 |  | U720Li |  |  |  | {'percentage': 'in%'} |  |  | 14.5 | 2.6 | 1.2 | Bal | 5.0 | 15.7 |  |  | 0.02 | 3.0 | [5 empty] | 0.17 | 0.04 | [6 empty] | 0.01
| 10.1016/j.ijfatigue.2012.08.012 |  | FGH97 |  |  |  | {'Ce': '0.010'} |  |  | 15.0-16.5 | 4.8-5.3 | 5.2-5.9 | Bal. | 1.6-2.0 | 8.0-10 |  |  | 0.015 | 3.5-4.2 |  | 2.4-2.8 |  |  |  |  | 0.015 | 0.1-0.4 |  |  |  |  | 0.02 | 0.02-0.06
| 10.1016/j.ijfatigue.2012.10.018 |  | Weight% |  |  |  | {'percentage': 'Weight%', 'Element': 'Weight%'} |  |  |  | 0.5 |  | Balance | 0.9 | 19.0 |  |  |  | 3.0 |  | 5.1 |  |  |  | 18.5 | [7 empty] | 0.04
| 10.1016/j.ijfatigue.2012.11.006 |  | wt.% |  |  |  | {'percentage': 'wt.%', 'Element': 'wt.%', 'P': '0.006', 'S': '0.019', 'Cu': '0.19'} |  |  |  | 0.007 |  | 0.12 | [5 empty] | 0.04 |  |  | 0.55 | 0.17 | [9 empty] | 0.1
| 10.1016/j.ijfatigue.2013.03.003 |  | IN-100 disk | [6 empty] | 18.2 | 4.9 |  | 56.5 | 4.22 | 12.1 |  |  | 0.02 | 3.22 |  |  |  |  | 0.7 | - | 0.07 | [6 empty] | 0.07
| 10.1016/j.ijfatigue.2013.03.004 | [5 empty] | {'': '', 'Element': 'Weight %'} |  |  |  | 0.5 |  | Balance | 0.9 | 19.0 |  |  |  | 3.0 |  | 5.1 |  |  |  | 18.5 | [7 empty] | 0.04
| 10.1016/j.ijfatigue.2013.04.026 |  | None |  |  |  | {'percentage': 'wt.%'} |  |  | 10 | 5.6 | 6 | Bal. |  |  |  | 8.7 |  | 2 | 3 | [6 empty] | 0.1 | [5 empty] | 5
| 10.1016/j.ijfatigue.2013.05.014 |  | IN738LC |  |  |  | {'percentage': 'wt.%'} |  |  | 8.5 | 3.4 | 2.6 | Bal. | 3.4 | 16 |  | 1.75 |  | 1.75 |  | 0.8 |  |  |  | 0.15 | [7 empty] | 0.15
| 10.1016/j.ijfatigue.2013.06.012 |  | SG-SiMo |  |  |  | {'percentage': 'wt.%'} | [5 empty] | 0.03 | 0.008 | 0.04 |  |  |  | 0.52 |  |  | 0.27 | 4.03 | [8 empty] | 0.029 | 3.18
| 10.1016/j.ijfatigue.2013.06.012 |  | CG-SiMoNi |  |  |  | {'percentage': 'wt.%'} | [5 empty] | 0.62 | 0.170 | 0.05 |  |  |  | 0.54 |  |  | 0.18 | 4.75 | [8 empty] | 89ppm | 3.21
| 10.1016/j.ijfatigue.2013.06.012 |  | D5S |  |  |  | {'percentage': 'wt.%'} | [5 empty] | 34.89 | - | 1.93 |  |  |  | 0.01 |  |  | 0.26 | 5.01 | [8 empty] | 0.084 | 1.86
| 10.1016/j.ijfatigue.2013.07.014 |  | LSHR |  |  |  | {'percentage': 'wt.%'} |  |  | 20.7 | 3.5 | 4.3 | Bal. | 3.5 | 12.5 |  | 1.6 | 0.03 | 2.7 |  | 1.5 |  |  |  |  | 0.05 | [6 empty] | 0.03
| 10.1016/j.ijfatigue.2013.10.006 |  | None |  |  |  | {'percentage': 'mass%'} |  |  | 10.68 | 1.61 | 3.05 | Bal. | 3.18 | 19.09 |  |  | 0.003 | 8.11 | [5 empty] | 0.100 | [6 empty] | 0.003 | 0.050
| 10.1016/j.ijfatigue.2013.10.011 |  | GTD-111 |  |  |  | {'percentage': 'wt(%'} |  |  | 9.5 |  | 3.8 | Bal. |  | 14 |  |  |  | 4.5
| 10.1016/j.ijfatigue.2013.10.011 |  | GTD-111 |  |  |  | {'percentage': 'wt%'} |  |  | Al |  | B | Ti |  | C |  |  |  | Ta
| 10.1016/j.ijfatigue.2013.10.011 |  | GTD-111 |  |  |  | {'percentage': 'wt(%'} |  |  | 3 |  | 0.01 | 4.9 |  | 0.1 |  |  |  | 2.8
| 10.1016/j.ijfatigue.2013.11.026 |  | SC |  |  |  | {'percentage': 'wt.%'} |  |  | 9.0 | 5.8 | 8.0 | Bal. |  | 4.4 |  | 7.2 |  | 1.8 | 2.2 | 0.6 | [5 empty] | 0.1 | [5 empty] | 0.01
| 10.1016/j.ijfatigue.2014.01.018 |  | Alloy 0Re |  |  |  | {'percentage': 'wt.%'} |  |  | 10.0 | 4.0 | 6 | Bal | 2.0 | 6.0 |  | 8.0 |  | 2.0 | -
| 10.1016/j.ijfatigue.2014.01.018 |  | Alloy 3Re |  |  |  | {'percentage': 'wt.%'} |  |  | 10.0 | 4.0 | 3 | Bal | 2.0 | 6.0 |  | 8.0 |  | 2.0 | 3
| 10.1016/j.ijfatigue.2014.02.005 |  | None |  |  |  | {'percentage': 'wt.%', 'B, S': '<0.01', 'P': '0.02'} |  |  | 11.6 | 1.8 |  | Bal. | 3.0 | 18.5 |  |  |  | 5.1 |  |  | 0.04 | 0.6 |  |  | 0.12 | [6 empty] | 0.02
| 10.1016/j.ijfatigue.2014.04.012 |  | TMS-82 |  |  |  | {'percentage': 'wt.%'} |  |  | 7.8 | 5.3 | 8.7 | 62.4 | 0.5 | 4.9 |  | 6.0 |  | 1.9 | 2.4 | [6 empty] | 0.1
| 10.1016/j.ijfatigue.2014.05.011 |  | IN100 |  |  |  | {'': 'MPa[?]frac'} |  |  | 39 | 225 |  |  | 775 | 337 |  |  |  | 1015 |  |  |  |  | 408
| 10.1016/j.ijfatigue.2014.05.011 |  | IN100 |  |  |  | {'': 'wt%'} |  |  | 27.8 | 2.25 |  | Bal | 0.93 | 24.5 |  |  |  | 5.73 |  |  |  |  | 0.05
| 10.1016/j.ijfatigue.2014.08.011 |  | wt.% |  |  |  | {'percentage': 'wt.%', 'Element': 'wt.%'} |  |  | 10 | 5.2 | 7 |  | 0.9 | 8.9 |  | 3.8 | 0.015 | 2 | [7 empty] | 1.5 | [5 empty] | 0.1
| 10.1016/j.ijfatigue.2014.08.015 |  | None |  |  |  | {'percentage': 'weight%'} |  |  | 10 | 1.5 |  | 57 | 2.1 | 20 |  |  | 0.005 | 8.5 |  |  | 0.3 | 0.15 |  | 1.5 | [7 empty] | 0.06
| 10.1016/j.ijfatigue.2014.09.009 |  | Substrate |  |  |  | {'percentage': 'wt.%', '': '1', 'O': '-'} |  |  | 0.6 | 6.4 |  | 72.0 | 0.8 | 13.1 |  |  |  | 5.0 |  | 2.1 |  |  |  |  | - |  |  |  |  | -
| 10.1016/j.ijfatigue.2014.09.009 |  | (Fig. 3a) |  |  |  | {'percentage': 'wt.%', '': '2', 'O': '-'} |  |  | 5.4 | 10.5 |  | 73.9 | 0.9 | 5.0 |  |  |  | 2.2 |  | 2.1 |  |  |  |  | - |  |  |  |  | -
| 10.1016/j.ijfatigue.2014.09.009 |  | TGO |  |  |  | {'percentage': 'wt.%', '': '1', 'O': '44.9'} |  |  | - | 55.1 |  | - | - | - |  |  |  | - |  | - |  |  |  |  | - |  |  |  |  | -
| 10.1016/j.ijfatigue.2014.09.009 |  | (Fig. 3b) |  |  |  | {'percentage': 'wt.%', '': '2', 'O': '36.8'} |  |  | 17.7 | 15.9 |  | 7.2 | - | 19.2 |  |  |  | - |  | - |  |  |  |  | 2.4 |  |  |  |  | 0.8
| 10.1016/j.ijfatigue.2015.02.007 |  | N18 |  |  |  | {'percentage': 'wt.%'} |  |  | 15.4 | 4.28 |  | Bal. | 4.28 | 11.1 |  |  | 0.008 | 6.44 | [6 empty] | 0.019 | 0.50 | [5 empty] | 0.022
| 10.1016/j.ijfatigue.2015.02.014 |  | 316FR |  |  |  | {'N': '0.048', 'S': '0.009', 'P': '0.023'} | [5 empty] | 11.7 |  | 18.0 |  |  |  | 2.25 |  |  | 1.86 | 0.37 | [9 empty] | 0.05
| 10.1016/j.ijfatigue.2015.02.018 |  | None |  |  |  | {'percentage': 'wt.%'} |  |  | 10 | 5.20 | 7 | Bal | 0.9 | 8.90 |  | 3.8 | 0.015 | 2 | [7 empty] | 1.5 | [5 empty] | 0.1
| 10.1016/j.ijfatigue.2015.04.006 | [5 empty] | {'percentage': 'weight %', '': ''} |  |  | 5 | 0.3 | 14 | 57 |  | 22 |  |  | 0.015 | 2 |  |  | 0.5 | 0.4 |  | 3 |  |  |  |  | 0.02 |  |  | 0.10
| 10.1016/j.ijfatigue.2015.07.011 |  | None |  |  |  | {'percentage': 'weight percent'} |  |  | 9.2 | 5.6 | 9.5 | Bal | 0.7 | 8.1 |  | 3.2 | 0.015 | 0.5 | [6 empty] | 0.01 | 1.4 | [5 empty] | 0.07
| 10.1016/j.ijfatigue.2015.07.020 |  | None |  |  |  | {'percentage': 'wt.%', 'B, S': '<0.01', 'P': '0.02'} |  |  | 11.6 | 1.8 |  | Bal. | 3.0 | 18.5 |  |  |  | 5.1 |  |  | 0.04 | 0.6 |  |  | 0.12 | [6 empty] | 0.02
| 10.1016/j.ijfatigue.2015.08.001 |  | None |  |  |  | {'percentage': 'weight percent'} |  |  | 9.2 | 5.6 | 9.5 | Bal | 0.7 | 8.1 |  | 3.2 | 0.015 | 0.5 | [6 empty] | 0.01 | 1.4 | [5 empty] | 0.07
| 10.1016/j.ijfatigue.2015.08.016 |  | RR1000 |  |  |  | {'percentage': 'Weight%'} |  |  | 18.5 | 3.0 |  | Bal | 3.6 | 15.0 |  | 2.0 | 0.03 | 5.0 | [6 empty] | 0.06 | 0.5 | [5 empty] | 0.02
| 10.1016/j.ijfatigue.2015.08.016 |  | RR1000 |  |  |  | {'percentage': 'Atomic%'} |  |  | 17.9 | 6.35 |  | Bal | 4.3 | 16.5 |  | 0.63 | 0.10 | 3.0 | [6 empty] | 0.04 | 0.16 | [5 empty] | 0.14
| 10.1016/j.ijfatigue.2015.11.004 |  | SC |  |  |  | {'percentage': 'wt.%'} |  |  | 9.0 | 3.6 | 3.8 | Others | 4.1 | 12.2 |  | 5.0 |  | 1.9 | [13 empty] | 0.07
| 10.1016/j.ijfatigue.2015.11.020 |  | None |  |  |  | {'percentage': 'wt.%'} |  |  | 10 | 5.20 | 7 | Bal | 0.9 | 8.90 |  | 3.8 | 0.015 | 2 | [7 empty] | 1.5 | [5 empty] | 0.1
| 10.1016/j.ijfatigue.2016.06.009 |  | 316L |  |  |  | {'percentage': 'wt%'} | [5 empty] | 10.7 |  | 18.0 |  |  |  | 2.2 |  |  | 1.8 | 0.6 |  | Bal. | [7 empty] | 0.02
| 10.1016/j.ijfatigue.2016.06.018 |  | MC2 |  |  |  | {'percentage': 'wt.%'} |  |  | 5.0 | 5.0 | 7.8 | Balance | 1.5 | 8.0 |  | 6.1 |  | 2.0
| 10.1016/j.ijfatigue.2016.07.014 |  | IN738 |  |  |  | {'percentage': 'wt.%'} |  |  | 8.3 | 3.4 | 2.6 | Bal. | 3.4 | 16 |  | 1.75 | 0.001 | 1.75 |  | 0.9 |  |  |  | 0.2 | [7 empty] | 0.1
table | 10.1016/j.ijfatigue.2016.08.001 | Average macroscopic crack density observed along the leading and trailing edges of the specimen. | TMF-800 | Crack density at the leading edge of the specimen (mm-1) | 1.0 | no mentioned |  | {'Specimen': 'TMF-800', 'Crack density at the leading edge of the specimen (mm-1)': '1.0', 'Crack density at the trailing edge of the specimen (mm-1)': '5.0'}
table | 10.1016/j.ijfatigue.2016.08.001 | Average macroscopic crack density observed along the leading and trailing edges of the specimen. | TMF-A-800 | Crack density at the leading edge of the specimen (mm-1) | 0.2 | no mentioned |  | {'Specimen': 'TMF-A-800', 'Crack density at the leading edge of the specimen (mm-1)': '0.2', 'Crack density at the trailing edge of the specimen (mm-1)': '2.0'}
table | 10.1016/j.ijfatigue.2016.08.001 | Average macroscopic crack density observed along the leading and trailing edges of the specimen. | TGMF-800 | Crack density at the leading edge of the specimen (mm-1) | 3.0 | no mentioned |  | {'Specimen': 'TGMF-800', 'Crack density at the leading edge of the specimen (mm-1)': '3.0', 'Crack density at the trailing edge of the specimen (mm-1)': '3.0'}
table | 10.1016/j.ijfatigue.2016.08.001 | Average macroscopic crack density observed along the leading and trailing edges of the specimen. | TMF-700 | Crack density at the leading edge of the specimen (mm-1) | 0.0 | no mentioned |  | {'Specimen': 'TMF-700', 'Crack density at the leading edge of the specimen (mm-1)': '0.0', 'Crack density at the trailing edge of the specimen (mm-1)': 'Not measured'}
table | 10.1016/j.ijfatigue.2016.08.001 | Average macroscopic crack density observed along the leading and trailing edges of the specimen. | TMF-A-700 | Crack density at the leading edge of the specimen (mm-1) | 0.0 | no mentioned |  | {'Specimen': 'TMF-A-700', 'Crack density at the leading edge of the specimen (mm-1)': '0.0', 'Crack density at the trailing edge of the specimen (mm-1)': '2.0'}
table | 10.1016/j.ijfatigue.2016.08.001 | Average macroscopic crack density observed along the leading and trailing edges of the specimen. | TMF-800 | Crack density at the trailing edge of the specimen (mm-1) | 5.0 | no mentioned |  | {'Specimen': 'TMF-800', 'Crack density at the leading edge of the specimen (mm-1)': '1.0', 'Crack density at the trailing edge of the specimen (mm-1)': '5.0'}
table | 10.1016/j.ijfatigue.2016.08.001 | Average macroscopic crack density observed along the leading and trailing edges of the specimen. | TMF-A-800 | Crack density at the trailing edge of the specimen (mm-1) | 2.0 | no mentioned |  | {'Specimen': 'TMF-A-800', 'Crack density at the leading edge of the specimen (mm-1)': '0.2', 'Crack density at the trailing edge of the specimen (mm-1)': '2.0'}
table | 10.1016/j.ijfatigue.2016.08.001 | Average macroscopic crack density observed along the leading and trailing edges of the specimen. | TGMF-800 | Crack density at the trailing edge of the specimen (mm-1) | 3.0 | no mentioned |  | {'Specimen': 'TGMF-800', 'Crack density at the leading edge of the specimen (mm-1)': '3.0', 'Crack density at the trailing edge of the specimen (mm-1)': '3.0'}
table | 10.1016/j.ijfatigue.2016.08.001 | Average macroscopic crack density observed along the leading and trailing edges of the specimen. | TMF-700 | Crack density at the trailing edge of the specimen (mm-1) | Not measured | no mentioned
table | 10.1016/j.ijfatigue.2016.08.001 | Average macroscopic crack density observed along the leading and trailing edges of the specimen. | TMF-A-700 | Crack density at the trailing edge of the specimen (mm-1) | 2.0 | no mentioned |  | {'Specimen': 'TMF-A-700', 'Crack density at the leading edge of the specimen (mm-1)': '0.0', 'Crack density at the trailing edge of the specimen (mm-1)': '2.0'}
| 10.1016/j.ijfatigue.2016.08.001 |  | AM1 |  |  |  | {'percentage': 'wt. pct', '': 'Min', 'Pt': ''} |  |  | 6 | 5.1 | 5 | Bal. | 1 | 7 |  | 7.5 |  | 1.8
| 10.1016/j.ijfatigue.2016.08.001 |  | AM1 |  |  |  | {'percentage': 'wt. pct', '': 'Max', 'Pt': ''} |  |  | 7 | 5.5 | 6 | Bal. | 1.4 | 8 |  | 8.5 |  | 2.2 | [5 empty] | 0.2 | [7 empty] | 0.01
| 10.1016/j.ijfatigue.2016.08.001 |  | BC |  |  |  | {'percentage': 'wt. pct', '': '', 'Pt': '3.9'} |  |  | 4.2 | 31 | 0.1 | Bal. | 0 | 5.5 |  | 1 |  | 0.2
| 10.1016/j.ijfatigue.2016.10.015 |  | ma.-% |  |  |  | {'percentage': 'ma.-%', 'Element': 'ma.-%'} |  |  | 11.45 | 1.28 |  | Balance | 0.40 | 22.25 |  |  |  | 8.88 |  |  |  | 0.11 |  | 0.56 | [7 empty] | 0.06
| 10.1016/j.ijfatigue.2016.10.019 |  | Rene 80 |  |  |  | {'percentage': 'wt%'} |  |  | 9.50 | 3.00 | 4.00 | Bal. | 5.00 | 14.0 |  | - | 0.015 | 4.00 | [6 empty] | 0.03 | [6 empty] | 0.17
| 10.1016/j.ijfatigue.2016.10.019 |  | IN792SX |  |  |  | {'percentage': 'wt%'} |  |  | 9.00 | 3.60 | 3.80 | Bal. | 4.10 | 12.2 |  | 5.00 | - | 1.80 | [6 empty] | - | [6 empty] | 0.07
| 10.1016/j.ijfatigue.2016.10.020 |  | mass% |  |  |  | {'percentage': 'mass%', 'Element': 'mass%'} |  |  | 9.5 | 3 | 4 | Bal. | 5 | 14 |  |  |  | 4
| 10.1016/j.ijfatigue.2016.11.008 |  | IN617 |  |  |  | {'percentage': 'weight percent', 'Cu': '0.46'} |  |  | 11.61 | 1.44 |  | 51 | 0.24 | 23.52 |  |  |  | 9.04 |  |  | 0.95 | 0.36 |  | 1.28 | [7 empty] | 0.1
| 10.1016/j.ijfatigue.2016.11.008 |  | Elements |  |  |  | {'percentage': 'weight percent', 'Cu': ''} |  |  | Al2O3 |  |  | ZrO2 |  | Y2O3 |  |  |  | SiO2 | [5 empty] | Fe2O3
| 10.1016/j.ijfatigue.2016.11.008 |  | Top coat |  |  |  | {'percentage': 'weight percent', 'Cu': ''} |  |  | 0.3 |  |  | 90.6 |  | 8.4 |  |  |  | 0.2 | [5 empty] | 0.1
| 10.1016/j.ijfatigue.2016.11.008 |  | Elements |  |  |  | {'percentage': 'weight percent', 'Cu': 'Si'} |  |  | Al | Mo |  | Ni |  | Cr |  |  |  | Y | [5 empty] | Fe
| 10.1016/j.ijfatigue.2016.11.008 |  | Bond coat |  |  |  | {'percentage': 'weight percent', 'Cu': '<0.1'} |  |  | 10.59 | <0.1 |  | 66 |  | 22.1 |  |  |  | 1.03 | [5 empty] | <0.1
| 10.1016/j.ijfatigue.2016.11.021 |  | GH4169 |  |  |  | {'percentage': 'wt.%', 'S': '0.001', 'P': '0.012'} |  |  |  | 0.57 |  | Bal. | 0.99 | 17.86 |  |  | 0.0048 | 2.98 |  | 5.38 | 0.03 |  |  | 18.75 | [7 empty] | 0.023
| 10.1016/j.ijfatigue.2016.11.025 |  | C1023 |  |  |  | {'percentage': 'wt.%'} |  |  | 9.2 | 4.1 | 0.1 | Base | 3.5 | 15.4 |  | <0.1 |  | 7.7 | [5 empty] | 0.1 |  | <0.1 | [5 empty] | 0.1
| 10.1016/j.ijfatigue.2016.11.033 |  | IN718 |  |  |  | {'percentage': 'wt.%', 'Cb+Ta': '5.17', 'N': '0.0078', 'Cu': '0.06', 'S': '0.0005', 'P': '0.007'} |  |  | 0.19 | 0.58 |  | 52.9 |  | 18.41 |  |  | 0.004 | 2.89 |  |  | 0.09 | 0.08 |  | Bal. | [7 empty] | 0.04
| 10.1016/j.ijfatigue.2016.12.003 |  | CMSX-6 |  |  |  | {'Element': ''} |  |  | 5.0 | 4.8 | - | 70.4 | 4.7 | 10.0 |  | 2.0 |  | 3.0 | - | [6 empty] | 0.1
| 10.1016/j.ijfatigue.2016.12.003 |  | Astra-3OptW |  |  |  | {'Element': ''} |  |  | 8.6 | 4.8 | 8.8 | 60.0 | 1.3 | 5.0 |  | 10.0 |  | 1.4 | - | [6 empty] | 0.1
| 10.1016/j.ijfatigue.2016.12.003 |  | Matrix CMSX-6 |  |  |  | {'Element': 'wt.%'} |  |  | 19.8 | 1.4 |  | 49.6 | 0.1 | 18.4 |  | 0.2 |  | 1.4 | - | [6 empty] | -
| 10.1016/j.ijfatigue.2016.12.003 |  | Matrix Astra-3OptW |  |  |  | {'Element': ''} |  |  | 17.0 | 1.1 | 16.3 | 47.0 | 0.1 | 13.9 |  | 1.1 |  | 3.6 | - | [6 empty] | -
| 10.1016/j.ijfatigue.2016.12.036 |  | wt% |  |  |  | {'percentage': 'wt%', 'Element': 'wt%', 'P,S': '<0.008'} |  |  | 0.73 |  | 0.71 | 47.2 |  | 22.8 |  |  |  | 8.2 |  |  | 0.49 | 0.24 |  | 18.5
| 10.1016/j.ijfatigue.2017.01.015 |  | MAR-M247 CC |  |  |  | {'percentage': 'weight%'} |  |  | 9.3 | 5.6 | 9.6 | Bal | 0.7 | 8.1 |  | 3.2 |  | 0.5 | [5 empty] | 0.04 |  | 1.5 | [5 empty] | 0.1
| 10.1016/j.ijfatigue.2017.01.015 |  | CM-247 LC |  |  |  | {'percentage': 'weight%'} |  |  | 9.0 | 5.0 | 9.5 | Bal | 0.4 | 7.7 |  | 3.6 |  | 0.4 | [5 empty] | 0.1 |  | 0.8 | [5 empty] | 0.1
| 10.1016/j.ijfatigue.2017.03.001 |  | Alloy 617M |  |  |  | {'percentage': 'Wt%'} |  |  | 12.02 | 1.12 |  | Bal. | 0.42 | 22.12 |  |  | 0.004 | 9.38 |  |  |  | 0.02 |  | 0.14 | [7 empty] | 0.07
| 10.1016/j.ijfatigue.2017.03.021 |  | Ha 188 |  |  |  | {'percentage': 'wt.%'} |  |  | Base |  | 14.80 | 21.85 |  | 22.75 | [6 empty] | 0.94 | 0.33 |  | 2.31 |  |  |  |  | 0.08 |  |  | 0.071
| 10.1016/j.ijfatigue.2017.04.016 |  | IN718 |  |  |  | {'P': '0.008'} |  |  | 0.16 | 0.49 | 0.03 | Bal | 1.01 | 17.9 |  |  | 0.004 | 2.86 |  | 5.22 |  |  |  | 18.08 | [7 empty] | 0.025
| 10.1016/j.ijfatigue.2017.04.016 |  | 718Plus |  |  |  | {'P': '0.013'} |  |  | 9.13 | 1.46 | 1.04 | Bal | 0.71 | 17.42 |  |  | 0.005 | 2.72 |  | 5.48 |  |  |  | 9.66 | [7 empty] | 0.028
| 10.1016/j.ijfatigue.2017.04.017 |  | CMSX-4 |  |  |  | {'percentage': 'wt%'} |  |  | 9.6 | 5.6 | 6.4 | Bal. | 1.0 | 6.5 |  | 6.5 |  | 0.6 | 3.0 | [6 empty] | 0.1
| 10.1016/j.ijfatigue.2017.07.008 |  | GH4169 |  |  |  | {'percentage': 'wt.%', 'S': '0.001', 'P': '0.012'} |  |  |  | 0.57 |  | Bal. | 0.99 | 17.86 |  |  | 0.0048 | 2.98 |  | 5.38 | 0.03 |  |  | 18.75 | [7 empty] | 0.023
| 10.1016/j.ijfatigue.2017.07.021 |  | CMSX-4 |  |  |  | {'percentage': 'wt.%', 'Hf (ppm)': '0.1'} |  |  | 9.6 | 5.5 | 6.4 | Balance | 1.0 | 6.5 |  | 6.4 |  | 0.6 | 2.9
| 10.1016/j.ijfatigue.2017.08.006 |  | IN718 |  |  |  | {'P': '0.008'} |  |  | 0.16 | 0.49 | 0.03 | Bal | 1.01 | 17.9 |  |  | 0.004 | 2.86 |  | 5.22 |  |  |  | 18.08 | [7 empty] | 0.025
| 10.1016/j.ijfatigue.2017.08.006 |  | 718Plus |  |  |  | {'P': '0.013'} |  |  | 9.13 | 1.46 | 1.04 | Bal | 0.71 | 17.42 |  |  | 0.005 | 2.72 |  | 5.48 |  |  |  | 9.66 | [7 empty] | 0.028
| 10.1016/j.ijfatigue.2017.08.021 |  | Inconel 718 |  |  |  | {'percentage': 'weight percent', 'Cu': '0.15'} |  |  |  | 0.5 |  | Bal | 1 | 18.5 |  |  |  | 3 |  | 5 |  |  |  | 18.5 | [7 empty] | 0.05
| 10.1016/j.ijfatigue.2017.08.028 |  | Wt% |  |  |  | {'percentage': 'wt.%', 'Element': 'Wt%', 'P,S': '<0.008'} |  |  | 0.73 |  | 0.71 | 47.2 |  | 22.8 |  |  |  | 8.2 |  |  | 0.49 | 0.24 |  | 18.5
| 10.1016/j.ijfatigue.2017.09.002 |  | 38MnSiV5 |  |  |  | {'percentage': 'wt%', 'P': '0.011', 'S': '0.055'} | [5 empty] | 0.10 |  | 0.15 |  |  |  | 0.03 |  |  | 1.46 | 0.67 | [9 empty] | 0.39
| 10.1016/j.ijfatigue.2017.10.012 |  | wt.% |  |  |  | {'percentage': 'wt.%', 'Nb+Ta': '5.0'} |  |  |  | 0.50 |  | 53.0 | 0.90 | 19.0 |  |  |  | 3.0 | [5 empty] | Rest | [7 empty] | 0.05
| 10.1016/j.ijfatigue.2017.10.012 |  | at.% |  |  |  | {'percentage': 'at.%', 'Nb+Ta': '2.375'} |  |  |  | 1.081 |  | 52.668 | 1.097 | 21.313 |  |  |  | 1.824 | [5 empty] | Rest | [7 empty] | 0.243
| 10.1016/j.ijfatigue.2017.11.010 |  | None |  |  |  | {'percentage': 'weight percent'} |  |  | 0.5 | 0.6 |  |  | 1 | 19 |  |  |  | 3 |  | 5.3 |  |  |  | 20 | [7 empty] | 0.045
| 10.1016/j.ijfatigue.2017.12.006 |  | The chemical composition, wt% |  |  |  | {'percentage': 'wt%', '16.17': '13.03', '0.050': '0.040', 'P': 'O', '<0.010': '0.010', 'Ag': 'Tl', '<0.0001': '<0.000049'} | [7 empty] | Co | [17 empty] | Zr
| 10.1016/j.ijfatigue.2017.12.006 |  | The chemical composition, wt% |  |  |  | {'percentage': 'wt%', '16.17': '4.04', '0.050': '0.016', 'P': 'N', '<0.010': '0.0036', 'Ag': 'Te', '<0.0001': '<0.00005'} | [7 empty] | W | [17 empty] | B
| 10.1016/j.ijfatigue.2017.12.006 |  | The chemical composition, wt% |  |  |  | {'percentage': 'wt%', '16.17': '4.06', '0.050': '0.10', 'P': 'H', '<0.010': '0.0001', 'Ag': 'Se', '<0.0001': '0.0001'} | [7 empty] | Mo | [17 empty] | Fe
| 10.1016/j.ijfatigue.2017.12.006 |  | The chemical composition, wt% |  |  |  | {'percentage': 'wt%', '16.17': '0.69', '0.050': '<0.020', 'P': 'Pb', '<0.010': '<0.0005', 'Ag': 'Ni', '<0.0001': 'Surplus'} | [7 empty] | Nb | [17 empty] | Mn
| 10.1016/j.ijfatigue.2017.12.006 |  | The chemical composition, wt% |  |  |  | {'percentage': 'wt%', '16.17': '2.20', '0.050': '<0.10', 'P': 'Sn', '<0.010': '<0.0013', 'Ag': '', '<0.0001': ''} | [7 empty] | Al | [17 empty] | Si
| 10.1016/j.ijfatigue.2017.12.006 |  | The chemical composition, wt% |  |  |  | {'percentage': 'wt%', '16.17': '3.67', '0.050': '0.0008', 'P': 'Bi', '<0.010': '<0.000029', 'Ag': '', '<0.0001': ''} | [7 empty] | Ti | [17 empty] | S
| 10.1016/j.ijfatigue.2017.12.020 |  | Wt pct |  |  |  | {'percentage': 'Wt pct', 'Element': 'Wt pct'} |  |  | 14.00-15.50 | 2.25-2.75 | 1.00-1.50 | Balance | 4.75-5.25 | 15.50-16.50 |  |  |  | 2.75-3.25 | [13 empty] | 0.01-0.02
| 10.1016/j.ijfatigue.2018.01.005 |  | Composition |  |  |  | {'percentage': 'weight %', 'Elements': 'Composition'} |  |  | 0.35 | 0.64 |  | Bal. | 1.16 | 17.84 |  |  |  | 3.07 |  | 5.02 | 0.16 | 0.06 |  | 19.53
| 10.1016/j.ijfatigue.2018.01.017 |  | IN718 |  |  |  | {'percentage': 'weight percent', 'P': '0.008'} |  |  | 0.16 | 0.49 | 0.03 | Bal | 1.01 | 17.9 |  |  | 0.004 | 2.86 |  | 5.22 |  |  |  | 18.08 | [7 empty] | 0.025
| 10.1016/j.ijfatigue.2018.01.017 |  | 718Plus |  |  |  | {'percentage': 'weight percent', 'P': '0.013'} |  |  | 9.13 | 1.46 | 1.04 | Bal | 0.71 | 17.42 |  |  | 0.005 | 2.72 |  | 5.48 |  |  |  | 9.66 | [7 empty] | 0.028
| 10.1016/j.ijfatigue.2018.02.020 |  | DD6 |  |  |  | {'percentage': 'ot%'} |  |  | 8.5 | 5.2 | 7.0 | Bal. |  | 3.8 |  | 6.0 |  | 1.5 | 1.6
| 10.1016/j.ijfatigue.2018.04.009 |  | GH4169 | [7 empty] | 0.520 |  | 52.300 | 1.060 | 18.900 |  | <0.200 |  | 3.080 |  | 5.300 | [11 empty] | 0.0400
| 10.1016/j.ijfatigue.2018.04.009 |  | GH4169 | [7 empty] | Mn |  | Co | P | S |  | Mg |  | Cu |  | Fe | [11 empty] | Si
| 10.1016/j.ijfatigue.2018.04.009 |  | GH4169 | [7 empty] | <0.200 |  | <0.200 | <0.015 | <0.001 |  | <0.005 |  | <0.200 |  | Bal | [11 empty] | <0.200
| 10.1016/j.ijfatigue.2018.05.002 |  | CMSX-4 |  |  |  | {'percentage': 'wt%'} |  |  | 9.6 | 5.6 | 6.0 | Bal. | 1.0 | 6.5 |  | 6.5 |  | 0.6 | 3.0 | [6 empty] | 0.1
| 10.1016/j.ijfatigue.2018.06.014 |  | 38MnSiV5 |  |  |  | {'percentage': 'wt%', 'P': '0.011', 'S': '0.055'} | [5 empty] | 0.10 |  | 0.15 |  |  |  | 0.03 |  |  | 1.46 | 0.67 | [9 empty] | 0.39
| 10.1016/j.ijfatigue.2018.06.033 |  | None |  |  |  | {'percentage': 'wt%'} |  |  |  | 0.58 |  | Base | 0.99 | 18.40 |  |  |  | 2.91 |  | 5.28 |  |  |  | 18.80 | [7 empty] | 0.03
| 10.1016/j.ijfatigue.2018.06.035 |  | 33.35 |  |  |  | {'S': '-'} |  |  | 7.29 | 8.46 | 0.60 | 30.19 | 4.36 | 11.45 |  |  |  | 2.46
| 10.1016/j.ijfatigue.2018.06.035 |  | 12.65 |  |  |  | {'S': '-'} |  |  | 10.19 | 5.41 | 2.63 | 42.01 | 4.95 | 14.12 |  |  |  | 5.59
| 10.1016/j.ijfatigue.2018.06.035 |  | 44.76 |  |  |  | {'S': '3.06'} |  |  | 10.17 | 2.84 | 0.49 | 27.06 | 2.43 | 7.80 |  |  |  | 1.40
| 10.1016/j.ijfatigue.2018.06.035 |  | 18.72 |  |  |  | {'S': '2.56'} |  |  | 15.67 | 2.00 | 2.38 | 41.52 | 3.04 | 10.61 |  |  |  | 3.51
| 10.1016/j.ijfatigue.2018.06.035 |  | 24.70 |  |  |  | {'S': '2.13'} |  |  | 13.93 | 1.52 | 0.23 | 41.06 | 1.27 | 15.16 |  |  |  | -
| 10.1016/j.ijfatigue.2018.06.035 |  | 8.54 |  |  |  | {'S': '1.48'} |  |  | 17.75 | 0.89 | 0.91 | 52.09 | 1.31 | 17.04 |  |  |  | -
| 10.1016/j.ijfatigue.2018.06.035 |  | 52.90 |  |  |  | {'S': '0.56'} |  |  | 10.95 | 3.15 | 0.06 | 18.56 | 6.03 | 4.78 |  |  |  | 0.34
| 10.1016/j.ijfatigue.2018.06.035 |  | 25.41 |  |  |  | {'S': '0.54'} |  |  | 19.37 | 2.55 | 0.35 | 32.70 | 8.66 | 7.47 |  |  |  | 0.97
| 10.1016/j.ijfatigue.2018.07.018 |  | wt. % |  |  |  | {'percentage': 'wt. %'} |  |  | 20.09 | 1.33 |  | 50.14 | 1.33 | 24.57 |  |  |  | 0.35 |  | 1.46 | 0.25 | 0.17
| 10.1016/j.ijfatigue.2018.07.018 |  | Element |  |  |  | {'percentage': 'wt.%'} |  |  | C | Ta |  | Fe | W | Cu | [6 empty] | Zr
| 10.1016/j.ijfatigue.2018.07.018 |  | wt. % |  |  |  | {'percentage': 'wt. %'} |  |  | 0.023 | 0.004 |  | 0.15 | 0.022 | 0.015 | [6 empty] | 0.021
| 10.1016/j.ijfatigue.2018.07.029 |  | CMSX-4 |  |  |  | {'percentage': 'wt%'} |  |  | 9.6 | 5.6 | 6.0 |  | 1.0 | 6.5 |  | 6.5 |  | 0.6 | 3..0 | [6 empty] | 0.1
| 10.1016/j.ijfatigue.2018.08.033 |  | GH4720Li |  |  |  | {'percentage': 'Wt pct'} |  |  | 14.00-15.50 | 2.25-2.75 | 1.00-1.50 | Balance | 4.75-5.25 | 15.50-16.50 |  |  |  | 2.75-3.25 | [13 empty] | 0.01-0.02
| 10.1016/j.ijfatigue.2018.09.001 |  | DZ125 |  |  |  | {'percentage': 'wt.%'} |  |  | 10.04 | 5.18 | 7.10 | Bal. | 1.02 | 8.96 |  | 3.83 |  | 2.05 | [5 empty] | 0.09 |  | 1.59 | [5 empty] | 0.11
| 10.1016/j.ijfatigue.2018.09.017 |  | Inconel 718 |  |  |  | {'percentage': 'wt.%', 'S': '<0.001', 'Cu': '0.04'} | [5 empty] | 53.44 | 0.99 | 18.53 |  |  |  | 3.06 |  | 5.30 | 0.05 | 0.06 | [9 empty] | 0.02
| 10.1016/j.ijfatigue.2018.09.017 |  | Inconel 718 |  |  |  | {'percentage': 'wt.%', 'S': '', 'Cu': ''}
| 10.1016/j.ijfatigue.2018.09.017 |  | Inconel 718 |  |  |  | {'percentage': 'wt.%', 'S': 'P', 'Cu': ''} | [5 empty] | Pb | Se | Al |  |  |  | Ta |  | Bi | Co | B | [9 empty] | Fe
| 10.1016/j.ijfatigue.2018.09.017 |  | Inconel 718 |  |  |  | {'percentage': 'wt.%', 'S': '0.007', 'Cu': ''} | [5 empty] | 0.0002 | <0.0003 | 0.56 |  |  |  | <0.01 |  | <0.00003 | 0.13 | 0.004 | [9 empty] | 17.71
| 10.1016/j.ijfatigue.2018.11.018 |  | Inconel 718 |  |  |  | {'percentage': 'wt.%', 'S': '<0.001', 'Cu': '0.04'} | [5 empty] | 53.44 | 0.99 | 18.53 |  |  |  | 3.06 |  | 5.30 | 0.05 | 0.06 | [9 empty] | 0.02
| 10.1016/j.ijfatigue.2018.11.018 |  | Inconel 718 |  |  |  | {'percentage': 'wt.%', 'S': 'P', 'Cu': ''} | [5 empty] | Pb | Se | Al |  |  |  | Ta |  | Bi | Co | B | [9 empty] | Fe
| 10.1016/j.ijfatigue.2018.11.018 |  | Inconel 718 |  |  |  | {'percentage': 'wt.%', 'S': '0.007', 'Cu': ''} | [5 empty] | 0.0002 | <0.0003 | 0.56 |  |  |  | <0.01 |  | <0.00003 | 0.13 | 0.004 | [9 empty] | 17.71
| 10.1016/j.ijfatigue.2019.01.007 |  | FGH96 |  |  |  | {'percentage': 'wt%'} |  |  | 13.03 | 2.20 | 4.04 |  | 3.67 | 16.17 |  |  |  | 4.06 |  | 0.69
| 10.1016/j.ijfatigue.2019.01.007 |  | FGH96 |  |  |  | {'percentage': 'wt%'} |  |  | Zr | Si | B |  | S | C |  |  |  | Fe |  | Mn
| 10.1016/j.ijfatigue.2019.01.007 |  | FGH96 |  |  |  | {'percentage': 'wt%'} |  |  | 0.040 | <0.10 | 0.016 |  | 0.0008 | 0.050 |  |  |  | 0.10 |  | <0.020
| 10.1016/j.ijfatigue.2019.01.007 |  | FGH96 |  |  |  | {'percentage': 'wt%'} |  |  | O | Sn | N |  | Bi | P |  |  |  | H |  | Pb
| 10.1016/j.ijfatigue.2019.01.007 |  | FGH96 |  |  |  | {'percentage': 'wt%'} |  |  | 0.010 | <0.0013 | 0.0036 |  | <0.000029 | <0.010 |  |  |  | 0.0001 |  | <0.0005
| 10.1016/j.ijfatigue.2019.01.007 |  | FGH96 |  |  |  | {'percentage': 'wt%'} |  |  | Tl |  | Te |  |  | Ag |  |  |  | Se |  | Ni
| 10.1016/j.ijfatigue.2019.01.007 |  | FGH96 |  |  |  | {'percentage': 'wt%'} |  |  | <0.000049 |  | <0.00005 |  |  | <0.0001 |  |  |  | 0.0001 |  | Surplus
| 10.1016/j.ijfatigue.2019.02.003 |  | NKH-304 |  |  |  | {'percentage': 'wt. %'} |  |  | 11.0 | 5.4 | 6.0 | Bal | 1.4 | 6.0 |  | 6.8 |  |  | 4.8 | [6 empty] | 0.1
| 10.1016/j.ijfatigue.2019.02.047 |  | None |  |  |  | {'percentage': 'wt%'} |  |  | 9.88 | 5.13 | 7.29 | Balance | 1.03 | 8.77 |  | 3.70 | 0.015 | 2.00 | [7 empty] | 1.42 | [5 empty] | 0.096
| 10.1016/j.ijfatigue.2019.03.041 |  | DD6 | [6 empty] | 9.0 | 5.7 | 8.0 | Bal. |  | 4.0 |  | 7.0 |  | 2.0 | 2.2
| 10.1016/j.ijfatigue.2019.04.023 |  | K403 |  |  |  | {'percentage': 'wt. %'} |  |  | 5.41 | 5.32 | 5.17 | Bal | 2.61 | 11.32 |  |  | 0.017 | 4.24 | [5 empty] | <=1.0 | 0.06 | [6 empty] | 0.14
| 10.1016/j.ijfatigue.2019.04.024 |  | DZ125 |  |  |  | {'percentage': 'wt. %'} |  |  | 9.88 | 5.13 | 7.29 | Bal | 1.03 | 8.77 |  | 3.70 | 0.015 | 2.00 | [7 empty] | 1.42 | [5 empty] | 0.096
| 10.1016/j.ijfatigue.2019.04.032 |  | Hollow blade |  |  |  | {'Element': 'Weight, %'} |  |  | 5.5-5.8 |  | 5.1-5.8 |  |  | 9.0-10.0 | [17 empty] | 0.10-0.16
| 10.1016/j.ijfatigue.2019.04.032 |  | Hollow blade |  |  |  | {'Element': 'Element'} |  |  | Ni |  | Al |  |  | Ti | [17 empty] | Mo
| 10.1016/j.ijfatigue.2019.04.032 |  | Hollow blade |  |  |  | {'Element': 'Weight, %'} |  |  | Balanced |  | 5.6-6.4 |  |  | 1.6-2.2 | [17 empty] | 3.5-4.2
| 10.1016/j.ijfatigue.2019.04.032 |  | Solid blade |  |  |  | {'Element': 'Element'} |  |  | Co |  | V |  |  | Cr | [17 empty] | C
| 10.1016/j.ijfatigue.2019.04.032 |  | Solid blade |  |  |  | {'Element': 'Weight, %'} |  |  | 14-16 |  | 0.6-0.9 |  |  | 8.5-9.5 | [17 empty] | 0.13-0.22
| 10.1016/j.ijfatigue.2019.04.032 |  | Solid blade |  |  |  | {'Element': 'Element'} |  |  | Ni |  | Al; |  |  | Ti | [17 empty] | Mo
| 10.1016/j.ijfatigue.2019.04.032 |  | Solid blade |  |  |  | {'Element': 'Weight, %'} |  |  | Balanced |  | 4.8-5.7 |  |  | 4.5-5.0 | [17 empty] | 2.5-3.5
| 10.1016/j.ijfatigue.2019.06.026 |  | GH4169 |  |  |  | {'percentage': 'wt %', '': ''} |  |  |  | 0.5 |  | 53 | 1 | 20 |  |  |  | 3 |  | 5.1 |  |  |  | balance | [7 empty] | 0.07
| 10.1016/j.ijfatigue.2019.06.026 |  | GH4169 |  |  |  | {'': 'Cu'} |  |  |  | S |  | Mg | P | Co |  |  |  | Mn |  | Si |  |  |  | B | [7 empty] | Ta
| 10.1016/j.ijfatigue.2019.06.026 |  | GH4169 |  |  |  | {'percentage': 'wt %', '': '0.28'} |  |  |  | 0.01 |  | 0.01 | 0.01 | 0.7 |  |  |  | 0.30 |  | 0.30 |  |  |  | 0.006 | [7 empty] | 0.01
table | 10.1016/j.ijfatigue.2019.105195 | Material constants of different components. | Contents | Density Kg/m3 | 7850 | Kg/m3 | {'percentage': 'wt%', 'Elements': 'Contents'} | {'Component': 'Specimen', 'Conductivity W/(m*degC)': '14.7', 'Specific heat J/(kg*degC)': '540', 'Density Kg/m3': '7850'} |  | 9.0 | 3.6 | 3.8 | Others | 4.1 | 12.2 |  | 5.0 |  | 1.9 | [13 empty] | 0.07
table | 10.1016/j.ijfatigue.2019.105195 | Material constants of different components. | Contents | Density Kg/m3 | 7500 | Kg/m3 | {'percentage': 'wt%', 'Elements': 'Contents'} | {'Component': 'Heater', 'Conductivity W/(m*degC)': '174.0', 'Specific heat J/(kg*degC)': '130', 'Density Kg/m3': '7500'} |  | 9.0 | 3.6 | 3.8 | Others | 4.1 | 12.2 |  | 5.0 |  | 1.9 | [13 empty] | 0.07
| 10.1016/j.ijfatigue.2019.105195 |  | Contents |  |  |  | {'percentage': 'wt%', 'Elements': 'Contents'} |  |  | 9.0 | 3.6 | 3.8 | Others | 4.1 | 12.2 |  | 5.0 |  | 1.9 | [13 empty] | 0.07
| 10.1016/j.ijfatigue.2019.105247 |  | Wt. Pct. |  |  |  | {'percentage': 'wt. pct'} |  |  | 10.0 | 5.7 | 6.0 | Bal. | 0.85 | 3.5 |  | 8.0 |  | 0.6 | 4.8 | [6 empty] | 0.1
| 10.1016/j.ijfatigue.2019.105255 |  | 42CrMo4 |  |  |  | {'percentage': 'wt.%', 'P': '0.013', 'S': '0.012', 'N': '0.0064'} | [7 empty] | 1.10 |  |  |  | 0.250 |  |  | 0.84 | 0.30 | [9 empty] | 0.42
| 10.1016/j.ijfatigue.2019.105279 |  | SLM IN718 |  |  |  | {'percentage': 'wt.%', '0.1': '0.35', '2.8-3.3': '4.75-5.50', 'Forged IN718': 'Forged IN718', '0.03': '5.3', '3.05': '0.98'} | [11 empty] | Ti | [13 empty] | Nb
| 10.1016/j.ijfatigue.2019.105279 |  | SLM IN718 |  |  |  | {'percentage': 'wt.%', '0.1': '0.35', '2.8-3.3': '0.65-1.15', 'Forged IN718': 'Forged IN718', '0.03': '0.05', '3.05': '0.54'} | [11 empty] | Al | [13 empty] | Si
| 10.1016/j.ijfatigue.2019.105279 |  | SLM IN718 |  |  |  | {'percentage': 'wt.%', '0.1': '0.015', '2.8-3.3': '0.35-0.85', 'Forged IN718': 'Forged IN718', '0.03': '0.11', '3.05': '0.04'} | [11 empty] | Cu | [13 empty] | Co
| 10.1016/j.ijfatigue.2019.105279 |  | SLM IN718 |  |  |  | {'percentage': 'wt.%', '0.1': '17-21', '2.8-3.3': '0.15', 'Forged IN718': 'Forged IN718', '0.03': '18.51', '3.05': '0.004'} | [11 empty] | B | [13 empty] | Cr
| 10.1016/j.ijfatigue.2019.105279 |  | SLM IN718 |  |  |  | {'percentage': 'wt.%', '0.1': '50-55', '2.8-3.3': 'Bal', 'Forged IN718': 'Forged IN718', '0.03': '53.31', '3.05': '17.95'} | [11 empty] | Fe | [13 empty] | Ni
| 10.1016/j.ijfatigue.2019.105303 |  | DD6 |  |  |  | {'percentage': 'fraction/%'} |  |  | 9.0 | 5.7 | 8.0 | surplus |  | 4.0 |  |  |  | 2.0 | [13 empty] | 0.015
| 10.1016/j.ijfatigue.2019.105303 |  | DD6 | [6 empty] | Nb | Hf | B | Re |  | Ta |  |  |  | Si | [13 empty] | Ti
| 10.1016/j.ijfatigue.2019.105303 |  | DD6 |  |  |  | {'percentage': 'fraction/%'} |  |  | 1.0 | 1.0 | <=0.02 | 2.2 |  | 7.0 |  |  |  | <=0.20 | [13 empty] | <=0.10
| 10.1016/j.ijfatigue.2019.105305 |  | DS |  |  |  | {'percentage': 'wt %'} |  |  | 9.88 | 5.13 | 7.29 | Balance | 1.03 | 8.77 |  | 3.70 | 0.015 | 2.00 | [7 empty] | 1.42 | [5 empty] | 0.096
| 10.1016/j.ijfatigue.2019.105337 |  | IN718 |  |  |  | {'percentage': 'wt%', 'S': '0.001', 'P': '0.011'} |  |  |  | 0.44 |  | 52.50 |  | 19.25 | [6 empty] | 0.165 | 0.149 | [9 empty] | 0.058
| 10.1016/j.ijfatigue.2019.105337 |  | IN718 |  |  |  | {'S': 'Nb + Ta', 'P': 'Co'} |  |  |  | Fe |  | B |  | Fe | [6 empty] | Mo | Ti | [9 empty] | Cu
| 10.1016/j.ijfatigue.2019.105337 |  | IN718 |  |  |  | {'percentage': 'wt%', 'S': '4.93', 'P': '0.135'} |  |  |  | Bal |  | 0.003 |  | Bal | [6 empty] | 2.98 | 1.10 | [9 empty] | 0.044
| 10.1016/j.ijfatigue.2019.105345 |  | Nimonic 80A |  |  |  | {'percentage': 'wt%', 'AL': '1.69', 'Cu': '<0.01'} | [5 empty] | Balance | 2.69 | 19.91 | [6 empty] | 0.01 | 0.02 |  | 0.12 | [7 empty] | 0.049
| 10.1016/j.ijfatigue.2019.105365 |  | FGH96 |  |  |  | {'percentage': 'wt. %', 'Ce': '0.01'} |  |  | 12.50-13.50 |  | 3.80-4.20 | Bal |  | 15.50-16.50 |  |  |  | 3.80-4.20 | [13 empty] | 0.02-0.05
| 10.1016/j.ijfatigue.2019.105365 |  | FGH96 |  |  |  | {'percentage': 'wt. %', 'Ce': 'S'} |  |  | Nb |  | P | Al |  | Zr |  |  |  | B | [13 empty] | Ti
| 10.1016/j.ijfatigue.2019.105365 |  | FGH96 |  |  |  | {'percentage': 'wt. %', 'Ce': '0.015'} |  |  | 0.50-1.00 |  | 0.015 | 2.00-2.40 |  | 0.025-0.050 |  |  |  | 0.060-0.015 | [13 empty] | 3.50-3.90
| 10.1016/j.ijfatigue.2019.105373 |  | GH4169 |  |  |  | {'percentage': 'wt.%', 'S': '0.001'} |  |  |  | 0.56 |  | Bal. | 0.96 | 18.6 |  |  |  | 2.98 |  | 4.94 | 0.008 | 0.11 |  | 18.9 | [7 empty] | 0.039
| 10.1016/j.ijfatigue.2019.105390 |  | GH4169 | [7 empty] | 0.53 |  | 54.26 | 0.99 | 17.80 |  |  |  | 2.93 |  | 5.37
| 10.1016/j.ijfatigue.2019.105390 |  | GH4169 | [7 empty] | Cu |  | Mn | C | Co |  |  |  | Si |  | Fe
| 10.1016/j.ijfatigue.2019.105390 |  | GH4169 | [7 empty] | 0.04 |  | 0.05 | 0.023 | 0.37 |  |  |  | 0.05 |  | Balance
| 10.1016/j.ijfatigue.2019.105394 |  | ASTM B443-00 |  |  |  | {'percentage': 'wt%', 'S': '<=0.015'} |  |  | <= 1.0 | <= 0.4 |  | Bal. | <= 0.4 | 21.0-23.0 |  | <= 0.05 |  | 8.0-10.0 |  | 3.15-4.15 | - | <= 0.5 |  | <= 5.0 | [7 empty] | <= 0.1
| 10.1016/j.ijfatigue.2019.105394 |  | Powder |  |  |  | {'percentage': 'wt%', 'S': '0.002'} |  |  | 0.19 | 0.34 |  | Bal | 0.39 | 21.81 |  | <0.02 |  | 9.33 |  | 4.06 | 0.04 | 0.15 |  | 0.78 | [7 empty] | 0.013
| 10.1016/j.ijfatigue.2019.105431 |  | LSHR |  |  |  | {'percentage': 'weight percent'} |  |  | 20.4 | 3.5 | 4.3 | Bal | 3.5 | 12.5 |  | 1.5 | 0.03 | 2.7 |  | 1.5 |  | - |  | - | 0.05 | - | [5 empty] | 0.045
| 10.1016/j.ijfatigue.2019.105431 |  | RR1000 |  |  |  | {'percentage': 'weight percent'} |  |  | 18.7 | 3.0 | - | Bal | 3.6 | 14.8 |  | 2.0 | 0.015 | 5.0 |  | - |  | 0.06 |  | 0.3 | 0.05 | 0.55 | [5 empty] | 0.025
| 10.1016/j.ijfatigue.2020.105486 |  | wt.% |  |  |  | {'percentage': 'wt.%', 'S': '< 0.001', 'Cu': '0.04'} | [5 empty] | 53.44 | 0.99 | 18.53 |  |  |  | 3.06 |  | 5.30 | 0.05 | 0.06 | [9 empty] | 0.02
| 10.1016/j.ijfatigue.2020.105486 |  | Element |  |  |  | {'percentage': 'wt.%', 'S': 'P', 'Cu': ''} | [5 empty] | Pb | Se | Al |  |  |  | Ta |  | Bi | Co | B | [9 empty] | Fe
| 10.1016/j.ijfatigue.2020.105486 |  | wt.% |  |  |  | {'percentage': 'wt.%', 'S': '0.007', 'Cu': ''} | [5 empty] | 0.0002 | < 0.0003 | 0.56 |  |  |  | < 0.01 |  | < 0.00003 | 0.13 | 0.004 | [9 empty] | 17.71
| 10.1016/j.ijfatigue.2020.105539 |  | RR1000 |  |  |  | {'percentage': 'weight %'} |  |  | 18.5 | 3.0 |  | Bal | 3.6 | 15.0 |  | 2.0 | 0.02 | 5.0 | [6 empty] | 0.06 | 0.5 | [5 empty] | 0.03
| 10.1016/j.ijfatigue.2020.105575 |  | K465 |  |  |  | {'percentage': 'wt%'} |  |  | 9.54 | 5.45 | 9.94 | Bal. | 2.45 | 8.23 |  |  |  | 1.81 |  | 1.04 |  |  |  | 0.0469 | [7 empty] | 0.143
| 10.1016/j.ijfatigue.2020.105652 |  | RR1000 |  |  |  | {'percentage': 'wt.%'} |  |  | 18.5 | 3 |  | Bal. | 3.6 | 15 |  | 2 | 0.015 | 5 | [6 empty] | 0.06 | 0.5 | [5 empty] | 0.027
| 10.1016/j.ijhydene.2006.08.056 |  | AISI 430 |  |  |  | {'percentage': 'wt%', 'Others': '--'} |  |  |  |  | -- | -- |  | 17.0 |  |  |  | -- |  |  | 0.50 | 0.51 |  | Bal
| 10.1016/j.ijhydene.2006.08.056 |  | Crofer 22 APU |  |  |  | {'percentage': 'wt%', 'Others': '0.08 Ti, 0.06 La'} |  |  |  |  | -- | -- |  | 22.8 |  |  |  | -- |  |  | 0.6 | 0.05 |  | Bal
| 10.1016/j.ijhydene.2006.08.056 |  | Fecralloy (r) |  |  |  | {'percentage': 'wt%', 'Others': '0.1 Zr, 0.1 Y'} |  |  |  | 5.0 | -- | -- |  | 22.0 |  |  |  | -- |  |  | -- | -- |  | Bal
| 10.1016/j.ijhydene.2006.08.056 |  | HAYNES (r) 230 (r) |  |  |  | {'percentage': 'wt%', 'Others': '--'} |  |  |  |  | 14.0 | Bal |  | 22.0 |  |  |  | 2.0 |  |  | 0.50 | 0.40 |  | 3.0
| 10.1016/j.ijhydene.2007.11.022 |  | 103255475 |  |  |  | {'percentage': 'wt%', 'P': '0.01'} |  |  | 0.1 |  | 2.8 | Bal |  | 21.5 |  |  |  | 13.4 |  |  | 0.2 | 0.02 | 0.17 | 2.4 | [7 empty] | 0.004
| 10.1016/j.ijhydene.2007.11.022 |  | XX3037BG |  |  |  | {'percentage': 'wt%', 'P': '0.004'} |  |  | 0.11 |  | 2.91 | Bal |  | 21.42 |  |  |  | 13.67 |  |  | 0.21 | 0.001 | 0.01 | 2.95 | [7 empty] | 0.003
| 10.1016/j.ijhydene.2010.06.071 |  | Nom. composition, wt % |  |  |  | {'percentage': 'wt %', 'Y2O3': '0.3-0.5'} |  |  |  |  | 1.1 |  |  | 9 |  | 0.15 |  |  |  |  | 0.4 | 0.1 | 0.2 | [8 empty] | 0.1
| 10.1016/j.ijhydene.2010.06.071 |  | Meas. composition, wt % |  |  |  | {'percentage': 'wt %', 'Y2O3': '0.25 (0.22 Y)'} |  |  |  |  | 0.66 |  |  | 8.7 |  | 0.04 |  |  |  |  | 0.38 | 0.05 | 0.19 | [8 empty] | Not measured
| 10.1016/j.ijhydene.2013.11.035 |  | Chemical compositions |  |  |  | {'percentage': 'at.%', 'Zones': 'Ni', 'A': '40.2'} | [10 empty] | 43.7 | [14 empty] | 24.4
| 10.1016/j.ijhydene.2013.11.035 |  | Chemical compositions |  |  |  | {'percentage': 'at.%', 'Zones': 'Ti', 'A': '11.8'} | [10 empty] | 23.7 | [14 empty] | 30.5
| 10.1016/j.ijhydene.2013.11.035 |  | Chemical compositions |  |  |  | {'percentage': 'at.%', 'Zones': 'Al', 'A': '1.6'} | [10 empty] | 24.5 | [14 empty] | 35.9
| 10.1016/j.ijhydene.2013.11.035 |  | Chemical compositions |  |  |  | {'percentage': 'at.%', 'Zones': 'Cr', 'A': '25.4'} | [10 empty] | 3.6 | [14 empty] | 4.4
| 10.1016/j.ijhydene.2013.11.035 |  | Chemical compositions |  |  |  | {'percentage': 'at.%', 'Zones': 'W', 'A': '5.8'} | [10 empty] | 1.0 | [14 empty] | 1.2
| 10.1016/j.ijhydene.2013.11.035 |  | Chemical compositions |  |  |  | {'percentage': 'at.%', 'Zones': 'Mo', 'A': '7.2'} | [10 empty] | 1.3 | [14 empty] | 1.5
| 10.1016/j.ijhydene.2013.11.035 |  | Chemical compositions |  |  |  | {'percentage': 'at.%', 'Zones': 'Co', 'A': '7.0'} | [10 empty] | 2.0 | [14 empty] | 2.1
| 10.1016/j.ijhydene.2013.11.035 |  | Phases |  |  |  | {'percentage': 'at.%', 'Zones': 'Phases', 'A': 'Ni(Cr)ss'} | [10 empty] | TiNi2Al | [14 empty] | TiNiAl
| 10.1016/j.ijhydene.2015.07.053 |  | 718 |  |  |  | {'Cu': '0.026', 'P e S': '<0.005'} |  |  | 0.042 | 0.57 |  | 52.3 | 1.02 | 18.4 |  |  |  | 2.8 |  | 5.1 | 0.017 |  |  | 18.2 | [7 empty] | 0.04
| 10.1016/j.ijhydene.2017.02.149 |  | 718 |  |  |  | {'percentage': 'wt.%', 'Nb + Ta': '5.01', 'Cu': '0.06', 'S': '0.0003'} |  |  |  | 0.45 |  | 54.7 | 0.88 | 18.5 |  |  |  | 3.09 |  |  | 0.09 | 0.09 |  | 17.06
| 10.1016/j.ijhydene.2017.02.149 |  | 718 |  |  |  | {'percentage': 'wt.%', 'Nb + Ta': 'Co', 'Cu': 'Ta', 'S': 'Ca'} |  |  |  | Mg |  | P | Pb | C |  |  |  | W |  |  | Se | Bi |  | B
| 10.1016/j.ijhydene.2017.02.149 |  | 718 |  |  |  | {'percentage': 'wt.%', 'Nb + Ta': '0.01', 'Cu': '<0.005', 'S': '<0.003'} |  |  |  | <0.006 |  | 0.007 | <0.0005 | 0.02 |  |  |  | 0.02 |  |  | <0.0003 | <0.00003 |  | 0.0039
| 10.1016/j.ijhydene.2017.06.211 |  | 718 |  |  |  | {'percentage': 'wt %', 'Nb + Ta': '4.75', 'P': '-', 'S': '-'} |  |  | - | 0.2 |  | 50 | 0.65 | 17 |  |  |  | 2.8 |  |  | - | - |  | Bal. | [7 empty] | -
| 10.1016/j.ijhydene.2017.06.211 |  | 718 |  |  |  | {'percentage': 'wt %', 'Nb + Ta': '5.5', 'P': '0.015', 'S': '0.015'} |  |  | 0.1 | 0.8 |  | 55 | 1.15 | 21 |  |  |  | 3.3 |  |  | 0.35 | 0.35 |  | Bal. | [7 empty] | 0.08
| 10.1016/j.ijhydene.2018.02.088 |  | Wt % |  |  |  | {'percentage': 'Wt %', 'Element': 'Wt %', 'N': '0,0029'} |  |  |  | 0,53 |  | 53,9 | 1,00 | 17,64 |  |  |  | 2,88 |  | 5,35 |  |  |  | 18,64 | [7 empty] | 0,004
| 10.1016/j.ijhydene.2018.08.179 |  | IN718 |  |  |  | {'percentage': 'wt. %'} |  |  |  | 0.49 |  | Balance | 0.97 | 18.75 |  |  |  | 3.00 |  | 5.35 |  | 0.078 |  | 19.20 | [7 empty] | 0.028
| 10.1016/j.ijhydene.2018.11.206 |  | TC4 |  |  |  | {'percentage': 'at.%'} |  |  |  | 5.5-6.8 | - | - | Bal. | - |  |  |  | - |  |  |  | 0.15 | 3.5-4.5 | 0.3
| 10.1016/j.ijhydene.2018.11.206 |  | GH3128 |  |  |  | {'percentage': 'at.%'} |  |  |  | 0.4-0.8 | 7.5-9.0 | Bal. | 0.4-0.8 | 19.0-22.0 |  |  |  | 7.5-9.0 |  |  |  | - | - | <=2.0
| 10.1016/j.ijimpeng.2014.02.007 |  | Inconel 718 |  |  |  | {'percentage': 'in %', 'F': '18.5', 'Cu': '0.15max'} |  |  |  | 0.5 |  | 52.5 | 0.9 | 19.0 |  |  |  | 3.0 |  | 5.1 | [11 empty] | 0.08max
| 10.1016/j.ijimpeng.2019.05.001 |  | GH3536 | [6 empty] | 0.5-2.5 | <=0.5 | 0.2-1.0 | Balance | <=0.15 | 20.5-23.0 |  |  |  | 8.0-10.0 | [5 empty] | 17.0-20.0 | [7 empty] | 0.05-0.15
| 10.1016/j.ijleo.2017.04.066 |  | Wt (%) |  |  |  | {'Component': 'Wt (%)', 'S': '0.01', 'Cu': '0.3'} |  |  |  | 0.4 |  | 32 | 0.4 | 21 | [6 empty] | 1 |  |  | 40 | [7 empty] | 0.08
| 10.1016/j.ijleo.2018.07.004 |  | GH4169 |  |  |  | {'P': '0.015', 'S': '0.015'} |  |  |  | 0.5 |  | 52 | 0.81 | 18 |  |  | 0.006 | 3.0 |  | 4.8 | 0.35 | 0.35 |  | ba1 | [7 empty] | 0.03
| 10.1016/j.ijleo.2019.163199 |  | Inconel 718 |  |  |  | {'percentage': 'Wt.%', 'Cu and W': 'Traces'} |  |  | 0.16 | 0.59 |  | 52.44 | 1.11 | 17.13 |  |  |  | 3.38 |  | 4.77 |  | 0.13 |  | 19.78 | [7 empty] | 0.05
table | 10.1016/j.ijlmm.2019.10.002 | Experimental design and actual response results of density and microhardness of IN738LC alloy. | IN738LC | Density (%) | 91.4 | no mentioned | {'percentage': 'wt%'} |  |  | 8.3 | 3.4 | 2.6 | 64.58 | 3.4 | 16 |  | 1.72
table | 10.1016/j.ijlmm.2019.10.002 | Experimental design and actual response results of density and microhardness of IN738LC alloy. | IN738LC | Density (%) | 91.4 | no mentioned |  |  |  | <= 44 | 25 | <= 44 | 45-90 | <= 44 | <= 44 |  | <= 44
table | 10.1016/j.ijlmm.2019.10.002 | Experimental design and actual response results of density and microhardness of IN738LC alloy. | IN738LC | Density (%) | 92.1 | no mentioned | {'percentage': 'wt%'} |  |  | 8.3 | 3.4 | 2.6 | 64.58 | 3.4 | 16 |  | 1.72
table | 10.1016/j.ijlmm.2019.10.002 | Experimental design and actual response results of density and microhardness of IN738LC alloy. | IN738LC | Density (%) | 92.1 | no mentioned |  |  |  | <= 44 | 25 | <= 44 | 45-90 | <= 44 | <= 44 |  | <= 44
table | 10.1016/j.ijlmm.2019.10.002 | Experimental design and actual response results of density and microhardness of IN738LC alloy. | IN738LC | Density (%) | 92.8 | no mentioned | {'percentage': 'wt%'} |  |  | 8.3 | 3.4 | 2.6 | 64.58 | 3.4 | 16 |  | 1.72
table | 10.1016/j.ijlmm.2019.10.002 | Experimental design and actual response results of density and microhardness of IN738LC alloy. | IN738LC | Density (%) | 92.8 | no mentioned |  |  |  | <= 44 | 25 | <= 44 | 45-90 | <= 44 | <= 44 |  | <= 44
table | 10.1016/j.ijlmm.2019.10.002 | Experimental design and actual response results of density and microhardness of IN738LC alloy. | IN738LC | Density (%) | 95.2 | no mentioned | {'percentage': 'wt%'} |  |  | 8.3 | 3.4 | 2.6 | 64.58 | 3.4 | 16 |  | 1.72
table | 10.1016/j.ijlmm.2019.10.002 | Experimental design and actual response results of density and microhardness of IN738LC alloy. | IN738LC | Density (%) | 95.2 | no mentioned |  |  |  | <= 44 | 25 | <= 44 | 45-90 | <= 44 | <= 44 |  | <= 44
table | 10.1016/j.ijlmm.2019.10.002 | Experimental design and actual response results of density and microhardness of IN738LC alloy. | IN738LC | Density (%) | 96 | no mentioned | {'percentage': 'wt%'} |  |  | 8.3 | 3.4 | 2.6 | 64.58 | 3.4 | 16 |  | 1.72
table | 10.1016/j.ijlmm.2019.10.002 | Experimental design and actual response results of density and microhardness of IN738LC alloy. | IN738LC | Density (%) | 96 | no mentioned |  |  |  | <= 44 | 25 | <= 44 | 45-90 | <= 44 | <= 44 |  | <= 44
table | 10.1016/j.ijlmm.2019.10.002 | Experimental design and actual response results of density and microhardness of IN738LC alloy. | IN738LC | Density (%) | 96 | no mentioned | {'percentage': 'wt%'} |  |  | 8.3 | 3.4 | 2.6 | 64.58 | 3.4 | 16 |  | 1.72
table | 10.1016/j.ijlmm.2019.10.002 | Experimental design and actual response results of density and microhardness of IN738LC alloy. | IN738LC | Density (%) | 96 | no mentioned |  |  |  | <= 44 | 25 | <= 44 | 45-90 | <= 44 | <= 44 |  | <= 44
table | 10.1016/j.ijlmm.2019.10.002 | Experimental design and actual response results of density and microhardness of IN738LC alloy. | IN738LC | Density (%) | 96 | no mentioned | {'percentage': 'wt%'} |  |  | 8.3 | 3.4 | 2.6 | 64.58 | 3.4 | 16 |  | 1.72
table | 10.1016/j.ijlmm.2019.10.002 | Experimental design and actual response results of density and microhardness of IN738LC alloy. | IN738LC | Density (%) | 96 | no mentioned |  |  |  | <= 44 | 25 | <= 44 | 45-90 | <= 44 | <= 44 |  | <= 44
table | 10.1016/j.ijlmm.2019.10.002 | Experimental design and actual response results of density and microhardness of IN738LC alloy. | IN738LC | Density (%) | 96 | no mentioned | {'percentage': 'wt%'} |  |  | 8.3 | 3.4 | 2.6 | 64.58 | 3.4 | 16 |  | 1.72
table | 10.1016/j.ijlmm.2019.10.002 | Experimental design and actual response results of density and microhardness of IN738LC alloy. | IN738LC | Density (%) | 96 | no mentioned |  |  |  | <= 44 | 25 | <= 44 | 45-90 | <= 44 | <= 44 |  | <= 44
table | 10.1016/j.ijlmm.2019.10.002 | Experimental design and actual response results of density and microhardness of IN738LC alloy. | IN738LC | Density (%) | 96 | no mentioned | {'percentage': 'wt%'} |  |  | 8.3 | 3.4 | 2.6 | 64.58 | 3.4 | 16 |  | 1.72
table | 10.1016/j.ijlmm.2019.10.002 | Experimental design and actual response results of density and microhardness of IN738LC alloy. | IN738LC | Density (%) | 96 | no mentioned |  |  |  | <= 44 | 25 | <= 44 | 45-90 | <= 44 | <= 44 |  | <= 44
table | 10.1016/j.ijlmm.2019.10.002 | Experimental design and actual response results of density and microhardness of IN738LC alloy. | IN738LC | Density (%) | 96.5 | no mentioned | {'percentage': 'wt%'} |  |  | 8.3 | 3.4 | 2.6 | 64.58 | 3.4 | 16 |  | 1.72
table | 10.1016/j.ijlmm.2019.10.002 | Experimental design and actual response results of density and microhardness of IN738LC alloy. | IN738LC | Density (%) | 96.5 | no mentioned |  |  |  | <= 44 | 25 | <= 44 | 45-90 | <= 44 | <= 44 |  | <= 44
table | 10.1016/j.ijlmm.2019.10.002 | Experimental design and actual response results of density and microhardness of IN738LC alloy. | IN738LC | Density (%) | 98.2 | no mentioned | {'percentage': 'wt%'} |  |  | 8.3 | 3.4 | 2.6 | 64.58 | 3.4 | 16 |  | 1.72
table | 10.1016/j.ijlmm.2019.10.002 | Experimental design and actual response results of density and microhardness of IN738LC alloy. | IN738LC | Density (%) | 98.2 | no mentioned |  |  |  | <= 44 | 25 | <= 44 | 45-90 | <= 44 | <= 44 |  | <= 44
table | 10.1016/j.ijlmm.2019.10.002 | Experimental design and actual response results of density and microhardness of IN738LC alloy. | IN738LC | Density (%) | 98.3 | no mentioned | {'percentage': 'wt%'} |  |  | 8.3 | 3.4 | 2.6 | 64.58 | 3.4 | 16 |  | 1.72
table | 10.1016/j.ijlmm.2019.10.002 | Experimental design and actual response results of density and microhardness of IN738LC alloy. | IN738LC | Density (%) | 98.3 | no mentioned |  |  |  | <= 44 | 25 | <= 44 | 45-90 | <= 44 | <= 44 |  | <= 44
table | 10.1016/j.ijlmm.2019.10.002 | Experimental design and actual response results of density and microhardness of IN738LC alloy. | IN738LC | Density (%) | 98.4 | no mentioned | {'percentage': 'wt%'} |  |  | 8.3 | 3.4 | 2.6 | 64.58 | 3.4 | 16 |  | 1.72
table | 10.1016/j.ijlmm.2019.10.002 | Experimental design and actual response results of density and microhardness of IN738LC alloy. | IN738LC | Density (%) | 98.4 | no mentioned |  |  |  | <= 44 | 25 | <= 44 | 45-90 | <= 44 | <= 44 |  | <= 44
table | 10.1016/j.ijlmm.2019.10.002 | Experimental design and actual response results of density and microhardness of IN738LC alloy. | IN738LC | Density (g/cm3) | 7.215 | g/cm3 | {'percentage': 'wt%'} |  |  | 8.3 | 3.4 | 2.6 | 64.58 | 3.4 | 16 |  | 1.72
table | 10.1016/j.ijlmm.2019.10.002 | Experimental design and actual response results of density and microhardness of IN738LC alloy. | IN738LC | Density (g/cm3) | 7.215 | g/cm3 |  |  |  | <= 44 | 25 | <= 44 | 45-90 | <= 44 | <= 44 |  | <= 44
table | 10.1016/j.ijlmm.2019.10.002 | Experimental design and actual response results of density and microhardness of IN738LC alloy. | IN738LC | Density (g/cm3) | 7.270 | g/cm3 | {'percentage': 'wt%'} |  |  | 8.3 | 3.4 | 2.6 | 64.58 | 3.4 | 16 |  | 1.72
table | 10.1016/j.ijlmm.2019.10.002 | Experimental design and actual response results of density and microhardness of IN738LC alloy. | IN738LC | Density (g/cm3) | 7.270 | g/cm3 |  |  |  | <= 44 | 25 | <= 44 | 45-90 | <= 44 | <= 44 |  | <= 44
table | 10.1016/j.ijlmm.2019.10.002 | Experimental design and actual response results of density and microhardness of IN738LC alloy. | IN738LC | Density (g/cm3) | 7.325 | g/cm3 | {'percentage': 'wt%'} |  |  | 8.3 | 3.4 | 2.6 | 64.58 | 3.4 | 16 |  | 1.72
table | 10.1016/j.ijlmm.2019.10.002 | Experimental design and actual response results of density and microhardness of IN738LC alloy. | IN738LC | Density (g/cm3) | 7.325 | g/cm3 |  |  |  | <= 44 | 25 | <= 44 | 45-90 | <= 44 | <= 44 |  | <= 44
table | 10.1016/j.ijlmm.2019.10.002 | Experimental design and actual response results of density and microhardness of IN738LC alloy. | IN738LC | Density (g/cm3) | 7.515 | g/cm3 | {'percentage': 'wt%'} |  |  | 8.3 | 3.4 | 2.6 | 64.58 | 3.4 | 16 |  | 1.72
table | 10.1016/j.ijlmm.2019.10.002 | Experimental design and actual response results of density and microhardness of IN738LC alloy. | IN738LC | Density (g/cm3) | 7.515 | g/cm3 |  |  |  | <= 44 | 25 | <= 44 | 45-90 | <= 44 | <= 44 |  | <= 44
table | 10.1016/j.ijlmm.2019.10.002 | Experimental design and actual response results of density and microhardness of IN738LC alloy. | IN738LC | Density (g/cm3) | 7.578 | g/cm3 | {'percentage': 'wt%'} |  |  | 8.3 | 3.4 | 2.6 | 64.58 | 3.4 | 16 |  | 1.72
table | 10.1016/j.ijlmm.2019.10.002 | Experimental design and actual response results of density and microhardness of IN738LC alloy. | IN738LC | Density (g/cm3) | 7.578 | g/cm3 |  |  |  | <= 44 | 25 | <= 44 | 45-90 | <= 44 | <= 44 |  | <= 44
table | 10.1016/j.ijlmm.2019.10.002 | Experimental design and actual response results of density and microhardness of IN738LC alloy. | IN738LC | Density (g/cm3) | 7.578 | g/cm3 | {'percentage': 'wt%'} |  |  | 8.3 | 3.4 | 2.6 | 64.58 | 3.4 | 16 |  | 1.72
table | 10.1016/j.ijlmm.2019.10.002 | Experimental design and actual response results of density and microhardness of IN738LC alloy. | IN738LC | Density (g/cm3) | 7.578 | g/cm3 |  |  |  | <= 44 | 25 | <= 44 | 45-90 | <= 44 | <= 44 |  | <= 44
table | 10.1016/j.ijlmm.2019.10.002 | Experimental design and actual response results of density and microhardness of IN738LC alloy. | IN738LC | Density (g/cm3) | 7.578 | g/cm3 | {'percentage': 'wt%'} |  |  | 8.3 | 3.4 | 2.6 | 64.58 | 3.4 | 16 |  | 1.72
table | 10.1016/j.ijlmm.2019.10.002 | Experimental design and actual response results of density and microhardness of IN738LC alloy. | IN738LC | Density (g/cm3) | 7.578 | g/cm3 |  |  |  | <= 44 | 25 | <= 44 | 45-90 | <= 44 | <= 44 |  | <= 44
table | 10.1016/j.ijlmm.2019.10.002 | Experimental design and actual response results of density and microhardness of IN738LC alloy. | IN738LC | Density (g/cm3) | 7.578 | g/cm3 | {'percentage': 'wt%'} |  |  | 8.3 | 3.4 | 2.6 | 64.58 | 3.4 | 16 |  | 1.72
table | 10.1016/j.ijlmm.2019.10.002 | Experimental design and actual response results of density and microhardness of IN738LC alloy. | IN738LC | Density (g/cm3) | 7.578 | g/cm3 |  |  |  | <= 44 | 25 | <= 44 | 45-90 | <= 44 | <= 44 |  | <= 44
table | 10.1016/j.ijlmm.2019.10.002 | Experimental design and actual response results of density and microhardness of IN738LC alloy. | IN738LC | Density (g/cm3) | 7.578 | g/cm3 | {'percentage': 'wt%'} |  |  | 8.3 | 3.4 | 2.6 | 64.58 | 3.4 | 16 |  | 1.72
table | 10.1016/j.ijlmm.2019.10.002 | Experimental design and actual response results of density and microhardness of IN738LC alloy. | IN738LC | Density (g/cm3) | 7.578 | g/cm3 |  |  |  | <= 44 | 25 | <= 44 | 45-90 | <= 44 | <= 44 |  | <= 44
table | 10.1016/j.ijlmm.2019.10.002 | Experimental design and actual response results of density and microhardness of IN738LC alloy. | IN738LC | Density (g/cm3) | 7.617 | g/cm3 | {'percentage': 'wt%'} |  |  | 8.3 | 3.4 | 2.6 | 64.58 | 3.4 | 16 |  | 1.72
table | 10.1016/j.ijlmm.2019.10.002 | Experimental design and actual response results of density and microhardness of IN738LC alloy. | IN738LC | Density (g/cm3) | 7.617 | g/cm3 |  |  |  | <= 44 | 25 | <= 44 | 45-90 | <= 44 | <= 44 |  | <= 44
table | 10.1016/j.ijlmm.2019.10.002 | Experimental design and actual response results of density and microhardness of IN738LC alloy. | IN738LC | Density (g/cm3) | 7.752 | g/cm3 | {'percentage': 'wt%'} |  |  | 8.3 | 3.4 | 2.6 | 64.58 | 3.4 | 16 |  | 1.72
table | 10.1016/j.ijlmm.2019.10.002 | Experimental design and actual response results of density and microhardness of IN738LC alloy. | IN738LC | Density (g/cm3) | 7.752 | g/cm3 |  |  |  | <= 44 | 25 | <= 44 | 45-90 | <= 44 | <= 44 |  | <= 44
table | 10.1016/j.ijlmm.2019.10.002 | Experimental design and actual response results of density and microhardness of IN738LC alloy. | IN738LC | Density (g/cm3) | 7.760 | g/cm3 | {'percentage': 'wt%'} |  |  | 8.3 | 3.4 | 2.6 | 64.58 | 3.4 | 16 |  | 1.72
table | 10.1016/j.ijlmm.2019.10.002 | Experimental design and actual response results of density and microhardness of IN738LC alloy. | IN738LC | Density (g/cm3) | 7.760 | g/cm3 |  |  |  | <= 44 | 25 | <= 44 | 45-90 | <= 44 | <= 44 |  | <= 44
table | 10.1016/j.ijlmm.2019.10.002 | Experimental design and actual response results of density and microhardness of IN738LC alloy. | IN738LC | Density (g/cm3) | 7.768 | g/cm3 | {'percentage': 'wt%'} |  |  | 8.3 | 3.4 | 2.6 | 64.58 | 3.4 | 16 |  | 1.72
table | 10.1016/j.ijlmm.2019.10.002 | Experimental design and actual response results of density and microhardness of IN738LC alloy. | IN738LC | Density (g/cm3) | 7.768 | g/cm3 |  |  |  | <= 44 | 25 | <= 44 | 45-90 | <= 44 | <= 44 |  | <= 44
table | 10.1016/j.ijlmm.2019.10.002 | Experimental relative density (actual) and RSM statistical relative density (predicted) of IN738LC alloy. | IN738LC | Actual Density (%) | 91.40 | no mentioned | {'percentage': 'wt%'} |  |  | 8.3 | 3.4 | 2.6 | 64.58 | 3.4 | 16 |  | 1.72
table | 10.1016/j.ijlmm.2019.10.002 | Experimental relative density (actual) and RSM statistical relative density (predicted) of IN738LC alloy. | IN738LC | Actual Density (%) | 91.40 | no mentioned |  |  |  | <= 44 | 25 | <= 44 | 45-90 | <= 44 | <= 44 |  | <= 44
table | 10.1016/j.ijlmm.2019.10.002 | Experimental relative density (actual) and RSM statistical relative density (predicted) of IN738LC alloy. | IN738LC | Actual Density (%) | 92.10 | no mentioned | {'percentage': 'wt%'} |  |  | 8.3 | 3.4 | 2.6 | 64.58 | 3.4 | 16 |  | 1.72
table | 10.1016/j.ijlmm.2019.10.002 | Experimental relative density (actual) and RSM statistical relative density (predicted) of IN738LC alloy. | IN738LC | Actual Density (%) | 92.10 | no mentioned |  |  |  | <= 44 | 25 | <= 44 | 45-90 | <= 44 | <= 44 |  | <= 44
table | 10.1016/j.ijlmm.2019.10.002 | Experimental relative density (actual) and RSM statistical relative density (predicted) of IN738LC alloy. | IN738LC | Actual Density (%) | 92.80 | no mentioned | {'percentage': 'wt%'} |  |  | 8.3 | 3.4 | 2.6 | 64.58 | 3.4 | 16 |  | 1.72
table | 10.1016/j.ijlmm.2019.10.002 | Experimental relative density (actual) and RSM statistical relative density (predicted) of IN738LC alloy. | IN738LC | Actual Density (%) | 92.80 | no mentioned |  |  |  | <= 44 | 25 | <= 44 | 45-90 | <= 44 | <= 44 |  | <= 44
table | 10.1016/j.ijlmm.2019.10.002 | Experimental relative density (actual) and RSM statistical relative density (predicted) of IN738LC alloy. | IN738LC | Actual Density (%) | 96.00 | no mentioned | {'percentage': 'wt%'} |  |  | 8.3 | 3.4 | 2.6 | 64.58 | 3.4 | 16 |  | 1.72
table | 10.1016/j.ijlmm.2019.10.002 | Experimental relative density (actual) and RSM statistical relative density (predicted) of IN738LC alloy. | IN738LC | Actual Density (%) | 96.00 | no mentioned |  |  |  | <= 44 | 25 | <= 44 | 45-90 | <= 44 | <= 44 |  | <= 44
table | 10.1016/j.ijlmm.2019.10.002 | Experimental relative density (actual) and RSM statistical relative density (predicted) of IN738LC alloy. | IN738LC | Actual Density (%) | 96.50 | no mentioned | {'percentage': 'wt%'} |  |  | 8.3 | 3.4 | 2.6 | 64.58 | 3.4 | 16 |  | 1.72
table | 10.1016/j.ijlmm.2019.10.002 | Experimental relative density (actual) and RSM statistical relative density (predicted) of IN738LC alloy. | IN738LC | Actual Density (%) | 96.50 | no mentioned |  |  |  | <= 44 | 25 | <= 44 | 45-90 | <= 44 | <= 44 |  | <= 44
table | 10.1016/j.ijlmm.2019.10.002 | Experimental relative density (actual) and RSM statistical relative density (predicted) of IN738LC alloy. | IN738LC | Actual Density (%) | 96.00 | no mentioned | {'percentage': 'wt%'} |  |  | 8.3 | 3.4 | 2.6 | 64.58 | 3.4 | 16 |  | 1.72
table | 10.1016/j.ijlmm.2019.10.002 | Experimental relative density (actual) and RSM statistical relative density (predicted) of IN738LC alloy. | IN738LC | Actual Density (%) | 96.00 | no mentioned |  |  |  | <= 44 | 25 | <= 44 | 45-90 | <= 44 | <= 44 |  | <= 44
table | 10.1016/j.ijlmm.2019.10.002 | Experimental relative density (actual) and RSM statistical relative density (predicted) of IN738LC alloy. | IN738LC | Actual Density (%) | 96.00 | no mentioned | {'percentage': 'wt%'} |  |  | 8.3 | 3.4 | 2.6 | 64.58 | 3.4 | 16 |  | 1.72
table | 10.1016/j.ijlmm.2019.10.002 | Experimental relative density (actual) and RSM statistical relative density (predicted) of IN738LC alloy. | IN738LC | Actual Density (%) | 96.00 | no mentioned |  |  |  | <= 44 | 25 | <= 44 | 45-90 | <= 44 | <= 44 |  | <= 44
table | 10.1016/j.ijlmm.2019.10.002 | Experimental relative density (actual) and RSM statistical relative density (predicted) of IN738LC alloy. | IN738LC | Actual Density (%) | 96.00 | no mentioned | {'percentage': 'wt%'} |  |  | 8.3 | 3.4 | 2.6 | 64.58 | 3.4 | 16 |  | 1.72
table | 10.1016/j.ijlmm.2019.10.002 | Experimental relative density (actual) and RSM statistical relative density (predicted) of IN738LC alloy. | IN738LC | Actual Density (%) | 96.00 | no mentioned |  |  |  | <= 44 | 25 | <= 44 | 45-90 | <= 44 | <= 44 |  | <= 44
table | 10.1016/j.ijlmm.2019.10.002 | Experimental relative density (actual) and RSM statistical relative density (predicted) of IN738LC alloy. | IN738LC | Actual Density (%) | 95.20 | no mentioned | {'percentage': 'wt%'} |  |  | 8.3 | 3.4 | 2.6 | 64.58 | 3.4 | 16 |  | 1.72
table | 10.1016/j.ijlmm.2019.10.002 | Experimental relative density (actual) and RSM statistical relative density (predicted) of IN738LC alloy. | IN738LC | Actual Density (%) | 95.20 | no mentioned |  |  |  | <= 44 | 25 | <= 44 | 45-90 | <= 44 | <= 44 |  | <= 44
table | 10.1016/j.ijlmm.2019.10.002 | Experimental relative density (actual) and RSM statistical relative density (predicted) of IN738LC alloy. | IN738LC | Actual Density (%) | 96.00 | no mentioned | {'percentage': 'wt%'} |  |  | 8.3 | 3.4 | 2.6 | 64.58 | 3.4 | 16 |  | 1.72
table | 10.1016/j.ijlmm.2019.10.002 | Experimental relative density (actual) and RSM statistical relative density (predicted) of IN738LC alloy. | IN738LC | Actual Density (%) | 96.00 | no mentioned |  |  |  | <= 44 | 25 | <= 44 | 45-90 | <= 44 | <= 44 |  | <= 44
table | 10.1016/j.ijlmm.2019.10.002 | Experimental relative density (actual) and RSM statistical relative density (predicted) of IN738LC alloy. | IN738LC | Actual Density (%) | 98.20 | no mentioned | {'percentage': 'wt%'} |  |  | 8.3 | 3.4 | 2.6 | 64.58 | 3.4 | 16 |  | 1.72
table | 10.1016/j.ijlmm.2019.10.002 | Experimental relative density (actual) and RSM statistical relative density (predicted) of IN738LC alloy. | IN738LC | Actual Density (%) | 98.20 | no mentioned |  |  |  | <= 44 | 25 | <= 44 | 45-90 | <= 44 | <= 44 |  | <= 44
table | 10.1016/j.ijlmm.2019.10.002 | Experimental relative density (actual) and RSM statistical relative density (predicted) of IN738LC alloy. | IN738LC | Actual Density (%) | 98.30 | no mentioned | {'percentage': 'wt%'} |  |  | 8.3 | 3.4 | 2.6 | 64.58 | 3.4 | 16 |  | 1.72
table | 10.1016/j.ijlmm.2019.10.002 | Experimental relative density (actual) and RSM statistical relative density (predicted) of IN738LC alloy. | IN738LC | Actual Density (%) | 98.30 | no mentioned |  |  |  | <= 44 | 25 | <= 44 | 45-90 | <= 44 | <= 44 |  | <= 44
table | 10.1016/j.ijlmm.2019.10.002 | Experimental relative density (actual) and RSM statistical relative density (predicted) of IN738LC alloy. | IN738LC | Actual Density (%) | 98.40 | no mentioned | {'percentage': 'wt%'} |  |  | 8.3 | 3.4 | 2.6 | 64.58 | 3.4 | 16 |  | 1.72
table | 10.1016/j.ijlmm.2019.10.002 | Experimental relative density (actual) and RSM statistical relative density (predicted) of IN738LC alloy. | IN738LC | Actual Density (%) | 98.40 | no mentioned |  |  |  | <= 44 | 25 | <= 44 | 45-90 | <= 44 | <= 44 |  | <= 44
table | 10.1016/j.ijlmm.2019.10.002 | Experimental relative density (actual) and RSM statistical relative density (predicted) of IN738LC alloy. | IN738LC | Predicted Density (%) | 91.29 | no mentioned | {'percentage': 'wt%'} |  |  | 8.3 | 3.4 | 2.6 | 64.58 | 3.4 | 16 |  | 1.72
table | 10.1016/j.ijlmm.2019.10.002 | Experimental relative density (actual) and RSM statistical relative density (predicted) of IN738LC alloy. | IN738LC | Predicted Density (%) | 91.29 | no mentioned |  |  |  | <= 44 | 25 | <= 44 | 45-90 | <= 44 | <= 44 |  | <= 44
table | 10.1016/j.ijlmm.2019.10.002 | Experimental relative density (actual) and RSM statistical relative density (predicted) of IN738LC alloy. | IN738LC | Predicted Density (%) | 92.15 | no mentioned | {'percentage': 'wt%'} |  |  | 8.3 | 3.4 | 2.6 | 64.58 | 3.4 | 16 |  | 1.72
table | 10.1016/j.ijlmm.2019.10.002 | Experimental relative density (actual) and RSM statistical relative density (predicted) of IN738LC alloy. | IN738LC | Predicted Density (%) | 92.15 | no mentioned |  |  |  | <= 44 | 25 | <= 44 | 45-90 | <= 44 | <= 44 |  | <= 44
table | 10.1016/j.ijlmm.2019.10.002 | Experimental relative density (actual) and RSM statistical relative density (predicted) of IN738LC alloy. | IN738LC | Predicted Density (%) | 92.86 | no mentioned | {'percentage': 'wt%'} |  |  | 8.3 | 3.4 | 2.6 | 64.58 | 3.4 | 16 |  | 1.72
table | 10.1016/j.ijlmm.2019.10.002 | Experimental relative density (actual) and RSM statistical relative density (predicted) of IN738LC alloy. | IN738LC | Predicted Density (%) | 92.86 | no mentioned |  |  |  | <= 44 | 25 | <= 44 | 45-90 | <= 44 | <= 44 |  | <= 44
table | 10.1016/j.ijlmm.2019.10.002 | Experimental relative density (actual) and RSM statistical relative density (predicted) of IN738LC alloy. | IN738LC | Predicted Density (%) | 95.98 | no mentioned | {'percentage': 'wt%'} |  |  | 8.3 | 3.4 | 2.6 | 64.58 | 3.4 | 16 |  | 1.72
table | 10.1016/j.ijlmm.2019.10.002 | Experimental relative density (actual) and RSM statistical relative density (predicted) of IN738LC alloy. | IN738LC | Predicted Density (%) | 95.98 | no mentioned |  |  |  | <= 44 | 25 | <= 44 | 45-90 | <= 44 | <= 44 |  | <= 44
table | 10.1016/j.ijlmm.2019.10.002 | Experimental relative density (actual) and RSM statistical relative density (predicted) of IN738LC alloy. | IN738LC | Predicted Density (%) | 96.39 | no mentioned | {'percentage': 'wt%'} |  |  | 8.3 | 3.4 | 2.6 | 64.58 | 3.4 | 16 |  | 1.72
table | 10.1016/j.ijlmm.2019.10.002 | Experimental relative density (actual) and RSM statistical relative density (predicted) of IN738LC alloy. | IN738LC | Predicted Density (%) | 96.39 | no mentioned |  |  |  | <= 44 | 25 | <= 44 | 45-90 | <= 44 | <= 44 |  | <= 44
table | 10.1016/j.ijlmm.2019.10.002 | Experimental relative density (actual) and RSM statistical relative density (predicted) of IN738LC alloy. | IN738LC | Predicted Density (%) | 95.98 | no mentioned | {'percentage': 'wt%'} |  |  | 8.3 | 3.4 | 2.6 | 64.58 | 3.4 | 16 |  | 1.72
table | 10.1016/j.ijlmm.2019.10.002 | Experimental relative density (actual) and RSM statistical relative density (predicted) of IN738LC alloy. | IN738LC | Predicted Density (%) | 95.98 | no mentioned |  |  |  | <= 44 | 25 | <= 44 | 45-90 | <= 44 | <= 44 |  | <= 44
table | 10.1016/j.ijlmm.2019.10.002 | Experimental relative density (actual) and RSM statistical relative density (predicted) of IN738LC alloy. | IN738LC | Predicted Density (%) | 95.98 | no mentioned | {'percentage': 'wt%'} |  |  | 8.3 | 3.4 | 2.6 | 64.58 | 3.4 | 16 |  | 1.72
table | 10.1016/j.ijlmm.2019.10.002 | Experimental relative density (actual) and RSM statistical relative density (predicted) of IN738LC alloy. | IN738LC | Predicted Density (%) | 95.98 | no mentioned |  |  |  | <= 44 | 25 | <= 44 | 45-90 | <= 44 | <= 44 |  | <= 44
table | 10.1016/j.ijlmm.2019.10.002 | Experimental relative density (actual) and RSM statistical relative density (predicted) of IN738LC alloy. | IN738LC | Predicted Density (%) | 95.98 | no mentioned | {'percentage': 'wt%'} |  |  | 8.3 | 3.4 | 2.6 | 64.58 | 3.4 | 16 |  | 1.72
table | 10.1016/j.ijlmm.2019.10.002 | Experimental relative density (actual) and RSM statistical relative density (predicted) of IN738LC alloy. | IN738LC | Predicted Density (%) | 95.98 | no mentioned |  |  |  | <= 44 | 25 | <= 44 | 45-90 | <= 44 | <= 44 |  | <= 44
table | 10.1016/j.ijlmm.2019.10.002 | Experimental relative density (actual) and RSM statistical relative density (predicted) of IN738LC alloy. | IN738LC | Predicted Density (%) | 95.42 | no mentioned | {'percentage': 'wt%'} |  |  | 8.3 | 3.4 | 2.6 | 64.58 | 3.4 | 16 |  | 1.72
table | 10.1016/j.ijlmm.2019.10.002 | Experimental relative density (actual) and RSM statistical relative density (predicted) of IN738LC alloy. | IN738LC | Predicted Density (%) | 95.42 | no mentioned |  |  |  | <= 44 | 25 | <= 44 | 45-90 | <= 44 | <= 44 |  | <= 44
table | 10.1016/j.ijlmm.2019.10.002 | Experimental relative density (actual) and RSM statistical relative density (predicted) of IN738LC alloy. | IN738LC | Predicted Density (%) | 95.98 | no mentioned | {'percentage': 'wt%'} |  |  | 8.3 | 3.4 | 2.6 | 64.58 | 3.4 | 16 |  | 1.72
table | 10.1016/j.ijlmm.2019.10.002 | Experimental relative density (actual) and RSM statistical relative density (predicted) of IN738LC alloy. | IN738LC | Predicted Density (%) | 95.98 | no mentioned |  |  |  | <= 44 | 25 | <= 44 | 45-90 | <= 44 | <= 44 |  | <= 44
table | 10.1016/j.ijlmm.2019.10.002 | Experimental relative density (actual) and RSM statistical relative density (predicted) of IN738LC alloy. | IN738LC | Predicted Density (%) | 98.09 | no mentioned | {'percentage': 'wt%'} |  |  | 8.3 | 3.4 | 2.6 | 64.58 | 3.4 | 16 |  | 1.72
table | 10.1016/j.ijlmm.2019.10.002 | Experimental relative density (actual) and RSM statistical relative density (predicted) of IN738LC alloy. | IN738LC | Predicted Density (%) | 98.09 | no mentioned |  |  |  | <= 44 | 25 | <= 44 | 45-90 | <= 44 | <= 44 |  | <= 44
table | 10.1016/j.ijlmm.2019.10.002 | Experimental relative density (actual) and RSM statistical relative density (predicted) of IN738LC alloy. | IN738LC | Predicted Density (%) | 98.35 | no mentioned | {'percentage': 'wt%'} |  |  | 8.3 | 3.4 | 2.6 | 64.58 | 3.4 | 16 |  | 1.72
table | 10.1016/j.ijlmm.2019.10.002 | Experimental relative density (actual) and RSM statistical relative density (predicted) of IN738LC alloy. | IN738LC | Predicted Density (%) | 98.35 | no mentioned |  |  |  | <= 44 | 25 | <= 44 | 45-90 | <= 44 | <= 44 |  | <= 44
table | 10.1016/j.ijlmm.2019.10.002 | Experimental relative density (actual) and RSM statistical relative density (predicted) of IN738LC alloy. | IN738LC | Predicted Density (%) | 98.46 | no mentioned | {'percentage': 'wt%'} |  |  | 8.3 | 3.4 | 2.6 | 64.58 | 3.4 | 16 |  | 1.72
table | 10.1016/j.ijlmm.2019.10.002 | Experimental relative density (actual) and RSM statistical relative density (predicted) of IN738LC alloy. | IN738LC | Predicted Density (%) | 98.46 | no mentioned |  |  |  | <= 44 | 25 | <= 44 | 45-90 | <= 44 | <= 44 |  | <= 44
table | 10.1016/j.ijlmm.2019.10.002 | Experimental relative density (actual) and RSM statistical relative density (predicted) of IN738LC alloy. | IN738LC | Actual Density (%) | 91.40 | no mentioned | {'percentage': 'wt%'} |  |  | 8.3 | 3.4 | 2.6 | 64.58 | 3.4 | 16 |  | 1.72
table | 10.1016/j.ijlmm.2019.10.002 | Experimental relative density (actual) and RSM statistical relative density (predicted) of IN738LC alloy. | IN738LC | Actual Density (%) | 91.40 | no mentioned |  |  |  | <= 44 | 25 | <= 44 | 45-90 | <= 44 | <= 44 |  | <= 44
table | 10.1016/j.ijlmm.2019.10.002 | Experimental relative density (actual) and RSM statistical relative density (predicted) of IN738LC alloy. | IN738LC | Actual Density (%) | 92.10 | no mentioned | {'percentage': 'wt%'} |  |  | 8.3 | 3.4 | 2.6 | 64.58 | 3.4 | 16 |  | 1.72
table | 10.1016/j.ijlmm.2019.10.002 | Experimental relative density (actual) and RSM statistical relative density (predicted) of IN738LC alloy. | IN738LC | Actual Density (%) | 92.10 | no mentioned |  |  |  | <= 44 | 25 | <= 44 | 45-90 | <= 44 | <= 44 |  | <= 44
table | 10.1016/j.ijlmm.2019.10.002 | Experimental relative density (actual) and RSM statistical relative density (predicted) of IN738LC alloy. | IN738LC | Actual Density (%) | 92.80 | no mentioned | {'percentage': 'wt%'} |  |  | 8.3 | 3.4 | 2.6 | 64.58 | 3.4 | 16 |  | 1.72
table | 10.1016/j.ijlmm.2019.10.002 | Experimental relative density (actual) and RSM statistical relative density (predicted) of IN738LC alloy. | IN738LC | Actual Density (%) | 92.80 | no mentioned |  |  |  | <= 44 | 25 | <= 44 | 45-90 | <= 44 | <= 44 |  | <= 44
table | 10.1016/j.ijlmm.2019.10.002 | Experimental relative density (actual) and RSM statistical relative density (predicted) of IN738LC alloy. | IN738LC | Actual Density (%) | 96.00 | no mentioned | {'percentage': 'wt%'} |  |  | 8.3 | 3.4 | 2.6 | 64.58 | 3.4 | 16 |  | 1.72
table | 10.1016/j.ijlmm.2019.10.002 | Experimental relative density (actual) and RSM statistical relative density (predicted) of IN738LC alloy. | IN738LC | Actual Density (%) | 96.00 | no mentioned |  |  |  | <= 44 | 25 | <= 44 | 45-90 | <= 44 | <= 44 |  | <= 44
table | 10.1016/j.ijlmm.2019.10.002 | Experimental relative density (actual) and RSM statistical relative density (predicted) of IN738LC alloy. | IN738LC | Actual Density (%) | 96.50 | no mentioned | {'percentage': 'wt%'} |  |  | 8.3 | 3.4 | 2.6 | 64.58 | 3.4 | 16 |  | 1.72
table | 10.1016/j.ijlmm.2019.10.002 | Experimental relative density (actual) and RSM statistical relative density (predicted) of IN738LC alloy. | IN738LC | Actual Density (%) | 96.50 | no mentioned |  |  |  | <= 44 | 25 | <= 44 | 45-90 | <= 44 | <= 44 |  | <= 44
table | 10.1016/j.ijlmm.2019.10.002 | Experimental relative density (actual) and RSM statistical relative density (predicted) of IN738LC alloy. | IN738LC | Actual Density (%) | 96.00 | no mentioned | {'percentage': 'wt%'} |  |  | 8.3 | 3.4 | 2.6 | 64.58 | 3.4 | 16 |  | 1.72
table | 10.1016/j.ijlmm.2019.10.002 | Experimental relative density (actual) and RSM statistical relative density (predicted) of IN738LC alloy. | IN738LC | Actual Density (%) | 96.00 | no mentioned |  |  |  | <= 44 | 25 | <= 44 | 45-90 | <= 44 | <= 44 |  | <= 44
table | 10.1016/j.ijlmm.2019.10.002 | Experimental relative density (actual) and RSM statistical relative density (predicted) of IN738LC alloy. | IN738LC | Actual Density (%) | 96.00 | no mentioned | {'percentage': 'wt%'} |  |  | 8.3 | 3.4 | 2.6 | 64.58 | 3.4 | 16 |  | 1.72
table | 10.1016/j.ijlmm.2019.10.002 | Experimental relative density (actual) and RSM statistical relative density (predicted) of IN738LC alloy. | IN738LC | Actual Density (%) | 96.00 | no mentioned |  |  |  | <= 44 | 25 | <= 44 | 45-90 | <= 44 | <= 44 |  | <= 44
table | 10.1016/j.ijlmm.2019.10.002 | Experimental relative density (actual) and RSM statistical relative density (predicted) of IN738LC alloy. | IN738LC | Actual Density (%) | 96.00 | no mentioned | {'percentage': 'wt%'} |  |  | 8.3 | 3.4 | 2.6 | 64.58 | 3.4 | 16 |  | 1.72
table | 10.1016/j.ijlmm.2019.10.002 | Experimental relative density (actual) and RSM statistical relative density (predicted) of IN738LC alloy. | IN738LC | Actual Density (%) | 96.00 | no mentioned |  |  |  | <= 44 | 25 | <= 44 | 45-90 | <= 44 | <= 44 |  | <= 44
table | 10.1016/j.ijlmm.2019.10.002 | Experimental relative density (actual) and RSM statistical relative density (predicted) of IN738LC alloy. | IN738LC | Actual Density (%) | 95.20 | no mentioned | {'percentage': 'wt%'} |  |  | 8.3 | 3.4 | 2.6 | 64.58 | 3.4 | 16 |  | 1.72
table | 10.1016/j.ijlmm.2019.10.002 | Experimental relative density (actual) and RSM statistical relative density (predicted) of IN738LC alloy. | IN738LC | Actual Density (%) | 95.20 | no mentioned |  |  |  | <= 44 | 25 | <= 44 | 45-90 | <= 44 | <= 44 |  | <= 44
table | 10.1016/j.ijlmm.2019.10.002 | Experimental relative density (actual) and RSM statistical relative density (predicted) of IN738LC alloy. | IN738LC | Actual Density (%) | 96.00 | no mentioned | {'percentage': 'wt%'} |  |  | 8.3 | 3.4 | 2.6 | 64.58 | 3.4 | 16 |  | 1.72
table | 10.1016/j.ijlmm.2019.10.002 | Experimental relative density (actual) and RSM statistical relative density (predicted) of IN738LC alloy. | IN738LC | Actual Density (%) | 96.00 | no mentioned |  |  |  | <= 44 | 25 | <= 44 | 45-90 | <= 44 | <= 44 |  | <= 44
table | 10.1016/j.ijlmm.2019.10.002 | Experimental relative density (actual) and RSM statistical relative density (predicted) of IN738LC alloy. | IN738LC | Actual Density (%) | 98.20 | no mentioned | {'percentage': 'wt%'} |  |  | 8.3 | 3.4 | 2.6 | 64.58 | 3.4 | 16 |  | 1.72
table | 10.1016/j.ijlmm.2019.10.002 | Experimental relative density (actual) and RSM statistical relative density (predicted) of IN738LC alloy. | IN738LC | Actual Density (%) | 98.20 | no mentioned |  |  |  | <= 44 | 25 | <= 44 | 45-90 | <= 44 | <= 44 |  | <= 44
table | 10.1016/j.ijlmm.2019.10.002 | Experimental relative density (actual) and RSM statistical relative density (predicted) of IN738LC alloy. | IN738LC | Actual Density (%) | 98.30 | no mentioned | {'percentage': 'wt%'} |  |  | 8.3 | 3.4 | 2.6 | 64.58 | 3.4 | 16 |  | 1.72
table | 10.1016/j.ijlmm.2019.10.002 | Experimental relative density (actual) and RSM statistical relative density (predicted) of IN738LC alloy. | IN738LC | Actual Density (%) | 98.30 | no mentioned |  |  |  | <= 44 | 25 | <= 44 | 45-90 | <= 44 | <= 44 |  | <= 44
table | 10.1016/j.ijlmm.2019.10.002 | Experimental relative density (actual) and RSM statistical relative density (predicted) of IN738LC alloy. | IN738LC | Actual Density (%) | 98.40 | no mentioned | {'percentage': 'wt%'} |  |  | 8.3 | 3.4 | 2.6 | 64.58 | 3.4 | 16 |  | 1.72
table | 10.1016/j.ijlmm.2019.10.002 | Experimental relative density (actual) and RSM statistical relative density (predicted) of IN738LC alloy. | IN738LC | Actual Density (%) | 98.40 | no mentioned |  |  |  | <= 44 | 25 | <= 44 | 45-90 | <= 44 | <= 44 |  | <= 44
table | 10.1016/j.ijlmm.2019.10.002 | Experimental relative density (actual) and RSM statistical relative density (predicted) of IN738LC alloy. | IN738LC | Predicted Density (%) | 91.29 | no mentioned | {'percentage': 'wt%'} |  |  | 8.3 | 3.4 | 2.6 | 64.58 | 3.4 | 16 |  | 1.72
table | 10.1016/j.ijlmm.2019.10.002 | Experimental relative density (actual) and RSM statistical relative density (predicted) of IN738LC alloy. | IN738LC | Predicted Density (%) | 91.29 | no mentioned |  |  |  | <= 44 | 25 | <= 44 | 45-90 | <= 44 | <= 44 |  | <= 44
table | 10.1016/j.ijlmm.2019.10.002 | Experimental relative density (actual) and RSM statistical relative density (predicted) of IN738LC alloy. | IN738LC | Predicted Density (%) | 92.15 | no mentioned | {'percentage': 'wt%'} |  |  | 8.3 | 3.4 | 2.6 | 64.58 | 3.4 | 16 |  | 1.72
table | 10.1016/j.ijlmm.2019.10.002 | Experimental relative density (actual) and RSM statistical relative density (predicted) of IN738LC alloy. | IN738LC | Predicted Density (%) | 92.15 | no mentioned |  |  |  | <= 44 | 25 | <= 44 | 45-90 | <= 44 | <= 44 |  | <= 44
table | 10.1016/j.ijlmm.2019.10.002 | Experimental relative density (actual) and RSM statistical relative density (predicted) of IN738LC alloy. | IN738LC | Predicted Density (%) | 92.86 | no mentioned | {'percentage': 'wt%'} |  |  | 8.3 | 3.4 | 2.6 | 64.58 | 3.4 | 16 |  | 1.72
table | 10.1016/j.ijlmm.2019.10.002 | Experimental relative density (actual) and RSM statistical relative density (predicted) of IN738LC alloy. | IN738LC | Predicted Density (%) | 92.86 | no mentioned |  |  |  | <= 44 | 25 | <= 44 | 45-90 | <= 44 | <= 44 |  | <= 44
table | 10.1016/j.ijlmm.2019.10.002 | Experimental relative density (actual) and RSM statistical relative density (predicted) of IN738LC alloy. | IN738LC | Predicted Density (%) | 95.98 | no mentioned | {'percentage': 'wt%'} |  |  | 8.3 | 3.4 | 2.6 | 64.58 | 3.4 | 16 |  | 1.72
table | 10.1016/j.ijlmm.2019.10.002 | Experimental relative density (actual) and RSM statistical relative density (predicted) of IN738LC alloy. | IN738LC | Predicted Density (%) | 95.98 | no mentioned |  |  |  | <= 44 | 25 | <= 44 | 45-90 | <= 44 | <= 44 |  | <= 44
table | 10.1016/j.ijlmm.2019.10.002 | Experimental relative density (actual) and RSM statistical relative density (predicted) of IN738LC alloy. | IN738LC | Predicted Density (%) | 96.39 | no mentioned | {'percentage': 'wt%'} |  |  | 8.3 | 3.4 | 2.6 | 64.58 | 3.4 | 16 |  | 1.72
table | 10.1016/j.ijlmm.2019.10.002 | Experimental relative density (actual) and RSM statistical relative density (predicted) of IN738LC alloy. | IN738LC | Predicted Density (%) | 96.39 | no mentioned |  |  |  | <= 44 | 25 | <= 44 | 45-90 | <= 44 | <= 44 |  | <= 44
table | 10.1016/j.ijlmm.2019.10.002 | Experimental relative density (actual) and RSM statistical relative density (predicted) of IN738LC alloy. | IN738LC | Predicted Density (%) | 95.98 | no mentioned | {'percentage': 'wt%'} |  |  | 8.3 | 3.4 | 2.6 | 64.58 | 3.4 | 16 |  | 1.72
table | 10.1016/j.ijlmm.2019.10.002 | Experimental relative density (actual) and RSM statistical relative density (predicted) of IN738LC alloy. | IN738LC | Predicted Density (%) | 95.98 | no mentioned |  |  |  | <= 44 | 25 | <= 44 | 45-90 | <= 44 | <= 44 |  | <= 44
table | 10.1016/j.ijlmm.2019.10.002 | Experimental relative density (actual) and RSM statistical relative density (predicted) of IN738LC alloy. | IN738LC | Predicted Density (%) | 95.98 | no mentioned | {'percentage': 'wt%'} |  |  | 8.3 | 3.4 | 2.6 | 64.58 | 3.4 | 16 |  | 1.72
table | 10.1016/j.ijlmm.2019.10.002 | Experimental relative density (actual) and RSM statistical relative density (predicted) of IN738LC alloy. | IN738LC | Predicted Density (%) | 95.98 | no mentioned |  |  |  | <= 44 | 25 | <= 44 | 45-90 | <= 44 | <= 44 |  | <= 44
table | 10.1016/j.ijlmm.2019.10.002 | Experimental relative density (actual) and RSM statistical relative density (predicted) of IN738LC alloy. | IN738LC | Predicted Density (%) | 95.98 | no mentioned | {'percentage': 'wt%'} |  |  | 8.3 | 3.4 | 2.6 | 64.58 | 3.4 | 16 |  | 1.72
table | 10.1016/j.ijlmm.2019.10.002 | Experimental relative density (actual) and RSM statistical relative density (predicted) of IN738LC alloy. | IN738LC | Predicted Density (%) | 95.98 | no mentioned |  |  |  | <= 44 | 25 | <= 44 | 45-90 | <= 44 | <= 44 |  | <= 44
table | 10.1016/j.ijlmm.2019.10.002 | Experimental relative density (actual) and RSM statistical relative density (predicted) of IN738LC alloy. | IN738LC | Predicted Density (%) | 95.42 | no mentioned | {'percentage': 'wt%'} |  |  | 8.3 | 3.4 | 2.6 | 64.58 | 3.4 | 16 |  | 1.72
table | 10.1016/j.ijlmm.2019.10.002 | Experimental relative density (actual) and RSM statistical relative density (predicted) of IN738LC alloy. | IN738LC | Predicted Density (%) | 95.42 | no mentioned |  |  |  | <= 44 | 25 | <= 44 | 45-90 | <= 44 | <= 44 |  | <= 44
table | 10.1016/j.ijlmm.2019.10.002 | Experimental relative density (actual) and RSM statistical relative density (predicted) of IN738LC alloy. | IN738LC | Predicted Density (%) | 95.98 | no mentioned | {'percentage': 'wt%'} |  |  | 8.3 | 3.4 | 2.6 | 64.58 | 3.4 | 16 |  | 1.72
table | 10.1016/j.ijlmm.2019.10.002 | Experimental relative density (actual) and RSM statistical relative density (predicted) of IN738LC alloy. | IN738LC | Predicted Density (%) | 95.98 | no mentioned |  |  |  | <= 44 | 25 | <= 44 | 45-90 | <= 44 | <= 44 |  | <= 44
table | 10.1016/j.ijlmm.2019.10.002 | Experimental relative density (actual) and RSM statistical relative density (predicted) of IN738LC alloy. | IN738LC | Predicted Density (%) | 98.09 | no mentioned | {'percentage': 'wt%'} |  |  | 8.3 | 3.4 | 2.6 | 64.58 | 3.4 | 16 |  | 1.72
table | 10.1016/j.ijlmm.2019.10.002 | Experimental relative density (actual) and RSM statistical relative density (predicted) of IN738LC alloy. | IN738LC | Predicted Density (%) | 98.09 | no mentioned |  |  |  | <= 44 | 25 | <= 44 | 45-90 | <= 44 | <= 44 |  | <= 44
table | 10.1016/j.ijlmm.2019.10.002 | Experimental relative density (actual) and RSM statistical relative density (predicted) of IN738LC alloy. | IN738LC | Predicted Density (%) | 98.35 | no mentioned | {'percentage': 'wt%'} |  |  | 8.3 | 3.4 | 2.6 | 64.58 | 3.4 | 16 |  | 1.72
table | 10.1016/j.ijlmm.2019.10.002 | Experimental relative density (actual) and RSM statistical relative density (predicted) of IN738LC alloy. | IN738LC | Predicted Density (%) | 98.35 | no mentioned |  |  |  | <= 44 | 25 | <= 44 | 45-90 | <= 44 | <= 44 |  | <= 44
table | 10.1016/j.ijlmm.2019.10.002 | Experimental relative density (actual) and RSM statistical relative density (predicted) of IN738LC alloy. | IN738LC | Predicted Density (%) | 98.46 | no mentioned | {'percentage': 'wt%'} |  |  | 8.3 | 3.4 | 2.6 | 64.58 | 3.4 | 16 |  | 1.72
table | 10.1016/j.ijlmm.2019.10.002 | Experimental relative density (actual) and RSM statistical relative density (predicted) of IN738LC alloy. | IN738LC | Predicted Density (%) | 98.46 | no mentioned |  |  |  | <= 44 | 25 | <= 44 | 45-90 | <= 44 | <= 44 |  | <= 44
table | 10.1016/j.ijlmm.2019.10.002 | Optimum combinations of optimization on density and hardness properties of IN738LC alloy. | IN738LC | Density (%) | 98.457 | no mentioned | {'percentage': 'wt%'} |  |  | 8.3 | 3.4 | 2.6 | 64.58 | 3.4 | 16 |  | 1.72
table | 10.1016/j.ijlmm.2019.10.002 | Optimum combinations of optimization on density and hardness properties of IN738LC alloy. | IN738LC | Density (%) | 98.457 | no mentioned |  |  |  | <= 44 | 25 | <= 44 | 45-90 | <= 44 | <= 44 |  | <= 44
table | 10.1016/j.ijlmm.2019.10.002 | Optimum combinations of optimization on density and hardness properties of IN738LC alloy. | IN738LC | Density (%) | 98.455 | no mentioned | {'percentage': 'wt%'} |  |  | 8.3 | 3.4 | 2.6 | 64.58 | 3.4 | 16 |  | 1.72
table | 10.1016/j.ijlmm.2019.10.002 | Optimum combinations of optimization on density and hardness properties of IN738LC alloy. | IN738LC | Density (%) | 98.455 | no mentioned |  |  |  | <= 44 | 25 | <= 44 | 45-90 | <= 44 | <= 44 |  | <= 44
table | 10.1016/j.ijlmm.2019.10.002 | Optimum combinations of optimization on density and hardness properties of IN738LC alloy. | IN738LC | Density (%) | 98.451 | no mentioned | {'percentage': 'wt%'} |  |  | 8.3 | 3.4 | 2.6 | 64.58 | 3.4 | 16 |  | 1.72
table | 10.1016/j.ijlmm.2019.10.002 | Optimum combinations of optimization on density and hardness properties of IN738LC alloy. | IN738LC | Density (%) | 98.451 | no mentioned |  |  |  | <= 44 | 25 | <= 44 | 45-90 | <= 44 | <= 44 |  | <= 44
table | 10.1016/j.ijlmm.2019.10.002 | Optimum combinations of optimization on density and hardness properties of IN738LC alloy. | IN738LC | Density (%) | 98.450 | no mentioned | {'percentage': 'wt%'} |  |  | 8.3 | 3.4 | 2.6 | 64.58 | 3.4 | 16 |  | 1.72
table | 10.1016/j.ijlmm.2019.10.002 | Optimum combinations of optimization on density and hardness properties of IN738LC alloy. | IN738LC | Density (%) | 98.450 | no mentioned |  |  |  | <= 44 | 25 | <= 44 | 45-90 | <= 44 | <= 44 |  | <= 44
table | 10.1016/j.ijlmm.2019.10.002 | Optimum combinations of optimization on density and hardness properties of IN738LC alloy. | IN738LC | Density (%) | 98.449 | no mentioned | {'percentage': 'wt%'} |  |  | 8.3 | 3.4 | 2.6 | 64.58 | 3.4 | 16 |  | 1.72
table | 10.1016/j.ijlmm.2019.10.002 | Optimum combinations of optimization on density and hardness properties of IN738LC alloy. | IN738LC | Density (%) | 98.449 | no mentioned |  |  |  | <= 44 | 25 | <= 44 | 45-90 | <= 44 | <= 44 |  | <= 44
table | 10.1016/j.ijlmm.2019.10.002 | Optimum combinations of optimization on density and hardness properties of IN738LC alloy. | IN738LC | Density (%) | 98.448 | no mentioned | {'percentage': 'wt%'} |  |  | 8.3 | 3.4 | 2.6 | 64.58 | 3.4 | 16 |  | 1.72
table | 10.1016/j.ijlmm.2019.10.002 | Optimum combinations of optimization on density and hardness properties of IN738LC alloy. | IN738LC | Density (%) | 98.448 | no mentioned |  |  |  | <= 44 | 25 | <= 44 | 45-90 | <= 44 | <= 44 |  | <= 44
table | 10.1016/j.ijlmm.2019.10.002 | Optimum combinations of optimization on density and hardness properties of IN738LC alloy. | IN738LC | Density (%) | 98.446 | no mentioned | {'percentage': 'wt%'} |  |  | 8.3 | 3.4 | 2.6 | 64.58 | 3.4 | 16 |  | 1.72
table | 10.1016/j.ijlmm.2019.10.002 | Optimum combinations of optimization on density and hardness properties of IN738LC alloy. | IN738LC | Density (%) | 98.446 | no mentioned |  |  |  | <= 44 | 25 | <= 44 | 45-90 | <= 44 | <= 44 |  | <= 44
table | 10.1016/j.ijlmm.2019.10.002 | Optimum combinations of optimization on density and hardness properties of IN738LC alloy. | IN738LC | Density (%) | 98.446 | no mentioned | {'percentage': 'wt%'} |  |  | 8.3 | 3.4 | 2.6 | 64.58 | 3.4 | 16 |  | 1.72
table | 10.1016/j.ijlmm.2019.10.002 | Optimum combinations of optimization on density and hardness properties of IN738LC alloy. | IN738LC | Density (%) | 98.446 | no mentioned |  |  |  | <= 44 | 25 | <= 44 | 45-90 | <= 44 | <= 44 |  | <= 44
table | 10.1016/j.ijlmm.2019.10.002 | Optimum combinations of optimization on density and hardness properties of IN738LC alloy. | IN738LC | Density (%) | 98.441 | no mentioned | {'percentage': 'wt%'} |  |  | 8.3 | 3.4 | 2.6 | 64.58 | 3.4 | 16 |  | 1.72
table | 10.1016/j.ijlmm.2019.10.002 | Optimum combinations of optimization on density and hardness properties of IN738LC alloy. | IN738LC | Density (%) | 98.441 | no mentioned |  |  |  | <= 44 | 25 | <= 44 | 45-90 | <= 44 | <= 44 |  | <= 44
table | 10.1016/j.ijlmm.2019.10.002 | Optimum combinations of optimization on density and hardness properties of IN738LC alloy. | IN738LC | Density (%) | 98.435 | no mentioned | {'percentage': 'wt%'} |  |  | 8.3 | 3.4 | 2.6 | 64.58 | 3.4 | 16 |  | 1.72
table | 10.1016/j.ijlmm.2019.10.002 | Optimum combinations of optimization on density and hardness properties of IN738LC alloy. | IN738LC | Density (%) | 98.435 | no mentioned |  |  |  | <= 44 | 25 | <= 44 | 45-90 | <= 44 | <= 44 |  | <= 44
table | 10.1016/j.ijlmm.2019.10.002 | Optimum combinations of optimization on density and hardness properties of IN738LC alloy. | IN738LC | Density (%) | 98.434 | no mentioned | {'percentage': 'wt%'} |  |  | 8.3 | 3.4 | 2.6 | 64.58 | 3.4 | 16 |  | 1.72
table | 10.1016/j.ijlmm.2019.10.002 | Optimum combinations of optimization on density and hardness properties of IN738LC alloy. | IN738LC | Density (%) | 98.434 | no mentioned |  |  |  | <= 44 | 25 | <= 44 | 45-90 | <= 44 | <= 44 |  | <= 44
table | 10.1016/j.ijlmm.2019.10.002 | Optimum combinations of optimization on density and hardness properties of IN738LC alloy. | IN738LC | Density (%) | 98.431 | no mentioned | {'percentage': 'wt%'} |  |  | 8.3 | 3.4 | 2.6 | 64.58 | 3.4 | 16 |  | 1.72
table | 10.1016/j.ijlmm.2019.10.002 | Optimum combinations of optimization on density and hardness properties of IN738LC alloy. | IN738LC | Density (%) | 98.431 | no mentioned |  |  |  | <= 44 | 25 | <= 44 | 45-90 | <= 44 | <= 44 |  | <= 44
table | 10.1016/j.ijlmm.2019.10.002 | Optimum combinations of optimization on density and hardness properties of IN738LC alloy. | IN738LC | Density (%) | 98.402 | no mentioned | {'percentage': 'wt%'} |  |  | 8.3 | 3.4 | 2.6 | 64.58 | 3.4 | 16 |  | 1.72
table | 10.1016/j.ijlmm.2019.10.002 | Optimum combinations of optimization on density and hardness properties of IN738LC alloy. | IN738LC | Density (%) | 98.402 | no mentioned |  |  |  | <= 44 | 25 | <= 44 | 45-90 | <= 44 | <= 44 |  | <= 44
table | 10.1016/j.ijlmm.2019.10.002 | Optimum combinations of optimization on density and hardness properties of IN738LC alloy. | IN738LC | Density (%) | 98.310 | no mentioned | {'percentage': 'wt%'} |  |  | 8.3 | 3.4 | 2.6 | 64.58 | 3.4 | 16 |  | 1.72
table | 10.1016/j.ijlmm.2019.10.002 | Optimum combinations of optimization on density and hardness properties of IN738LC alloy. | IN738LC | Density (%) | 98.310 | no mentioned |  |  |  | <= 44 | 25 | <= 44 | 45-90 | <= 44 | <= 44 |  | <= 44
table | 10.1016/j.ijlmm.2019.10.002 | Optimum combinations of optimization on density and hardness properties of IN738LC alloy. | IN738LC | Density (%) | 98.204 | no mentioned | {'percentage': 'wt%'} |  |  | 8.3 | 3.4 | 2.6 | 64.58 | 3.4 | 16 |  | 1.72
table | 10.1016/j.ijlmm.2019.10.002 | Optimum combinations of optimization on density and hardness properties of IN738LC alloy. | IN738LC | Density (%) | 98.204 | no mentioned |  |  |  | <= 44 | 25 | <= 44 | 45-90 | <= 44 | <= 44 |  | <= 44
| 10.1016/j.ijmachtools.2005.11.005 |  | None |  |  |  | {'percentage': 'weight percent', 'Cb': '4.97', 'S': '0.0004'} |  |  |  | 0.52 |  | 53.46 | 1.02 | 18.29 |  |  |  | 3.01 | [5 empty] | 18.31 | [7 empty] | 0.015
| 10.1016/j.ijmachtools.2006.09.031 |  | Inconel 718: NC 19 Fe Nb |  |  |  | {'percentage': 'in %', '50-55': '17-21', '0.35 max': '0.35 max', '0.006 max': '4.8-5.5'} | [5 empty] | Cr |  |  |  |  | Nb+Ta |  |  |  |  | Mn
| 10.1016/j.ijmachtools.2006.09.031 |  | Inconel 718: NC 19 Fe Nb |  |  |  | {'percentage': 'in %', '50-55': '1 max', '0.35 max': 'rest', '0.006 max': '0.7-1.15'} | [5 empty] | Co |  |  |  |  | Ti |  |  |  |  | Fe
| 10.1016/j.ijmachtools.2006.09.031 |  | Inconel 718: NC 19 Fe Nb |  |  |  | {'percentage': 'in %', '50-55': '2.8-3.3', '0.35 max': '0.2 max', '0.006 max': ''} | [5 empty] | Mo | [9 empty] | Cu
| 10.1016/j.ijmachtools.2006.09.031 |  | Inconel 718: NC 19 Fe Nb |  |  |  | {'percentage': 'in %', '50-55': '0.3-0.7', '0.35 max': '0.015 max', '0.006 max': ''} | [5 empty] | Al | [9 empty] | S
| 10.1016/j.ijmachtools.2006.09.031 |  | Inconel 718: NC 19 Fe Nb |  |  |  | {'percentage': 'in %', '50-55': '0.02-0.08', '0.35 max': '0.015 max', '0.006 max': ''} | [5 empty] | C | [9 empty] | P
| 10.1016/j.ijmachtools.2013.10.002 |  | Inconel 718 |  |  |  | {'Nb+Ta': '5.13'} |  |  |  | 0.5 |  | 52.5 | 0.9 | 19 |  |  |  | 3 | [5 empty] | 18.5
| 10.1016/j.ijmachtools.2014.11.010 |  | None |  |  |  | {'percentage': 'mass%', 'Cu': '0.3'} |  |  | <1.0 | 0.3 |  | 52.1 | 1.15 | 19.3 |  |  |  | 2.5 |  | 4.3 |  |  |  | 18 | [7 empty] | <0.08
| 10.1016/j.ijmachtools.2016.03.008 |  | A |  |  |  | {'percentage': 'wt%', 'O': '18.92', 'Yi': '0.86'} |  |  | 0.01 | 0.17 |  | 0.23 |  | 0.00 | [10 empty] | 76.90
| 10.1016/j.ijmachtools.2016.03.008 |  | B |  |  |  | {'percentage': 'wt%', 'O': '0.40', 'Yi': '0.00'} |  |  | 3.90 | 1.47 |  | 63.55 |  | 30.68 | [10 empty] | 0.00
| 10.1016/j.ijmecsci.2016.05.021 |  | SS400 |  |  |  | {'percentage': 'wt%', 'P': '0.013', 'S': '0.002', 'Ca': '0.0017', 'Cu': '-'} |  |  |  | 0.044 | [10 empty] | 0.46 | 0.037 | [9 empty] | 0.05
| 10.1016/j.ijmecsci.2016.05.021 |  | ER70S-6 |  |  |  | {'percentage': 'wt%', 'P': '0.011', 'S': '0.015', 'Ca': '-', 'Cu': '0.2'} |  |  |  | - | [10 empty] | 0.45 | 0.92 | [9 empty] | 0.04
| 10.1016/j.ijmecsci.2017.01.018 |  | P92 |  |  |  | {'percentage': 'wt%', 'N': '0.06', 'S': '0.006'} |  |  |  |  | 1.66 | 0.31 |  | 9.02 |  |  | 0.0039 | 0.43 |  | 0.066 | 0.37 | 0.31 | 0.21 | [8 empty] | 0.11
table | 10.1016/j.ijmecsci.2018.02.003 | Relative error (RE) for the relative density and forming load. | FGH96 | Average RE for relative density (%) | 11.8 | no mentioned |  | {'Model': 'Cocks [16]', 'Average RE for relative density (%)': '11.8', 'RE for maximum forming load (%)': '17.1'} |  | 13.0 | 2.2 | 4.0 | Balance | 3.7 |  |  |  | 0.011 | 4.0 |  | 0.8 |  |  |  |  | 0.036 | [6 empty] | 0.03
table | 10.1016/j.ijmecsci.2018.02.003 | Relative error (RE) for the relative density and forming load. | FGH96 | Average RE for relative density (%) | 11.3 | no mentioned |  | {'Model': 'Duva and Crow [20]', 'Average RE for relative density (%)': '11.3', 'RE for maximum forming load (%)': '16.3'} |  | 13.0 | 2.2 | 4.0 | Balance | 3.7 |  |  |  | 0.011 | 4.0 |  | 0.8 |  |  |  |  | 0.036 | [6 empty] | 0.03
table | 10.1016/j.ijmecsci.2018.02.003 | Relative error (RE) for the relative density and forming load. | FGH96 | Average RE for relative density (%) | 10.6 | no mentioned |  | {'Model': 'Ponte-Castaneda [21]', 'Average RE for relative density (%)': '10.6', 'RE for maximum forming load (%)': '16'} |  | 13.0 | 2.2 | 4.0 | Balance | 3.7 |  |  |  | 0.011 | 4.0 |  | 0.8 |  |  |  |  | 0.036 | [6 empty] | 0.03
table | 10.1016/j.ijmecsci.2018.02.003 | Relative error (RE) for the relative density and forming load. | FGH96 | Average RE for relative density (%) | 10.7 | no mentioned |  | {'Model': 'Sofronis and McMeeking [38]', 'Average RE for relative density (%)': '10.7', 'RE for maximum forming load (%)': '16.5'} |  | 13.0 | 2.2 | 4.0 | Balance | 3.7 |  |  |  | 0.011 | 4.0 |  | 0.8 |  |  |  |  | 0.036 | [6 empty] | 0.03
table | 10.1016/j.ijmecsci.2018.02.003 | Relative error (RE) for the relative density and forming load. | FGH96 | Average RE for relative density (%) | 3.2 | no mentioned |  | {'Model': 'Shima and Oyane [14]', 'Average RE for relative density (%)': '3.2', 'RE for maximum forming load (%)': '3.7'} |  | 13.0 | 2.2 | 4.0 | Balance | 3.7 |  |  |  | 0.011 | 4.0 |  | 0.8 |  |  |  |  | 0.036 | [6 empty] | 0.03
table | 10.1016/j.ijmecsci.2018.02.003 | Relative error (RE) for the relative density and forming load. | FGH96 | Average RE for relative density (%) | 3.4 | no mentioned |  | {'Model': 'Calibrated Abouaf [26]', 'Average RE for relative density (%)': '3.4', 'RE for maximum forming load (%)': '3.1'} |  | 13.0 | 2.2 | 4.0 | Balance | 3.7 |  |  |  | 0.011 | 4.0 |  | 0.8 |  |  |  |  | 0.036 | [6 empty] | 0.03
| 10.1016/j.ijmecsci.2018.02.003 |  | FGH96 | [6 empty] | 13.0 | 2.2 | 4.0 | Balance | 3.7 |  |  |  | 0.011 | 4.0 |  | 0.8 |  |  |  |  | 0.036 | [6 empty] | 0.03
| 10.1016/j.ijmecsci.2018.02.042 |  | GH3044 |  |  |  | {'percentage': 'wt %'} |  |  | - | <= 0.5 | 13~16 | Bal. | 0.3~0.7 | 23.5~26.5 |  |  |  | <= 0.15 | [5 empty] | <= 4 | [7 empty] | <= 0.1
| 10.1016/j.ijmecsci.2018.02.042 |  | Inconel 600 |  |  |  | {'percentage': 'wt %'} |  |  | - | - | - | >= 72 | - | 14~17 |  |  |  | - | [5 empty] | 6~10 | [7 empty] | <= 0.15
| 10.1016/j.ijmecsci.2018.02.042 |  | Inconel 601 |  |  |  | {'percentage': 'wt %'} |  |  | - | 1~1.7 | - | 58~63 | - | 21~25 |  |  |  | - | [5 empty] | Bal. | [7 empty] | <= 0.1
| 10.1016/j.ijmecsci.2018.02.042 |  | Inconel 625 |  |  |  | {'percentage': 'wt %'} |  |  | <= 1 | <= 0.4 | - | >= 58 | <= 0.4 | 20~23 |  |  |  | 8~10 | [5 empty] | <= 5 | [7 empty] | <= 0.1
| 10.1016/j.ijmecsci.2018.02.042 |  | Nimonic 86 |  |  |  | {'percentage': 'wt %'} |  |  | - | - | - | Bal. | - | 25 |  |  |  | 10 | [5 empty] | - | [7 empty] | 0.05
| 10.1016/j.ijmecsci.2018.02.042 |  | Superalloys |  |  |  | {'percentage': 'wt %'} |  |  | Si | S | Mn | Ce | Cu | Mg |  |  |  | P | [13 empty] | Nb
| 10.1016/j.ijmecsci.2018.02.042 |  | GH3044 |  |  |  | {'percentage': 'wt %'} |  |  | <= 0.8 | - | <= 0.5 | - | - | - |  |  |  | - | [13 empty] | -
| 10.1016/j.ijmecsci.2018.02.042 |  | Inconel 600 |  |  |  | {'percentage': 'wt %'} |  |  | <= 0.5 | <= 0.015 | <= 1 | - | <= 0.5 | - |  |  |  | - | [13 empty] | -
| 10.1016/j.ijmecsci.2018.02.042 |  | Inconel 601 |  |  |  | {'percentage': 'wt %'} |  |  | <= 0.5 | <= 0.015 | <= 1 | - | <= 1 | - |  |  |  | - | [13 empty] | -
| 10.1016/j.ijmecsci.2018.02.042 |  | Inconel 625 |  |  |  | {'percentage': 'wt %'} |  |  | <= 0.5 | <= 0.015 | <= 0.5 | - | - | - |  |  |  | <= 0.015 | [13 empty] | 3.15~4.15
| 10.1016/j.ijmecsci.2018.02.042 |  | Nimonic 86 |  |  |  | {'percentage': 'wt %'} |  |  | - | - | - | 0.03 | - | 0.015 |  |  |  | - | [13 empty] | -
| 10.1016/j.ijmecsci.2018.04.055 |  | IN718 |  |  |  | {'percentage': 'wt%', 'Cu': '2.51'} |  |  | 0.421 | 0.786 |  | 54.3 | 1.24 | 10.5 |  | 3.26 |  | 4.05 |  | 3.96 | 0.268 | 0.499 | [9 empty] | 0.0950
table | 10.1016/j.ijmecsci.2018.09.044 | The physical and mechanical properties of GH4169. | GH4169 | Density (g/cm3) | 8.24 | g/cm3 | {'percentage': 'wt. %'} |  |  | <= 1 | 0.2-0.6 |  | 50-55 | 0.65-1.25 | 17-21 |  |  |  | 2.8-3.3 |  | 4.75-5.5 |  |  |  | Balance | [7 empty] | <= 0.08
table | 10.1016/j.ijmecsci.2018.09.044 | The physical and mechanical properties of GH4169. | GH4169 | Density (g/cm3) | 8.24 | g/cm3 | {'percentage': 'wt. %'} |  |  | Si | S |  | Mg | Cu | B |  |  |  | P |  | Ca |  |  |  | Pb | [7 empty] | Mn
table | 10.1016/j.ijmecsci.2018.09.044 | The physical and mechanical properties of GH4169. | GH4169 | Density (g/cm3) | 8.24 | g/cm3 | {'percentage': 'wt. %'} |  |  | <0.35 | <0.015 |  | <0.01 | <0.30 | <0.006 |  |  |  | <0.015 |  | <0.01 |  |  |  | 0.0005 | [7 empty] | <0.35
| 10.1016/j.ijmecsci.2018.09.046 |  | GH4169 |  |  |  | {'percentage': 'wt%'} |  |  | 0.70 | 0.50 |  | 53.00 | 1.00 | 20.00 |  |  | 0.01 | 3.00 |  | 5.10 | [11 empty] | 0.07
| 10.1016/j.ijmecsci.2018.09.046 |  | GH4169 |  |  |  | {'percentage': 'wt%'} |  |  | P | Cu |  | Si | Ca | Mn |  |  | Fe | S |  | Pb | [11 empty] | Mg
| 10.1016/j.ijmecsci.2018.09.046 |  | GH4169 |  |  |  | {'percentage': 'wt%'} |  |  | 0.01 | 0.28 |  | 0.32 | 0.01 | 0.30 |  |  | Balance | 0.01 |  | 0.00 | [11 empty] | 0.01
| 10.1016/j.ijmecsci.2019.05.009 |  | Mass fraction (%) |  |  |  | {'Elements': 'Mass fraction (%)'} |  |  |  | <=0.6 |  | 52.9 | 0.9 | 19.1 |  |  |  | 2.6 |  | 4.7 |  |  |  | Balanced | [7 empty] | <=0.05
| 10.1016/j.ijmecsci.2019.105357 |  | DD5 |  |  |  | {'percentage': 'wt.%'} |  |  | 7.83 | 6.01 | 5.01 | Bal. |  |  |  | 6.51 | 0.004 | 1.52 | 3.08 | [6 empty] | 0.11 |  |  |  | 0.016
| 10.1016/j.ijplas.2005.03.007 |  | 55NiCrMoV7 | [9 empty] | 1.70 |  | 1.10 |  |  |  | 0.50 |  |  | 0.70 | 0.20 | 0.10 | Bal. | [7 empty] | 0.56
| 10.1016/j.ijplas.2006.03.003 |  | GTD111 |  |  |  | {'Cu': '-', 'P': '-', 'S': '-'} |  |  | 9.0 | 2.8 | 3.5 | Bal. | 4.7 | 13.7 |  | 2.5 | 0.005 | 1.4 |  |  | - | - |  | - | 0.005 | [6 empty] | 0.08
| 10.1016/j.ijplas.2006.03.003 |  | GTD111 |  |  |  | {'Cu': '0.10', 'P': '0.015', 'S': '0.005'} |  |  | 10.0 | 3.2 | 4.1 | Bal. | 5.1 | 14.3 |  | 3.1 | 0.020 | 1.7 |  |  | 0.10 | 0.30 |  | 0.35 | 0.040 | [6 empty] | 0.12
| 10.1016/j.ijplas.2013.08.009 |  | RR1000 |  |  |  | {'percentage': 'wt.%'} |  |  | 18.5 | 3 |  | bal | 3.6 | 15 |  | 2 | 0.015 | 5 | [6 empty] | 0.06 | 0.75 | [5 empty] | 0.027
| 10.1016/j.ijplas.2014.03.004 |  | MC2 |  |  |  | {'percentage': 'wt.%'} |  |  | 5 | 5 | 8 | Balance | 1.5 | 8 |  | 6 |  | 2
| 10.1016/j.ijplas.2015.12.008 |  | N18 |  |  |  | {'percentage': 'wt %'} |  |  | 15.6 | 4.37 |  | Bal. | 4.36 | 11.2 |  |  | 0.015 | 6.5 | [6 empty] | 0.03 | 0.5 | [5 empty] | 0.018
| 10.1016/j.ijplas.2015.12.008 |  | Rene 88 DT |  |  |  | {'percentage': 'wt %'} |  |  | 13 | 2.1 | 4 | Bal. | 3.7 | 16 |  |  | 0.015 | 4 |  | 0.7 |  |  |  |  | 0.03 | [6 empty] | 0.03
| 10.1016/j.ijplas.2015.12.008 |  | U720Li |  |  |  | {'percentage': 'wt %'} |  |  | 15 | 2.5 | 1.25 | Bal. | 5 | 16 |  |  | 0.015 | 3 | [6 empty] | 0.035 | [6 empty] | 0.015
| 10.1016/j.ijplas.2017.08.008 |  | Mar-M247LC-DS | [6 empty] | 10.0 | 5.5 | 10.0 | Bal | 1.0 | 8.4 |  | 3.0 | 0.015 | 0.7 | - | [5 empty] | 0.05 | 1.5 | [5 empty] | 0.07
| 10.1016/j.ijplas.2017.08.008 |  | CM247LC-DS | [6 empty] | 9.2 | 5.6 | 9.5 | Bal | 0.7 | 8.1 |  | 3.2 | 0.015 | 0.5 | - | [5 empty] | 0.01 | 1.4 | [5 empty] | 0.07
| 10.1016/j.ijplas.2017.08.008 |  | CMSX-4 | [6 empty] | 9.0 | 5.6 | 6.0 | Bal | 1.0 | 6.5 |  | 6.5 | - | 0.6 | 3.0 | [5 empty] | - | 0.1 | [5 empty] | -
| 10.1016/j.ijplas.2017.08.008 |  | SC16 | [6 empty] | 0.17 | 3.5 | 0.16 | Bal | 3.5 | 16.0 |  | 3.5 | - | 3.0 | - | [5 empty] | - | - | [5 empty] | -
| 10.1016/j.ijplas.2017.08.008 |  | PWA1484 | [6 empty] | 10.0 | 5.6 | 6.0 | Bal | - | 5.0 |  | 8.7 | - | 2.0 | 3.0 | [5 empty] | - | 0.1 | [5 empty] | -
| 10.1016/j.ijplas.2017.08.008 |  | CMSX-8 | [6 empty] | 10.0 | 5.7 | 8.0 | Bal | 0.7 | 5.4 |  | 8.0 | - | 0.6 | 1.5 | [5 empty] | - | 0.2 | [5 empty] | -
| 10.1016/j.ijplas.2017.11.003 |  | wt. % |  |  |  | {'percentage': 'wt. %', '': 'wt. %'} |  |  | 0.1 | 0.5 |  | Balanced | 1.0 | 18.0 |  |  |  | 3.0 |  | 5.4 |  |  |  | 17.6
| 10.1016/j.ijplas.2017.12.007 |  | MD2 |  |  |  | {'percentage': 'wt. %'} |  |  | 5.1 | 5.0 | 8.1 | Bal. | 1.3 | 8.0 |  | 6.0 |  | 2.1 |  |  |  | 0.1 |  |  |  | 0.1
| 10.1016/j.ijplas.2017.12.007 |  | MD2 |  |  |  | {'percentage': 'at. %'} |  |  | 5.25 | 11.24 | 2.63 | Bal. | 1.65 | 9.33 |  | 2.01 |  | 1.33 |  |  |  | 0.22 |  |  |  | 0.03
| 10.1016/j.ijplas.2018.06.011 |  | 1 |  |  |  | {'percentage': 'wt.%', 'Co + Cr + Mo + W': '38.3', 'Ti + Nb + Ta': '4.7'} |  |  |  | 2.4 |  | Bal. |  |  |  |  | 0.03 | [7 empty] | 0.03 | 0.3 | [5 empty] | 0.02
| 10.1016/j.ijplas.2018.06.011 |  | 2 |  |  |  | {'percentage': 'wt.%', 'Co + Cr + Mo + W': '39.6', 'Ti + Nb + Ta': '4.9'} |  |  |  | 2.9 |  | Bal. |  |  |  |  | 0.03 | [7 empty] | 0.02 | 0.3 | [5 empty] | 0.02
| 10.1016/j.ijplas.2018.06.011 |  | 3 |  |  |  | {'percentage': 'wt.%', 'Co + Cr + Mo + W': '32.1', 'Ti + Nb + Ta': '6.1'} |  |  |  | 2.8 |  | Bal. |  |  |  |  | 0.03 | [7 empty] | 0.03 | 0.3 | [5 empty] | 0.02
| 10.1016/j.ijplas.2018.06.011 |  | 4 |  |  |  | {'percentage': 'wt.%', 'Co + Cr + Mo + W': '32.3', 'Ti + Nb + Ta': '2.1'} |  |  |  | 4.2 |  | Bal. |  |  |  |  | 0.03 | [7 empty] | 0.03 | 0.3 | [5 empty] | 0.02
| 10.1016/j.ijplas.2018.06.011 |  | 5 |  |  |  | {'percentage': 'wt.%', 'Co + Cr + Mo + W': '34.4', 'Ti + Nb + Ta': '3.5'} |  |  |  | 4 |  | Bal. |  |  |  |  | 0.03 | [7 empty] | 0.03 | [6 empty] | 0.02
| 10.1016/j.ijplas.2018.06.011 |  | 6 |  |  |  | {'percentage': 'wt.%', 'Co + Cr + Mo + W': '44.0', 'Ti + Nb + Ta': '2.5'} |  |  |  | 4.4 |  | Bal. |  |  |  |  | 0.03 | [7 empty] | 0.03 | 0.3 | [5 empty] | 0.02
| 10.1016/j.ijplas.2018.06.011 |  | 7 |  |  |  | {'percentage': 'wt.%', 'Co + Cr + Mo + W': '36.5', 'Ti + Nb + Ta': '5.0'} |  |  |  | 2.7 |  | Bal. |  |  |  |  | 0.03 | [7 empty] | 0.03 | [6 empty] | 0.02
| 10.1016/j.ijplas.2019.01.002 |  | IN100 |  |  |  | {'percentage': 'wt.%'} |  |  | 18.3 | 4.9 | - | Bal. | 4.3 | 12.3 |  | - |  | 3.3 |  | - |  |  |  | -
| 10.1016/j.ijplas.2019.01.002 |  | RR1000 |  |  |  | {'percentage': 'wt.%'} |  |  | 18.5 | 3 | - | Bal. | 3.6 | 15 |  | 2 |  | 5 |  | 1.1 |  |  |  | -
| 10.1016/j.ijplas.2019.01.002 |  | GH4037 |  |  |  | {'percentage': 'wt.%'} |  |  | - | 1.7-2.3 | 5-7 | Bal. | 1.8-2.3 | 13-16 |  | - |  | 2-4 |  | - |  |  |  | <=5
| 10.1016/j.ijplas.2019.01.002 |  | GH4033 |  |  |  | {'percentage': 'wt.%'} |  |  | - | 0.6-1 | - | Bal. | 2.4-2.8 | 19-22 |  | - |  | - |  | - |  |  |  | <=4
| 10.1016/j.ijplas.2019.01.002 |  | GH4169 |  |  |  | {'percentage': 'wt.%'} |  |  | <=0.1 | 0.2-0.8 | - | 50-55 | 0.65-1.15 | 17-21 |  | - |  | 2.8-3.3 |  | 4.75-5.5 |  |  |  | Bal.
| 10.1016/j.ijplas.2019.01.002 |  | GH4080A |  |  |  | {'percentage': 'wt.%'} |  |  | <=2 | 1-1.8 | - | Bal. | 1.8-2.7 | 18-21 |  | - |  | - |  | - |  |  |  | <=1.5
| 10.1016/j.ijplas.2019.01.002 |  | GH4738 |  |  |  | {'percentage': 'wt.%'} |  |  | 12-15 | 1.2-1.6 | - | Bal. | 2.75-3.25 | 18-21 |  | - |  | 2.5-5 |  | - |  |  |  | <=2
| 10.1016/j.ijplas.2019.02.015 |  | Waspaloy |  |  |  | {'percentage': 'wt%', '': 'Waspaloy'} |  |  | 19.5 | 1.3 |  | Bal | 3 | 13.56 |  | - | 0.006 | 4.3 | [6 empty] | 0.02 | - | [5 empty] | 0.08
| 10.1016/j.ijplas.2019.04.018 |  | IN718 |  |  |  | {'percentage': 'weight percent', 'Cb': '4.93', 'Cu': '0.04', 'O': '0.02'} |  |  | 0.21 | 0.4 |  | 53.4 | 0.99 | 18.4 |  | 0.02 |  | 2.97 |  |  | 0.08 | 0.12 |  | 18.3 | [7 empty] | 0.03
| 10.1016/j.ijplas.2019.04.018 |  | IN718 |  |  |  | {'percentage': 'weight percent', 'Cb': '4.9', 'Cu': '0.05', 'O': '0.01'} |  |  | 0.04 | 0.44 |  | 54.9 | 0.93 | 18.8 |  | 0.02 |  | 3.01 |  |  | 0.11 | 0.19 |  | 16.5 | [7 empty] | 0.01
| 10.1016/j.ijplas.2019.09.002 |  | IN718 |  |  |  | {'percentage': 'wt%', 'Cu': '0.3', 'S': '0.015', 'P': '0.015'} |  |  |  | 0.3 |  | 55.5 | 1.15 | 18.2 |  |  | 0.006 | 3.3 |  | 5.5 | 0.35 | 0.35 |  | Bal | [7 empty] | 0.08
| 10.1016/j.ijplas.2019.09.010 |  | IN713C |  |  |  | {'percentage': 'wt.%', 'Nb + Ta': '2.20'} |  |  |  | 6.10 |  | Bal | 0.80 | 12.50 |  |  | 0.01 | 4.20 | [6 empty] | 0.10 | [6 empty] | 0.12
| 10.1016/j.ijplas.2019.102645 |  | None |  |  |  | {'percentage': 'wt. %'} |  |  | 9.0 | 3.6 | 3.8 | balance | 4.1 | 12.2 |  | 5.0 |  | 1.9 | [13 empty] | 0.07
| 10.1016/j.ijplas.2020.102682 |  | 718Plus |  |  |  | {'percentage': 'wt%'} |  |  | 9.1 | 1.45 | 1 | bal | 0.75 | 18 |  |  |  | 2.7 |  | 5.4 |  |  |  | 9.5
| 10.1016/j.ijpvp.2007.06.012 |  | Alloy 718 |  |  |  | {'Cu': '0.10 max', 'S': '0.015 max', 'P': '0.015 max'} |  |  | 1.00 max | 0.20-0.80 |  | 50.00-55.00 | 0.65-1.15 | 17.00-21.00 |  |  | 0.006 max |  |  | 4.75-5.50 | 0.35 max | 0.35 max |  | Bal | [7 empty] | 0.08 max
| 10.1016/j.ijpvp.2007.06.012 |  | Alloy N |  |  |  | {'Cu': '0.35 max', 'S': '0.020 max', 'P': '0.015 max'} |  |  | 0.20 max | 0.50 max* | 0.50 max | Rem |  | 6.0-8.0 |  |  | 0.010 max | 15.0-18.0 |  |  | 1.0 max | 1.0 max | 0.50 max | 5.0 max | [7 empty] | 0.04-0.08
| 10.1016/j.ijpvp.2007.06.012 |  | Alloy 617 |  |  |  | {'Cu': '0.5 max', 'S': '0.015 max', 'P': '0.04 max'} |  |  | 10.0-15.0 | 0.8-1.5 |  | 44.5 min | 0.6 max | 20-24 |  |  | 0.006 max | 8.0-10.0 |  |  | 1.0 max | 1.0 max |  | 3.0 max | [7 empty] | 0.05-0.15
| 10.1016/j.ijpvp.2007.06.012 |  | Alloy X |  |  |  | {'Cu': '', 'S': '0.03 max', 'P': '0.030 max'} |  |  | 0.5-2.5 |  | 0.2-1.0 | Rem |  | 20.5-23.0 |  |  | 0.015 max | 8.0-10.0 |  |  | 1.00 max | 1.00 max |  | 17.0-22.0 | [7 empty] | 0.05-0.15
| 10.1016/j.ijpvp.2007.06.012 |  | Alloy 230 |  |  |  | {'Cu': '', 'S': '0.015 max', 'P': ''} |  |  | 5.0 max | 0.20-0.50 | 13.0-15.0 | Rem |  | 20.0-24.0 |  |  |  | 1.0-3.00 |  |  | 0.30-1.00 | 0.25-0.75 |  | 3.0 max |  |  |  |  | 0.005-0.0 |  |  | 0.05-0.15
| 10.1016/j.ijpvp.2007.11.010 |  | Alloy 617 |  |  |  | {'S': '0.001', 'Cu': '0.05', 'P': '0.006'} |  |  | 11.53 | 1.14 |  | 53.94 | 0.52 | 21.68 |  |  | 0.002 | 9.74 |  |  | 0.06 | 0.08 |  | 1.16 | [7 empty] | 0.09
| 10.1016/j.ijpvp.2010.03.007 |  | None |  |  |  | {'percentage': 'wt%', 'Cu': '0.49', 'S': '0.03', 'P': '0.01'} |  |  | 0.07 | 0.01 | <0.02 | 11.8 | 0.01 | 16.8 |  |  |  | 2.15 |  | 0.02 | 1.42 | 0.5 | 0.08 | 66.4 | [7 empty] | 0.02
| 10.1016/j.ijpvp.2010.03.015 |  | P7 |  |  |  | {'percentage': 'mass %', 'N': '5E-04'} |  |  | 8.96 | 0.06 | 9.9 | 12.08 | 0.12 | 5.04 |  |  | 0.005 |  |  |  | 0.46 | 0.02 |  | Bal | [7 empty] | 5E-04
| 10.1016/j.ijpvp.2010.03.015 |  | P8 |  |  |  | {'percentage': 'mass %', 'N': '6E-04'} |  |  | 9.04 | 0.09 | 10.1 | 12.06 | 0.16 | 8.66 |  |  | 0.005 |  |  |  | 0.45 | 0.04 |  | Bal | [7 empty] | 3E-04
| 10.1016/j.ijpvp.2010.03.015 |  | X73 |  |  |  | {'percentage': 'mass %', 'N': '6E-04'} |  |  |  | 0.13 |  | 11.91 | 0.19 | 4.93 |  |  | 0.005 | 9.67 |  |  | 0.5 | 0.01 |  | Bal | [7 empty] | 0.001
| 10.1016/j.ijpvp.2011.06.010 |  | GTD-111 |  |  |  | {'percentage': 'wt.%', 'Cu': '-', 'P': '-', 'S': '-'} |  |  | 9.0 | 2.8 | 3.5 | Bal. | 4.7 | 13.7 |  | 2.5 | - | 1.4 |  |  | - | - |  | - | 0.005 | [6 empty] | 0.08
| 10.1016/j.ijpvp.2011.06.010 |  | GTD-111 |  |  |  | {'percentage': 'wt.%', 'Cu': '0.1', 'P': '0.015', 'S': '0.005'} |  |  | 10.0 | 3.2 | 4.1 | Bal. | 5.1 | 14.3 |  | 3.1 | 0.020 | 1.7 |  |  | 0.1 | 0.3 |  | 0.35 | 0.040 | [6 empty] | 0.12
| 10.1016/j.ijpvp.2012.11.002 |  | P92 |  |  |  | {'percentage': 'wt%', 'P': '0.015', 'S': '0.002', 'N': '0.047'} |  |  |  | 0.019 | 1.86 | 0.27 |  | 8.62 |  |  | 0.003 | 0.33 |  | 0.076 | 0.45 | 0.45 | 0.21 | Bal | [7 empty] | 0.10
| 10.1016/j.ijpvp.2014.01.002 |  | Inconel 718 |  |  |  | {'percentage': 'wt.%', 'Cu': '-'} |  |  |  | 0.53 |  | Rem. | 0.93 | 18.4 |  |  |  | 2.8 |  | 5.1 | 0.15 | 0.05 |  | 18.3 | [7 empty] | 0.06
| 10.1016/j.ijpvp.2014.01.002 |  | 310S |  |  |  | {'percentage': 'wt.%', 'Cu': '-'} |  |  |  | - |  | 20.1 | 0.09 | 25 |  |  |  | 0.36 |  | - | 1.95 | 1.7 |  | Rem. | [7 empty] | 0.04
| 10.1016/j.ijpvp.2014.01.002 |  | Inconel 625 |  |  |  | {'percentage': 'wt.%', 'Cu': '0.5'} |  |  |  | 0.4 |  | Rem. | 0.4 | 21.5 |  |  |  | 9 |  | 4 | 0.5 | 0.5 |  | 5 | [7 empty] | 0.1
| 10.1016/j.ijpvp.2014.01.002 |  | Inconel 82 |  |  |  | {'percentage': 'wt.%', 'Cu': '0.5'} |  |  |  | - |  | Rem. | 0.75 | 18 |  |  |  | - |  | 3 | 3 | 0.5 |  | 3 | [7 empty] | 0.1
| 10.1016/j.ijpvp.2014.01.002 |  | 310 SS |  |  |  | {'percentage': 'wt.%', 'Cu': '0.7'} |  |  |  | - |  | 21 | - | 26 |  |  |  | 0.2 |  | - | 2 | 0.5 |  | Rem | [7 empty] | 0.1
| 10.1016/j.ijpvp.2014.07.007 |  | P92Pipe |  |  |  | {'percentage': 'wt%', 'P': '0.015', 'S': '0.002', 'N': '0.047'} |  |  |  | 0.019 | 1.86 | 0.27 |  | 8.62 |  |  | 0.003 | 0.33 |  | 0.076 | 0.45 | 0.45 | 0.21 | Bal | [7 empty] | 0.10
| 10.1016/j.ijpvp.2015.07.001 |  | P92 |  |  |  | {'percentage': 'Wt. %'} |  |  |  |  | 1.94 |  |  | 9.38 |  |  |  | 0.506 |  | 0.075 | 0.388 |  | 0.215 | [8 empty] | 0.114
| 10.1016/j.ijpvp.2015.07.001 |  | P92 |  |  |  | {'percentage': 'wt. %'} |  |  |  |  | Cu |  |  | B |  |  |  | Al |  | P | S |  | Si | [8 empty] | N
| 10.1016/j.ijpvp.2015.07.001 |  | P92 |  |  |  | {'percentage': 'Wt. %'} |  |  |  |  | 0.0162 |  |  | 0.0018 |  |  |  | 0.0076 |  | 0.0120 | 0.0035 |  | 0.0239 | [8 empty] | 0.0417
| 10.1016/j.ijpvp.2018.10.013 |  | Alloy 617 |  |  |  | {'percentage': 'mass%', 'P': '0.005', 'S': '<0.001'} |  |  | 11.75 | 1.27 |  | bal. | 0.41 | 22.02 |  |  | 0.002 | 8.95 |  |  | 0.11 | 0.11 | [9 empty] | 0.070
| 10.1016/j.ijpvp.2018.10.013 |  | Alloy 617 |  |  |  | {'percentage': 'mass%', 'P': '0.004', 'S': '<0.001'} |  |  | 12.00 | 1.10 |  | bal. | 0.43 | 21.64 |  |  | 0.0043 | 8.90 |  |  | 0.06 | 0.13 | [9 empty] | 0.062
| 10.1016/j.ijpvp.2019.05.005 |  | 783 |  |  |  | {'percentage': 'wt.%', 'Cu': '0.013'} |  |  | 33.77 | 5.22 |  | 28.45 | 0.15 | 2.94 |  |  | 0.009 |  |  | 3.37 | 0.037 | 0.032 |  | 25.97 | [7 empty] | 0.016
| 10.1016/j.ijpvp.2019.05.005 |  | 783 |  |  |  | {'percentage': 'wt.%', 'Cu': '0.016'} |  |  | 34.39 | 5.32 |  | 28.21 | 0.32 | 3.24 |  |  | 0.009 |  |  | 3.11 | 0.031 | 0.06 |  | 24.88 | [7 empty] | 0.008
| 10.1016/j.ijpvp.2019.05.005 |  | 783 |  |  |  | {'percentage': 'wt.%', 'Cu': ''} |  |  | RT | RT |  | 700 | 700 | Temp (degC) | [5 empty] | 700 | RT |  |  | Temp (degC)
| 10.1016/j.ijpvp.2019.05.005 |  | 783 |  |  |  | {'percentage': 'wt.%', 'Cu': ''} |  |  | 852 | 1225 |  | 550 | 42.3 | d(%) | [5 empty] | 715 | 25.9 |  |  | s b (MPa)
| 10.1016/j.ijrmhm.2013.02.010 |  | Siliconization |  |  |  | {'percentage': 'wt.%', '': 'Siliconization', 'NaF': '5', 'Al2O3': '70', 'Temperature, degC': '900degC', 'Time, h': '24'} | [15 empty] | 25
| 10.1016/j.ijrmhm.2015.08.012 |  | 1100 |  |  |  | {'percentage': 'at.%', 'Position': '1, Fig. 4(b1)', 'O': '20.62'} |  |  |  | 2.59 |  |  | 71.37 | 0.00 | [5 empty] | 3.29 |  |  | 2.13 |  |  | 0.00
| 10.1016/j.ijrmhm.2015.08.012 |  | 1100 |  |  |  | {'percentage': 'at.%', 'Position': '2, Fig. 4(b1)', 'O': '34.30'} |  |  |  | 3.32 |  |  | 9.95 | 3.53 | [5 empty] | 28.75 |  |  | 4.63 |  |  | 15.53
| 10.1016/j.ijrmhm.2015.08.012 |  | 1200 |  |  |  | {'percentage': 'at.%', 'Position': '3, Fig. 4(c1)', 'O': '23.63'} |  |  |  | 0.00 |  |  | 71.62 | 0.00 | [5 empty] | 3.24 |  |  | 1.17 |  |  | 0.30
| 10.1016/j.ijrmhm.2015.08.012 |  | 1200 |  |  |  | {'percentage': 'at.%', 'Position': '4, Fig. 4(c1)', 'O': '53.01'} |  |  |  | 1.11 |  |  | 5.34 | 0.00 | [5 empty] | 12.12 |  |  | 1.80 |  |  | 26.60
| 10.1016/j.ijrmhm.2016.02.006 |  | Mo20Ta20W20Nb20V20 |  |  |  | {'Composition': 'at.%'} |  |  |  |  | 20 |  |  |  |  | 20 |  | 20 |  | 20 |  |  | 20
| 10.1016/j.ijrmhm.2016.02.006 |  | Mo20Ta20W20Nb20V20 |  |  |  | {'Composition': 'wt.%'} |  |  |  |  | 30.41 |  |  |  |  | 29.93 |  | 15.87 |  | 15.37 |  |  | 8.43
table | 10.1016/j.ijrmhm.2018.07.007 | Density and porosity values of WC-Ni-Co-Cr3C2-TiAl3 samples. Both data of samples processed by vacuum sintering (VS) at 1400 degC-1 h and others subsequently HIPed at 1400 degC-150 MPa for 1 h (marked with the letter "H") are included. Theoretical densities are calculated from the densities of starting powders. | C1 | Density ISO 3369 (g/cm3) | 12,99 | g/cm3 | {'percentage': 'wt%', 'WC': '74.3', 'Cr3C2': '1.7', 'TiAl3': '-', 'Binder phase content(% vol.)': '38.0'} | {'Ref.': 'C1', 'Porosity ISO 4499-4': 'A04-06/B02/C04-06', 'Density ISO 3369 (g/cm3)': '12,99', 'Theoretical density (T.D.) (g/cm3)': '13,01'} |  | 12 |  |  | 12
table | 10.1016/j.ijrmhm.2018.07.007 | Density and porosity values of WC-Ni-Co-Cr3C2-TiAl3 samples. Both data of samples processed by vacuum sintering (VS) at 1400 degC-1 h and others subsequently HIPed at 1400 degC-150 MPa for 1 h (marked with the letter "H") are included. Theoretical densities are calculated from the densities of starting powders. | C1H | Density ISO 3369 (g/cm3) | 12,99 | g/cm3 |  | {'Ref.': 'C1H', 'Porosity ISO 4499-4': 'A02/B00/C06-08', 'Density ISO 3369 (g/cm3)': '12,99', 'Theoretical density (T.D.) (g/cm3)': '13,01'}
table | 10.1016/j.ijrmhm.2018.07.007 | Density and porosity values of WC-Ni-Co-Cr3C2-TiAl3 samples. Both data of samples processed by vacuum sintering (VS) at 1400 degC-1 h and others subsequently HIPed at 1400 degC-150 MPa for 1 h (marked with the letter "H") are included. Theoretical densities are calculated from the densities of starting powders. | C2 | Density ISO 3369 (g/cm3) | 12,48 | g/cm3 | {'percentage': 'wt%', 'WC': '73.3', 'Cr3C2': '1.7', 'TiAl3': '1', 'Binder phase content(% vol.)': '38.6'} | {'Ref.': 'C2', 'Porosity ISO 4499-4': 'A02/B02/C02-04', 'Density ISO 3369 (g/cm3)': '12,48', 'Theoretical density (T.D.) (g/cm3)': '12,64'} |  | 12 |  |  | 12
table | 10.1016/j.ijrmhm.2018.07.007 | Density and porosity values of WC-Ni-Co-Cr3C2-TiAl3 samples. Both data of samples processed by vacuum sintering (VS) at 1400 degC-1 h and others subsequently HIPed at 1400 degC-150 MPa for 1 h (marked with the letter "H") are included. Theoretical densities are calculated from the densities of starting powders. | C2H | Density ISO 3369 (g/cm3) | 12,51 | g/cm3 |  | {'Ref.': 'C2H', 'Porosity ISO 4499-4': 'A02/B00/C00', 'Density ISO 3369 (g/cm3)': '12,51', 'Theoretical density (T.D.) (g/cm3)': '12,64'}
table | 10.1016/j.ijrmhm.2018.07.007 | Density and porosity values of WC-Ni-Co-Cr3C2-TiAl3 samples. Both data of samples processed by vacuum sintering (VS) at 1400 degC-1 h and others subsequently HIPed at 1400 degC-150 MPa for 1 h (marked with the letter "H") are included. Theoretical densities are calculated from the densities of starting powders. | C11 | Density ISO 3369 (g/cm3) | 11,76 | g/cm3 | {'percentage': 'wt%', 'WC': '71.3', 'Cr3C2': '1.7', 'TiAl3': '3', 'Binder phase content(% vol.)': '40.9'} | {'Ref.': 'C11', 'Porosity ISO 4499-4': 'A02/B00/C00', 'Density ISO 3369 (g/cm3)': '11,76', 'Theoretical density (T.D.) (g/cm3)': '11,94'} |  | 12 |  |  | 12
table | 10.1016/j.ijrmhm.2018.07.007 | Density and porosity values of WC-Ni-Co-Cr3C2-TiAl3 samples. Both data of samples processed by vacuum sintering (VS) at 1400 degC-1 h and others subsequently HIPed at 1400 degC-150 MPa for 1 h (marked with the letter "H") are included. Theoretical densities are calculated from the densities of starting powders. | C11H | Density ISO 3369 (g/cm3) | 11,92 | g/cm3 |  | {'Ref.': 'C11H', 'Porosity ISO 4499-4': 'A00-02/B00/C00', 'Density ISO 3369 (g/cm3)': '11,92', 'Theoretical density (T.D.) (g/cm3)': '11,94'}
table | 10.1016/j.ijrmhm.2018.07.007 | Density and porosity values of WC-Ni-Co-Cr3C2-TiAl3 samples. Both data of samples processed by vacuum sintering (VS) at 1400 degC-1 h and others subsequently HIPed at 1400 degC-150 MPa for 1 h (marked with the letter "H") are included. Theoretical densities are calculated from the densities of starting powders. | C12 | Density ISO 3369 (g/cm3) | 11,06 | g/cm3 | {'percentage': 'wt%', 'WC': '69.3', 'Cr3C2': '1.7', 'TiAl3': '5', 'Binder phase content(% vol.)': '44.7'} | {'Ref.': 'C12', 'Porosity ISO 4499-4': 'A06/B04-06/C00', 'Density ISO 3369 (g/cm3)': '11,06', 'Theoretical density (T.D.) (g/cm3)': '11,32'} |  | 12 |  |  | 12
table | 10.1016/j.ijrmhm.2018.07.007 | Density and porosity values of WC-Ni-Co-Cr3C2-TiAl3 samples. Both data of samples processed by vacuum sintering (VS) at 1400 degC-1 h and others subsequently HIPed at 1400 degC-150 MPa for 1 h (marked with the letter "H") are included. Theoretical densities are calculated from the densities of starting powders. | C12H | Density ISO 3369 (g/cm3) | 11,27 | g/cm3 |  | {'Ref.': 'C12H', 'Porosity ISO 4499-4': 'A04-06/B02/C00', 'Density ISO 3369 (g/cm3)': '11,27', 'Theoretical density (T.D.) (g/cm3)': '11,32'}
table | 10.1016/j.ijrmhm.2018.07.007 | Density and porosity values of WC-Ni-Co-Cr3C2-TiAl3 samples. Both data of samples processed by vacuum sintering (VS) at 1400 degC-1 h and others subsequently HIPed at 1400 degC-150 MPa for 1 h (marked with the letter "H") are included. Theoretical densities are calculated from the densities of starting powders. | C1 | Theoretical density (T.D.) (g/cm3) | 13,01 | g/cm3 | {'percentage': 'wt%', 'WC': '74.3', 'Cr3C2': '1.7', 'TiAl3': '-', 'Binder phase content(% vol.)': '38.0'} | {'Ref.': 'C1', 'Porosity ISO 4499-4': 'A04-06/B02/C04-06', 'Density ISO 3369 (g/cm3)': '12,99', 'Theoretical density (T.D.) (g/cm3)': '13,01'} |  | 12 |  |  | 12
table | 10.1016/j.ijrmhm.2018.07.007 | Density and porosity values of WC-Ni-Co-Cr3C2-TiAl3 samples. Both data of samples processed by vacuum sintering (VS) at 1400 degC-1 h and others subsequently HIPed at 1400 degC-150 MPa for 1 h (marked with the letter "H") are included. Theoretical densities are calculated from the densities of starting powders. | C1H | Theoretical density (T.D.) (g/cm3) | 13,01 | g/cm3 |  | {'Ref.': 'C1H', 'Porosity ISO 4499-4': 'A02/B00/C06-08', 'Density ISO 3369 (g/cm3)': '12,99', 'Theoretical density (T.D.) (g/cm3)': '13,01'}
table | 10.1016/j.ijrmhm.2018.07.007 | Density and porosity values of WC-Ni-Co-Cr3C2-TiAl3 samples. Both data of samples processed by vacuum sintering (VS) at 1400 degC-1 h and others subsequently HIPed at 1400 degC-150 MPa for 1 h (marked with the letter "H") are included. Theoretical densities are calculated from the densities of starting powders. | C2 | Theoretical density (T.D.) (g/cm3) | 12,64 | g/cm3 | {'percentage': 'wt%', 'WC': '73.3', 'Cr3C2': '1.7', 'TiAl3': '1', 'Binder phase content(% vol.)': '38.6'} | {'Ref.': 'C2', 'Porosity ISO 4499-4': 'A02/B02/C02-04', 'Density ISO 3369 (g/cm3)': '12,48', 'Theoretical density (T.D.) (g/cm3)': '12,64'} |  | 12 |  |  | 12
table | 10.1016/j.ijrmhm.2018.07.007 | Density and porosity values of WC-Ni-Co-Cr3C2-TiAl3 samples. Both data of samples processed by vacuum sintering (VS) at 1400 degC-1 h and others subsequently HIPed at 1400 degC-150 MPa for 1 h (marked with the letter "H") are included. Theoretical densities are calculated from the densities of starting powders. | C2H | Theoretical density (T.D.) (g/cm3) | 12,64 | g/cm3 |  | {'Ref.': 'C2H', 'Porosity ISO 4499-4': 'A02/B00/C00', 'Density ISO 3369 (g/cm3)': '12,51', 'Theoretical density (T.D.) (g/cm3)': '12,64'}
table | 10.1016/j.ijrmhm.2018.07.007 | Density and porosity values of WC-Ni-Co-Cr3C2-TiAl3 samples. Both data of samples processed by vacuum sintering (VS) at 1400 degC-1 h and others subsequently HIPed at 1400 degC-150 MPa for 1 h (marked with the letter "H") are included. Theoretical densities are calculated from the densities of starting powders. | C11 | Theoretical density (T.D.) (g/cm3) | 11,94 | g/cm3 | {'percentage': 'wt%', 'WC': '71.3', 'Cr3C2': '1.7', 'TiAl3': '3', 'Binder phase content(% vol.)': '40.9'} | {'Ref.': 'C11', 'Porosity ISO 4499-4': 'A02/B00/C00', 'Density ISO 3369 (g/cm3)': '11,76', 'Theoretical density (T.D.) (g/cm3)': '11,94'} |  | 12 |  |  | 12
table | 10.1016/j.ijrmhm.2018.07.007 | Density and porosity values of WC-Ni-Co-Cr3C2-TiAl3 samples. Both data of samples processed by vacuum sintering (VS) at 1400 degC-1 h and others subsequently HIPed at 1400 degC-150 MPa for 1 h (marked with the letter "H") are included. Theoretical densities are calculated from the densities of starting powders. | C11H | Theoretical density (T.D.) (g/cm3) | 11,94 | g/cm3 |  | {'Ref.': 'C11H', 'Porosity ISO 4499-4': 'A00-02/B00/C00', 'Density ISO 3369 (g/cm3)': '11,92', 'Theoretical density (T.D.) (g/cm3)': '11,94'}
table | 10.1016/j.ijrmhm.2018.07.007 | Density and porosity values of WC-Ni-Co-Cr3C2-TiAl3 samples. Both data of samples processed by vacuum sintering (VS) at 1400 degC-1 h and others subsequently HIPed at 1400 degC-150 MPa for 1 h (marked with the letter "H") are included. Theoretical densities are calculated from the densities of starting powders. | C12 | Theoretical density (T.D.) (g/cm3) | 11,32 | g/cm3 | {'percentage': 'wt%', 'WC': '69.3', 'Cr3C2': '1.7', 'TiAl3': '5', 'Binder phase content(% vol.)': '44.7'} | {'Ref.': 'C12', 'Porosity ISO 4499-4': 'A06/B04-06/C00', 'Density ISO 3369 (g/cm3)': '11,06', 'Theoretical density (T.D.) (g/cm3)': '11,32'} |  | 12 |  |  | 12
table | 10.1016/j.ijrmhm.2018.07.007 | Density and porosity values of WC-Ni-Co-Cr3C2-TiAl3 samples. Both data of samples processed by vacuum sintering (VS) at 1400 degC-1 h and others subsequently HIPed at 1400 degC-150 MPa for 1 h (marked with the letter "H") are included. Theoretical densities are calculated from the densities of starting powders. | C12H | Theoretical density (T.D.) (g/cm3) | 11,32 | g/cm3 |  | {'Ref.': 'C12H', 'Porosity ISO 4499-4': 'A04-06/B02/C00', 'Density ISO 3369 (g/cm3)': '11,27', 'Theoretical density (T.D.) (g/cm3)': '11,32'}
| 10.1016/j.ijrmhm.2020.105202 |  | Alloy 1 |  |  |  | {'WC': '71.44', 'Cr3C2': '1.70', 'TiAl3': '-', 'AlN': '2.86'} |  |  | 12.00 |  |  | 12.00
| 10.1016/j.ijrmhm.2020.105202 |  | Alloy 2 |  |  |  | {'WC': '71.30', 'Cr3C2': '1.70', 'TiAl3': '3.00', 'AlN': '-'} |  |  | 12.00 |  |  | 12.00
| 10.1016/j.ijrmhm.2020.105202 |  | Alloy 3 |  |  |  | {'WC': '69.30', 'Cr3C2': '1.70', 'TiAl3': '5.00', 'AlN': '-'} |  |  | 12.00 |  |  | 12.00
| 10.1016/j.ijrmhm.2020.105202 |  | Alloy 4 |  |  |  | {'WC': '85.65', 'Cr3C2': '0.85', 'TiAl3': '1.50', 'AlN': '-'} |  |  | 6.00 |  |  | 6.00
| 10.1016/j.ijrmhm.2020.105202 |  | Alloy 5 |  |  |  | {'WC': '84.65', 'Cr3C2': '0.85', 'TiAl3': '2.50', 'AlN': '-'} |  |  | 6.00 |  |  | 6.00
| 10.1016/j.ijsolstr.2004.09.037 |  | None |  |  |  | {'percentage': 'wt%', 'P': '0.004', 'S': '0.001', 'Cu': '0.02'} |  |  | 13.17 | 1.33 |  | BAL | 2.92 | 19.59 |  |  | 0.004 | 4.14 |  |  | 0.01 | 0.04 |  | 0.58 | 0.05 | [6 empty] | 0.07
| 10.1016/j.ijsolstr.2013.09.015 |  | Inconel 718 |  |  |  | {'percentage': 'in %', 'F': '18.5', 'Cu': '0.15max'} |  |  |  | 0.5 |  | 52.5 | 0.9 | 19.0 |  |  |  | 3.0 |  | 5.1 | [11 empty] | 0.08max
| 10.1016/j.ijsolstr.2016.03.011 |  | HA 230 |  |  |  | {'percentage': 'wt. %'} |  |  |  | 0.32 | 13.99 | 60.344 |  | 21.76 |  |  |  | 1.32 |  |  | 0.49 | 0.40 |  | 1.07
| 10.1016/j.ijsolstr.2016.03.011 |  | HA 230 |  |  |  | {'percentage': 'wt. %'} |  |  |  | S | Cu | Co |  | C |  |  |  | La |  |  | P | B |  | Ti
| 10.1016/j.ijsolstr.2016.03.011 |  | HA 230 |  |  |  | {'percentage': 'wt. %'} |  |  |  | 0.002 | 0.04 | 0.13 |  | 0.10 |  |  |  | 0.015 |  |  | 0.005 | 0.004 |  | 0.01
| 10.1016/j.ijsolstr.2017.08.021 |  | Alloy 617 |  |  |  | {'percentage': 'by %'} |  |  | 11.70 | 0.97 |  | 54.27 | 0.43 | 22.34 |  |  |  | 9.26 |  |  |  | 0.06 |  | 0.87 | [7 empty] | 0.06
| 10.1016/j.infrared.2018.04.013 |  | Inconel-718 |  |  |  | {'S': '<0.002', 'P': '<0.005'} |  |  |  | 0.44 |  | 53.60 | 0.97 | 18.20 |  |  | 0.003 | 3.04 |  | 5.06 |  | 0.10 |  | Bal | [7 empty] | 0.052
| 10.1016/j.intermet.2003.09.018 |  | Fe40Al-Y2O3 |  |  |  | {'percentage': 'at.%', 'Y2O3': '0.199'} |  |  |  | 39.38 |  |  | - | - |  |  | 0.004 | - | [5 empty] | Bal. | 0.044 | [6 empty] | -
| 10.1016/j.intermet.2003.09.018 |  | Fe40Al |  |  |  | {'percentage': 'at.%', 'Y2O3': '-'} |  |  |  | 39.43 |  |  | - | - |  |  | 0.205 | 0.194 | [5 empty] | Bal. | 0.07 | [6 empty] | 0.295
| 10.1016/j.intermet.2003.09.018 |  | PM 2000 |  |  |  | {'percentage': 'at.%', 'Y2O3': '0.116'} |  |  |  | 10.63 |  |  | 0.545 | 20.06 |  |  | - | - | [5 empty] | Bal. | - | [6 empty] | -
| 10.1016/j.intermet.2004.02.026 |  | 'Lean' alloy (at.%) |  |  |  | {'percentage': 'at.%'} |  |  | 7.6 | 10.6 | 0.8 | Balance |  | 8.0 |  | 2.1 |  | 0.9 | 0.5 | [6 empty] | 0.1
table | 10.1016/j.intermet.2004.02.041 | Chemical composition, total refractory level, and alloy density for experimental alloys | Alloy A | Alloy density (g/cm) | 9.77 | g/cm | {'percentage': 'wt%', '': '9.77'} | {'Alloy': 'Alloy A', 'Chemical composition (wt%)': '0', 'Total refractory (wt%) W+Ta+Co+Re+Ru': '21', 'Alloy density (g/cm)': '9.77'} |  |  |  | 3 | 63.5 |  |  |  | 12 |  |  | 1 | [7 empty] | 0
table | 10.1016/j.intermet.2004.02.041 | Chemical composition, total refractory level, and alloy density for experimental alloys | Alloy B | Alloy density (g/cm) | 9.78 | g/cm | {'percentage': 'wt%', '': '9.78'} | {'Alloy': 'Alloy B', 'Chemical composition (wt%)': '0', 'Total refractory (wt%) W+Ta+Co+Re+Ru': '21', 'Alloy density (g/cm)': '9.78'} |  |  |  | 2 | 63.5 |  |  |  | 12 |  |  | 2 | [7 empty] | 0
table | 10.1016/j.intermet.2004.02.041 | Chemical composition, total refractory level, and alloy density for experimental alloys | Alloy C | Alloy density (g/cm) | 9.80 | g/cm | {'percentage': 'wt%', '': '9.80'} | {'Alloy': 'Alloy C', 'Chemical composition (wt%)': '0', 'Total refractory (wt%) W+Ta+Co+Re+Ru': '21', 'Alloy density (g/cm)': '9.80'} |  |  |  | 1 | 63.5 |  |  |  | 12 |  |  | 3 | [7 empty] | 0
table | 10.1016/j.intermet.2004.02.041 | Chemical composition, total refractory level, and alloy density for experimental alloys | Alloy D | Alloy density (g/cm) | 9.81 | g/cm | {'percentage': 'wt%', '': '9.81'} | {'Alloy': 'Alloy D', 'Chemical composition (wt%)': '0', 'Total refractory (wt%) W+Ta+Co+Re+Ru': '21', 'Alloy density (g/cm)': '9.81'} |  |  |  | 0 | 63.5 |  |  |  | 12 |  |  | 4 | [7 empty] | 0
table | 10.1016/j.intermet.2004.02.041 | Chemical composition, total refractory level, and alloy density for experimental alloys | Alloy E | Alloy density (g/cm) | 10.11 | g/cm | {'percentage': 'wt%', '': '10.11'} | {'Alloy': 'Alloy E', 'Chemical composition (wt%)': '0', 'Total refractory (wt%) W+Ta+Co+Re+Ru': '24', 'Alloy density (g/cm)': '10.11'} |  |  |  | 4 | 60.5 |  |  |  | 12 |  |  | 3 | [7 empty] | 0
table | 10.1016/j.intermet.2004.02.041 | Chemical composition, total refractory level, and alloy density for experimental alloys | Alloy F | Alloy density (g/cm) | 9.85 | g/cm | {'percentage': 'wt%', '': '9.85'} | {'Alloy': 'Alloy F', 'Chemical composition (wt%)': '4', 'Total refractory (wt%) W+Ta+Co+Re+Ru': '24', 'Alloy density (g/cm)': '9.85'} |  |  |  | 1 | 60.5 |  |  |  | 11 |  |  | 3 | [7 empty] | 4
| 10.1016/j.intermet.2004.03.009 |  | Ir-Nb-Ni-Al |  |  |  | {'percentage': 'at.%', '': 'S750', 'Nb(Ta)': '23.2', 'Ni(Pt)': '5.6', 'Nb(Ta)/(Ir+Nb(Ta))': '25.2', 'Al/(Ni(Pt)+Al)': '28.2'} |  |  |  | 2.2 | [17 empty] | 69.0
| 10.1016/j.intermet.2004.03.009 |  | Ir-Ta-Ni-Al |  |  |  | {'percentage': 'at.%', '': 'C', 'Nb(Ta)': '16.1', 'Ni(Pt)': '3.8', 'Nb(Ta)/(Ir+Nb(Ta))': '18.5', 'Al/(Ni(Pt)+Al)': '71.6'} |  |  |  | 9.6 | [17 empty] | 70.6
| 10.1016/j.intermet.2004.03.009 |  | Ir-Nb-Pt-Al |  |  |  | {'percentage': 'at.%', '': 'spt01', 'Nb(Ta)': '3.1', 'Ni(Pt)': '69.4', 'Nb(Ta)/(Ir+Nb(Ta))': '27.4', 'Al/(Ni(Pt)+Al)': '21.8'} |  |  |  | 19.3 | [17 empty] | 8.2
text | 10.1016/j.intermet.2004.07.020 |  | IC6 | density | 7.90 | g/cm3
| 10.1016/j.intermet.2004.07.020 |  | Outer layer |  |  |  | {'percentage': 'wt%'} |  |  | 18.17 | 4.69 |  | Balance |  | 20.14 |  |  |  | 2.03
| 10.1016/j.intermet.2004.07.020 |  | Inner layer |  |  |  | {'percentage': 'wt%'} |  |  | 18.87 | 4.52 |  | Balance |  | 19.46 |  |  |  | 1.77
| 10.1016/j.intermet.2004.07.020 |  | Diffusion layer |  |  |  | {'percentage': 'wt%'} |  |  | 6.70 | 7.14 |  | Balance |  | 5.07 |  |  |  | 4.00
| 10.1016/j.intermet.2004.07.032 |  | BMG |  |  |  | {'percentage': 'weight percent', 'P': 'Zr', 'S': 'Al', 'N': '', 'Cu': ''} | [5 empty] | Cu | [5 empty] | Ni | [5 empty] | Ti
| 10.1016/j.intermet.2004.07.048 |  | HVF |  |  |  | {'percentage': 'wt%'} |  |  |  | 12.5 |  | 21.5 |  | 10.0 | [9 empty] | 56.0
| 10.1016/j.intermet.2004.07.048 |  | MVF |  |  |  | {'percentage': 'wt%'} |  |  |  | 9.5 |  | 15.9 |  | 10.0 | [9 empty] | 64.6
| 10.1016/j.intermet.2004.07.048 |  | LVF |  |  |  | {'percentage': 'wt%'} |  |  |  | 6.7 |  | 10.6 |  | 10.0 | [9 empty] | 72.7
| 10.1016/j.intermet.2005.01.011 |  | 0 |  |  |  | {'percentage': 'wt%', 'X': '-', '': 'g'} |  |  |  | - |  |  |  | 25.1
| 10.1016/j.intermet.2005.01.011 |  | 1 |  |  |  | {'percentage': 'wt%', 'X': '15.7%W', '': 'g'} |  |  |  | - |  |  |  | 3.9
| 10.1016/j.intermet.2005.01.011 |  | 2 |  |  |  | {'percentage': 'wt%', 'X': '3.7%Co', '': "g+g'"} |  |  |  | 9.8 |  |  |  | -
| 10.1016/j.intermet.2005.01.011 |  | 3 |  |  |  | {'percentage': 'wt%', 'X': '-', '': 'b'} |  |  |  | 21.3 |  |  |  | -
| 10.1016/j.intermet.2005.02.006 |  | 1 |  |  |  | {'percentage': 'at.%', 'Sn': '0.54', 'Pt': '0.67', 'Possible phase': 'Al3Ti'} |  |  |  | 71.37 |  |  | 25.99 |  |  |  |  | 0.08 |  | 0.15 |  | 0.77 |  |  | 0.42
| 10.1016/j.intermet.2005.02.006 |  | 2 |  |  |  | {'percentage': 'at.%', 'Sn': '0.53', 'Pt': '0.27', 'Possible phase': 'Al3Ti'} |  |  |  | 71.5 |  |  | 25.7 |  |  |  |  | 0.06 |  | 0.10 |  | 1.40 |  |  | 0.43
| 10.1016/j.intermet.2005.11.024 |  | Alloy |  |  |  | {'1273K': 'calc.', '1373K': 'calc.'} |  |  | Co | Al |  | Ni |  | Cr
| 10.1016/j.intermet.2005.11.024 |  | C1 |  |  |  | {'1273K': "g+g'", '1373K': "g+g'"} |  |  | 12.6 | 14.4 |  | 58.0 |  | 15.0
| 10.1016/j.intermet.2005.11.024 |  | C2 |  |  |  | {'1273K': "g+g'+b", '1373K': 'g+b'} |  |  | 3.2 | 20.7 |  | 58.3 |  | 17.8
| 10.1016/j.intermet.2005.11.024 |  | C3 |  |  |  | {'1273K': "g+g'+b", '1373K': "g+g'+b"} |  |  | 6.6 | 22.8 |  | 59.2 |  | 11.4
| 10.1016/j.intermet.2005.11.024 |  | C4 |  |  |  | {'1273K': "g'+b", '1373K': "g'+b"} |  |  | 16.3 | 25.7 |  | 56.7 |  | 1.3
| 10.1016/j.intermet.2005.11.024 |  | C5 |  |  |  | {'1273K': "g'+b", '1373K': "g+g'+b"} |  |  | 8.4 | 25.5 |  | 58.9 |  | 7.2
| 10.1016/j.intermet.2006.08.015 |  | 1 |  |  |  | {'percentage': 'at%', 'Alloy No.': '1', 'Alloys': 'fcc', 'Experimental methods': 'XRD(p), BSI'} |  |  |  | 12.9 |  | 68.3 | [15 empty] | 18.8
| 10.1016/j.intermet.2006.08.015 |  | 1 |  |  |  | {'percentage': 'at%', 'Alloy No.': '1', 'Alloys': 'B2', 'Experimental methods': 'XRD(p), BSI'} |  |  |  | 41.5 |  | 16.3 | [15 empty] | 42.2
| 10.1016/j.intermet.2006.08.015 |  | 2 |  |  |  | {'percentage': 'at%', 'Alloy No.': '2', 'Alloys': 'B2', 'Experimental methods': 'XRD(p)'} |  |  |  | - |  | - | [15 empty] | -
| 10.1016/j.intermet.2006.08.015 |  | 3 |  |  |  | {'percentage': 'at%', 'Alloy No.': '3', 'Alloys': 'B2', 'Experimental methods': 'XRD(p)'} |  |  |  | - |  | - | [15 empty] | -
| 10.1016/j.intermet.2006.08.015 |  | Ir-36Ni-30Al |  |  |  | {'percentage': 'at%', 'Alloy No.': 'Ir-36Ni-30Al', 'Alloys': '19.5', 'Experimental methods': ''} |  |  |  | XRD(p), BSI |  | 12.4 | [15 empty] | 68.1
| 10.1016/j.intermet.2006.08.015 |  | Ir-36Ni-30Al |  |  |  | {'percentage': 'at%', 'Alloy No.': 'Ir-36Ni-30Al', 'Alloys': '42.6', 'Experimental methods': ''} |  |  |  | XRD(p), BSI |  | 41.5 | [15 empty] | 15.9
| 10.1016/j.intermet.2006.08.015 |  | Ir-50Ni-30Al |  |  |  | {'percentage': 'at%', 'Alloy No.': 'Ir-50Ni-30Al', 'Alloys': '10.0', 'Experimental methods': ''} |  |  |  | XRD(p), BSI |  | 16.7 | [15 empty] | 73.3
| 10.1016/j.intermet.2006.08.015 |  | Ir-50Ni-30Al |  |  |  | {'percentage': 'at%', 'Alloy No.': 'Ir-50Ni-30Al', 'Alloys': '22.5', 'Experimental methods': ''} |  |  |  | XRD(p), BSI |  | 34.0 | [15 empty] | 43.5
| 10.1016/j.intermet.2006.08.015 |  | 6 |  |  |  | {'percentage': 'at%', 'Alloy No.': '6', 'Alloys': 'fcc', 'Experimental methods': 'BSI'} |  |  |  | 16.1 |  | 72.4 | [15 empty] | 11.5
| 10.1016/j.intermet.2006.08.015 |  | 6 |  |  |  | {'percentage': 'at%', 'Alloy No.': '6', 'Alloys': 'B2 (L10)', 'Experimental methods': 'BSI'} |  |  |  | 38.0 |  | 31.6 | [15 empty] | 30.4
| 10.1016/j.intermet.2006.08.015 |  | Ir-63Ni-25Al |  |  |  | {'percentage': 'at%', 'Alloy No.': 'Ir-63Ni-25Al', 'Alloys': '8.1', 'Experimental methods': ''} |  |  |  | BSI |  | 17.2 | [15 empty] | 74.7
| 10.1016/j.intermet.2006.08.015 |  | Ir-63Ni-25Al |  |  |  | {'percentage': 'at%', 'Alloy No.': 'Ir-63Ni-25Al', 'Alloys': '16.8', 'Experimental methods': ''} |  |  |  | BSI |  | 31.2 | [15 empty] | 52.0
| 10.1016/j.intermet.2006.08.015 |  | Ir-67Ni-30Al |  |  |  | {'percentage': 'at%', 'Alloy No.': 'Ir-67Ni-30Al', 'Alloys': '1.2', 'Experimental methods': ''} |  |  |  | XRD(b), BSI |  | 24.2 | [15 empty] | 74.6
| 10.1016/j.intermet.2006.08.015 |  | Ir-67Ni-30Al |  |  |  | {'percentage': 'at%', 'Alloy No.': 'Ir-67Ni-30Al', 'Alloys': '2.8', 'Experimental methods': ''} |  |  |  | XRD(b), BSI |  | 29.6 | [15 empty] | 67.6
| 10.1016/j.intermet.2006.08.015 |  | Ir-69Ni-22Al |  |  |  | {'percentage': 'at%', 'Alloy No.': 'Ir-69Ni-22Al', 'Alloys': '6.5', 'Experimental methods': ''} |  |  |  | XRD(b), BSI |  | 17.8 | [15 empty] | 75.7
| 10.1016/j.intermet.2006.08.015 |  | Ir-69Ni-22Al |  |  |  | {'percentage': 'at%', 'Alloy No.': 'Ir-69Ni-22Al', 'Alloys': '13.5', 'Experimental methods': ''} |  |  |  | XRD(b), BSI |  | 30.3 | [15 empty] | 56.1
| 10.1016/j.intermet.2006.08.015 |  | Ir-69Ni-25Al |  |  |  | {'percentage': 'at%', 'Alloy No.': 'Ir-69Ni-25Al', 'Alloys': '3.5', 'Experimental methods': ''} |  |  |  | XRD(b), BSI, TEM |  | 18.7 | [15 empty] | 77.8
| 10.1016/j.intermet.2006.08.015 |  | Ir-69Ni-25Al |  |  |  | {'percentage': 'at%', 'Alloy No.': 'Ir-69Ni-25Al', 'Alloys': '3.5', 'Experimental methods': ''} |  |  |  | XRD(b), BSI, TEM |  | 22.1 | [15 empty] | 74.4
| 10.1016/j.intermet.2006.08.015 |  | Ir-69Ni-25Al |  |  |  | {'percentage': 'at%', 'Alloy No.': 'Ir-69Ni-25Al', 'Alloys': '7.3', 'Experimental methods': ''} |  |  |  | XRD(b), BSI, TEM |  | 29.7 | [15 empty] | 63.0
| 10.1016/j.intermet.2006.08.015 |  | Ir-74Ni-23Al |  |  |  | {'percentage': 'at%', 'Alloy No.': 'Ir-74Ni-23Al', 'Alloys': '2.8', 'Experimental methods': ''} |  |  |  | XRD(b), BSI, TEM |  | 18.0 | [15 empty] | 79.2
| 10.1016/j.intermet.2006.08.015 |  | Ir-74Ni-23Al |  |  |  | {'percentage': 'at%', 'Alloy No.': 'Ir-74Ni-23Al', 'Alloys': '2.8', 'Experimental methods': ''} |  |  |  | XRD(b), BSI, TEM |  | 22.4 | [15 empty] | 74.8
| 10.1016/j.intermet.2006.08.015 |  | 12 |  |  |  | {'percentage': 'at%', 'Alloy No.': '12', 'Alloys': 'B2', 'Experimental methods': 'XRD(p)'} |  |  |  | - |  | - | [15 empty] | -
| 10.1016/j.intermet.2006.08.015 |  | 13 |  |  |  | {'percentage': 'at%', 'Alloy No.': '13', 'Alloys': 'B2', 'Experimental methods': 'XRD(p)'} |  |  |  | - |  | - | [15 empty] | -
| 10.1016/j.intermet.2006.08.015 |  | 14 |  |  |  | {'percentage': 'at%', 'Alloy No.': '14', 'Alloys': 'B2', 'Experimental methods': 'XRD(p)'} |  |  |  | - |  | - | [15 empty] | -
| 10.1016/j.intermet.2006.08.015 |  | 15 |  |  |  | {'percentage': 'at%', 'Alloy No.': '15', 'Alloys': 'B2', 'Experimental methods': 'XRD(p)'} |  |  |  | - |  | - | [15 empty] | -
| 10.1016/j.intermet.2006.08.015 |  | 16 |  |  |  | {'percentage': 'at%', 'Alloy No.': '16', 'Alloys': 'B2', 'Experimental methods': 'XRD(p)'} |  |  |  | - |  | - | [15 empty] | -
| 10.1016/j.intermet.2006.08.015 |  | Ir-5Ni-16Al |  |  |  | {'percentage': 'at%', 'Alloy No.': 'Ir-5Ni-16Al', 'Alloys': '87.1', 'Experimental methods': ''} | [5 empty] | 7.7 | [15 empty] | 5.2
| 10.1016/j.intermet.2006.08.015 |  | Ir-5Ni-16Al |  |  |  | {'percentage': 'at%', 'Alloy No.': 'Ir-5Ni-16Al', 'Alloys': '50.0', 'Experimental methods': ''} | [5 empty] | 45.7 | [15 empty] | 4.3
| 10.1016/j.intermet.2006.08.015 |  | Ir-20Ni-16Al |  |  |  | {'percentage': 'at%', 'Alloy No.': 'Ir-20Ni-16Al', 'Alloys': '67.6', 'Experimental methods': ''} | [5 empty] | 7.4 | [15 empty] | 25.0
| 10.1016/j.intermet.2006.08.015 |  | Ir-20Ni-16Al |  |  |  | {'percentage': 'at%', 'Alloy No.': 'Ir-20Ni-16Al', 'Alloys': '49.2', 'Experimental methods': ''} | [5 empty] | 42.9 | [15 empty] | 7.9
| 10.1016/j.intermet.2006.08.015 |  | Ir-40Ni-16Al |  |  |  | {'percentage': 'at%', 'Alloy No.': 'Ir-40Ni-16Al', 'Alloys': '38.2', 'Experimental methods': ''} | [5 empty] | 8.7 | [15 empty] | 53.2
| 10.1016/j.intermet.2006.08.015 |  | Ir-40Ni-16Al |  |  |  | {'percentage': 'at%', 'Alloy No.': 'Ir-40Ni-16Al', 'Alloys': '47.0', 'Experimental methods': ''} | [5 empty] | 41.4 | [15 empty] | 11.6
| 10.1016/j.intermet.2006.08.015 |  | Ir-60Ni-16Al |  |  |  | {'percentage': 'at%', 'Alloy No.': 'Ir-60Ni-16Al', 'Alloys': '19.7', 'Experimental methods': ''} | [5 empty] | 12.3 | [15 empty] | 68.0
| 10.1016/j.intermet.2006.08.015 |  | Ir-60Ni-16Al |  |  |  | {'percentage': 'at%', 'Alloy No.': 'Ir-60Ni-16Al', 'Alloys': '41.0', 'Experimental methods': ''} | [5 empty] | 41.1 | [15 empty] | 18.0
text | 10.1016/j.intermet.2006.08.016 |  | JG1 | density | 7.57-7.68 | g/cm3
text | 10.1016/j.intermet.2006.08.016 |  | Nb-18Si-5Cr-5Al-5Mo | density | 7.57-7.68 | g/cm3
| 10.1016/j.intermet.2006.08.016 |  | JG1-AC |  |  |  | {'percentage': 'at%', 'Sn': '-', 'Condition': 'As cast', 'Constituent phases': 'Nbss +bNb5Si3 +Nb3Si+Laves', 'Nbss': '40.5%'} |  |  |  | 4.5 |  |  | - | 4.8 |  |  |  | 5.2 |  | 67.8 |  | 17.7 |  |  |  | -
| 10.1016/j.intermet.2006.08.016 |  | JG1-HT |  |  |  | {'percentage': 'at%', 'Sn': '-', 'Condition': 'As cast+1500degC/100h', 'Constituent phases': 'Nbss +aNb5Si3 +Nb3Si+Laves', 'Nbss': '48.9%'} |  |  |  | 4.7 |  |  | - | 4.6 |  |  |  | 5.4 |  | 67.2 |  | 18.1 |  |  |  | -
| 10.1016/j.intermet.2006.08.016 |  | JG1-HT2 |  |  |  | {'percentage': 'at%', 'Sn': '-', 'Condition': 'As cast+1500degC/200h', 'Constituent phases': 'Nbss +aNb5Si3', 'Nbss': '51.9%'} |  |  |  | 4.7 |  |  | - | 4.7 |  |  |  | 4.1 |  | 68.0 |  | 18.5 |  |  |  | -
| 10.1016/j.intermet.2006.08.016 |  | JG2-AC |  |  |  | {'percentage': 'at%', 'Sn': '-', 'Condition': 'As cast', 'Constituent phases': 'Nbss +bNb5Si3 +Nb3Si', 'Nbss': '34.2%'} |  |  |  | 4.8 |  |  | 24.3 | 4.7 |  |  |  | 4.9 |  | 43.1 |  | 18.2 |  |  |  | -
| 10.1016/j.intermet.2006.08.016 |  | JG2-HT |  |  |  | {'percentage': 'at%', 'Sn': '-', 'Condition': 'As cast+1500degC/100h', 'Constituent phases': 'Nbss +aNb5Si3 +bNb5Si3', 'Nbss': '45.5%'} |  |  |  | 4.8 |  |  | 25.3 | 5.0 |  |  |  | 4.5 |  | 42.2 |  | 18.2 |  |  |  | -
| 10.1016/j.intermet.2006.08.016 |  | JG3-AC |  |  |  | {'percentage': 'at%', 'Sn': '-', 'Condition': 'As cast', 'Constituent phases': 'Nbss +bNb5Si3 +Nb3Si', 'Nbss': '35.9%'} |  |  |  | 4.8 |  |  | 25.4 | 5.2 |  |  |  | 2.0 |  | 45.1 |  | 17.5 |  |  |  | -
| 10.1016/j.intermet.2006.08.016 |  | JG3-HT |  |  |  | {'percentage': 'at%', 'Sn': '-', 'Condition': 'As cast+1500degC/100h', 'Constituent phases': 'Nbss +aNb5Si3 +bNb5Si3', 'Nbss': '47.2%'} |  |  |  | 4.6 |  |  | 24.8 | 5.1 |  |  |  | 1.6 |  | 46.0 |  | 17.9 |  |  |  | -
| 10.1016/j.intermet.2006.08.016 |  | JG4-AC |  |  |  | {'percentage': 'at%', 'Sn': '-', 'Condition': 'As cast', 'Constituent phases': 'Nbss +bNb5Si3 +gNb5Si3 +Laves', 'Nbss': '39.1%'} |  |  |  | 4.5 |  |  | 23.4 | 4.3 |  |  |  | 1.8 |  | 41.3 |  | 19.5 |  |  |  | 5.2
| 10.1016/j.intermet.2006.08.016 |  | JG4-HT |  |  |  | {'percentage': 'at%', 'Sn': '-', 'Condition': 'As cast+1500degC/100h', 'Constituent phases': 'Nbss +aNb5Si3 +bNb5Si3 +gNb5Si3', 'Nbss': '55.4%'} |  |  |  | 4.8 |  |  | 24.2 | 4.6 |  |  |  | 1.7 |  | 41.4 |  | 18.2 |  |  |  | 5.1
| 10.1016/j.intermet.2006.08.016 |  | JG6-AC |  |  |  | {'percentage': 'at%', 'Sn': '5.0', 'Condition': 'As cast', 'Constituent phases': 'Nbss +bNb5Si3 +gNb5Si3 +Laves', 'Nbss': '-'} |  |  |  | 4.8 |  |  | 24.8 | 5.1 |  |  |  | 1.8 |  | 35.0 |  | 18.2 |  |  |  | 5.4
| 10.1016/j.intermet.2006.08.016 |  | JG6-HT |  |  |  | {'percentage': 'at%', 'Sn': '5.1', 'Condition': 'As cast+1300degC/100h', 'Constituent phases': 'Nbss +aNb5Si3 +bNb5Si3 +gNb5Si3 +Laves', 'Nbss': '-'} |  |  |  | 4.6 |  |  | 24.6 | 4.8 |  |  |  | 1.8 |  | 35.1 |  | 18.8 |  |  |  | 5.2
| 10.1016/j.intermet.2006.09.009 |  | Pt77Al12Cr6Ni5 |  |  |  | {'percentage': 'at.%', '': '', 'Pt': '76.9', 'X': '-'} |  |  |  | 11.7 |  | 5.3 |  | 6.1
| 10.1016/j.intermet.2006.09.009 |  | Pt75Al12Cr6Ni5Mo2 |  |  |  | {'percentage': 'at.%', '': '', 'Pt': '76.0', 'X': '1.7'} |  |  |  | 11.3 |  | 5.1 |  | 5.9
| 10.1016/j.intermet.2006.09.009 |  | Pt75Al12Cr6Ni5Re2 |  |  |  | {'percentage': 'at.%', '': '', 'Pt': '75.6', 'X': '1.9'} |  |  |  | 11.8 |  | 4.8 |  | 5.9
| 10.1016/j.intermet.2006.09.009 |  | Pt75Al12Cr6Ni5Ru2 |  |  |  | {'percentage': 'at.%', '': '', 'Pt': '75.4', 'X': '2.0'} |  |  |  | 11.9 |  | 4.9 |  | 5.8
| 10.1016/j.intermet.2006.09.009 |  | Pt75Al12Cr6Ni5W2 |  |  |  | {'percentage': 'at.%', '': '', 'Pt': '75.8', 'X': '1.9'} |  |  |  | 11.4 |  | 5.0 |  | 5.9
| 10.1016/j.intermet.2006.10.030 |  | Un-aged |  |  |  | {'Comment': 'Un-aged'} |  |  | Un-aged | Un-aged | Un-aged |  | Un-aged | Un-aged |  | Un-aged
| 10.1016/j.intermet.2006.10.030 |  | g Phase |  |  |  | {'Comment': 'Matrix'} |  |  | 10.5 | 2.44 | 2.38 |  | 0.19 | 32.9 |  | 0.39
| 10.1016/j.intermet.2006.10.030 |  | g Phase |  |  |  | {'Comment': 'Matrix'} |  |  | 8.41-11.11 | 1.84-3.71 | 1.63-3.23 |  | 0.0-0.42 | 32.61-38.5 |  | 0.04-0.72
| 10.1016/j.intermet.2006.10.030 |  | g' Phase |  |  |  | {'Comment': 'Precipitate'} |  |  | 2.44 | 15.2 | 1.25 |  | 2.20 | 1.87 |  | 5.98
| 10.1016/j.intermet.2006.10.030 |  | g' Phase |  |  |  | {'Comment': 'Precipitate'} |  |  | 1.79-5.43 | 13.18-18.33 | 0.99-2.22 |  | 1.48-2.63 | 0.0-2.33 |  | 3.1-5.5
| 10.1016/j.intermet.2006.10.030 |  | Standard-aged |  |  |  | {'Comment': 'Standard-aged'} |  |  | Standard-aged | Standard-aged | Standard-aged |  | Standard-aged | Standard-aged |  | Standard-aged
| 10.1016/j.intermet.2006.10.030 |  | g Phase |  |  |  | {'Comment': 'Matrix'} |  |  | 11.4 | 3.00 | 3.40 |  | 0.30 | 26.2 |  | 1.20
| 10.1016/j.intermet.2006.10.030 |  | g' Phase |  |  |  | {'Comment': 'Precipitate'} |  |  | 2.92 | 14.6 | 0.73 |  | 2.63 | 1.94 |  | 6.45
| 10.1016/j.intermet.2006.10.030 |  | g' Phase |  |  |  | {'Comment': 'Precipitate'} |  |  | 0.91-6.59 | 9.17-19.92 | 0.0-2.09 |  | 0.82-4.98 | 0.0-4.4 |  | 3.62-10.23
| 10.1016/j.intermet.2006.10.030 |  | g Phase |  |  |  | {'Comment': 'Precipitate'} |  |  | 11.1 | 1.70 | 0.74 |  | 0.25 | 36.3 |  | 0.58
| 10.1016/j.intermet.2006.10.030 |  | g Phase |  |  |  | {'Comment': 'Precipitate'} |  |  | 8.13-13.54 | 0.81-3.01 | 0.17-0.63 |  | 0.0-0.65 | 31.37-38.21 |  | 0.0-1.30
| 10.1016/j.intermet.2006.10.030 |  | Over-aged |  |  |  | {'Comment': 'Over-aged'} |  |  | Over-aged | Over-aged | Over-aged |  | Over-aged | Over-aged |  | Over-aged
| 10.1016/j.intermet.2006.10.030 |  | g Phase |  |  |  | {'Comment': 'Matrix'} |  |  | 9.76 | 2.34 | 1.87 |  | 0.21 | 33.4 |  | 0.33
| 10.1016/j.intermet.2006.10.030 |  | g Phase |  |  |  | {'Comment': 'Matrix'} |  |  | 5.83-11.84 | 1.39-4.29 | 0.74-2.62 |  | 0.0-0.51 | 30.72-38.73 |  | 0.0-0.93
| 10.1016/j.intermet.2006.10.030 |  | g' Phase |  |  |  | {'Comment': 'Precipitate'} |  |  | 2.80 | 14.6 | 1.07 |  | 2.49 | 1.77 |  | 6.05
| 10.1016/j.intermet.2006.10.030 |  | g' Phase |  |  |  | {'Comment': 'Precipitate'} |  |  | 1.90-4.06 | 12.69-16.84 | 0.42-1.77 |  | 1.50-3.56 | 0.96-2.79 |  | 4.2-7.13
text | 10.1016/j.intermet.2006.10.042 |  | alloy | density | 7.9 | g/cm3
| 10.1016/j.intermet.2006.10.042 |  | IC6 |  |  |  | {'percentage': 'wt.%'} |  |  |  | 7.1 |  | Bal. |  |  |  |  | 0.04 | 13.3 | [13 empty] | <0.1
| 10.1016/j.intermet.2006.10.042 |  | IC6 |  |  |  | {'percentage': 'at%'} |  |  |  | 15.0 |  | Bal. |  |  |  |  | 0.09 | 7.5 | [13 empty] | <0.3
| 10.1016/j.intermet.2007.05.008 |  | Dendrite core (at.%) |  |  |  | {'percentage': 'at.%'} |  |  |  | 15.8 |  | 76.4 | [5 empty] | 7.7 | [11 empty] | 0.012
| 10.1016/j.intermet.2007.05.008 |  | K | [7 empty] | 0.98 |  | 1.01 | [5 empty] | 0.91 | [11 empty] | 0.4
| 10.1016/j.intermet.2007.05.008 |  | g' (at.%) |  |  |  | {'percentage': 'at.%'} |  |  |  | 17.9 |  | 76.4 | [5 empty] | 5.7
| 10.1016/j.intermet.2007.05.008 |  | g (at.%) |  |  |  | {'percentage': 'at.%'} |  |  |  | 5.1 |  | 74.6 | [5 empty] | 20.3
| 10.1016/j.intermet.2007.05.008 |  | Ni-Mo phase (at.%) |  |  |  | {'percentage': 'at.%'} |  |  |  | 3.4 |  | 45.7 | [5 empty] | 50.9
| 10.1016/j.intermet.2007.05.008 |  | Ni3Y (at.%) |  |  |  | {'percentage': 'at.%'} |  |  |  | 5.4 |  | 70.4 | [5 empty] | 3.6 | [11 empty] | 20.6
| 10.1016/j.intermet.2007.09.007 |  | M6C-type carbide |  |  |  | {'percentage': 'at.%', 'Elements': 'M6C-type carbide'} |  |  |  | 5.7 |  | 62.7 | [5 empty] | 31.6
| 10.1016/j.intermet.2007.09.007 |  | (Mo2Ni)B2-type boride |  |  |  | {'percentage': 'at.%', 'Elements': '(Mo2Ni)B2-type boride'} |  |  |  | 2.3 |  | 66.8 | [5 empty] | 30.9
| 10.1016/j.intermet.2007.09.007 |  | g g' eutectic |  |  |  | {'percentage': 'at.%', 'Elements': "g'"} |  |  |  | 17.6 |  | 75.6 | [5 empty] | 6.8
| 10.1016/j.intermet.2007.09.007 |  | g g' eutectic |  |  |  | {'percentage': 'at.%', 'Elements': 'g'} |  |  |  | 7.3 |  | 75.9 | [5 empty] | 16.8
| 10.1016/j.intermet.2007.09.007 |  | a-Mo phase |  |  |  | {'percentage': 'at.%', 'Elements': 'a-Mo phase'} |  |  |  | 2.5 |  | 8.5 | [5 empty] | 90.0
| 10.1016/j.intermet.2008.02.015 |  | 0Co |  |  |  | {'percentage': 'at%', '': "c i g ' (at%)", 'AI': '18.18'} |  |  | - |  | 2.10 | 76.95 | [5 empty] | 1.83 | 0.94
| 10.1016/j.intermet.2008.02.015 |  | 0Co |  |  |  | {'percentage': 'at%', '': 'c i g (at%)', 'AI': '9.04'} |  |  | - |  | 1.77 | 83.26 | [5 empty] | 2.66 | 3.27
| 10.1016/j.intermet.2008.02.015 |  | 0Co |  |  |  | {'percentage': 'at%', '': 'Composition at interface H (at%)', 'AI': '12.56'} |  |  | - |  | 2.49 | 77.52 | [5 empty] | 3.41 | 4.02
| 10.1016/j.intermet.2008.02.015 |  | 0Co |  |  |  | {'percentage': 'at%', '': "k i = c i g / c i g ' (-)", 'AI': '0.50'} |  |  | - |  | 0.84 | 1.08 | [5 empty] | 1.45 | 3.48
| 10.1016/j.intermet.2008.02.015 |  | 13Co |  |  |  | {'percentage': 'at%', '': "c i g ' (at%)", 'AI': '18.18'} |  |  | 10.62 |  | 2.10 | 66.25 | [5 empty] | 1.83 | 1.02
| 10.1016/j.intermet.2008.02.015 |  | 13Co |  |  |  | {'percentage': 'at%', '': 'c i g (at%)', 'AI': '10.31'} |  |  | 18.77 |  | 1.70 | 63.97 | [5 empty] | 2.48 | 2.77
| 10.1016/j.intermet.2008.02.015 |  | 13Co |  |  |  | {'percentage': 'at%', '': 'Composition at interface H (at%)', 'AI': '14.84'} |  |  | 18.31 |  | 2.43 | 57.87 | [5 empty] | 3.19 | 3.36
| 10.1016/j.intermet.2008.02.015 |  | 13Co |  |  |  | {'percentage': 'at%', '': "k i = c i g / c i g ' (-)", 'AI': '0.57'} |  |  | 1.77 |  | 0.81 | 0.97 | [5 empty] | 1.36 | 2.72
| 10.1016/j.intermet.2008.04.003 |  | Alloy |  |  |  | {'percentage': 'at.%', 'Phase composition at': '1373K'} |  |  |  | Al | W | Ni
| 10.1016/j.intermet.2008.04.003 |  | RW1 |  |  |  | {'percentage': 'at.%', 'Phase composition at': "g+g'+a"} |  |  |  | 14.6 | 10.4 | 75.0
| 10.1016/j.intermet.2008.04.003 |  | RW4 |  |  |  | {'percentage': 'at.%', 'Phase composition at': "g'+a"} |  |  |  | 21.2 | 6.7 | 72.1
| 10.1016/j.intermet.2008.04.003 |  | RW5 |  |  |  | {'percentage': 'at.%', 'Phase composition at': "g+g'"} |  |  |  | 13.5 | 0.6 | 85.9
| 10.1016/j.intermet.2008.04.006 |  | Alloy0 |  |  |  | {'percentage': 'wt.%', 'Ni-9.2wt.%Al:Co-16.9wt.%Ti': '100:0', 'Heat-treatment temperature (degC)': '750, 1100, 1300'} |  |  | - | 9.2 |  | 90.8 | -
| 10.1016/j.intermet.2008.04.006 |  | Alloy20 |  |  |  | {'percentage': 'wt.%', 'Ni-9.2wt.%Al:Co-16.9wt.%Ti': '80:20', 'Heat-treatment temperature (degC)': '750, 1100, 1300'} |  |  | 16.6 | 7.3 |  | 72.7 | 3.4
| 10.1016/j.intermet.2008.04.006 |  | Alloy40 |  |  |  | {'percentage': 'wt.%', 'Ni-9.2wt.%Al:Co-16.9wt.%Ti': '60:40', 'Heat-treatment temperature (degC)': '750, 1100, 1300'} |  |  | 33.3 | 5.5 |  | 54.5 | 6.7
| 10.1016/j.intermet.2008.04.006 |  | Alloy50 |  |  |  | {'percentage': 'wt.%', 'Ni-9.2wt.%Al:Co-16.9wt.%Ti': '50:50', 'Heat-treatment temperature (degC)': '750, 1100, 1300'} |  |  | 41.6 | 4.6 |  | 45.4 | 8.4
| 10.1016/j.intermet.2008.04.006 |  | Alloy60 |  |  |  | {'percentage': 'wt.%', 'Ni-9.2wt.%Al:Co-16.9wt.%Ti': '40:60', 'Heat-treatment temperature (degC)': '750, 1100, 1150'} |  |  | 49.9 | 3.7 |  | 36.3 | 10.1
| 10.1016/j.intermet.2008.04.006 |  | Alloy80 |  |  |  | {'percentage': 'wt.%', 'Ni-9.2wt.%Al:Co-16.9wt.%Ti': '20:80', 'Heat-treatment temperature (degC)': '750, 1100, 1150'} |  |  | 66.5 | 1.8 |  | 18.2 | 13.5
| 10.1016/j.intermet.2008.04.006 |  | Alloy100 |  |  |  | {'percentage': 'wt.%', 'Ni-9.2wt.%Al:Co-16.9wt.%Ti': '0:100', 'Heat-treatment temperature (degC)': '750, 1100, 1150'} |  |  | 83.1 | - |  | - | 16.9
| 10.1016/j.intermet.2008.06.011 |  | Ni-24.5Al |  |  |  | {'percentage': 'weight percent', 'Ir or Ta': '0.0'} |  |  |  | 40.7 |  | 59.3
| 10.1016/j.intermet.2008.06.011 |  | Ni-25Al |  |  |  | {'percentage': 'weight percent', 'Ir or Ta': '0.0'} |  |  |  | 42.0 |  | 58.0
| 10.1016/j.intermet.2008.06.011 |  | Ni-26Al |  |  |  | {'percentage': 'weight percent', 'Ir or Ta': '0.0'} |  |  |  | 42.7 |  | 57.3
| 10.1016/j.intermet.2008.06.011 |  | Ni-23.5Al-1Ir |  |  |  | {'percentage': 'weight percent', 'Ir or Ta': '0.2'} |  |  |  | 40.3 |  | 59.5
| 10.1016/j.intermet.2008.06.011 |  | Ni-24.5Al-1Ir |  |  |  | {'percentage': 'weight percent', 'Ir or Ta': '0.2'} |  |  |  | 41.6 |  | 58.2
| 10.1016/j.intermet.2008.06.011 |  | Ni-23Al-2Ir |  |  |  | {'percentage': 'weight percent', 'Ir or Ta': '0.5'} |  |  |  | 40.5 |  | 59.0
| 10.1016/j.intermet.2008.06.011 |  | Ni-23Al-3Ir |  |  |  | {'percentage': 'weight percent', 'Ir or Ta': '0.7'} |  |  |  | 40.0 |  | 59.2
| 10.1016/j.intermet.2008.06.011 |  | Ni-23Al-1.5Ta |  |  |  | {'percentage': 'weight percent', 'Ir or Ta': '0.4'} |  |  |  | 39.7 |  | 59.9
| 10.1016/j.intermet.2008.08.014 |  | g phase |  |  |  | {'percentage': 'at.%', 'Pt': '3.52', 'Pd': '2.48'} |  |  | 8.16 | 4.51 |  | 55.92 |  | 20.34
| 10.1016/j.intermet.2008.08.014 |  | g' phase |  |  |  | {'percentage': 'at.%', 'Pt': '3.89', 'Pd': '2.68'} |  |  | 5.83 | 22.80 |  | 58.49 |  | 6.31
text | 10.1016/j.intermet.2009.02.008 |  | Fe-Al | density | 5.6 | g/cm3
| 10.1016/j.intermet.2009.02.008 |  | Fe-40Al-1C (at.%) |  |  |  | {'percentage': 'at.%', 'Cu': '0.07'} |  |  |  | 39.9 |  |  | - |  |  |  | - |  |  |  | 0.08 | 0.05 |  | Balance | - | [6 empty] | 1.1
| 10.1016/j.intermet.2009.02.008 |  | Fe-40Al-1C (wt.%) |  |  |  | {'percentage': 'wt.%', 'Cu': '0.1'} |  |  |  | 24.5 |  |  | - |  |  |  | - |  |  |  | 0.1 | 0.03 |  | Balance | - | [6 empty] | 0.3
| 10.1016/j.intermet.2009.02.008 |  | Fe-40Al-1Ti (at.%) |  |  |  | {'percentage': 'at.%', 'Cu': '0.07'} |  |  |  | 39.4 |  |  | 0.9 |  |  |  | - |  |  |  | 0.08 | 0.06 |  | Balance | - | [6 empty] | 0.07
| 10.1016/j.intermet.2009.02.008 |  | Fe-40Al-1Ti (wt.%) |  |  |  | {'percentage': 'wt.%', 'Cu': '0.1'} |  |  |  | 23.9 |  |  | 1 |  |  |  | - |  |  |  | 0.1 | 0.04 |  | Balance | - | [6 empty] | 0.02
| 10.1016/j.intermet.2009.02.008 |  | Fe-40Al-Zr-B (at.%) |  |  |  | {'percentage': 'at.%', 'Cu': '0.03'} |  |  |  | 41.4 |  |  | - |  |  |  | 0.04 |  |  |  | 0.16 | 0.06 |  | Balance | 0.09 | [6 empty] | 0.04
| 10.1016/j.intermet.2009.02.008 |  | Fe-40Al-Zr-B (wt.%) |  |  |  | {'percentage': 'wt.%', 'Cu': '0.05'} |  |  |  | 25.4 |  |  | - |  |  |  | 0.01 |  |  |  | 0.03 | 0.04 |  | Balance | 0.18 | [6 empty] | 0.01
| 10.1016/j.intermet.2009.12.012 |  | CM247LC |  |  |  | {'percentage': 'wt.%'} |  |  | 9.4 | 5.7 | 9.5 | Bal. | 0.7 | 8.0 |  | 3.2 | 0.017 | 0.5 | [6 empty] | 0.018 | 1.5 | [5 empty] | 0.07
| 10.1016/j.intermet.2010.07.001 |  | NiAl |  |  |  | {'Condition': 'Nominal', 'Method': '-', 'Lattice Parameter (nm)': '-', 'Grain Size (nm)': '-', 'IDZ thickness (mm)': '-'} |  |  | - | 49 |  | 51 |  | - | [11 empty] | -
| 10.1016/j.intermet.2010.07.001 |  | NiAl-1Hf |  |  |  | {'Condition': 'Nominal', 'Method': '-', 'Lattice Parameter (nm)': '-', 'Grain Size (nm)': '-', 'IDZ thickness (mm)': '-'} |  |  | - | 48 |  | 51 |  | - | [11 empty] | 1.0
| 10.1016/j.intermet.2010.08.016 |  | s phase |  |  |  | {'percentage': 'At.%'} |  |  | 4.03 | 6.68 | 15.00 | 32.00 | 2.13 | 15.06 |  |  |  | 25.10
| 10.1016/j.intermet.2010.08.016 |  | P phase |  |  |  | {'percentage': 'At.%'} |  |  | 6.03 | 5.57 | 5.88 | 37.30 | 1.92 | 29.26 |  |  |  | 14.04
table | 10.1016/j.intermet.2010.11.019 | Composition of alloys considered (wt.%), and density in g/cm3, [5]. | Ti-46Al-8Nb | Density | 4.2 | g/cm3 | {'percentage': 'wt.%', 'Density': '4.2'} | {'': 'Ti-46Al-8Nb', 'Al': '29.6%', 'Cr': '0.0%', 'Mo': '0.0%', 'Nb': '17.8%', 'Ni': '0.0%', 'Ta': '0.0%', 'Ti': '52.6%', 'Zr': '0.0%', 'Density': '4.2'} |  |  | 29.6% |  | 0.0% | 52.6% | 0.0% |  | 0.0% |  | 0.0% |  | 17.8% |  |  |  |  | 0.0%
table | 10.1016/j.intermet.2010.11.019 | Composition of alloys considered (wt.%), and density in g/cm3, [5]. | Ti-46Al-8Ta | Density | 4.9 | g/cm3 | {'percentage': 'wt.%', 'Density': '4.9'} | {'': 'Ti-46Al-8Ta', 'Al': '25.4%', 'Cr': '0.0%', 'Mo': '0.0%', 'Nb': '0.0%', 'Ni': '0.0%', 'Ta': '29.6%', 'Ti': '45.0%', 'Zr': '0.0%', 'Density': '4.9'} |  |  | 25.4% |  | 0.0% | 45.0% | 0.0% |  | 29.6% |  | 0.0% |  | 0.0% |  |  |  |  | 0.0%
table | 10.1016/j.intermet.2010.11.019 | Composition of alloys considered (wt.%), and density in g/cm3, [5]. | INC713LC | Density | 8.0 | g/cm3 | {'percentage': 'wt.%', 'Density': '8.0'} | {'': 'INC713LC', 'Al': '6.0%', 'Cr': '12.0%', 'Mo': '4.5%', 'Nb': '2.0%', 'Ni': '75.0%', 'Ta': '0.0%', 'Ti': '0.6%', 'Zr': '0.1%', 'Density': '8.0'} |  |  | 6.0% |  | 75.0% | 0.6% | 12.0% |  | 0.0% |  | 4.5% |  | 2.0% |  |  |  |  | 0.1%
| 10.1016/j.intermet.2011.01.004 |  | Alloy 1 |  |  |  | {'percentage': 'wt.%'} |  |  |  |  | 36.0/27.3 |  |  |  |  | 31.7/24.4 |  | 17.8/25.6 |  | 15.2/22.7 |  |  | 0.0/0.0
| 10.1016/j.intermet.2011.01.004 |  | Alloy 2 |  |  |  | {'percentage': 'wt.%'} |  |  |  |  | 33.0/21.1 |  |  |  |  | 23.9/15.6 |  | 17.6/21.7 |  | 16.2/20.6 |  |  | 9.08/21.0
| 10.1016/j.intermet.2011.04.011 |  | FeAl35Si5 |  |  |  | {'percentage': 'wt. %', 'O': '35.7'} |  |  |  | 15.9 | [11 empty] | 2.2 |  | 46.2
| 10.1016/j.intermet.2011.04.011 |  | FeAl20Si20 |  |  |  | {'percentage': 'wt. %', 'O': '36.3'} |  |  |  | 42.9 | [11 empty] | 5.2 |  | 15.6
| 10.1016/j.intermet.2011.06.020 |  | NiAl-1Hf |  |  |  | {'Condition': 'Nominal', 'Method': '-'} |  |  | - | 48 |  | 51 |  | - | [11 empty] | 1
| 10.1016/j.intermet.2011.06.020 |  | NiAl-1Hf |  |  |  | {'Condition': 'As-deposited', 'Method': 'WDS'} |  |  | - | 45.4+-0.5 |  | 53.3+-0.5 |  | - | [11 empty] | 1.1+-0.1
| 10.1016/j.intermet.2011.06.020 |  | NiAl-1Hf |  |  |  | {'Condition': '1000degC/2h', 'Method': 'WDS'} |  |  | 1.1+-0.2 | 44.9+-0.6 |  | 52.2+-0.4 |  | 1.1+-0.3 | [11 empty] | 0.7+-0.2
| 10.1016/j.intermet.2011.06.020 |  | NiAl-1Hf |  |  |  | {'Condition': '1000degC/4h', 'Method': 'WDS'} |  |  | 1.1+-0.3 | 43.2+-0.7 |  | 53.4+-0.8 |  | 1.3+-0.4 | [11 empty] | 0.9+-0.1
| 10.1016/j.intermet.2011.06.020 |  | NiAlCrHf |  |  |  | {'Condition': 'Nominal', 'Method': '-'} |  |  | - | 44 |  | 50 |  | 5 | [11 empty] | 1
| 10.1016/j.intermet.2011.06.020 |  | NiAlCrHf |  |  |  | {'Condition': 'As-deposited', 'Method': 'WDS'} |  |  | - | 45.7+-0.4 |  | 48.5+-0.4 |  | 4.8+-0.1 | [11 empty] | 0.9+-0.0
| 10.1016/j.intermet.2011.06.020 |  | NiAlCrHf |  |  |  | {'Condition': '1000degC/2h', 'Method': 'WDS'} |  |  | 1.2+-0.2 | 41.6+-0.8 |  | 51.7+-1.6 |  | 4.7+-0.7 | [11 empty] | 0.8+-0.1
| 10.1016/j.intermet.2011.06.020 |  | NiAlCrHf |  |  |  | {'Condition': '1000degC/4h', 'Method': 'WDS'} |  |  | 1.2+-0.2 | 40.5+-1.3 |  | 53.2+-1.4 |  | 4.4+-0.9 | [11 empty] | 0.8+-0.1
| 10.1016/j.intermet.2012.09.008 |  | 0 |  |  |  | {'percentage': 'at%', 'Region or phase': 'Nominal'} |  |  | 22.2 | 22.2 |  | 0 |  | 22.2 |  |  |  | 11.2 | [5 empty] | 22.2
| 10.1016/j.intermet.2012.09.008 |  | 0 |  |  |  | {'percentage': 'at%', 'Region or phase': 'Grain'} |  |  | 21.6 | 21.8 |  | 0 |  | 22.3 |  |  |  | 12.8 | [5 empty] | 21.5
| 10.1016/j.intermet.2012.09.008 |  | 0 |  |  |  | {'percentage': 'at%', 'Region or phase': 'Grain boundary'} |  |  | 22.7 | 21.7 |  | 0 |  | 21.3 |  |  |  | 15.2 | [5 empty] | 19.1
| 10.1016/j.intermet.2012.09.008 |  | 0.5 |  |  |  | {'percentage': 'at%', 'Region or phase': 'Nominal'} |  |  | 20.0 | 20.0 |  | 10.0 |  | 20.0 |  |  |  | 10.0 | [5 empty] | 20.0
| 10.1016/j.intermet.2012.09.008 |  | 0.5 |  |  |  | {'percentage': 'at%', 'Region or phase': 'Grain'} |  |  | 19.7 | 20.7 |  | 9.6 |  | 19.6 |  |  |  | 10.6 | [5 empty] | 19.8
| 10.1016/j.intermet.2012.09.008 |  | 0.5 |  |  |  | {'percentage': 'at%', 'Region or phase': 'Grain (white phase)'} |  |  | 18.4 | 18.4 |  | 9.1 |  | 19.7 |  |  |  | 14.9 | [5 empty] | 19.5
| 10.1016/j.intermet.2012.09.008 |  | 0.5 |  |  |  | {'percentage': 'at%', 'Region or phase': 'Grain (dark phase)'} |  |  | 19.0 | 22.7 |  | 10.8 |  | 19.9 |  |  |  | 7.8 | [5 empty] | 19.8
| 10.1016/j.intermet.2012.09.008 |  | 0.5 |  |  |  | {'percentage': 'at%', 'Region or phase': 'Grain boundary'} |  |  | 18.1 | 14.1 |  | 7.7 |  | 22.4 |  |  |  | 19.0 | [5 empty] | 18.7
| 10.1016/j.intermet.2012.09.008 |  | 1.0 |  |  |  | {'percentage': 'at%', 'Region or phase': 'Nominal'} |  |  | 18.2 | 18.2 |  | 18.2 |  | 18.2 |  |  |  | 9.0 | [5 empty] | 18.2
| 10.1016/j.intermet.2012.09.008 |  | 1.0 |  |  |  | {'percentage': 'at%', 'Region or phase': 'DR (A region overall)'} |  |  | 18.1 | 24.5 |  | 24.4 |  | 12.3 |  |  |  | 5.1 | [5 empty] | 15.6
| 10.1016/j.intermet.2012.09.008 |  | 1.0 |  |  |  | {'percentage': 'at%', 'Region or phase': 'ID (B region overall)'} |  |  | 17.5 | 11.3 |  | 14.1 |  | 21.0 |  |  |  | 16.8 | [5 empty] | 19.3
| 10.1016/j.intermet.2012.09.008 |  | 1.5 |  |  |  | {'percentage': 'at%', 'Region or phase': 'Nominal'} |  |  | 16.7 | 16.7 |  | 25.0 |  | 16.7 |  |  |  | 8.2 | [5 empty] | 16.7
| 10.1016/j.intermet.2012.09.008 |  | 1.5 |  |  |  | {'percentage': 'at%', 'Region or phase': 'DR (A region overall)'} |  |  | 15.0 | 27.5 |  | 32.7 |  | 9.2 |  |  |  | 2.8 | [5 empty] | 12.8
| 10.1016/j.intermet.2012.09.008 |  | 1.5 |  |  |  | {'percentage': 'at%', 'Region or phase': 'ID (B region overall)'} |  |  | 16.7 | 13.2 |  | 21.5 |  | 19.8 |  |  |  | 9.7 | [5 empty] | 19.1
| 10.1016/j.intermet.2012.09.008 |  | 1.5 |  |  |  | {'percentage': 'at%', 'Region or phase': 'B region (white phase)'} |  |  | 17.1 | 10.9 |  | 19.1 |  | 22.5 |  |  |  | 12.1 | [5 empty] | 18.3
| 10.1016/j.intermet.2012.09.008 |  | 1.5 |  |  |  | {'percentage': 'at%', 'Region or phase': 'B region (dark phase)'} |  |  | 15.6 | 21.4 |  | 26.5 |  | 14.2 |  |  |  | 4.5 | [5 empty] | 17.8
| 10.1016/j.intermet.2012.09.008 |  | 1.5 |  |  |  | {'percentage': 'at%', 'Region or phase': 'C region (white phase)'} |  |  | 15.9 | 5.3 |  | 12.2 |  | 25.4 |  |  |  | 23.9 | [5 empty] | 17.3
| 10.1016/j.intermet.2012.09.008 |  | 2.0 |  |  |  | {'percentage': 'at%', 'Region or phase': 'Nominal'} |  |  | 15.4 | 15.4 |  | 30.8 |  | 15.4 |  |  |  | 7.6 | [5 empty] | 15.4
| 10.1016/j.intermet.2012.09.008 |  | 2.0 |  |  |  | {'percentage': 'at%', 'Region or phase': 'DR (A region overall)'} |  |  | 12.7 | 25.0 |  | 36.6 |  | 9.4 |  |  |  | 4.2 | [5 empty] | 12.1
| 10.1016/j.intermet.2012.09.008 |  | 2.0 |  |  |  | {'percentage': 'at%', 'Region or phase': 'A region (white phase)'} |  |  | 13.1 | 21.2 |  | 34.1 |  | 11.9 |  |  |  | 6.1 | [5 empty] | 13.6
| 10.1016/j.intermet.2012.09.008 |  | 2.0 |  |  |  | {'percentage': 'at%', 'Region or phase': 'A region (dark phase)'} |  |  | 12.7 | 26.0 |  | 39.0 |  | 8.4 |  |  |  | 3.1 | [5 empty] | 10.8
| 10.1016/j.intermet.2012.09.008 |  | 2.0 |  |  |  | {'percentage': 'at%', 'Region or phase': 'ID (B region overall)'} |  |  | 15.2 | 14.0 |  | 28.0 |  | 16.7 |  |  |  | 9.4 | [5 empty] | 16.7
| 10.1016/j.intermet.2012.09.008 |  | 2.0 |  |  |  | {'percentage': 'at%', 'Region or phase': 'B region (white phase)'} |  |  | 16.2 | 10.4 |  | 29.1 |  | 17.3 |  |  |  | 9.0 | [5 empty] | 18.0
| 10.1016/j.intermet.2012.09.008 |  | 2.0 |  |  |  | {'percentage': 'at%', 'Region or phase': 'B region (dark phase)'} |  |  | 14.5 | 17.1 |  | 32.1 |  | 14.2 |  |  |  | 6.9 | [5 empty] | 15.2
| 10.1016/j.intermet.2012.12.001 |  | Alloy A |  |  |  | {'percentage': 'atomic %'} |  |  |  | 3.8 |  | 10.3 | 4.2 | 81.7
| 10.1016/j.intermet.2012.12.001 |  | Alloy B |  |  |  | {'percentage': 'atomic %'} |  |  |  | 10.5 |  | 28.5 | 11.1 | 49.8
| 10.1016/j.intermet.2013.04.012 |  | Ir-3Hf-3Zr f.c.c. |  |  |  | {'percentage': 'at %', '1800 degC for 72 h': 'Ir-3Hf-3Zr f.c.c.'} | [18 empty] | 1.33 | 1.87 |  | 96.80
| 10.1016/j.intermet.2013.04.012 |  | Ir-4Hf-4Zr f.c.c. |  |  |  | {'percentage': 'at %', '1800 degC for 72 h': 'Ir-4Hf-4Zr f.c.c.'} | [18 empty] | 1.39 | 1.68 |  | 96.93
| 10.1016/j.intermet.2013.04.012 |  | Ir-4Hf-4Zr L12 |  |  |  | {'percentage': 'at %', '1800 degC for 72 h': 'Ir-4Hf-4Zr L12'} | [18 empty] | 11.54 | 11.41 |  | 78.50
| 10.1016/j.intermet.2013.04.012 |  | Ir-5Hf-5Zr f.c.c. |  |  |  | {'percentage': 'at %', '1800 degC for 72 h': 'Ir-5Hf-5Zr f.c.c.'} | [18 empty] | 1.21 | 1.62 |  | 97.17
| 10.1016/j.intermet.2013.04.012 |  | Ir-5Hf-5Zr L12 |  |  |  | {'percentage': 'at %', '1800 degC for 72 h': 'Ir-5Hf-5Zr L12'} | [18 empty] | 12.15 | 12.22 |  | 76.63
| 10.1016/j.intermet.2013.04.012 |  | Ir-7Hf-7Zr f.c.c. |  |  |  | {'percentage': 'at %', '1800 degC for 72 h': 'Ir-7Hf-7Zr f.c.c.'} | [18 empty] | 1.62 | 1.71 |  | 96.66
| 10.1016/j.intermet.2013.04.012 |  | Ir-7Hf-7Zr L12 |  |  |  | {'percentage': 'at %', '1800 degC for 72 h': 'Ir-7Hf-7Zr L12'} | [18 empty] | 11.50 | 12.14 |  | 76.36
| 10.1016/j.intermet.2013.04.012 |  | Ir-15Hf-1Zr f.c.c. |  |  |  | {'percentage': 'at %', '1800 degC for 72 h': 'Ir-15Hf-1Zr f.c.c.'} | [18 empty] | 0.14 | 3.31 |  | 96.55
| 10.1016/j.intermet.2013.04.012 |  | Ir-15Hf-1Zr L12 |  |  |  | {'percentage': 'at %', '1800 degC for 72 h': 'Ir-15Hf-1Zr L12'} | [18 empty] | 1.60 | 24.10 |  | 78.30
| 10.1016/j.intermet.2013.04.012 |  | Ir-15Hf-5Zr f.c.c. |  |  |  | {'percentage': 'at %', '1800 degC for 72 h': 'Ir-15Hf-5Zr f.c.c.'} | [18 empty] | 1.11 | 2.08 |  | 96.81
| 10.1016/j.intermet.2013.04.012 |  | Ir-15Hf-5Zr L12 |  |  |  | {'percentage': 'at %', '1800 degC for 72 h': 'Ir-15Hf-5Zr L12'} | [18 empty] | 5.82 | 18.41 |  | 75.77
| 10.1016/j.intermet.2013.04.012 |  | Ir-15Hf-10Zr L12 |  |  |  | {'percentage': 'at %', '1800 degC for 72 h': 'Ir-15Hf-10Zr L12'} | [18 empty] | 8.68 | 15.65 |  | 75.67
| 10.1016/j.intermet.2013.04.012 |  | Ir-15Hf-15Zr L12 |  |  |  | {'percentage': 'at %', '1800 degC for 72 h': 'Ir-15Hf-15Zr L12'} | [18 empty] | 11.25 | 12.18 |  | 76.57
| 10.1016/j.intermet.2013.04.012 |  | Ir-15Hf-15Zr Ir (Hf,Zr) |  |  |  | {'percentage': 'at %', '1800 degC for 72 h': 'Ir-15Hf-15Zr Ir(Hf, Zr)'} | [18 empty] | 21.41 | 23.44 |  | 55.15
| 10.1016/j.intermet.2013.04.012 |  | Ir-5Hf-10Zr f.c.c. |  |  |  | {'percentage': 'at %', '1800 degC for 72 h': 'Ir-5Hf-10Zr f.c.c.'} | [18 empty] | 1.54 | 1.69 |  | 96.77
| 10.1016/j.intermet.2013.04.012 |  | Ir-5Hf-10Zr L12 |  |  |  | {'percentage': 'at %', '1800 degC for 72 h': 'Ir-5Hf-10Zr L12'} | [18 empty] | 16.52 | 7.69 |  | 75.79
| 10.1016/j.intermet.2013.08.002 |  | Rene N5 |  |  |  | {'percentage': 'wt.%', 'La + Y': ''} |  |  | 8 | 6.2 | 5 | Bal. |  | 7 |  | 6 |  | 2 | 3 | [6 empty] | 0.2
| 10.1016/j.intermet.2013.08.002 |  | PWA1483 |  |  |  | {'percentage': 'wt.%', 'La + Y': ''} |  |  | 9 | 3.6 | 3.8 | Bal. | 4.1 | 12.2 |  | 5 |  | 1.9 | [13 empty] | 0.07
| 10.1016/j.intermet.2013.08.002 |  | CM247 |  |  |  | {'percentage': 'wt.%', 'La + Y': '0.002'} |  |  | 9 | 5.6 | 6 | Bal. | 1 | 6.5 |  | 6.5 |  | 0.6 | 3
text | 10.1016/j.intermet.2013.09.010 |  | alloy | density | 4.1 | g/cm3
| 10.1016/j.intermet.2013.09.010 |  | ICP-OES |  |  |  | {'percentage': 'm.%', 'Cu': '0.013', 'O': '0.042', 'H': '0.001', 'N': '0.001'} |  |  |  | 28.75 |  | 0.011 | bal. | 0.008 |  |  | 0.025 | 2.38 |  | 9.24 |  | 0.009 |  | 0.049 | [7 empty] | 0.004
| 10.1016/j.intermet.2013.09.010 |  | ICP-OES |  |  |  | {'percentage': 'at.%', 'Cu': '0.008', 'O': '0.108', 'H': '0.041', 'N': '0.003'} |  |  |  | 43.67 |  | 0.008 | bal. | 0.006 |  |  | 0.095 | 1.02 |  | 4.08 |  | 0.013 |  | 0.036 | [7 empty] | 0.014
| 10.1016/j.intermet.2013.09.014 |  | Ir-5Hf |  |  |  | {'percentage': 'at%', 'O': '77.4'} | [13 empty] | - | [5 empty] | 22.6 |  | 0
| 10.1016/j.intermet.2013.09.014 |  | Ir-5Nb-3Hf |  |  |  | {'percentage': 'at%', 'O': '76.8'} | [13 empty] | 20.2 | [5 empty] | 2.9 |  | 0.1
| 10.1016/j.intermet.2013.09.014 |  | Ir-5Nb-3Hf bright phase |  |  |  | {'percentage': 'at%', 'O': '29.0'} | [13 empty] | 17.8 | [5 empty] | 2.0 |  | 51.2
text | 10.1016/j.intermet.2013.10.022 |  | Co-7Al-7W | density | 9.18 | g/cm3
| 10.1016/j.intermet.2013.10.022 |  | Base |  |  |  | {'percentage': 'at.%', 'Other': '', 'degC': '854', 'g cm-3': '9.18', 'HV': '468'} |  |  |  | 7.3 | 6.8
| 10.1016/j.intermet.2013.10.022 |  | 2Mo |  |  |  | {'percentage': 'at.%', 'Other': '1.8Mo', 'degC': '804', 'g cm-3': '8.92', 'HV': '406'} |  |  |  | 7.2 | 4.7
| 10.1016/j.intermet.2013.10.022 |  | 2V |  |  |  | {'percentage': 'at.%', 'Other': '2.1V', 'degC': '825', 'g cm-3': '8.50', 'HV': '404'} |  |  |  | 7.3 | 4.8
| 10.1016/j.intermet.2013.10.022 |  | 2Ti |  |  |  | {'percentage': 'at.%', 'Other': '2.2Ti', 'degC': '919', 'g cm-3': '9.16', 'HV': '410'} |  |  |  | 6.4 | 6.0
| 10.1016/j.intermet.2013.10.022 |  | 2Ta |  |  |  | {'percentage': 'at.%', 'Other': '1.8Ta', 'degC': '983', 'g cm-3': '9.09', 'HV': '434'} |  |  |  | 9.9 | 4.8
| 10.1016/j.intermet.2013.10.022 |  | 20Ni |  |  |  | {'percentage': 'at.%', 'Other': '20.2Ni', 'degC': '881', 'g cm-3': '9.29', 'HV': '348'} |  |  |  | 7.3 | 7.0
| 10.1016/j.intermet.2013.10.022 |  | 6Ni-4V |  |  |  | {'percentage': 'at.%', 'Other': '6.4Ni-4.2V', 'degC': '830', 'g cm-3': '8.58', 'HV': '323'} |  |  |  | 7.7 | 3.0
| 10.1016/j.intermet.2013.10.022 |  | 1Si |  |  |  | {'percentage': 'at.%', 'Other': '0.7Si', 'degC': '883', 'g cm-3': '9.25', 'HV': '427'} |  |  |  | 7.2 | 7.2
| 10.1016/j.intermet.2013.10.022 |  | 20Fe |  |  |  | {'percentage': 'at.%', 'Other': '19.5Fe', 'degC': '778*', 'g cm-3': '9.04', 'HV': '568'} |  |  |  | 7.3 | 7.0
| 10.1016/j.intermet.2013.10.022 |  | 10Cr |  |  |  | {'percentage': 'at.%', 'Other': '9.8Cr', 'degC': '861', 'g cm-3': '9.29', 'HV': '347'} |  |  |  | 7.2 | 6.8
| 10.1016/j.intermet.2013.10.022 |  | 13Cr |  |  |  | {'percentage': 'at.%', 'Other': '13.2Cr', 'degC': '835', 'g cm-3': '9.39', 'HV': '395'} |  |  |  | 7.4 | 7.1
| 10.1016/j.intermet.2013.10.022 |  | 17Cr |  |  |  | {'percentage': 'at.%', 'Other': '17.3Cr', 'degC': '778*', 'g cm-3': '9.13', 'HV': '640'} |  |  |  | 7.5 | 7.0
| 10.1016/j.intermet.2013.10.022 |  | 21Cr |  |  |  | {'percentage': 'at.%', 'Other': '21.3Cr', 'degC': '726*', 'g cm-3': '9.16', 'HV': '681'} |  |  |  | 7.6 | 7.2
| 10.1016/j.intermet.2013.10.022 |  | 23Cr |  |  |  | {'percentage': 'at.%', 'Other': '22.9Cr', 'degC': '-*', 'g cm-3': '8.78', 'HV': '326'} |  |  |  | 4.8 | 6.6
| 10.1016/j.intermet.2013.10.022 |  | 21Cr-11Ni |  |  |  | {'percentage': 'at.%', 'Other': '20.8Cr-11.1Ni', 'degC': '777*', 'g cm-3': '9.13', 'HV': '463'} |  |  |  | 7.5 | 7.2
| 10.1016/j.intermet.2013.10.022 |  | 21Cr-21Ni |  |  |  | {'percentage': 'at.%', 'Other': '21.5Cr-21.7Ni', 'degC': '815', 'g cm-3': '9.07', 'HV': '461'} |  |  |  | 6.9 | 7.3
| 10.1016/j.intermet.2013.10.022 |  | 21Cr-32Ni |  |  |  | {'percentage': 'at.%', 'Other': '20.8Cr-33.2Ni', 'degC': '880', 'g cm-3': '9.09', 'HV': '383'} |  |  |  | 7.7 | 6.5
| 10.1016/j.intermet.2013.10.022 |  | 21Cr-11Ni-A |  |  |  | {'percentage': 'at.%', 'Other': '21.0Cr-10.9Ni', 'degC': '778*', 'g cm-3': '8.89', 'HV': '323'} |  |  |  | 8.5 | 5.5
| 10.1016/j.intermet.2013.10.022 |  | 21Cr-21Ni-A |  |  |  | {'percentage': 'at.%', 'Other': '21.1Cr-21.3Ni', 'degC': '837', 'g cm-3': '8.69', 'HV': '401'} |  |  |  | 9.3 | 4.7
| 10.1016/j.intermet.2013.10.022 |  | 21Cr-32Ni-A |  |  |  | {'percentage': 'at.%', 'Other': '20.5Cr-32.5Ni', 'degC': '906', 'g cm-3': '8.36', 'HV': '388'} |  |  |  | 11.2 | 3.4
| 10.1016/j.intermet.2014.01.011 |  | Co80.16Ti14.68V5.16 |  |  |  | {'percentage': 'at.%', 'Alloys (at.%)': 'Co80.16Ti14.68V5.16', 'Annealed time (days or hours)': '135 days', '': ''} | [6 empty] | 6.03
| 10.1016/j.intermet.2014.01.011 |  | Co80.24Ti8.89V10.37 |  |  |  | {'percentage': 'at.%', 'Alloys (at.%)': 'Co80.24Ti8.89V10.37', 'Annealed time (days or hours)': '135 days', '': ''} | [6 empty] | 9.66
| 10.1016/j.intermet.2014.01.011 |  | Co79.72Ti3.81V16.47 |  |  |  | {'percentage': 'at.%', 'Alloys (at.%)': 'Co79.72Ti3.81V16.47', 'Annealed time (days or hours)': '135 days', '': ''} | [6 empty] | 15.36
| 10.1016/j.intermet.2014.01.011 |  | Co66.48Ti22.36V11.16 |  |  |  | {'percentage': 'at.%', 'Alloys (at.%)': 'Co66.48Ti22.36V11.16', 'Annealed time (days or hours)': '135 days', '': ''} | [6 empty] | 7.04
| 10.1016/j.intermet.2014.01.011 |  | Co58.97Ti31.55V9.48 |  |  |  | {'percentage': 'at.%', 'Alloys (at.%)': 'Co58.97Ti31.55V9.48', 'Annealed time (days or hours)': '135 days', '': ''} | [6 empty] | 12.39
| 10.1016/j.intermet.2014.01.011 |  | Co17.07Ti63.00V19.93 |  |  |  | {'percentage': 'at.%', 'Alloys (at.%)': 'Co17.07Ti63.00V19.93', 'Annealed time (days or hours)': '135 days', '': ''} | [6 empty] | 31.29
| 10.1016/j.intermet.2014.01.011 |  | Co21.69Ti8.97V69.34 |  |  |  | {'percentage': 'at.%', 'Alloys (at.%)': 'Co21.69Ti8.97V69.34', 'Annealed time (days or hours)': '135 days', '': '43.36'} | [6 empty] | 73.11 | [9 empty] | 25.56
| 10.1016/j.intermet.2014.01.011 |  | Co70.03Ti24.87V5.10 |  |  |  | {'percentage': 'at.%', 'Alloys (at.%)': 'Co70.03Ti24.87V5.10', 'Annealed time (days or hours)': '135 days', '': ''} | [6 empty] | 2.75
| 10.1016/j.intermet.2014.01.011 |  | Co67.12Ti10.86V22.02 |  |  |  | {'percentage': 'at.%', 'Alloys (at.%)': 'Co67.12Ti10.86V22.02', 'Annealed time (days or hours)': '135 days', '': ''} | [6 empty] | 22.49
| 10.1016/j.intermet.2014.01.011 |  | Co61.72Ti23.97V14.31 |  |  |  | {'percentage': 'at.%', 'Alloys (at.%)': 'Co61.72Ti23.97V14.31', 'Annealed time (days or hours)': '135 days', '': '16.14'} | [6 empty] | 8.63 | [9 empty] | 25.88
| 10.1016/j.intermet.2014.01.011 |  | Co64.30Ti3.54V32.16 |  |  |  | {'percentage': 'at.%', 'Alloys (at.%)': 'Co64.30Ti3.54V32.16', 'Annealed time (days or hours)': '135 days', '': ''} | [6 empty] | 39.77
| 10.1016/j.intermet.2014.01.011 |  | Co30.95Ti50.70V18.35 |  |  |  | {'percentage': 'at.%', 'Alloys (at.%)': 'Co30.95Ti50.70V18.35', 'Annealed time (days or hours)': '135 days', '': '58.24'} | [6 empty] | 10.80 | [9 empty] | 29.78
| 10.1016/j.intermet.2014.01.011 |  | Co31.34Ti63.44V5.22 |  |  |  | {'percentage': 'at.%', 'Alloys (at.%)': 'Co31.34Ti63.44V5.22', 'Annealed time (days or hours)': '135 days', '': ''} | [6 empty] | 5.83
| 10.1016/j.intermet.2014.01.011 |  | Co18.46Ti61.54V20.00 |  |  |  | {'percentage': 'at.%', 'Alloys (at.%)': 'Co18.46Ti61.54V20.00', 'Annealed time (days or hours)': '135 days', '': ''} | [6 empty] | 32.37
| 10.1016/j.intermet.2014.01.011 |  | Co18.07Ti5.26V76.67 |  |  |  | {'percentage': 'at.%', 'Alloys (at.%)': 'Co18.07Ti5.26V76.67', 'Annealed time (days or hours)': '135 days', '': ''} | [6 empty] | 82.71
| 10.1016/j.intermet.2014.01.011 |  | Co14.91Ti73.67V11.42 |  |  |  | {'percentage': 'at.%', 'Alloys (at.%)': 'Co14.91Ti73.67V11.42', 'Annealed time (days or hours)': '135 days', '': ''} | [6 empty] | 13.87
| 10.1016/j.intermet.2014.01.011 |  | Co80.52Ti14.61V4.87 |  |  |  | {'percentage': 'at.%', 'Alloys (at.%)': 'Co80.52Ti14.61V4.87', 'Annealed time (days or hours)': '75 days', '': ''} | [6 empty] | 4.73
| 10.1016/j.intermet.2014.01.011 |  | Co80.54Ti9.33V10.13 |  |  |  | {'percentage': 'at.%', 'Alloys (at.%)': 'Co80.54Ti9.33V10.13', 'Annealed time (days or hours)': '75 days', '': ''} | [6 empty] | 9.88
| 10.1016/j.intermet.2014.01.011 |  | Co70.10Ti20.42V9.48 |  |  |  | {'percentage': 'at.%', 'Alloys (at.%)': 'Co70.10Ti20.42V9.48', 'Annealed time (days or hours)': '75 days', '': ''} | [6 empty] | 10.63
| 10.1016/j.intermet.2014.01.011 |  | Co59.30Ti31.19V9.51 |  |  |  | {'percentage': 'at.%', 'Alloys (at.%)': 'Co59.30Ti31.19V9.51', 'Annealed time (days or hours)': '75 days', '': ''} | [6 empty] | 13.02
| 10.1016/j.intermet.2014.01.011 |  | Co21.73Ti9.02V69.25 |  |  |  | {'percentage': 'at.%', 'Alloys (at.%)': 'Co21.73Ti9.02V69.25', 'Annealed time (days or hours)': '75 days', '': ''} | [6 empty] | 77.40
| 10.1016/j.intermet.2014.01.011 |  | Co71.45Ti19.00V9.55 |  |  |  | {'percentage': 'at.%', 'Alloys (at.%)': 'Co71.45Ti19.00V9.55', 'Annealed time (days or hours)': '75 days', '': ''} | [6 empty] | 8.48
| 10.1016/j.intermet.2014.01.011 |  | Co77.16Ti5.87V16.97 |  |  |  | {'percentage': 'at.%', 'Alloys (at.%)': 'Co77.16Ti5.87V16.97', 'Annealed time (days or hours)': '75 days', '': '17.96'} | [6 empty] | 17.16 | [9 empty] | 7.04
| 10.1016/j.intermet.2014.01.011 |  | Co69.12Ti25.76V5.12 |  |  |  | {'percentage': 'at.%', 'Alloys (at.%)': 'Co69.12Ti25.76V5.12', 'Annealed time (days or hours)': '75 days', '': ''} | [6 empty] | 2.75
| 10.1016/j.intermet.2014.01.011 |  | Co66.04Ti25.79V8.17 |  |  |  | {'percentage': 'at.%', 'Alloys (at.%)': 'Co66.04Ti25.79V8.17', 'Annealed time (days or hours)': '75 days', '': ''} | [6 empty] | 5.96
| 10.1016/j.intermet.2014.01.011 |  | Co65.73Ti17.79V16.48 |  |  |  | {'percentage': 'at.%', 'Alloys (at.%)': 'Co65.73Ti17.79V16.48', 'Annealed time (days or hours)': '75 days', '': ''} | [6 empty] | 17.29
| 10.1016/j.intermet.2014.01.011 |  | Co64.23Ti3.47V32.30 |  |  |  | {'percentage': 'at.%', 'Alloys (at.%)': 'Co64.23Ti3.47V32.30', 'Annealed time (days or hours)': '75 days', '': ''} | [6 empty] | 38.28
| 10.1016/j.intermet.2014.01.011 |  | Co57.74Ti36.52V5.74 |  |  |  | {'percentage': 'at.%', 'Alloys (at.%)': 'Co57.74Ti36.52V5.74', 'Annealed time (days or hours)': '75 days', '': ''} | [6 empty] | 6.64
| 10.1016/j.intermet.2014.01.011 |  | Co84.43Ti10.17V5.40 |  |  |  | {'percentage': 'at.%', 'Alloys (at.%)': 'Co84.43Ti10.17V5.40', 'Annealed time (days or hours)': '75 days', '': ''} | [6 empty] | 5.95
| 10.1016/j.intermet.2014.01.011 |  | Co31.10Ti50.59V18.31 |  |  |  | {'percentage': 'at.%', 'Alloys (at.%)': 'Co31.10Ti50.59V18.31', 'Annealed time (days or hours)': '75 days', '': '39.36'} | [6 empty] | 9.79 | [9 empty] | 46.59
| 10.1016/j.intermet.2014.01.011 |  | Co17.43Ti72.26V10.31 |  |  |  | {'percentage': 'at.%', 'Alloys (at.%)': 'Co17.43Ti72.26V10.31', 'Annealed time (days or hours)': '75 days', '': ''} | [6 empty] | 13.95
| 10.1016/j.intermet.2014.01.011 |  | Co17.37Ti67.52V15.11 |  |  |  | {'percentage': 'at.%', 'Alloys (at.%)': 'Co17.37Ti67.52V15.11', 'Annealed time (days or hours)': '75 days', '': ''} | [6 empty] | 19.40
| 10.1016/j.intermet.2014.01.011 |  | Co17.69Ti61.58V20.73 |  |  |  | {'percentage': 'at.%', 'Alloys (at.%)': 'Co17.69Ti61.58V20.73', 'Annealed time (days or hours)': '75 days', '': ''} | [6 empty] | 25.35
| 10.1016/j.intermet.2014.01.011 |  | Co13.84Ti74.74V11.42 |  |  |  | {'percentage': 'at.%', 'Alloys (at.%)': 'Co13.84Ti74.74V11.42', 'Annealed time (days or hours)': '75 days', '': ''} | [6 empty] | 11.77
| 10.1016/j.intermet.2014.01.011 |  | Co56.56Ti39.39V4.05 |  |  |  | {'percentage': 'at.%', 'Alloys (at.%)': 'Co56.56Ti39.39V4.05', 'Annealed time (days or hours)': '75 days', '': ''} | [6 empty] | 5.18
| 10.1016/j.intermet.2014.01.011 |  | Co62.20Ti12.41V25.39 |  |  |  | {'percentage': 'at.%', 'Alloys (at.%)': 'Co62.20Ti12.41V25.39', 'Annealed time (days or hours)': '75 days', '': ''} | [6 empty] | 28.68
| 10.1016/j.intermet.2014.01.011 |  | Co79.83Ti15.21V4.96 |  |  |  | {'percentage': 'at.%', 'Alloys (at.%)': 'Co79.83Ti15.21V4.96', 'Annealed time (days or hours)': '40 days', '': ''} | [6 empty] | 5.12
| 10.1016/j.intermet.2014.01.011 |  | Co80.10Ti9.57V10.33 |  |  |  | {'percentage': 'at.%', 'Alloys (at.%)': 'Co80.10Ti9.57V10.33', 'Annealed time (days or hours)': '40 days', '': ''} | [6 empty] | 10.31
| 10.1016/j.intermet.2014.01.011 |  | Co66.33Ti22.60V11.07 |  |  |  | {'percentage': 'at.%', 'Alloys (at.%)': 'Co66.33Ti22.60V11.07', 'Annealed time (days or hours)': '40 days', '': ''} | [6 empty] | 5.55
| 10.1016/j.intermet.2014.01.011 |  | Co30.87Ti50.75V18.38 |  |  |  | {'percentage': 'at.%', 'Alloys (at.%)': 'Co30.87Ti50.75V18.38', 'Annealed time (days or hours)': '40 days', '': '34.50'} | [6 empty] | 7.91 | [9 empty] | 48.53
| 10.1016/j.intermet.2014.01.011 |  | Co17.83Ti62.03V20.14 |  |  |  | {'percentage': 'at.%', 'Alloys (at.%)': 'Co17.83Ti62.03V20.14', 'Annealed time (days or hours)': '6 h', '': '26.84'} | [6 empty] | 7.25 | [9 empty] | 58.11
| 10.1016/j.intermet.2014.01.011 |  | Co70.09Ti23.72V6.19 |  |  |  | {'percentage': 'at.%', 'Alloys (at.%)': 'Co70.09Ti23.72V6.19', 'Annealed time (days or hours)': '40 days', '': ''} | [6 empty] | 3.42
| 10.1016/j.intermet.2014.01.011 |  | Co66.50Ti11.62V21.88 |  |  |  | {'percentage': 'at.%', 'Alloys (at.%)': 'Co66.50Ti11.62V21.88', 'Annealed time (days or hours)': '40 days', '': ''} | [6 empty] | 23.44
| 10.1016/j.intermet.2014.01.011 |  | Co63.51Ti31.00V5.49 |  |  |  | {'percentage': 'at.%', 'Alloys (at.%)': 'Co63.51Ti31.00V5.49', 'Annealed time (days or hours)': '40 days', '': ''} | [6 empty] | 9.52
| 10.1016/j.intermet.2014.01.011 |  | Co66.50Ti22.68V10.82 |  |  |  | {'percentage': 'at.%', 'Alloys (at.%)': 'Co66.50Ti22.68V10.82', 'Annealed time (days or hours)': '40 days', '': ''} | [6 empty] | 7.62
| 10.1016/j.intermet.2014.01.011 |  | Co65.79Ti18.57V15.64 |  |  |  | {'percentage': 'at.%', 'Alloys (at.%)': 'Co65.79Ti18.57V15.64', 'Annealed time (days or hours)': '40 days', '': '17.17'} | [6 empty] | 8.68 | [9 empty] | 19.86
| 10.1016/j.intermet.2014.01.011 |  | Co60.80Ti5.37V33.83 |  |  |  | {'percentage': 'at.%', 'Alloys (at.%)': 'Co60.80Ti5.37V33.83', 'Annealed time (days or hours)': '40 days', '': ''} | [6 empty] | 33.33
| 10.1016/j.intermet.2014.01.011 |  | Co32.52Ti62.93V4.55 |  |  |  | {'percentage': 'at.%', 'Alloys (at.%)': 'Co32.52Ti62.93V4.55', 'Annealed time (days or hours)': '6 h', '': '7.57'} | [6 empty] | 4.80 | [9 empty] | 61.55
| 10.1016/j.intermet.2014.01.011 |  | Co24.01Ti16.81V59.18 |  |  |  | {'percentage': 'at.%', 'Alloys (at.%)': 'Co24.01Ti16.81V59.18', 'Annealed time (days or hours)': '40 days', '': ''} | [6 empty] | 74.22
| 10.1016/j.intermet.2014.01.011 |  | Co22.43Ti5.83V71.74 |  |  |  | {'percentage': 'at.%', 'Alloys (at.%)': 'Co22.43Ti5.83V71.74', 'Annealed time (days or hours)': '40 days', '': ''} | [6 empty] | 77.60
| 10.1016/j.intermet.2014.01.011 |  | Co16.80Ti73.31V9.89 |  |  |  | {'percentage': 'at.%', 'Alloys (at.%)': 'Co16.80Ti73.31V9.89', 'Annealed time (days or hours)': '6 h', '': ''} | [6 empty] | 15.21
| 10.1016/j.intermet.2014.01.011 |  | Co17.48Ti66.80V15.72 |  |  |  | {'percentage': 'at.%', 'Alloys (at.%)': 'Co17.48Ti66.80V15.72', 'Annealed time (days or hours)': '6 h', '': ''} | [6 empty] | 22.86
| 10.1016/j.intermet.2014.01.011 |  | Co21.05Ti45.65V33.30 |  |  |  | {'percentage': 'at.%', 'Alloys (at.%)': 'Co21.05Ti45.65V33.30', 'Annealed time (days or hours)': '40 days', '': ''} | [6 empty] | 41.49
| 10.1016/j.intermet.2014.01.011 |  | Co14.33Ti76.30V9.37 |  |  |  | {'percentage': 'at.%', 'Alloys (at.%)': 'Co14.33Ti76.30V9.37', 'Annealed time (days or hours)': '6 h', '': ''} | [6 empty] | 12.36
| 10.1016/j.intermet.2014.01.011 |  | Co55.80Ti40.74V3.46 |  |  |  | {'percentage': 'at.%', 'Alloys (at.%)': 'Co55.80Ti40.74V3.46', 'Annealed time (days or hours)': '40 days', '': ''} | [6 empty] | 5.35
| 10.1016/j.intermet.2014.01.011 |  | Co60.49Ti11.30V28.21 |  |  |  | {'percentage': 'at.%', 'Alloys (at.%)': 'Co60.49Ti11.30V28.21', 'Annealed time (days or hours)': '40 days', '': ''} | [6 empty] | 27.73
| 10.1016/j.intermet.2014.01.011 |  | Co66.85Ti11.87V21.28 |  |  |  | {'percentage': 'at.%', 'Alloys (at.%)': 'Co66.85Ti11.87V21.28', 'Annealed time (days or hours)': '40 days', '': ''} | [6 empty] | 24.66
| 10.1016/j.intermet.2014.01.011 |  | Co73.79Ti14.81V11.40 |  |  |  | {'percentage': 'at.%', 'Alloys (at.%)': 'Co73.79Ti14.81V11.40', 'Annealed time (days or hours)': '12 h', '': ''} | [6 empty] | 11.43
| 10.1016/j.intermet.2014.01.011 |  | Co59.62Ti18.79V21.59 |  |  |  | {'percentage': 'at.%', 'Alloys (at.%)': 'Co59.62Ti18.79V21.59', 'Annealed time (days or hours)': '12 h', '': ''} | [6 empty] | 15.97
| 10.1016/j.intermet.2014.01.011 |  | Co62.80Ti3.41V33.79 |  |  |  | {'percentage': 'at.%', 'Alloys (at.%)': 'Co62.80Ti3.41V33.79', 'Annealed time (days or hours)': '12 h', '': '35.03'} | [6 empty] | 32.70 | [9 empty] | 4.79
| 10.1016/j.intermet.2014.01.011 |  | Co74.87Ti19.33V5.80 |  |  |  | {'percentage': 'at.%', 'Alloys (at.%)': 'Co74.87Ti19.33V5.80', 'Annealed time (days or hours)': '12 h', '': ''} | [6 empty] | 5.71
| 10.1016/j.intermet.2014.01.011 |  | Co69.81Ti23.99V6.20 |  |  |  | {'percentage': 'at.%', 'Alloys (at.%)': 'Co69.81Ti23.99V6.20', 'Annealed time (days or hours)': '12 h', '': ''} | [6 empty] | 3.36
| 10.1016/j.intermet.2014.01.011 |  | Co70.75Ti8.09V21.16 |  |  |  | {'percentage': 'at.%', 'Alloys (at.%)': 'Co70.75Ti8.09V21.16', 'Annealed time (days or hours)': '12 h', '': ''} | [6 empty] | 20.39
| 10.1016/j.intermet.2014.01.011 |  | Co61.20Ti27.46V11.34 |  |  |  | {'percentage': 'at.%', 'Alloys (at.%)': 'Co61.20Ti27.46V11.34', 'Annealed time (days or hours)': '12 h', '': ''} | [6 empty] | 7.02
| 10.1016/j.intermet.2014.01.011 |  | Co30.78Ti63.84V5.38 |  |  |  | {'percentage': 'at.%', 'Alloys (at.%)': 'Co30.78Ti63.84V5.38', 'Annealed time (days or hours)': '6 h', '': ''} | [6 empty] | 1.64
| 10.1016/j.intermet.2014.01.011 |  | Co34.36Ti58.56V7.08 |  |  |  | {'percentage': 'at.%', 'Alloys (at.%)': 'Co34.36Ti58.56V7.08', 'Annealed time (days or hours)': '6 h', '': ''} | [6 empty] | 3.36
| 10.1016/j.intermet.2014.01.011 |  | Co28.92Ti63.16V7.92 |  |  |  | {'percentage': 'at.%', 'Alloys (at.%)': 'Co28.92Ti63.16V7.92', 'Annealed time (days or hours)': '6 h', '': ''} | [6 empty] | 5.78
| 10.1016/j.intermet.2014.01.011 |  | Co31.05Ti50.72V18.23 |  |  |  | {'percentage': 'at.%', 'Alloys (at.%)': 'Co31.05Ti50.72V18.23', 'Annealed time (days or hours)': '6 h', '': ''} | [6 empty] | 9.07
| 10.1016/j.intermet.2014.01.011 |  | Co24.48Ti15.39V60.13 |  |  |  | {'percentage': 'at.%', 'Alloys (at.%)': 'Co24.48Ti15.39V60.13', 'Annealed time (days or hours)': '20 days', '': ''} | [6 empty] | 69.01
| 10.1016/j.intermet.2014.01.011 |  | Co22.48Ti5.04V72.48 |  |  |  | {'percentage': 'at.%', 'Alloys (at.%)': 'Co22.48Ti5.04V72.48', 'Annealed time (days or hours)': '20 days', '': ''} | [6 empty] | 73.57
| 10.1016/j.intermet.2014.01.011 |  | Co13.10Ti74.62V12.28 |  |  |  | {'percentage': 'at.%', 'Alloys (at.%)': 'Co13.10Ti74.62V12.28', 'Annealed time (days or hours)': '6 h', '': ''} | [6 empty] | 15.25
| 10.1016/j.intermet.2014.01.011 |  | Co17.30Ti62.12V20.58 |  |  |  | {'percentage': 'at.%', 'Alloys (at.%)': 'Co17.30Ti62.12V20.58', 'Annealed time (days or hours)': '6 h', '': ''} | [6 empty] | 31.33
| 10.1016/j.intermet.2014.01.011 |  | Co17.86Ti51.03V31.11 |  |  |  | {'percentage': 'at.%', 'Alloys (at.%)': 'Co17.86Ti51.03V31.11', 'Annealed time (days or hours)': '6 h', '': ''} | [6 empty] | 45.34
| 10.1016/j.intermet.2014.01.011 |  | Co25.89Ti43.77V30.34 |  |  |  | {'percentage': 'at.%', 'Alloys (at.%)': 'Co25.89Ti43.77V30.34', 'Annealed time (days or hours)': '6 h', '': '53.27'} | [6 empty] | 16.97 | [9 empty] | 29.78
| 10.1016/j.intermet.2014.01.011 |  | Co61.66Ti10.89V27.45 |  |  |  | {'percentage': 'at.%', 'Alloys (at.%)': 'Co61.66Ti10.89V27.45', 'Annealed time (days or hours)': '12 h', '': ''} | [6 empty] | 28.51
| 10.1016/j.intermet.2014.06.004 |  | As-cast |  |  |  | {'percentage': 'at%', 'Phase': 'Dendritic (grey)', 'Cu': '9'} |  |  | 21 | 6 |  | 18 |  | 23 | [9 empty] | 23
| 10.1016/j.intermet.2014.06.004 |  | As-cast |  |  |  | {'percentage': 'at%', 'Phase': 'Interdendritic (white)', 'Cu': '51'} |  |  | 7 | 12 |  | 16 |  | 7 | [9 empty] | 7
| 10.1016/j.intermet.2014.06.004 |  | 1000 degC 1000 h |  |  |  | {'percentage': 'at%', 'Phase': 'Dendritic (grey)', 'Cu': '8'} |  |  | 20 | 7 |  | 19 |  | 23 | [9 empty] | 23
| 10.1016/j.intermet.2014.06.004 |  | 1000 degC 1000 h |  |  |  | {'percentage': 'at%', 'Phase': 'Interdendritic (white)', 'Cu': '59'} |  |  | 5 | 11 |  | 16 |  | 4 | [9 empty] | 5
| 10.1016/j.intermet.2014.06.011 |  | EWQ | [6 empty] | 7.2 +- 0.3 | 12.2 +- 0.4 |  | 62.3 +- 0.4 | 10.9 +- 0.2 | 3.9 +- 0.2
| 10.1016/j.intermet.2014.06.011 |  | EWQ + 1 | [6 empty] | 6.85 +- 0.3 | 11.8 +- 0.3 |  | 64.1 +- 0.6 | 10.50 +- 0.4 | 3.41 +- 0.3
| 10.1016/j.intermet.2014.06.011 |  | EWQ + 5 | [6 empty] | 4.65 +- 0.1 | 11.37 +- 0.2 |  | 66.7 +- 0.3 | 10.64 +- 0.2 | 2.59 +- 0.1
| 10.1016/j.intermet.2014.06.011 |  | EWQ + 30 | [6 empty] | 4.6 +- 0.1 | 11.6 +- 0.2 |  | 67.9 +- 0.3 | 10.8 +- 0.2 | 2.1 +- 0.1
| 10.1016/j.intermet.2014.06.011 |  | EWQ + 60 | [6 empty] | 4.86 +- 0.1 | 11.34 +- 0.2 |  | 68.2 +- 0.3 | 10.77 +- 0.2 | 1.90 +- 0.1
| 10.1016/j.intermet.2014.06.011 |  | SC 50 h | [6 empty] | 6.52 +- 0.7 | 12.32 +- 1.0 |  | 62.25 +- 2.6 | 9.22 +- 0.8 | 1.71 +- 0.3
| 10.1016/j.intermet.2014.07.006 |  | WA |  |  |  | {'percentage': 'at%', 'c (WG)/at%': '0'} |  |  | 83.00 | 9.00 | 8.00 |  | 0.00
| 10.1016/j.intermet.2014.07.006 |  | WB |  |  |  | {'percentage': 'at%', 'c (WG)/at%': '15'} |  |  | 83.75 | 7.65 | 6.80 |  | 1.80
| 10.1016/j.intermet.2014.07.006 |  | WC |  |  |  | {'percentage': 'at%', 'c (WG)/at%': '30'} |  |  | 84.50 | 6.30 | 5.60 |  | 3.60
| 10.1016/j.intermet.2014.07.006 |  | WD |  |  |  | {'percentage': 'at%', 'c (WG)/at%': '50'} |  |  | 85.50 | 4.50 | 4.00 |  | 6.00
| 10.1016/j.intermet.2014.07.006 |  | WE |  |  |  | {'percentage': 'at%', 'c (WG)/at%': '70'} |  |  | 86.50 | 2.70 | 2.40 |  | 8.40
| 10.1016/j.intermet.2014.07.006 |  | WF |  |  |  | {'percentage': 'at%', 'c (WG)/at%': '85'} |  |  | 87.25 | 1.35 | 1.20 |  | 10.20
| 10.1016/j.intermet.2014.07.006 |  | WG |  |  |  | {'percentage': 'at%', 'c (WG)/at%': '100'} |  |  | 88.00 | 0.00 | 0.00 |  | 12.00
| 10.1016/j.intermet.2014.07.021 |  | Ir-5W-25Al |  |  |  | {'percentage': 'at%', 'Sample composition (at%)': 'Ir-5W-25Al', 'Time (hrs)': '1008'} |  |  |  | 50.7 | 0.1
| 10.1016/j.intermet.2014.07.021 |  | Ir-7W-30Al |  |  |  | {'percentage': 'at%', 'Sample composition (at%)': 'Ir-7W-30Al', 'Time (hrs)': '1008'} |  |  |  | 50.9 | 0.2
| 10.1016/j.intermet.2014.07.021 |  | Ir-11W-7Al |  |  |  | {'percentage': 'at%', 'Sample composition (at%)': 'Ir-11W-7Al', 'Time (hrs)': '1008'}
| 10.1016/j.intermet.2014.07.021 |  | Ir-13W-7Al |  |  |  | {'percentage': 'at%', 'Sample composition (at%)': 'Ir-13W-7Al', 'Time (hrs)': '1008'}
| 10.1016/j.intermet.2014.07.021 |  | Ir-20W-10Al |  |  |  | {'percentage': 'at%', 'Sample composition (at%)': 'Ir-20W-10Al', 'Time (hrs)': '1008'} |  |  |  | 50.6 | 0.9
| 10.1016/j.intermet.2014.07.021 |  | Ir-20W-20Al |  |  |  | {'percentage': 'at%', 'Sample composition (at%)': 'Ir-20W-20Al', 'Time (hrs)': '1008'} |  |  |  | 51.7 | 0.7
| 10.1016/j.intermet.2014.07.021 |  | Ir-5W-25Al |  |  |  | {'percentage': 'at%', 'Sample composition (at%)': 'Ir-5W-25Al', 'Time (hrs)': '1344'} |  |  |  | 51.5 | 0.1
| 10.1016/j.intermet.2014.07.021 |  | Ir-18W-2Al |  |  |  | {'percentage': 'at%', 'Sample composition (at%)': 'Ir-18W-2Al', 'Time (hrs)': '1008'}
| 10.1016/j.intermet.2014.07.021 |  | Ir-20W-10Al |  |  |  | {'percentage': 'at%', 'Sample composition (at%)': 'Ir-20W-10Al', 'Time (hrs)': '1344'} |  |  |  | 50.3 | 0.7
| 10.1016/j.intermet.2014.07.021 |  | Ir-20W-20Al |  |  |  | {'percentage': 'at%', 'Sample composition (at%)': 'Ir-20W-20Al', 'Time (hrs)': '1008'} |  |  |  | 50.7 | 0.7
| 10.1016/j.intermet.2016.03.006 |  | 15Co |  |  |  | {'percentage': 'at.%'} |  |  | 15.0 | 12.35 |  | 70.0 | 2.65
| 10.1016/j.intermet.2016.03.006 |  | 30Co |  |  |  | {'percentage': 'at.%'} |  |  | 30.0 | 9.71 |  | 55.0 | 5.29
| 10.1016/j.intermet.2016.03.006 |  | 55Co |  |  |  | {'percentage': 'at.%'} |  |  | 55.0 | 5.29 |  | 30.0 | 9.71
table | 10.1016/j.intermet.2016.04.003 | Values of the characteristic electrochemical parameters obtained for the IN 713C alloy in the impedance examinations conducted in a 0.1 M Na2SO4 solution. | INCONEL 713C | Corrosion current density jcorr. (mA/cm2) | 4.5 x 10-2 | mA/cm2 | {'percentage': 'wt %'} | {'': 'IN713Cin initial state', 'Corrosion potential Ecorr. (mV)': '-100', 'Corrosion current density jcorr. (mA/cm2)': '4.5 x 10-2'} |  |  | 6.0 |  | Bal. | 0.8 | 12.5 |  |  |  | 4.2 |  | 2.5 | [11 empty] | 0.12
table | 10.1016/j.intermet.2016.04.003 | Values of the characteristic electrochemical parameters obtained for the IN 713C alloy in the impedance examinations conducted in a 0.1 M Na2SO4 solution. | INCONEL 713C | Corrosion current density jcorr. (mA/cm2) | 0.48 x 10-2 | mA/cm2 | {'percentage': 'wt %'} | {'': 'IN713Cwith aluminide layer', 'Corrosion potential Ecorr. (mV)': '-100', 'Corrosion current density jcorr. (mA/cm2)': '0.48 x 10-2'} |  |  | 6.0 |  | Bal. | 0.8 | 12.5 |  |  |  | 4.2 |  | 2.5 | [11 empty] | 0.12
| 10.1016/j.intermet.2016.04.003 |  | INCONEL 713C |  |  |  | {'percentage': 'wt %'} |  |  |  | 6.0 |  | Bal. | 0.8 | 12.5 |  |  |  | 4.2 |  | 2.5 | [11 empty] | 0.12
| 10.1016/j.intermet.2017.04.009 |  | Content (wt. %) |  |  |  | {'percentage': 'wt. %', 'Ni alloy': 'Ni', 'S': '0.015', 'P and B': '<0.01'} |  |  | - |  |  | Balance |  | 0.15 |  |  |  | - | [5 empty] | <0.5 | [7 empty] | 0.15
| 10.1016/j.intermet.2017.04.009 |  | Content (wt. %) |  |  |  | {'percentage': 'wt. %', 'Ni alloy': 'Alloy-X', 'S': '0.08', 'P and B': '<0.02'} |  |  | 1.0 |  |  | Balance |  | 21.5 |  |  |  | 9.0 | [5 empty] | 18.5 | [7 empty] | 0.01
| 10.1016/j.intermet.2017.04.015 |  | TiAl3 |  |  |  | {'percentage': 'at. %'} |  |  |  | 76.3 |  |  | 20.6 | [6 empty] | 3.1
| 10.1016/j.intermet.2017.04.015 |  | TiAl2 |  |  |  | {'percentage': 'at. %'} |  |  |  | 65.9 |  |  | 29.9 | [6 empty] | 4.2
| 10.1016/j.intermet.2017.05.012 |  | PWA 1484 (wt. %) |  |  |  | {'percentage': 'wt. %', '': 'PWA 1484 (wt. %)'} |  |  | 10.0 | 5.6 | 6.0 | bal. |  | 5.0 |  | 8.7 |  | 2.0 | 3.0 | [6 empty] | 0.1
| 10.1016/j.intermet.2017.06.011 |  | Nominal |  |  |  | {'Cu': '', 'P': '', 'N': ''} |  |  |  | 3 |  | 32 | 2 | 14 | [5 empty] | 3 |  | 0.15 |  | 45.55 | 0.3
| 10.1016/j.intermet.2017.06.011 |  | Analyzed |  |  |  | {'Cu': '', 'P': '<0.002', 'N': '0.0004'} |  |  |  | 2.95 | 0.01 | 32.47 | 1.97 | 14 |  |  | <0.0003 |  |  | 2.93 |  | 0.13 |  | 45.29 | 0.29 | [6 empty] | 0.002
| 10.1016/j.intermet.2017.06.011 |  | Nominal |  |  |  | {'Cu': '', 'P': '', 'N': ''} |  |  |  | 3 |  | 32 | 2 | 14 |  |  | 0.01 |  |  | 3 |  | 0.15 |  | 45.44 | 0.3 | [6 empty] | 0.1
| 10.1016/j.intermet.2017.06.011 |  | Analyzed |  |  |  | {'Cu': '0.12', 'P': '<0.005', 'N': '<0.0001'} |  |  |  | 3.02 | <0.01 | 32 | 2 | 13.83 |  |  | 0.0085 | 0.1 |  | 2.87 | 0.13 | 0.15 | <0.01 | 45.34 | 0.32 | [6 empty] | 0.11
| 10.1016/j.intermet.2017.12.020 |  | SC |  |  |  | {'percentage': 'wt. %'} |  |  | 8.9 | 6 | 5.5 | Bal. |  | 6.9 |  | 6.7 |  | 1.4 | 2.9 | [12 empty] | 0.05
| 10.1016/j.intermet.2018.04.010 |  | JG4246A | [7 empty] | 7.6-8.5 | 1.5-2.5 | bal. | 0.6-1.2 | 7.4-8.2 |  |  | <0.05 | 3.5-5.5 |  |  | <0.5 | <0.5 |  | <2 |  | 0.3-0.9 | [5 empty] | 0.06-0.2
| 10.1016/j.intermet.2018.10.027 |  | Co-15Ti-3W |  |  |  | {'percentage': 'at.%'} |  |  | Bal. | - | 3.1 |  | 14.7 | -
| 10.1016/j.intermet.2018.10.027 |  | Co-13Ti-3W-2Cr |  |  |  | {'percentage': 'at.%'} |  |  | Bal. | - | 2.7 |  | 13.2 | 2.1
| 10.1016/j.intermet.2018.10.027 |  | Co-13Ti-5W-4Cr |  |  |  | {'percentage': 'at.%'} |  |  | Bal. | - | 4.9 |  | 12.7 | 4.2
| 10.1016/j.intermet.2018.10.027 |  | Co-13Ti-3W-3Al |  |  |  | {'percentage': 'at.%'} |  |  | Bal. | 3.0 | 2.6 |  | 13.5 | -
| 10.1016/j.intermet.2018.10.027 |  | Co-13Ti-3W-6Al |  |  |  | {'percentage': 'at.%'} |  |  | Bal. | 5.6 | 2.6 |  | 13.3 | -
| 10.1016/j.intermet.2019.02.002 |  | A1 |  |  |  | {'percentage': 'at.%', 'Phase 2': '80', '': '26.0'} |  |  | 2.6 | [6 empty] | 74.0
| 10.1016/j.intermet.2019.02.002 |  | A2 |  |  |  | {'percentage': 'at.%', 'Phase 2': '78', '': '25.0'} |  |  | 2.9 | [6 empty] | 75.0
| 10.1016/j.intermet.2019.02.002 |  | A3 |  |  |  | {'percentage': 'at.%', 'Phase 2': '77', '': '25.1'} |  |  | 2.5 | [6 empty] | 74.9
| 10.1016/j.intermet.2019.02.002 |  | A4 |  |  |  | {'percentage': 'at.%', 'Phase 2': '76', '': '25.6'} |  |  | 2.0 | [6 empty] | 74.4
| 10.1016/j.intermet.2019.02.002 |  | A5 |  |  |  | {'percentage': 'at.%', 'Phase 2': '75', '': '29.6'} |  |  | 25.2 | [6 empty] | 70.4
| 10.1016/j.intermet.2019.02.002 |  | A6 |  |  |  | {'percentage': 'at.%', 'Phase 2': '73', '': '29.0'} |  |  | 25.2 | [6 empty] | 71.0
| 10.1016/j.intermet.2019.02.017 |  | Ni80Al20 |  |  |  | {'percentage': 'at%', 'X': '-', '': ''} |  |  |  | 20.45 |  | 79.55
| 10.1016/j.intermet.2019.02.017 |  | Ni80Al15Co5 |  |  |  | {'percentage': 'at%', 'X': '4.96', '': ''} |  |  |  | 15.32 |  | 79.72
| 10.1016/j.intermet.2019.02.017 |  | Ni80Al15Cr5 |  |  |  | {'percentage': 'at%', 'X': '4.76', '': ''} |  |  |  | 14.84 |  | 80.40
| 10.1016/j.intermet.2019.02.017 |  | Ni80Al15Nb5 |  |  |  | {'percentage': 'at%', 'X': '4.59', '': ''} |  |  |  | 15.21 |  | 80.20
| 10.1016/j.intermet.2019.02.017 |  | Ni80Al15Ta5 |  |  |  | {'percentage': 'at%', 'X': '4.84', '': ''} |  |  |  | 14.51 |  | 80.65
| 10.1016/j.intermet.2019.02.017 |  | Ni80Al15Ti5 |  |  |  | {'percentage': 'at%', 'X': '4.85', '': ''} |  |  |  | 14.67 |  | 80.48
| 10.1016/j.intermet.2019.03.012 |  | None |  |  |  | {'percentage': 'wt. %'} |  |  |  | 7.6-9 |  | Bal. | 0.6-1.2 | 7.4-8.2 |  |  | <0.05 | 13.7 |  |  | <0.5 | <0.5 |  | 11.7 |  | 0.3-0.9 | [5 empty] | 0.06-0.2
text | 10.1016/j.intermet.2019.04.009 |  | alloy | density | 9.0 | g/cm3
| 10.1016/j.intermet.2019.04.009 |  | JXA-8100R |  |  |  | {'percentage': 'at. %'} |  |  | - |  | - |  | - |  |  | - |  | - |  | - |  |  | -
| 10.1016/j.intermet.2019.04.009 |  | JXA-8100R |  |  |  | {'percentage': 'at. %'} |  |  | 77.36 |  | - |  | 10.97 |  |  | - |  | - |  | 2.28 |  |  | 9.39
| 10.1016/j.intermet.2019.04.009 |  | JXA-8100R |  |  |  | {'percentage': 'at. %'} |  |  | 76.57 |  | - |  | 12.26 |  |  | - |  | 2.61 |  | - |  |  | 8.57
| 10.1016/j.intermet.2019.04.009 |  | JXA-8100R |  |  |  | {'percentage': 'at. %'} |  |  | 77.31 |  | - |  | 10.99 |  |  | 3.52 |  | - |  | - |  |  | 8.18
| 10.1016/j.intermet.2019.04.009 |  | JXA-8100R |  |  |  | {'percentage': 'at. %'} |  |  | 77.51 |  | 1.76 |  | 12.27 |  |  | - |  | - |  | - |  |  | 8.52
table | 10.1016/j.intermet.2019.106543 | Phase transformation temperatures (degC) and density (g/cm3) of the experimental alloys. | 6Al-3.5Ti | Mass density | 8.65 | g/cm3 | {'percentage': 'at%', 'Abbreviations': 'nominal'} | {'Abbreviations': '6Al-3.5Ti', "Tg'": '1083', 'TS': '1298', 'TL': '1390', 'Processing window': '213', 'Mass density': '8.65'} |  | bal | 6 | 2 | 30 | 3.5 | 12 |  | 1 | 0.08 | 1.5 |  |  |  | 0.4 |  |  | 0.01 | 0.1 | [5 empty] | 0.08
table | 10.1016/j.intermet.2019.106543 | Phase transformation temperatures (degC) and density (g/cm3) of the experimental alloys. | 6Al-3.5Ti | Mass density | 8.65 | g/cm3 | {'percentage': 'at%', 'Abbreviations': 'actual'} | {'Abbreviations': '6Al-3.5Ti', "Tg'": '1083', 'TS': '1298', 'TL': '1390', 'Processing window': '213', 'Mass density': '8.65'} |  | - | - | - | - | - | - |  | - | 0.084 | - |  |  |  | 0.39 |  |  | 0.009 | 0.11 | [5 empty] | 0.085
table | 10.1016/j.intermet.2019.106543 | Phase transformation temperatures (degC) and density (g/cm3) of the experimental alloys. | 7Al-3.5Ti | Mass density | 8.58 | g/cm3 | {'percentage': 'at%', 'Abbreviations': 'nominal'} | {'Abbreviations': '7Al-3.5Ti', "Tg'": '1095', 'TS': '1283', 'TL': '1380', 'Processing window': '188', 'Mass density': '8.58'} |  | bal | 7 | 2 | 30 | 3.5 | 12 |  | 1 | 0.08 | 1.5 |  |  |  | 0.4 |  |  | 0.01 | 0.1 | [5 empty] | 0.08
table | 10.1016/j.intermet.2019.106543 | Phase transformation temperatures (degC) and density (g/cm3) of the experimental alloys. | 7Al-3.5Ti | Mass density | 8.58 | g/cm3 | {'percentage': 'at%', 'Abbreviations': 'actual'} | {'Abbreviations': '7Al-3.5Ti', "Tg'": '1095', 'TS': '1283', 'TL': '1380', 'Processing window': '188', 'Mass density': '8.58'} |  | - | - | - | - | - | - |  | - | 0.085 | - |  |  |  | 0.39 |  |  | 0.009 | 0.11 | [5 empty] | 0.080
table | 10.1016/j.intermet.2019.106543 | Phase transformation temperatures (degC) and density (g/cm3) of the experimental alloys. | 5.5Al-4.2Ti | Mass density | 8.66 | g/cm3 | {'percentage': 'at%', 'Abbreviations': 'nominal'} | {'Abbreviations': '5.5Al-4.2Ti', "Tg'": '1097', 'TS': '1291', 'TL': '1381', 'Processing window': '194', 'Mass density': '8.66'} |  | bal | 5.5 | 2 | 30 | 4.2 | 12 |  | 1 | 0.08 | 1.5 |  |  |  | 0.4 |  |  | 0.01 | 0.1 | [5 empty] | 0.08
table | 10.1016/j.intermet.2019.106543 | Phase transformation temperatures (degC) and density (g/cm3) of the experimental alloys. | 5.5Al-4.2Ti | Mass density | 8.66 | g/cm3 | {'percentage': 'at%', 'Abbreviations': 'actual'} | {'Abbreviations': '5.5Al-4.2Ti', "Tg'": '1097', 'TS': '1291', 'TL': '1381', 'Processing window': '194', 'Mass density': '8.66'} |  | - | - | - | - | - | - |  | - | 0.085 | - |  |  |  | 0.39 |  |  | 0.009 | 0.11 | [5 empty] | 0.071
table | 10.1016/j.intermet.2019.106543 | Phase transformation temperatures (degC) and density (g/cm3) of the experimental alloys. | 4Al-4.9Ti | Mass density | 8.73 | g/cm3 | {'percentage': 'at%', 'Abbreviations': 'nominal'} | {'Abbreviations': '4Al-4.9Ti', "Tg'": '1097', 'TS': '1280', 'TL': '1381', 'Processing window': '183', 'Mass density': '8.73'} |  | bal | 4 | 2 | 30 | 4.9 | 12 |  | 1 | 0.08 | 1.5 |  |  |  | 0.4 |  |  | 0.01 | 0.1 | [5 empty] | 0.08
table | 10.1016/j.intermet.2019.106543 | Phase transformation temperatures (degC) and density (g/cm3) of the experimental alloys. | 4Al-4.9Ti | Mass density | 8.73 | g/cm3 | {'percentage': 'at%', 'Abbreviations': 'actual'} | {'Abbreviations': '4Al-4.9Ti', "Tg'": '1097', 'TS': '1280', 'TL': '1381', 'Processing window': '183', 'Mass density': '8.73'} |  | - | - | - | - | - | - |  | - | 0.090 | - |  |  |  | 0.41 |  |  | 0.010 | 0.10 | [5 empty] | 0.070
| 10.1016/j.intermet.2019.106556 |  | 1 |  |  |  | {'percentage': 'wt.%'} |  |  | 6.0 | 6.0 | 6.0 | Bal. |  | 5.0 |  | 5.0 |  | 3.0 | 5.0 | [7 empty] | 0
| 10.1016/j.intermet.2019.106556 |  | 2 |  |  |  | {'percentage': 'wt.%'} |  |  | 6.0 | 6.0 | 6.0 | Bal. |  | 5.0 |  | 5.0 |  | 3.0 | 5.0 | [7 empty] | 3.0
| 10.1016/j.intermet.2019.106559 |  | Nominal | [6 empty] | - | 44.7 | - | 45.3 | - | - |  | 10.0 |  | - | - | [6 empty] | -
| 10.1016/j.intermet.2019.106559 |  | Analyzed | [6 empty] | - | 43.6 +- 2.21 | - | 46.5 +- 1.59 | - | - |  | 9.91 +- 0.42 |  | - | - | [6 empty] | -
| 10.1016/j.intermet.2019.106559 |  | Nominal | [6 empty] | 9.26 | 12.59 | 1.98 | 63.75 | 1.27 | 7.58 |  | 2.18 |  | 0.38 | 0.98 | [6 empty] | 0.03
| 10.1016/j.intermet.2019.106559 |  | Analyzed | [6 empty] | 10.1 +- 0.380 | 12.2 +- 0.621 | 1.65 +- 0.113 | 64.4 +- 2.00 | 1.02 +- 0.085 | 7.20 +- 0.257 |  | 2.25 +- 0.127 |  | 0.191 +- 0.0255 | 0.98 +- 0.087 | [6 empty] | Not measured
| 10.1016/j.intermet.2019.106559 |  | Ni 45.3 Al 44.7 Ta 10 | [6 empty] | 0.001 | 44.7 | 0.001 | 45.294 | 0.001 | 0.001 |  | 10.0 |  | 0.001 | 0.001 | [6 empty] | -
| 10.1016/j.intermet.2019.106559 |  | CMSX-4 | [6 empty] | 7.58 | 12.59 | 1.27 | 63.78 | 0.98 | 9.26 |  | 2.18 |  | 0.38 | 1.98 | [6 empty] | -
| 10.1016/j.intermet.2019.106584 |  | None |  |  |  | {'percentage': 'wt. %'} |  |  |  | 8.2 | 2.0 | Bal. | 1.0 | 7.8 |  |  | <0.05 | 4.2 |  |  | <0.5 | <0.5 |  | <0.2 |  | 0.6 | [5 empty] | 0.1
text | 10.1016/j.intermet.2019.106612 |  | Co-Al-W | density | 9.45 | g/cm3
text | 10.1016/j.intermet.2019.106612 |  | Re1 | density | 8.41 | g/cm3 | {'percentage': 'at. %', 'Alloys (at. %)': 'Co87Ti12Re1', '': '-'} | [6 empty] | - | [5 empty] | 20.3
text | 10.1016/j.intermet.2019.106612 |  | Re3 | density | 8.59 | g/cm3 | {'percentage': 'at. %', 'Alloys (at. %)': 'Co85Ti12Re3', '': '-'} | [6 empty] | - | [5 empty] | 19.5
text | 10.1016/j.intermet.2019.106612 |  | Re5 | density | 8.92 | g/cm3 | {'percentage': 'at. %', 'Alloys (at. %)': 'Co83Ti12Re5', '': '-'} | [6 empty] | - | [5 empty] | 18.5
text | 10.1016/j.intermet.2019.106612 |  | Co-12Ti | density | 8.32 | g/cm3
text | 10.1016/j.intermet.2019.106612 |  | Co-11Ti-15Cr | density | 8.1 | g/cm3
text | 10.1016/j.intermet.2019.106612 |  | Co-12Ti-4V | density | 8.23 | g/cm3
text | 10.1016/j.intermet.2019.106612 |  | IN 939 | density | 8.2 | g/cm3
text | 10.1016/j.intermet.2019.106612 |  | Co-9Al-9W | density | 9.45 | g/cm3
text | 10.1016/j.intermet.2019.106612 |  | Co-12Ti | density | 8.32 | g/cm3
text | 10.1016/j.intermet.2019.106612 |  | Co-11Ti-15Cr | density | 8.1 | g/cm3
text | 10.1016/j.intermet.2019.106612 |  | Co-12Ti-4V | density | 8.23 | g/cm3
| 10.1016/j.intermet.2019.106612 |  | -- |  |  |  | {'percentage': 'at. %', 'Alloys (at. %)': 'Co79Ti11Re10', '': '6.1'} | [6 empty] | 13.9 | [5 empty] | 19.1
| 10.1016/j.intermet.2019.106612 |  | -- |  |  |  | {'percentage': 'at. %', 'Alloys (at. %)': 'Co86Ti4Re10', '': '-'} | [6 empty] | - | [5 empty] | 3.8
| 10.1016/j.intermet.2019.106670 |  | Constant Ratio |  |  |  | {'percentage': 'at. %'} |  |  | 5.09 (112) | 10.54 (232) |  | 68.95 (1519) | 11.82 (260) | 1.68 (37)
| 10.1016/j.intermet.2019.106670 |  | Constant Ratio |  |  |  | {'percentage': 'at. %'} |  |  | 5.09 (112) | 10.54 (232) |  | 68.95 (1519) | 11.82 (260) | 1.68 (37)
| 10.1016/j.intermet.2019.106670 |  | Constant Ratio |  |  |  | {'percentage': 'at. %'} |  |  | 6.16 (136) | 10.52 (231) |  | 67.85 (1493) | 11.96 (263) | 1.66 (37)
| 10.1016/j.intermet.2019.106670 |  | Constant Ratio |  |  |  | {'percentage': 'at. %'} |  |  | 6.99 (154) | 10.52 (231) |  | 67.04 (1474) | 12.03 (265) | 1.64 (36)
| 10.1016/j.intermet.2019.106670 |  | Constant Ratio |  |  |  | {'percentage': 'at. %'} |  |  | 13.08 (286) | 10.76 (235) |  | 61.24 (1339) | 12.10 (265) | 1.58 (35)
| 10.1016/j.intermet.2019.106670 |  | Constant Ratio |  |  |  | {'percentage': 'at. %'} |  |  | 16.25 (355) | 11.01 (240) |  | 58.23 (1271) | 11.93 (260) | 1.58 (34)
| 10.1016/j.intermet.2020.106744 |  | TEM-EDS |  |  |  | {'percentage': 'at.%'} |  |  | 22.07 +- 1.17 | 3.71 +- 0.38 |  | 12.8 +- 1.01 |  | 19.66 +- 0.46 | [6 empty] | 18.66 +- 1.24 |  |  | 23.07 +- 1.52
| 10.1016/j.intermet.2020.106744 |  | TEM-EDS |  |  |  | {'percentage': 'at.%'} |  |  | 16.94 +- 1.5 | 1.18 +- 0.22 |  | 2.20 +- 0.35 |  | 37.42 +- 2.47 | [6 empty] | 13.86 +- 1.38 |  |  | 28.37 +- 0.82
| 10.1016/j.intermet.2020.106744 |  | TEM-EDS |  |  |  | {'percentage': 'at.%'} |  |  | 17.61 +- 0.75 | 20.35 +- 1.18 |  | 36.17 +- 1.25 |  | 3.20 +- 0.59 | [6 empty] | 14.72 +- 0.63 |  |  | 7.92 +- 0.41
| 10.1016/j.intermet.2020.106772 |  | A |  |  |  | {'percentage': 'at. %'} |  |  | 4.2 | 10.1 | 0.9 | 77.3 | 0.4 | 2.5 |  | 2.9 |  | 0.5 | 1.2 | [7 empty] | -
| 10.1016/j.intermet.2020.106772 |  | B |  |  |  | {'percentage': 'at. %'} |  |  | 8.8 | 10.0 | 1.2 | 69.6 | - | 4.0 |  | 2.5 |  | 1.4 | 0.9 | [7 empty] | 1.6
table | 10.1016/j.jallcom.2003.09.129 | The linear density of grain boundary carbides | AISI 321 | Linear density of grain boundary carbide (m-1) | 2.18 x 106 | no mentioned | {'percentage': 'wt.%', 'P': '0.024', 'S': '0.002', 'Cu': '0.198', 'N': '0.012'} | {'Carbide types': 'Fine MX', 'Linear density of grain boundary carbide (m-1)': '2.18 x 106'} |  |  |  |  | 9.15 | 0.257 | 17.90 |  |  |  | 0.096 |  |  | 1.44 | 0.602 | [9 empty] | 0.03
table | 10.1016/j.jallcom.2003.09.129 | The linear density of grain boundary carbides | AISI 321 | Linear density of grain boundary carbide (m-1) | 1.11 x 105 | no mentioned | {'percentage': 'wt.%', 'P': '0.024', 'S': '0.002', 'Cu': '0.198', 'N': '0.012'} | {'Carbide types': 'Coarse MX', 'Linear density of grain boundary carbide (m-1)': '1.11 x 105'} |  |  |  |  | 9.15 | 0.257 | 17.90 |  |  |  | 0.096 |  |  | 1.44 | 0.602 | [9 empty] | 0.03
table | 10.1016/j.jallcom.2003.09.129 | The linear density of grain boundary carbides | AISI 321 | Linear density of grain boundary carbide (m-1) | 1.18 x 105 | no mentioned | {'percentage': 'wt.%', 'P': '0.024', 'S': '0.002', 'Cu': '0.198', 'N': '0.012'} | {'Carbide types': 'M23C6', 'Linear density of grain boundary carbide (m-1)': '1.18 x 105'} |  |  |  |  | 9.15 | 0.257 | 17.90 |  |  |  | 0.096 |  |  | 1.44 | 0.602 | [9 empty] | 0.03
| 10.1016/j.jallcom.2003.09.129 |  | AISI 321 |  |  |  | {'percentage': 'wt.%', 'P': '0.024', 'S': '0.002', 'Cu': '0.198', 'N': '0.012'} | [5 empty] | 9.15 | 0.257 | 17.90 |  |  |  | 0.096 |  |  | 1.44 | 0.602 | [9 empty] | 0.03
| 10.1016/j.jallcom.2004.08.095 |  | Binary alloys |  |  |  | {'percentage': 'at.%', 'X': '-', 'DTA': 'No peaks'} |  |  |  | 35 | [17 empty] | 65
| 10.1016/j.jallcom.2004.08.095 |  | X: Ti |  |  |  | {'percentage': 'at.%', 'X': '10', 'DTA': '-'} |  |  |  | 20 | [17 empty] | 70
| 10.1016/j.jallcom.2004.08.095 |  | X: Zr |  |  |  | {'percentage': 'at.%', 'X': '10', 'DTA': '-'} |  |  |  | 20 | [17 empty] | 70
| 10.1016/j.jallcom.2004.08.095 |  | X: Hf |  |  |  | {'percentage': 'at.%', 'X': '10', 'DTA': 'No peaks'} |  |  |  | 20 | [17 empty] | 70
| 10.1016/j.jallcom.2004.11.029 |  | X=V |  |  |  | {'percentage': 'at.%', 'X': '6', 'DTA': 'No peaks'} |  |  |  | 24 | [17 empty] | 70
| 10.1016/j.jallcom.2004.11.029 |  | X=Nb |  |  |  | {'percentage': 'at.%', 'X': '10', 'DTA': 'No peaks'} |  |  |  | 20 | [17 empty] | 70
| 10.1016/j.jallcom.2004.11.029 |  | X=Ta |  |  |  | {'percentage': 'at.%', 'X': '10', 'DTA': 'No peaks'} |  |  |  | 20 | [17 empty] | 70
| 10.1016/j.jallcom.2006.01.111 |  | Ir-Nb-Hf |  |  |  | {'percentage': 'at.%', 'Third element': 'Ir-Nb-Hf'} | [13 empty] | Ir-Nb-Hf | [7 empty] | Ir-Nb-Hf
| 10.1016/j.jallcom.2006.01.111 |  | Hf1 |  |  |  | {'percentage': 'at.%', 'Third element': '7.05'} | [13 empty] | 1.93 | [7 empty] | 91.02
| 10.1016/j.jallcom.2006.01.111 |  | Hf2 |  |  |  | {'percentage': 'at.%', 'Third element': '6.04'} | [13 empty] | 4.41 | [7 empty] | 89.55
| 10.1016/j.jallcom.2006.01.111 |  | Hf3 |  |  |  | {'percentage': 'at.%', 'Third element': '2.81'} | [13 empty] | 9.17 | [7 empty] | 88.01
| 10.1016/j.jallcom.2006.01.111 |  | Ir-Nb-Ta |  |  |  | {'percentage': 'at.%', 'Third element': 'Ir-Nb-Ta'} | [13 empty] | Ir-Nb-Ta | [7 empty] | Ir-Nb-Ta
| 10.1016/j.jallcom.2006.01.111 |  | Ta1 |  |  |  | {'percentage': 'at.%', 'Third element': '9.92'} | [13 empty] | 4.15 | [7 empty] | 85.93
| 10.1016/j.jallcom.2006.01.111 |  | Ta2 |  |  |  | {'percentage': 'at.%', 'Third element': '7.06'} | [13 empty] | 7.71 | [7 empty] | 85.24
| 10.1016/j.jallcom.2006.01.111 |  | Ta3 |  |  |  | {'percentage': 'at.%', 'Third element': '3.11'} | [13 empty] | 11.37 | [7 empty] | 85.52
| 10.1016/j.jallcom.2006.01.111 |  | Ir-Nb-Ti |  |  |  | {'percentage': 'at.%', 'Third element': 'Ir-Nb-Ti'} | [13 empty] | Ir-Nb-Ti | [7 empty] | Ir-Nb-Ti
| 10.1016/j.jallcom.2006.01.111 |  | Ti1 |  |  |  | {'percentage': 'at.%', 'Third element': '11.24'} | [13 empty] | 4.34 | [7 empty] | 84.41
| 10.1016/j.jallcom.2006.01.111 |  | Ti2 |  |  |  | {'percentage': 'at.%', 'Third element': '7.59'} | [13 empty] | 8.93 | [7 empty] | 83.48
| 10.1016/j.jallcom.2006.01.111 |  | Ti3 |  |  |  | {'percentage': 'at.%', 'Third element': '3.74'} | [13 empty] | 12.88 | [7 empty] | 83.38
| 10.1016/j.jallcom.2006.07.051 |  | EP962 | [6 empty] | 9.40 | 4.01 | 3.42 | 60.96 | 1.56 | 12.87 |  |  |  | 3.89 |  | 1.01 |  | 0 | 0.39 |  |  | 0.00
| 10.1016/j.jallcom.2006.07.051 |  | EP962 | [6 empty] | 8.69 | 4.03 | 1.77 | 56.20 | 2.97 | 11.93 |  |  |  | 3.09 |  | 6.28 |  | 0 | 0.30 |  |  | 0.20
| 10.1016/j.jallcom.2006.07.051 |  | EP962 | [6 empty] | 1.081 | 0.996 | 1.934 | 1.085 | 0.525 | 1.079 |  |  |  | 1.259 |  | 0.161 |  | - | 2.890 |  |  | -
| 10.1016/j.jallcom.2006.07.051 |  | EP962 | [6 empty] | 7.70 | 4.63 | 1.25 | 61.25 | 4.19 | 9.15 |  |  |  | 3.09 |  | 6.03 |  | - | 0.11 |  |  | 0.93
| 10.1016/j.jallcom.2006.07.051 |  | EP962 | [6 empty] | 6.09 | 5.94 | 0.53 | 67.09 | 5.51 | 4.02 |  |  |  | 0.00 |  | 5.82 |  | - | 0.23 |  |  | 2.38
| 10.1016/j.jallcom.2006.07.051 |  | EP962 | [6 empty] | 1.25 | 0.18 | 2.05 | 7.99 | 14.26 | 1.52 |  |  |  | 0.00 |  | 77.72 |  | 0.05 | 0.19 |  |  | 2.14
| 10.1016/j.jallcom.2006.07.051 |  | EP962 |  |  |  | {'percentage': 'at.%'} |  |  | 1.56 | 0.48 | 0.82 | 10.04 | 21.84 | 2.15 |  |  |  | 0.00 |  | 61.39 |  | 0.06 | 0.28 |  |  | 0.88
| 10.1016/j.jallcom.2006.07.051 |  | EP962 | [6 empty] | 10.93 | 0.61 | 4.50 | 27.53 | 0.88 | 16.35 |  |  |  | 15.55 |  | 19.75 |  | 0.48 | 0.21 |  |  | 2.45
| 10.1016/j.jallcom.2006.07.051 |  | EP962 |  |  |  | {'percentage': 'at.%'} |  |  | 12.73 | 1.54 | 1.66 | 32.42 | 1.25 | 21.54 |  |  |  | 10.79 |  | 13.82 |  | 1.20 | 0.26 |  |  | 1.01
| 10.1016/j.jallcom.2007.01.169 |  | Inconel 713LC |  |  |  | {'percentage': 'wt.%'} |  |  | 0.08 | 6.05 |  | 74.00 | 0.76 | 11.57 |  |  |  | 4.15 |  | 1.95 |  |  |  | 0.10 | [7 empty] | 0.05
| 10.1016/j.jallcom.2007.01.169 |  | Nimonic 80A |  |  |  | {'percentage': 'wt.%'} |  |  | - | 1.68 |  | 74.90 | 2.40 | 19.24 |  |  |  | - |  | - |  |  |  | 1.14 | [7 empty] | 0.06
| 10.1016/j.jallcom.2007.01.169 |  | Nimonic 90 |  |  |  | {'percentage': 'wt.%'} |  |  | 16.05 | 1.38 |  | 59.88 | 2.40 | 19.38 |  |  |  | - |  | - |  |  |  | 0.57 | [7 empty] | 0.058
| 10.1016/j.jallcom.2007.04.252 |  | Nominal composition |  |  |  | {'percentage': 'at.%', 'O': '-', 'Th': '0.006'} | [13 empty] | 10.0 | [7 empty] | 88.7 |  |  |  | 0.3
| 10.1016/j.jallcom.2007.04.252 |  | Dendrite |  |  |  | {'percentage': 'at.%', 'O': '1.6', 'Th': '4.9'} | [13 empty] | 4.7 | [7 empty] | 73.8 |  |  |  | 15.1
| 10.1016/j.jallcom.2007.04.252 |  | Cleavage |  |  |  | {'percentage': 'at.%', 'O': '0.5', 'Th': '0'} | [13 empty] | 10.0 | [7 empty] | 87.4 |  |  |  | 2.2
| 10.1016/j.jallcom.2007.04.252 |  | Ir-Zr |  |  |  | {'percentage': 'at.%', 'O': 'O', 'Th': 'Th'} | [13 empty] | Zr | [7 empty] | Ir |  |  |  | C
| 10.1016/j.jallcom.2007.04.252 |  | Nominal composition |  |  |  | {'percentage': 'at.%', 'O': '-', 'Th': '0.006'} | [13 empty] | 4.5 | [7 empty] | 94.9 |  |  |  | 0.3
| 10.1016/j.jallcom.2007.04.252 |  | Dendrite |  |  |  | {'percentage': 'at.%', 'O': '1.3', 'Th': '1.3'} | [13 empty] | 6.9 | [7 empty] | 83.3 |  |  |  | 6.9
| 10.1016/j.jallcom.2007.04.252 |  | Cleavage |  |  |  | {'percentage': 'at.%', 'O': '0.9', 'Th': '0'} | [13 empty] | 4.7 | [7 empty] | 92.0 |  |  |  | 3.3
| 10.1016/j.jallcom.2007.04.268 |  | 45Ti-30Zr-25Sn |  |  |  | {'percentage': 'at.%', 'Sn': '40.4', '': '(Ti,Zr)5Sn3'} | [6 empty] | 21.5 | [11 empty] | 38.1
| 10.1016/j.jallcom.2007.04.268 |  | 55Ti-20Zr-25Sn |  |  |  | {'percentage': 'at.%', 'Sn': '24.3', '': 'Ti3Sn+(Ti,Zr)5Sn3'} | [6 empty] | 62.2 | [11 empty] | 13.5
| 10.1016/j.jallcom.2007.04.268 |  | 32.5Ti-32.5Zr-35Sn |  |  |  | {'percentage': 'at.%', 'Sn': '39.2', '': '(Ti,Zr)5Sn3'} | [6 empty] | 24.5 | [11 empty] | 36.3
| 10.1016/j.jallcom.2007.04.268 |  | 50Ti-25Zr-25Sn |  |  |  | {'percentage': 'at.%', 'Sn': '38.7', '': '(Ti,Zr)5Sn3'} | [6 empty] | 25.5 | [11 empty] | 35.8
| 10.1016/j.jallcom.2007.04.268 |  | 65Ti-10Zr-25Sn |  |  |  | {'percentage': 'at.%', 'Sn': '24.7', '': 'Ti3Sn'} | [6 empty] | 67.3 | [11 empty] | 8.0
| 10.1016/j.jallcom.2007.04.268 |  | 30.5Ti-30.5Zr-39Sn |  |  |  | {'percentage': 'at.%', 'Sn': '39.5', '': '(Ti,Zr)5Sn3'} | [6 empty] | 24.6 | [11 empty] | 35.9
| 10.1016/j.jallcom.2007.05.092 |  | Superni 76 |  |  |  | {'percentage': 'wt.%', 'P': '0.005', 'S': '0.002'} |  |  | 1.61 | - | 0.6 | Balance | - | 21.49 |  |  |  | 9.05 |  |  | 0.29 | 0.39 |  | 19.69 | [7 empty] | 0.086
| 10.1016/j.jallcom.2007.05.092 |  | Superni 750 |  |  |  | {'percentage': 'wt.%', 'P': '0.85', 'S': '0.004'} |  |  | 0.05 | 0.59 | - | Balance | 2.37 | 15.28 |  |  |  | - |  |  | 0.06 | 0.07 |  | 7.32 | [7 empty] | 0.07
| 10.1016/j.jallcom.2007.05.092 |  | Superfer 800 |  |  |  | {'percentage': 'wt.%', 'P': '-', 'S': '0.006'} |  |  | - | 0.34 | - | 30.8 | 0.44 | 19.5 |  |  |  | - |  |  | 1.0 | 0.6 |  | Balance | [7 empty] | 0.10
| 10.1016/j.jallcom.2007.06.066 |  | Cr-rich boride |  |  |  | {'percentage': 'at.%'} |  |  | - | - | - | 3.50 | 0.24 | 87.87 |  |  |  | 8.39
| 10.1016/j.jallcom.2007.06.066 |  | Ni-rich boride |  |  |  | {'percentage': 'at.%'} |  |  | 3.93 | 0.37 | 0.14 | 79.85 | 5.19 | 10.10 |  |  |  | 0.43
| 10.1016/j.jallcom.2007.06.066 |  | Gamma (g) |  |  |  | {'percentage': 'at.%'} |  |  | 4.81 | 0.86 | - | 73.33 | 1.23 | 18.93 |  |  |  | 0.83
| 10.1016/j.jallcom.2007.06.066 |  | Ni-Ti-rich |  |  |  | {'percentage': 'at.%'} |  |  | 9.31 | 2.02 | 0.19 | 66.25 | 16.87 | 4.23 |  |  |  | 0.59
| 10.1016/j.jallcom.2007.06.110 |  | DSX40M |  |  |  | {'percentage': 'wt.%'} |  |  | Bal. | 0.8 | 7.5 | 11.0 | 0.15 | 25.0 |  | 0.25 | 0.05 | 0.2 | [6 empty] | 0.15 | [6 empty] | 0.45
| 10.1016/j.jallcom.2007.07.108 |  | GTD-111 |  |  |  | {'percentage': 'wt.%'} |  |  | 9.5 | 3.3 | 3.8 | Balance | 4.75 | 13.5 |  | 2.7 | 0.01 | 1.53 |  |  |  | - |  | 0.23 | [7 empty] | 0.09
| 10.1016/j.jallcom.2007.07.108 |  | Interlayer |  |  |  | {'percentage': 'wt.%'} |  |  | - | - | - | Balance | - | - |  | - | 3.2 | - |  |  |  | 4.5 |  | - | [7 empty] | 0.06
| 10.1016/j.jallcom.2007.08.065 |  | 0.2Hf |  |  |  | {'percentage': 'at.%', '': 'B2'} |  |  |  | 43.8 |  | 50.6 |  | 4.5 |  |  |  | 1.0 |  |  |  | 0 |  |  |  | 0.1
| 10.1016/j.jallcom.2007.08.065 |  | 0.2Hf |  |  |  | {'percentage': 'at.%', '': 'A2'} |  |  |  | 5.4 |  | 4.3 |  | 83.1 |  |  |  | 7.2 |  |  |  | 0 |  |  |  | 0.01
| 10.1016/j.jallcom.2007.08.065 |  | 0.2Hf |  |  |  | {'percentage': 'at.%', '': 'A3'} |  |  |  | 1.0 |  | 6.1 |  | 8.8 |  |  |  | 2.5 |  |  |  | 0 |  |  |  | 81.6
| 10.1016/j.jallcom.2007.08.065 |  | 0.5Hf |  |  |  | {'percentage': 'at.%', '': 'B2'} |  |  |  | 44.7 |  | 46.5 |  | 7.5 |  |  |  | 0.8 |  |  |  | 0.1 |  |  |  | 0.4
| 10.1016/j.jallcom.2007.08.065 |  | 0.5Hf |  |  |  | {'percentage': 'at.%', '': 'A2'} |  |  |  | 4.3 |  | 2.0 |  | 87.2 |  |  |  | 6.5 |  |  |  | 0 |  |  |  | 0.01
| 10.1016/j.jallcom.2007.08.065 |  | 0.5Hf |  |  |  | {'percentage': 'at.%', '': 'BiF3'} |  |  |  | 23.0 |  | 49.0 |  | 2.8 |  |  |  | - |  |  |  | 3.2 |  |  |  | 22.0
| 10.1016/j.jallcom.2007.08.065 |  | 0.5Hf |  |  |  | {'percentage': 'at.%', '': 'Mn23Th6'} |  |  |  | - |  | - |  | - |  |  |  | - |  |  |  | - |  |  |  | -
| 10.1016/j.jallcom.2007.09.019 |  | Superni 75 |  |  |  | {'percentage': 'wt.%', 'Cu': ''} | [5 empty] | 77.1 | 0.3 | 19.5 | [9 empty] | 3.0 | [7 empty] | 0.1
| 10.1016/j.jallcom.2007.09.019 |  | Superni 718 |  |  |  | {'percentage': 'wt.%', 'Cu': '0.15'} |  |  |  | 0.5 |  | 52.37 | 0.9 | 19.0 |  | 5.13 |  | 3.05 |  |  | 0.18 | 0.18 |  | 18.5 | [7 empty] | 0.04
| 10.1016/j.jallcom.2007.09.019 |  | Superfer 800H |  |  |  | {'percentage': 'wt.%', 'Cu': ''} |  |  |  | 0.3 |  | 32.0 | 0.3 | 21.0 | [6 empty] | 1.5 | 1.0 |  | 43.8 | [7 empty] | 0.1
| 10.1016/j.jallcom.2007.11.083 |  | DZ125 |  |  |  | {'percentage': 'wt.%'} |  |  | 9.5-10.5 | 4.8-5.4 | 6.5-7.5 | Balance | 0.7-1.2 | 8.4-9.4 |  | 3.5-4.1 |  | 1.5-2.5 |  |  |  | - | [7 empty] | -
| 10.1016/j.jallcom.2007.11.083 |  | DZ125 |  |  |  | {'percentage': 'wt.%'} |  |  | - | 6-10 | - | Balance | - | 20-25 |  | - |  | - |  |  |  | 0.4-0.8 | [7 empty] | 0.08-0.4
| 10.1016/j.jallcom.2007.12.015 |  | ICP-OES |  |  |  | {'percentage': 'mass%', 'N': '0.0023', 'O': '0.017', 'S': '0.001'} | [5 empty] | Bal. |  | 25 | [6 empty] | - | [8 empty] | - |  | 0.004
| 10.1016/j.jallcom.2007.12.015 |  | ICP-OES |  |  |  | {'percentage': 'mass%', 'N': '0.0021', 'O': '0.0019', 'S': '0.001'} | [5 empty] | Bal. |  | 26.2 | [6 empty] | - | [8 empty] | 0.11 |  | 0.003
| 10.1016/j.jallcom.2007.12.015 |  | ICP-OES |  |  |  | {'percentage': 'mass%', 'N': '0.0017', 'O': '0.018', 'S': '0.001'} | [5 empty] | Bal. |  | 23.0 | [6 empty] | 0.45 | [8 empty] | - |  | 0.003
| 10.1016/j.jallcom.2008.01.025 |  | Superni 76 |  |  |  | {'percentage': 'wt.%', 'P': '0.005', 'S': '0.002'} |  |  | 1.61 | - | 0.6 | Bal | - | 21.49 |  |  |  | 9.05 |  |  | 0.29 | 0.39 |  | 19.69 | [7 empty] | 0.086
| 10.1016/j.jallcom.2008.01.025 |  | Superni 750 |  |  |  | {'percentage': 'wt.%', 'P': '0.85', 'S': '0.004'} |  |  | 0.05 | 0.59 | - | Bal | 2.37 | 15.28 |  |  |  | - |  |  | 0.06 | 0.07 |  | 7.32 | [7 empty] | 0.07
| 10.1016/j.jallcom.2008.01.025 |  | Superfer 800 |  |  |  | {'percentage': 'wt.%', 'P': '-', 'S': '0.006'} |  |  | - | 0.34 | - | 30.8 | 0.44 | 19.5 |  |  |  | - |  |  | 1.0 | 0.6 |  | Bal | [7 empty] | 0.10
| 10.1016/j.jallcom.2008.04.087 |  | Superni 75 |  |  |  | {'percentage': 'wt%', 'Cu': ''} |  |  |  | 00.10 |  | 77.10 | 00.30 | 19.50 | [9 empty] | 03.00
| 10.1016/j.jallcom.2008.04.087 |  | Superni 718 |  |  |  | {'percentage': 'wt%', 'Cu': '00.15'} |  |  |  | 00.50 |  | 52.37 | 00.90 | 19.00 |  | 05.13 |  | 03.05 |  |  | 00.18 | 00.18 |  | 18.50 | [7 empty] | 00.04
| 10.1016/j.jallcom.2008.04.087 |  | Superfer 800H |  |  |  | {'percentage': 'wt%', 'Cu': '00.10'} |  |  |  | 00.30 |  | 32.00 | 00.30 | 21.00 |  |  |  | 01.50 |  |  | 01.0 | 0 |  | 43.80
| 10.1016/j.jallcom.2008.04.091 |  | Superni-718 |  |  |  | {'percentage': 'wt%', 'S': '.007'} |  |  | 0.01 | 0.53 |  | Bal | 0.96 | 17.6 |  |  |  | 3.23 |  | 4.91 | 0.02 | 0.03 |  | 19.8 | [7 empty] | 0.02
| 10.1016/j.jallcom.2008.06.038 |  | Content |  |  |  | {'percentage': 'wt%'} |  |  | 15 | 4 | 6 | Bal | 1.6 | 10 |  |  |  | 5 | [13 empty] | 0.04
| 10.1016/j.jallcom.2008.07.019 |  | Al-Si |  |  |  | {'percentage': 'wt.%', 'Cu': '0.02'} |  |  |  | Bal. |  | - | 1.28 | 5.70 | [6 empty] | 0.07 | 0.66 |  | 2.53 | [6 empty] | -
| 10.1016/j.jallcom.2008.07.019 |  | Al-Si |  |  |  | {'percentage': 'wt.%', 'Cu': '1.18'} |  |  |  | Bal. |  | 0.90 | 0.01 | - | [6 empty] | - | 11.83 |  | 0.15 | [6 empty] | 1.20
| 10.1016/j.jallcom.2008.08.058 |  | Ir-5Y |  |  |  | {'percentage': 'at.%', '': 'Ir-5Y'} | [21 empty] | Ir-5Y |  | Ir-5Y
| 10.1016/j.jallcom.2008.08.058 |  | As-cast |  |  |  | {'percentage': 'at.%', '': '(Ir)'} | [21 empty] | 100 |  | 0.0
| 10.1016/j.jallcom.2008.08.058 |  | Annealed |  |  |  | {'percentage': 'at.%', '': '(Ir)'} | [21 empty] | 100 |  | 0.0
| 10.1016/j.jallcom.2008.08.058 |  | Ir-12Y |  |  |  | {'percentage': 'at.%', '': 'Ir-12Y'} | [21 empty] | Ir-12Y |  | Ir-12Y
| 10.1016/j.jallcom.2008.08.058 |  | As-cast |  |  |  | {'percentage': 'at.%', '': '(Ir)'} | [21 empty] | 100 |  | 0.0
| 10.1016/j.jallcom.2008.08.058 |  | Ir-20Y |  |  |  | {'percentage': 'at.%', '': 'Ir-20Y'} | [21 empty] | Ir-20Y |  | Ir-20Y
| 10.1016/j.jallcom.2008.08.058 |  | As-cast |  |  |  | {'percentage': 'at.%', '': '(Ir)'} | [21 empty] | 100 |  | 0.0
| 10.1016/j.jallcom.2008.08.058 |  | Annealed |  |  |  | {'percentage': 'at.%', '': '(Ir)'} | [21 empty] | 100 |  | 0.0
| 10.1016/j.jallcom.2008.08.058 |  | Ir-30Y |  |  |  | {'percentage': 'at.%', '': 'Ir-30Y'} | [21 empty] | Ir-30Y |  | Ir-30Y
| 10.1016/j.jallcom.2008.08.058 |  | As-cast |  |  |  | {'percentage': 'at.%', '': '(Ir)'} | [21 empty] | - |  | -
| 10.1016/j.jallcom.2008.08.058 |  | Annealed |  |  |  | {'percentage': 'at.%', '': 'Ir3Y'} | [21 empty] | 74.8 |  | 25.1
| 10.1016/j.jallcom.2008.08.062 |  | Nimonic 80A |  |  |  | {'percentage': 'wt%', 'P': '0.005', 'S': '0.002'} |  |  |  | 1.49 |  | Bal. | 2.11 | 19.36 | [6 empty] | 0.10 | 0.12 |  | 0.64 | [7 empty] | 0.04
| 10.1016/j.jallcom.2008.08.062 |  | 4Cr10Si2Mo |  |  |  | {'percentage': 'wt%', 'P': '0.027', 'S': '0.010'} |  |  |  | 0.81Mo |  |  |  | 9.68 | [6 empty] | 0.30 | 2.13 |  | Bal. | [7 empty] | 0.42
| 10.1016/j.jallcom.2008.10.117 |  | Dendrite core |  |  |  | {'percentage': 'wt.%', 'Others': 'Dendrite core'} |  |  | Dendrite core | Dendrite core | Dendrite core |  | Dendrite core | Dendrite core |  | Dendrite core
| 10.1016/j.jallcom.2008.10.117 |  | AR |  |  |  | {'percentage': 'wt.%', 'Others': 'Bal.'} |  |  | 10.00 | 2.85 | 5.47 |  | 4.37 | 15.62 |  | 2.86
| 10.1016/j.jallcom.2008.10.117 |  | 30H11 |  |  |  | {'percentage': 'wt.%', 'Others': 'Bal.'} |  |  | 9.81 | 3.06 | 5.69 |  | 3.63 | 14.02 |  | 2.46
| 10.1016/j.jallcom.2008.10.117 |  | 30H22 |  |  |  | {'percentage': 'wt.%', 'Others': 'Bal.'} |  |  | 10.08 | 2.75 | 6.11 |  | 3.56 | 14.34 |  | 2.36
| 10.1016/j.jallcom.2008.10.117 |  | 40H11 |  |  |  | {'percentage': 'wt.%', 'Others': 'Bal.'} |  |  | 10.23 | 2.90 | 6.64 |  | 3.27 | 14.53 |  | 2.35
| 10.1016/j.jallcom.2008.10.117 |  | Interdendritic region |  |  |  | {'percentage': 'wt.%', 'Others': 'Interdendritic region'} |  |  | Interdendritic region | Interdendritic region | Interdendritic region |  | Interdendritic region | Interdendritic region |  | Interdendritic region
| 10.1016/j.jallcom.2008.10.117 |  | AR |  |  |  | {'percentage': 'wt.%', 'Others': 'Bal.'} |  |  | 10.08 | 2.73 | 3.99 |  | 5.61 | 14.48 |  | 2.81
| 10.1016/j.jallcom.2008.10.117 |  | 30H11 |  |  |  | {'percentage': 'wt.%', 'Others': 'Bal.'} |  |  | 9.31 | 2.93 | 4.38 |  | 6.45 | 14.24 |  | 5.31
| 10.1016/j.jallcom.2008.10.117 |  | 30H22 |  |  |  | {'percentage': 'wt.%', 'Others': 'Bal.'} |  |  | 9.21 | 2.78 | 3.50 |  | 7.07 | 14.50 |  | 4.02
| 10.1016/j.jallcom.2008.10.117 |  | 40H11 |  |  |  | {'percentage': 'wt.%', 'Others': 'Bal.'} |  |  | 9.88 | 2.71 | 3.92 |  | 6.36 | 14.83 |  | 3.74
| 10.1016/j.jallcom.2008.11.121 |  | e phase |  |  |  | {'percentage': 'wt.%'} |  |  | 7.15 | 1.68 | - | 69.31 | 12.81 | 3.41 |  |  |  | - | [7 empty] | 5.63
| 10.1016/j.jallcom.2008.11.121 |  | s phase |  |  |  | {'percentage': 'wt.%'} |  |  | 13.41 | - | 12.64 | 23.52 | 2.07 | 41.60 |  |  |  | 6.77 | [7 empty] | -
| 10.1016/j.jallcom.2008.11.121 |  | Coarse g' in the eutectic periphery |  |  |  | {'percentage': 'wt.%'} |  |  | 7.30 | 1.55 | 0.97 | 71.92 | 11.23 | 4.48 |  |  |  | 0.52 | [7 empty] | 2.01
| 10.1016/j.jallcom.2008.11.121 |  | Newly formed Cr-rich g phase |  |  |  | {'percentage': 'wt.%'} |  |  | 13.56 | 1.33 | 5.18 | 49.12 | 3.10 | 27.35 |  |  |  | 2.77 | [7 empty] | -
| 10.1016/j.jallcom.2009.02.130 |  | None | [6 empty] | 0.096 | 0.13 | <0.01 | 0.66 | 0.03 | 0.081 |  |  |  | <0.01 |  | <0.005
| 10.1016/j.jallcom.2009.03.091 |  | CoTa |  |  |  | {'percentage': 'wt.%', 'C *': '0.39 *'} |  |  | Bal. |  |  | 8.1 |  | 29.4 |  | 6.5 |  |  |  | - |  |  |  |  | - | -
| 10.1016/j.jallcom.2009.03.091 |  | CoNb |  |  |  | {'percentage': 'wt.%', 'C *': '0.46 *'} |  |  | Bal. |  |  | 8.1 |  | 29.7 |  | - |  |  |  | 3.3 |  |  |  |  | - | -
| 10.1016/j.jallcom.2009.03.091 |  | CoHf |  |  |  | {'percentage': 'wt.%', 'C *': '0.43 *'} |  |  | Bal. |  |  | 7.7 |  | 30.0 |  | - |  |  |  | - |  |  |  |  | - | 6.6
| 10.1016/j.jallcom.2009.03.091 |  | CoTH |  |  |  | {'percentage': 'wt.%', 'C *': '0.41 *'} |  |  | Bal. |  |  | 8.3 |  | 31.0 |  | 3.2 |  |  |  | - |  |  |  |  | - | 3.0
| 10.1016/j.jallcom.2009.03.091 |  | CTHZ |  |  |  | {'percentage': 'wt.%', 'C *': '0.40 *'} |  |  | Bal. |  |  | 8.3 |  | 29.8 |  | 6.4 |  |  |  | - |  |  |  |  | 3.1 | 6.0
| 10.1016/j.jallcom.2009.04.105 |  | Ir-25Pt, 1123K, 3000h |  |  |  | {'percentage': 'at.%', 'Pt': '15.9'} | [21 empty] | 84.1
| 10.1016/j.jallcom.2009.04.105 |  | Ir-50Pt, 1173K, 1000h |  |  |  | {'percentage': 'at.%', 'Pt': '37.3'} | [21 empty] | 62.7
| 10.1016/j.jallcom.2009.04.105 |  | Ir-35Pt, 1323K, 500h |  |  |  | {'percentage': 'at.%', 'Pt': '24.3'} | [21 empty] | 75.7
| 10.1016/j.jallcom.2009.04.105 |  | Ir-35Pt, 1473K, 168h |  |  |  | {'percentage': 'at.%', 'Pt': '26.0'} | [21 empty] | 74.0
| 10.1016/j.jallcom.2010.02.023 |  | T673 |  |  |  | {'percentage': 'wt%', 'S': '<0.0003', 'Cu': '0.05'} |  |  | 0.17 | 0.49 |  | 53.95 | 1.02 | 17.93 |  | <0.01 |  | 2.91 |  | 5.14 | 0.08 | 0.07 |  | 18.08 | [7 empty] | 0.021
| 10.1016/j.jallcom.2010.02.192 |  | PM2000 |  |  |  | {'percentage': 'wt.%', 'Y2O3': '0.5'} |  |  |  | 5.5 |  |  | 0.5 | 20 | [9 empty] | Balance
| 10.1016/j.jallcom.2010.03.070 |  | X-45 |  |  |  | {'percentage': 'wt.%'} |  |  | Rem. |  | 7.5 | 10 |  | 25.5 | [6 empty] | 0.7 | 0.7 |  | 1 | [7 empty] | 0.25
| 10.1016/j.jallcom.2010.04.183 |  | DZ 125 |  |  |  | {'percentage': 'wt.%'} |  |  | 9.5-10.5 | 4.8-5.4 | 6.5-7.5 | Balance | 0.7-1.2 | 8.4-9.4 |  | 3.5-4.1 |  | 1.5-2.5 | [7 empty] | 1.2-1.8 | [5 empty] | <0.12
| 10.1016/j.jallcom.2010.05.108 |  | AX50 |  |  |  | {'percentage': 'mass%', 'Ca': '0.47'} |  |  |  | 4.90 | [10 empty] | 0.28 | [9 empty] | Balance
| 10.1016/j.jallcom.2010.05.108 |  | AX51 |  |  |  | {'percentage': 'mass%', 'Ca': '0.95'} |  |  |  | 5.20 | [10 empty] | 0.22 | [9 empty] | Balance
| 10.1016/j.jallcom.2010.05.108 |  | AX52 |  |  |  | {'percentage': 'mass%', 'Ca': '1.72'} |  |  |  | 4.98 | [10 empty] | 0.29 | [9 empty] | Balance
| 10.1016/j.jallcom.2010.06.016 |  | Inconel 718 |  |  |  | {'percentage': 'Mass%', 'S': '0.003'} |  |  |  | 0.53 |  | 52.60 | 1.01 | 18.60 |  |  |  | 3.06 |  | 5.30 | 0.23 | 0.06 |  | 18.44 | [7 empty] | 0.053
| 10.1016/j.jallcom.2010.06.030 |  | IN738LC |  |  |  | {'percentage': 'wt%'} |  |  | 8.5 | 3.4 | 2.6 | Bal. | 3.4 | 16 |  | 1.7 | 0.01 | 1.7 |  | 0.9 |  |  |  |  | 0.05 | [6 empty] | 0.11
| 10.1016/j.jallcom.2010.06.110 |  | IN738LC |  |  |  | {'percentage': 'wt.%'} |  |  | 8.32 | 3.45 | 2.56 | Balance | 3.34 | 16.09 |  | 1.73 |  | 1.70 |  | 0.75 | [11 empty] | 0.101
| 10.1016/j.jallcom.2010.08.086 |  | DZ125 |  |  |  | {'percentage': 'wt.%'} |  |  | 9.48 | 5.37 | 6.87 | Bal. | 1.19 | 8.59 |  | 4.19 |  | 2.50
| 10.1016/j.jallcom.2010.08.086 |  | DZ125 |  |  |  | {'percentage': 'wt.%'} |  |  | 9.42 | 5.42 | 6.75 | Bal. | 1.20 | 8.60 |  | 4.18 |  | 2.51
| 10.1016/j.jallcom.2010.08.086 |  | DZ125 |  |  |  | {'percentage': 'wt.%'} |  |  | 9.47 | 5.50 | 6.68 | Bal. | 1.16 | 8.59 |  | 4.16 |  | 2.46
| 10.1016/j.jallcom.2010.08.086 |  | DZ125 |  |  |  | {'percentage': 'wt.%'} |  |  | 9.52 | 5.46 | 6.72 | Bal. | 1.20 | 8.55 |  | 4.28 |  | 2.51
| 10.1016/j.jallcom.2010.11.176 |  | LSF Inconel 718 |  |  |  | {'percentage': 'wt.%'} |  |  |  | 0.3 |  | Balance | 0.9 | 19.3 |  |  |  | 3.7 |  | 5.8 |  |  |  | 18.4 | [7 empty] | 0.031
| 10.1016/j.jallcom.2010.11.176 |  | AMS:5663 |  |  |  | {'percentage': 'wt.%'} |  |  |  | 0.2-0.8 |  | Balance | 0.65-1.15 | 17-21 |  |  |  | 2.8-3.3 |  | 4.75-5.5 |  |  |  | 16-20 | [7 empty] | 0.08 max
| 10.1016/j.jallcom.2010.12.120 |  | Co45Ni25Ga30 |  |  |  | {'percentage': 'at.%', 'Ga': '30.07'} |  |  | 44.73 |  |  | 25.19
| 10.1016/j.jallcom.2010.12.120 |  | Co45Ni25Ga30 |  |  |  | {'percentage': 'at.%', 'Ga': '29.06'} |  |  | 45.55 |  |  | 25.39
table | 10.1016/j.jallcom.2011.02.146 | Statistical results of the GB carbide characteristics in 11C and 15C. | 11C | Linear density of MC carbide at GBs (no./mm) | 46 | no mentioned | {'percentage': 'wt %'} | {'Alloys': '11C', 'Particle size of MC carbides at GBs (mm)': '3.3', 'Aspect ratio of MC carbides at GBs': '1.35', 'Linear density of MC carbide at GBs (no./mm)': '46', 'Linear density of M23C6 carbide at GBs (no./mm)': '432'} |  | 9.3 | 5.71 | 8.4 | Bal. | 0.16 | 5.5 |  | 6.1 | 0.19 | 0.51 | 2.9 | [5 empty] | 0.12 | 1.49 | [5 empty] | 0.11
table | 10.1016/j.jallcom.2011.02.146 | Statistical results of the GB carbide characteristics in 11C and 15C. | 15C | Linear density of MC carbide at GBs (no./mm) | 71 | no mentioned | {'percentage': 'wt %'} | {'Alloys': '15C', 'Particle size of MC carbides at GBs (mm)': '3.9', 'Aspect ratio of MC carbides at GBs': '1.52', 'Linear density of MC carbide at GBs (no./mm)': '71', 'Linear density of M23C6 carbide at GBs (no./mm)': '664'} |  | 9.3 | 5.52 | 8.4 | Bal. | 0.12 | 5.3 |  | 5.8 | 0.19 | 0.50 | 2.8 | [5 empty] | 0.12 | 1.45 | [5 empty] | 0.15
table | 10.1016/j.jallcom.2011.02.146 | Statistical results of the GB carbide characteristics in 11C and 15C. | 11C | Linear density of M23C6 carbide at GBs (no./mm) | 432 | no mentioned | {'percentage': 'wt %'} | {'Alloys': '11C', 'Particle size of MC carbides at GBs (mm)': '3.3', 'Aspect ratio of MC carbides at GBs': '1.35', 'Linear density of MC carbide at GBs (no./mm)': '46', 'Linear density of M23C6 carbide at GBs (no./mm)': '432'} |  | 9.3 | 5.71 | 8.4 | Bal. | 0.16 | 5.5 |  | 6.1 | 0.19 | 0.51 | 2.9 | [5 empty] | 0.12 | 1.49 | [5 empty] | 0.11
table | 10.1016/j.jallcom.2011.02.146 | Statistical results of the GB carbide characteristics in 11C and 15C. | 15C | Linear density of M23C6 carbide at GBs (no./mm) | 664 | no mentioned | {'percentage': 'wt %'} | {'Alloys': '15C', 'Particle size of MC carbides at GBs (mm)': '3.9', 'Aspect ratio of MC carbides at GBs': '1.52', 'Linear density of MC carbide at GBs (no./mm)': '71', 'Linear density of M23C6 carbide at GBs (no./mm)': '664'} |  | 9.3 | 5.52 | 8.4 | Bal. | 0.12 | 5.3 |  | 5.8 | 0.19 | 0.50 | 2.8 | [5 empty] | 0.12 | 1.45 | [5 empty] | 0.15
| 10.1016/j.jallcom.2011.02.156 |  | Region A |  |  |  | {'percentage': 'wt.%'} |  |  | 10.50 | 6.35 | 5.50 |  |  | 2.98 |  | 12.14 |  | 1.12 | 4.02 | [7 empty] | 2.67
| 10.1016/j.jallcom.2011.02.156 |  | Region B |  |  |  | {'percentage': 'wt.%'} |  |  | 10.80 | 6.11 | 5.13 |  |  | 2.79 |  | 12.52 |  | 1.04 | 4.13 | [7 empty] | 2.95
| 10.1016/j.jallcom.2011.02.156 |  | Alloy D |  |  |  | {'percentage': 'wt.%'} |  |  | 11.70 | 5.98 | 6.01 |  |  | 2.93 |  | 7.84 |  | 1.03 | 6.20 | [7 empty] | 3.03
| 10.1016/j.jallcom.2011.03.146 |  | None |  |  |  | {'percentage': 'wt.%', 'N': '0.004', 'O': '0.004', 'S': '0.0009'} |  |  |  | 0.023 |  |  |  | Bal. |  |  | 0.63 | 0.067 |  |  |  | 0.023 | 49.14 | 0.052 | [5 empty] | 0.31 |  | 0.06
| 10.1016/j.jallcom.2011.04.001 |  | CMSX-4 |  |  |  | {'percentage': 'wt.%'} |  |  | 9.8 | 5.6 | 6.0 | bal. | 1.0 | 6.5 |  | 6.5 |  | 0.6 | 3.0 | [6 empty] | 0.1
| 10.1016/j.jallcom.2011.04.111 |  | Timetal 834 |  |  |  | {'Sn': '4.01', 'O': '0.09', 'N': '0.007'} |  |  |  | 5.78 | [6 empty] | - | 0.72 |  | 0.55 |  | 0.30 |  |  | 3.71 | [6 empty] | <0.06
| 10.1016/j.jallcom.2011.04.111 |  | Timetal 834 |  |  |  | {'Sn': '3.98', 'O': '0.08', 'N': '0.008'} |  |  |  | 5.80 | [6 empty] | 0.19 | 0.71 |  | 0.57 |  | 0.28 |  |  | 3.74 | [6 empty] | <0.06
| 10.1016/j.jallcom.2011.05.029 |  | IN738LC |  |  |  | {'percentage': 'wt%'} |  |  | 8.32 | 3.45 | 2.56 | Balance | 3.34 | 16.09 |  | 1.73 |  | 1.70 |  | 0.75 | [11 empty] | 0.101
| 10.1016/j.jallcom.2011.05.102 |  | DZ 125 |  |  |  | {'percentage': 'wt.%'} |  |  | 9.5-10. | 4.8-5. | 6.5-7. | Bal | 0.7-1. | 8.4-9. |  | 3.5-4. | 0.01-0.0 | 1.5-2. | [7 empty] | 1.2-1.
| 10.1016/j.jallcom.2011.05.102 |  | DZ 125 |  |  |  | {'percentage': 'wt.%'} |  |  | 5 | 4 | 5 |  | 2 | 4 |  | 1 | 2 | 5 | [7 empty] | 8
| 10.1016/j.jallcom.2011.07.057 |  | DD407 |  |  |  | {'percentage': 'wt.%'} |  |  | 5.34 | 6.02 | 4.88 | Bal. | 1.94 | 7.82 |  | 3.49 |  | 2.25
| 10.1016/j.jallcom.2011.08.097 |  | 0.6Y |  |  |  | {'percentage': 'wt.%', 'Y2O3': '0.6'} |  |  | Bal. | 2.5 | 13.8 | [14 empty] | 0.9
| 10.1016/j.jallcom.2011.08.097 |  | 1Y |  |  |  | {'percentage': 'wt.%', 'Y2O3': '1.0'} |  |  | Bal. | 2.5 | 13.8 | [14 empty] | 1.5
| 10.1016/j.jallcom.2011.08.097 |  | 1.5Y |  |  |  | {'percentage': 'wt.%', 'Y2O3': '1.5'} |  |  | Bal. | 2.5 | 13.8 | [14 empty] | 2.25
| 10.1016/j.jallcom.2011.09.094 |  | IN738LC |  |  |  | {'percentage': 'Wt%'} |  |  | 8.5 | 3.2 | 2.7 | Balance | 3.22 | 16.3 |  | 1.8 |  | 1.65 |  | 0.7 |  |  |  |  | 0.03 | [6 empty] | 0.1
| 10.1016/j.jallcom.2011.09.097 |  | Inconel 718 |  |  |  | {'percentage': 'weight percent', 'Cu': 'Max. 0.3'} |  |  | Max. 1 | 0.2-0.8 |  |  |  | 17-21 |  |  | Max. 0.006 |  |  |  | Max. 0.35 |  |  | Balance (~20) | [7 empty] | Max. 0.08
| 10.1016/j.jallcom.2011.09.097 |  | Inconel 718 |  |  |  | {'percentage': 'weight percent', 'Cu': 'Si'} |  |  | P | Mo |  |  |  | S |  |  | Nb | [6 empty] | Ti | [7 empty] | Ni
| 10.1016/j.jallcom.2011.09.097 |  | Inconel 718 |  |  |  | {'percentage': 'weight percent', 'Cu': 'Max. 0.35'} |  |  | Max. 0.015 | 2.8-3.3 |  |  |  | Max. 0.015 |  |  | 4.75-5.5 | [6 empty] | 0.65-1.15 | [7 empty] | 50-55
| 10.1016/j.jallcom.2011.10.106 |  | Udimet 520 |  |  |  | {'percentage': 'wt%'} |  |  | 12.0 | 2.0 | 1.0 | Bal. | 3.0 | 19.0 |  |  | 0.005 | 6.0 |  | - |  |  |  |  | - | [6 empty] | 0.05
| 10.1016/j.jallcom.2011.10.106 |  | Udimet 720 |  |  |  | {'percentage': 'wt%'} |  |  | 14.7 | 2.5 | 1.3 | Bal. | 5.0 | 17.9 |  |  | 0.033 | 3.0 |  | 0.01 |  |  |  |  | 0.03 | [6 empty] | 0.03
| 10.1016/j.jallcom.2011.12.139 |  | DSM11 |  |  |  | {'percentage': 'wt%'} |  |  | 95 | 30 | 38 | Bal | 49 | 14 |  | 28 |  | 15 | [11 empty] | -
| 10.1016/j.jallcom.2011.12.139 |  | NiCrAlY |  |  |  | {'percentage': 'wt%'} |  |  | - | 8 | - | Bal | - | 30 |  | - |  | - | [11 empty] | 0.5
| 10.1016/j.jallcom.2012.02.136 |  | Ti-27Pt-13Ir |  |  |  | {'percentage': 'at%', 'Pt': '22.6'} | [6 empty] | 69.0 | [14 empty] | 8.4
| 10.1016/j.jallcom.2012.02.136 |  | Ti-20Pt-20Ir |  |  |  | {'percentage': 'at%', 'Pt': '19.3'} | [6 empty] | 68.7 | [14 empty] | 12.0
| 10.1016/j.jallcom.2012.02.136 |  | Ti-13Pt-27Ir |  |  |  | {'percentage': 'at%', 'Pt': '15.3'} | [6 empty] | 69.7 | [14 empty] | 15.0
| 10.1016/j.jallcom.2012.02.166 |  | K4648 |  |  |  | {'percentage': 'wt.%', 'Ce': '<=0.03', 'Ca': '<=0.02'} |  |  |  | 0.94 | 4.86 | Bal. | 0.92 | 33.66 |  |  | <=0.008 | 2.90 |  | 0.90 | [9 empty] | <=0.04 |  | 0.067
| 10.1016/j.jallcom.2012.02.166 |  | K4648 |  |  |  | {'percentage': 'at.%', 'Ce': '<=0.01', 'Ca': '<=0.03'} |  |  |  | 2.02 | 1.53 | Bal. | 1.11 | 37.55 |  |  | <=0.043 | 1.75 |  | 0.56 | [9 empty] | <=0.03 |  | 0.32
| 10.1016/j.jallcom.2012.04.093 |  | CMSX-4 |  |  |  | {'percentage': 'wt.%'} |  |  | 9 | 5.6 | 6 |  | 1 | 6.5 |  | 6.5 |  | 0.6 | 3 | [6 empty] | 0.1
| 10.1016/j.jallcom.2012.04.093 |  | R0 |  |  |  | {'percentage': 'wt.%'} |  |  | 9 | 5.5 | 9 |  | 1 | 8 |  | 6.5 |  | 0.5
| 10.1016/j.jallcom.2012.04.093 |  | R1 |  |  |  | {'percentage': 'wt.%'} |  |  | 9 | 5.5 | 9 |  | 1 | 8 |  | 6.5 |  | 0.5 | 1
| 10.1016/j.jallcom.2012.04.093 |  | R3 |  |  |  | {'percentage': 'wt.%'} |  |  | 9 | 5.5 | 9 |  | 1 | 8 |  | 6.5 |  | 0.5 | 3
| 10.1016/j.jallcom.2012.05.004 |  | Wt.% |  |  |  | {'percentage': 'Wt.%'} |  |  | 7.2 | 6.2 | 5.8 | Bal. |  | 5.4 |  | 8.1 |  |  | 4.8 | [7 empty] | 4.9
| 10.1016/j.jallcom.2012.05.004 |  | At.% |  |  |  | {'percentage': 'At.%'} |  |  | 7.7 | 14.5 | 2.0 | Bal. |  | 6.5 |  | 2.8 |  |  | 1.6 | [7 empty] | 3.1
| 10.1016/j.jallcom.2012.06.062 |  | IN738LC |  |  |  | {'percentage': 'wt.%'} |  |  | 8.32 | 3.45 | 2.56 | Balance | 3.34 | 16.09 |  | 1.73 |  | 1.70 |  | 0.75 | [11 empty] | 0.101
| 10.1016/j.jallcom.2012.08.069 |  | 625 |  |  |  | {'percentage': 'weight percent'} |  |  | 0.01 | 0.01 |  | 64.04 | 0.01 | 20.9 |  |  |  | 8.4 |  | 3.2 | 0.39 | 0.31 |  | 2.6 | [7 empty] | 0.029
| 10.1016/j.jallcom.2012.10.129 |  | MAR-M247 |  |  |  | {'percentage': 'wt.%'} |  |  | 10 | 5.5 | 10 | Bal. | 1 | 8 |  | 3 | 0.02 | 0.6 | [6 empty] | 0.03 | 1.5 | [5 empty] | 0.15
| 10.1016/j.jallcom.2012.12.047 |  | Cal. |  |  |  | {'': '', 'Alloy #2: MoSS+Mo2B+T2+s': 'Alloy #2: MoSS+Mo2B+T2+s', 'At%': 'Cal.'} | [10 empty] | 0.04 | 74.7 | 21.4 |  |  | 4.0
| 10.1016/j.jallcom.2012.12.047 |  | Exp. |  |  |  | {'': '', 'Alloy #2: MoSS+Mo2B+T2+s': 'Alloy #2: MoSS+Mo2B+T2+s', 'At%': 'Exp.'} | [10 empty] | ~0 | 72.8 | 24.4 |  |  | 2.8
| 10.1016/j.jallcom.2012.12.047 |  | Cal. |  |  |  | {'': '', 'Alloy #2: MoSS+Mo2B+T2+s': 'Alloy #2: MoSS+Mo2B+T2+s', 'At%': 'Cal.'} | [10 empty] | 32.8 | 58.6 | 8.1 |  |  | 0.02
| 10.1016/j.jallcom.2012.12.047 |  | Exp. |  |  |  | {'': '', 'Alloy #2: MoSS+Mo2B+T2+s': 'Alloy #2: MoSS+Mo2B+T2+s', 'At%': 'Exp.'} | [10 empty] | 34.0 | 56.5 | 8.9 |  |  | 0.6
| 10.1016/j.jallcom.2012.12.047 |  | Cal. |  |  |  | {'': '', 'Alloy #2: MoSS+Mo2B+T2+s': 'Alloy #2: MoSS+Mo2B+T2+s', 'At%': 'Cal.'} | [10 empty] | 25.0 | 60.3 | 2.2 |  |  | 12.5
| 10.1016/j.jallcom.2012.12.047 |  | Exp. |  |  |  | {'': '', 'Alloy #2: MoSS+Mo2B+T2+s': 'Alloy #2: MoSS+Mo2B+T2+s', 'At%': 'Exp.'} | [10 empty] | 22 | 61.4 | 4.0 |  |  | 12.6
| 10.1016/j.jallcom.2012.12.047 |  | Cal. |  |  |  | {'': '', 'Alloy #2: MoSS+Mo2B+T2+s': 'Alloy #2: MoSS+Mo2B+T2+s', 'At%': 'Cal.'} | [10 empty] | 0 | 62.4 | 27.7 |  |  | 9.9
| 10.1016/j.jallcom.2012.12.047 |  | Exp. |  |  |  | {'': '', 'Alloy #2: MoSS+Mo2B+T2+s': 'Alloy #2: MoSS+Mo2B+T2+s', 'At%': 'Exp.'} | [10 empty] | ~0 | 63.5 | 26.3 |  |  | 10.2
| 10.1016/j.jallcom.2013.01.129 |  | None |  |  |  | {'percentage': 'wt.%'} |  |  | 10.4 | 5.84 | 6.44 | 59.4 | 1.01 | 6.53 |  | 6.37 |  | 0.59 | 3.08 | [6 empty] | 0.17 | [5 empty] | 0.04
| 10.1016/j.jallcom.2013.01.132 |  | Wt.% |  |  |  | {'percentage': 'Wt.%'} |  |  | 4.5 | 5.5 | 5.0 | Bal. | 1.7 | 9.0 |  | - |  | -
| 10.1016/j.jallcom.2013.01.132 |  | Atomic radius (nm) | [6 empty] | 0.126 | 0.143 | 0.141 | 0.124 | 0.145 | 0.127 |  | 0.148 |  | 0.140
| 10.1016/j.jallcom.2013.01.156 |  | Wt.% |  |  |  | {'percentage': 'Wt.%', 'El.': 'Wt.%', 'Cu': '0.3', 'P': '0.007'} |  |  | 0.52 | 0.30 | 0.02 | 28.32 | 2.19 | 13.52 |  |  |  | 1.45 |  | 0.23 | 0.82 | 0.68 | 0.4 | Bal. | [7 empty] | 0.02
| 10.1016/j.jallcom.2013.02.042 |  | X1Ta |  |  |  | {'percentage': 'at.%', 'Ta/Nb': '0.08', 'Ta+Nb': '14.2'} |  |  | 1.8+-0.1 | 5.5+-0.3 | 0.6+-0.1 | Bal. | 0.5+-0.1 | 2.1+-0.1 |  | 1.1+-0.1 |  | 1.0+-0.3 |  | 13.1+-0.2
| 10.1016/j.jallcom.2013.02.042 |  | X2Ta |  |  |  | {'percentage': 'at.%', 'Ta/Nb': '0.16', 'Ta+Nb': '13.9'} |  |  | 1.8+-0.1 | 5.2+-0.2 | 0.7+-0.1 | Bal. | 0.5+-0.1 | 2.1+-0.1 |  | 1.9+-0.1 |  | 1.2+-0.2 |  | 12.0+-0.2
| 10.1016/j.jallcom.2013.02.042 |  | X3Ta |  |  |  | {'percentage': 'at.%', 'Ta/Nb': '0.27', 'Ta+Nb': '13.7'} |  |  | 1.9+-0.2 | 5.0+-0.3 | 0.8+-0.1 | Bal. | 0.5+-0.1 | 2.1+-0.1 |  | 2.9+-0.1 |  | 1.1+-0.3 |  | 10.8+-0.3
| 10.1016/j.jallcom.2013.02.042 |  | X5Ta |  |  |  | {'percentage': 'at.%', 'Ta/Nb': '0.54', 'Ta+Nb': '13.6'} |  |  | 1.9+-0.2 | 5.5+-0.3 | 1.0+-0.1 | Bal. | 0.5+-0.1 | 2.1+-0.1 |  | 4.8+-0.1 |  | 1.0+-0.2 |  | 8.8+-0.2
| 10.1016/j.jallcom.2013.02.100 |  | Primary g |  |  |  | {'percentage': 'at.%', 'Microconstituents/Element': 'Primary g'} |  |  |  | 0.51 |  | 81.04 | 0.43 | 5.37 |  |  |  | 0.40 |  | 0.29 |  | 6.60 |  | 5.36
| 10.1016/j.jallcom.2013.02.100 |  | Needle like precipitates |  |  |  | {'percentage': 'at.%', 'Microconstituents/Element': 'Needle like precipitates'} |  |  |  | 0.61 |  | 48.46 | 0.76 | 26.73 |  |  |  | 4.13 |  | 5.06 |  | 1.37 |  | 12.88
| 10.1016/j.jallcom.2013.02.100 |  | Solid solution |  |  |  | {'percentage': 'at.%', 'Microconstituents/Element': 'Solid solution'} |  |  |  | 0.54 |  | 81.29 | 0.34 | 5.91 |  |  |  | 0.41 |  | 0.31 |  | 5.1 |  | 6.1
| 10.1016/j.jallcom.2013.03.057 |  | U720Li(tm) |  |  |  | {'percentage': 'atomic percent'} |  |  | 13.87 | 5.14 | 0.37 | 55.18 | 5.89 | 17.56 |  |  |  | 1.70 |  | - |  |  |  | 0.28
| 10.1016/j.jallcom.2013.03.057 |  | AD730(tm) |  |  |  | {'percentage': 'atomic percent'} |  |  | 8.12 | 4.80 | 0.82 | 58.20 | 4.10 | 17.34 |  |  |  | 1.84 |  | 0.69 |  |  |  | 4.05
| 10.1016/j.jallcom.2013.03.085 |  | None |  |  |  | {'percentage': 'wt.%'} |  |  | 9.08 | 5.72 | 7.62 | Bal. |  | 4.43 |  | 6.74 |  | 2.02 | 2.02 | 1.00 | [5 empty] | 0.10 | [5 empty] | 0.012
| 10.1016/j.jallcom.2013.03.086 |  | TEM |  |  |  | {'percentage': 'at.%', 'Alloy': 'Co-17Re-23Cr+200ppm B', 'Phase': 'Matrix'} |  |  | 63.2+-0.7 |  |  |  |  | 22.2+-0.4 |  |  |  |  | 14.6+-0.5
| 10.1016/j.jallcom.2013.03.086 |  | TEM |  |  |  | {'percentage': 'at.%', 'Alloy': 'Co-17Re-23Cr+200ppm B', 'Phase': 's Phase'} |  |  | 39.2+-1.0 |  |  |  |  | 33.4+-1.3 |  |  |  |  | 27.5+-0.7
| 10.1016/j.jallcom.2013.03.086 |  | TEM |  |  |  | {'percentage': 'at.%', 'Alloy': 'Co-17Re-23Cr+200ppm B', 'Phase': 'Borides at grain boundaries'} |  |  | 11.8+-1.5 |  |  |  |  | 53.9+-0.9 |  |  |  |  | 34.4+-1.9
| 10.1016/j.jallcom.2013.03.086 |  | TEM |  |  |  | {'percentage': 'at.%', 'Alloy': 'Co-17Re-23Cr+200ppm B', 'Phase': 'Borides near s interface'} |  |  | 10.6+-0.3 |  |  |  |  | 55.3+-1.0 |  |  |  |  | 34.2+-0.9
| 10.1016/j.jallcom.2013.03.086 |  | Co-17Re-23Cr+1000ppm B |  |  |  | {'percentage': 'at.%', 'Alloy': 'Matrix', 'Phase': '62.8+-2.3'} |  |  | 16.6+-1.3 | [9 empty] | 20.6+-1.3
| 10.1016/j.jallcom.2013.03.086 |  | Co-17Re-23Cr+1000ppm B |  |  |  | {'percentage': 'at.%', 'Alloy': 'Matrix between boride lamellas', 'Phase': '69.4+-1.0'} |  |  | 11.5+-1.2 | [9 empty] | 19.2+-0.6
| 10.1016/j.jallcom.2013.03.086 |  | Co-17Re-23Cr+1000ppm B |  |  |  | {'percentage': 'at.%', 'Alloy': 'Boride, isolated', 'Phase': '25.3+-1.5'} |  |  | 25.4+-1.0 | [9 empty] | 49.3+-0.6
| 10.1016/j.jallcom.2013.03.086 |  | Co-17Re-23Cr+1000ppm B |  |  |  | {'percentage': 'at.%', 'Alloy': 'Boride, lamellar structure', 'Phase': '18.4+-2.1'} |  |  | 34.2+-1.6 | [9 empty] | 47.5+-1.1
| 10.1016/j.jallcom.2013.03.086 |  | 3D-AP |  |  |  | {'percentage': 'at.%', 'Alloy': 'Co-17Re-23Cr+1000ppm B', 'Phase': 'Matrix between boride lamellas'} |  |  | 68.7+-0.5 |  |  |  |  | 17.6+-0.4 |  |  | - |  | 13.7+-0.3
| 10.1016/j.jallcom.2013.03.086 |  | 3D-AP |  |  |  | {'percentage': 'at.%', 'Alloy': 'Co-17Re-23Cr+1000ppm B', 'Phase': 'Boride, isolated'} |  |  | 14.0+-0.2 |  |  |  |  | 30.2+-0.3 |  |  | 39.8+-0.3 |  | 16.1+-0.2
| 10.1016/j.jallcom.2013.03.086 |  | 3D-AP |  |  |  | {'percentage': 'at.%', 'Alloy': 'Co-17Re-23Cr+1000ppm B', 'Phase': 'Boride, lamellar structure'} |  |  | 9.9+-0.2 |  |  |  |  | 28.7+-0.3 |  |  | 41.9+-0.4 |  | 19.5+-0.3
| 10.1016/j.jallcom.2013.03.086 |  | 3D-AP |  |  |  | {'percentage': 'at.%', 'Alloy': 'Co-17Re-23Cr+1000ppm B', 'Phase': 'Boride interface, isolated'} |  |  | 10.4+-2.5 |  |  |  |  | 32.6+-3.9 |  |  | 42.4+-3.9 |  | 14.6+-2.9
| 10.1016/j.jallcom.2013.03.102 |  | None |  |  |  | {'percentage': 'wt.%', 'P': '0.029', 'S': '0.014', 'Cu': '0.23'} |  |  | 0.09 | 0.065 |  | 20.13 | 0.015 | 23.38 |  |  |  | 0.18 |  | 0.007 | 1.54 | 2.27 | [9 empty] | 0.059
| 10.1016/j.jallcom.2013.03.241 |  | K418 | [7 empty] | 5.81 |  | Bal | 0.97 | 12.54 |  |  | 0.015 | 4.59 |  | 2.35 |  |  |  | 0.17 | 0.13 | [6 empty] | 0.13
| 10.1016/j.jallcom.2013.04.042 |  | 718 |  |  |  | {'percentage': 'weight percent'} |  |  |  | 0.33 |  | 52.3 | 0.71 | 18.7 |  |  |  | 3.1 |  | 5.0 | 0.24 | 0.29 |  | 19.3 | [7 empty] | 0.011
| 10.1016/j.jallcom.2013.06.045 |  | RR1000 |  |  |  | {'percentage': 'wt.%'} |  |  | 18.5 | 3.0 |  | Bal. | 3.6 | 15.0 |  | 2.0 | 0.015 | 5.0 | [6 empty] | 0.06 | 0.5 | [5 empty] | 0.027
| 10.1016/j.jallcom.2013.07.045 |  | FGH98I |  |  |  | {'percentage': 'wt.%'} |  |  | 20.83 | 3.57 | 3.85 | Bal. | 3.53 | 12.92 |  | 1.65 | 0.027 | 2.64 |  | 1.51 |  |  |  |  | 0.043 | 0.2 | [5 empty] | 0.048
| 10.1016/j.jallcom.2013.07.201 |  | Ni-Al |  |  |  | {'': 'wt.%'} |  |  |  | 8.77 |  | Bal. | [6 empty] | - | [7 empty] | -
| 10.1016/j.jallcom.2013.07.201 |  | Ni-Al-Re |  |  |  | {'': 'wt.%'} |  |  |  | 7.95 |  | Bal. | [6 empty] | 4.94 | [7 empty] | -
| 10.1016/j.jallcom.2013.07.201 |  | Ni-Al-Re-Ru |  |  |  | {'': 'wt.%'} |  |  |  | 7.96 |  | Bal. | [6 empty] | 4.96 | [7 empty] | 2.86
| 10.1016/j.jallcom.2013.08.144 |  | Inconel 718 |  |  |  | {'percentage': 'wt.%', 'Cu': '0.3'} |  |  | 1 | 0.2-0.8 |  | 50-55 | 0.7-1.15 | 17-21 |  |  |  | 2.8-3.3 |  | 4.75-5.5 | 0.35 | 0.35 |  | Bal. | [5 empty] | -
| 10.1016/j.jallcom.2013.08.144 |  | Bond coat |  |  |  | {'percentage': 'wt.%', 'Cu': '-'} |  |  | - | 10 |  | Bal. | - | 22 |  |  |  | - |  | - | - | - |  | - | [5 empty] | 1
| 10.1016/j.jallcom.2013.09.171 |  | Inconel 718 |  |  |  | {'percentage': 'weight percent'} |  |  |  | 0.3 |  | Balance | 0.9 | 18.4 |  |  |  | 4.2 |  | 5.1 |  |  |  | 17.7 | [7 empty] | 0.08
| 10.1016/j.jallcom.2013.09.193 |  | CM247LC |  |  |  | {'percentage': 'wt%'} |  |  | 9.18 | 5.55 | 9.48 |  | 0.7 | 8.16 |  | 3.25 | 0.016 | 0.5 |  |  |  | - |  |  | 0.01 | 1.3 | [5 empty] | 0.07
| 10.1016/j.jallcom.2013.09.193 |  | KC-1 |  |  |  | {'percentage': 'wt%'} |  |  | 9.09 | 5.5 | 9.38 |  | 1.7 | 8.08 |  | 3.22 | 0.016 | 0.5 |  |  |  | - |  |  | 0.01 | 1.29 | [5 empty] | 0.07
| 10.1016/j.jallcom.2013.09.193 |  | KC-2 |  |  |  | {'percentage': 'wt%'} |  |  | 9.09 | 5.5 | 9.38 |  | 0.7 | 8.08 |  | 3.22 | 0.016 | 1.5 |  |  |  | - |  |  | 0.01 | 1.29 | [5 empty] | 0.07
| 10.1016/j.jallcom.2013.09.193 |  | KC-3 |  |  |  | {'percentage': 'wt%'} |  |  | 9.16 | 5.53 | 9.45 |  | 0.7 | 8.14 |  | 3.24 | 0.016 | 0.5 |  |  |  | 0.25 |  |  | 0.01 | 1.3 | [5 empty] | 0.07
| 10.1016/j.jallcom.2013.09.193 |  | KC-4 |  |  |  | {'percentage': 'wt%'} |  |  | 9.13 | 5.52 | 9.43 |  | 0.7 | 8.12 |  | 3.23 | 0.016 | 0.5 |  |  |  | 0.5 |  |  | 0.01 | 1.3 | [5 empty] | 0.07
| 10.1016/j.jallcom.2013.09.193 |  | KC-5 |  |  |  | {'percentage': 'wt%'} |  |  | 8.97 | 5.42 | 9.26 |  | 1.7 | 7.97 |  | 3.18 | 0.016 | 1.5 |  |  |  | 0.25 |  |  | 0.01 | 1.27 | [5 empty] | 0.07
| 10.1016/j.jallcom.2013.10.036 |  | DD403 |  |  |  | {'percentage': 'wt.%'} |  |  | 5.0 | 5.9 | 5.2 | Bal. | 2.1 | 9.5 |  |  |  | 3.8
| 10.1016/j.jallcom.2013.11.084 |  | Al0.3 |  |  |  | {'percentage': 'at.%', 'Constituent phase': 'Columnar cell', 'Crystal structure': 'FCC'} |  |  | 23.1+-0.9 | 6.9+-0.6 |  | 23.2+-0.9 |  | 23.7+-0.6 | [9 empty] | 23.1+-1.1
| 10.1016/j.jallcom.2013.11.084 |  | Al0.5 |  |  |  | {'percentage': 'at.%', 'Constituent phase': 'Dendrite', 'Crystal structure': 'FCC'} |  |  | 23.6+-0.0 | 6.6+-0.6 |  | 22.0+-0.1 |  | 22.9+-0.4 | [9 empty] | 24.9+-0.1
| 10.1016/j.jallcom.2013.11.084 |  | Al0.5 |  |  |  | {'percentage': 'at.%', 'Constituent phase': 'Interdendrite', 'Crystal structure': 'BCC'} |  |  | 14.8+-0.1 | 33.1+-0.7 |  | 35.0+-0.1 |  | 6.8+-0.8 | [9 empty] | 10.3+-0.2
| 10.1016/j.jallcom.2013.11.084 |  | Al0.5 |  |  |  | {'percentage': 'at.%', 'Constituent phase': 'Precipitate in dendrite', 'Crystal structure': 'BCC'} |  |  | 17.7+-0.9 | 24.0+-0.4 |  | 32.3+-2.0 |  | 11.6+-0.2 | [9 empty] | 14.4+-0.9
| 10.1016/j.jallcom.2013.11.084 |  | Al0.7 |  |  |  | {'percentage': 'at.%', 'Constituent phase': 'Fe,Cr-rich (side-plate)', 'Crystal structure': 'FCC'} |  |  | 23.7+-0.3 | 7.6+-1.3 |  | 17.0+-0.6 |  | 26.2+-1.3 | [9 empty] | 25.5+-0.7
| 10.1016/j.jallcom.2013.11.084 |  | Al0.7 |  |  |  | {'percentage': 'at.%', 'Constituent phase': 'Ni,Al-rich (inter side-plate)', 'Crystal structure': 'BCC'} |  |  | 17.4+-1.0 | 27.6+-1.9 |  | 29.1+-1.5 |  | 12.2+-1.0 | [9 empty] | 13.7+-1.3
| 10.1016/j.jallcom.2013.11.084 |  | Al0.9 |  |  |  | {'percentage': 'at.%', 'Constituent phase': 'Fe,Cr-rich phase (bright)', 'Crystal structure': 'FCC'} |  |  | 24.4+-0.3 | 6.3+-1.9 |  | 14.0+-0.7 |  | 26.5+-1.5 | [9 empty] | 28.8+-1.0
| 10.1016/j.jallcom.2013.11.084 |  | Al0.9 |  |  |  | {'percentage': 'at.%', 'Constituent phase': 'Ni,Al-rich phase (dark)', 'Crystal structure': 'BCC'} |  |  | 19.0+-0.2 | 26.4+-1.4 |  | 28.5+-0.4 |  | 11.5+-0.5 | [9 empty] | 14.6+-1.1
| 10.1016/j.jallcom.2013.11.084 |  | Al1.5 |  |  |  | {'percentage': 'at.%', 'Constituent phase': 'Fe,Cr-rich phase (particle)', 'Crystal structure': 'BCC'} |  |  | 17.4+-0.9 | 21.4+-0.3 |  | 14.9+-2.2 |  | 24.5+-2.2 | [9 empty] | 21.8+-1.1
| 10.1016/j.jallcom.2013.11.084 |  | Al1.5 |  |  |  | {'percentage': 'at.%', 'Constituent phase': 'Ni,Al-rich phase (matrix)', 'Crystal structure': 'BCC'} |  |  | 17.7+-0.7 | 23.2+-1.4 |  | 15.9+-0.6 |  | 22.9+-0.5 | [9 empty] | 20.3+-0.2
| 10.1016/j.jallcom.2013.12.014 |  | IN738LC |  |  |  | {'percentage': 'wt.%'} |  |  | 8.78 | 3.35 | 2.63 | Balance | 3.37 | 16.22 |  | 1.77 | 0.008 | 1.71 |  | 0.84 |  |  |  | 0.20 | 0.04 | [6 empty] | 0.10
| 10.1016/j.jallcom.2013.12.014 |  | IN738LC |  |  |  | {'percentage': 'wt.%'} |  |  |  | 9.9 |  | 75.2 | 7.5 |  |  | 6.4 |  |  |  | 1.0
| 10.1016/j.jallcom.2013.12.040 |  | None |  |  |  | {'percentage': 'wt.%', 'S': '0.40', 'Pt': '12.37'} |  |  | 2.42 | 21.92 |  | 57.97 | 0.54 | 4.02 |  |  |  | 0.36
| 10.1016/j.jallcom.2013.12.070 |  | Ni-Fe-Mo |  |  |  | {'percentage': 'weight%', 'N': '0.0055', 'Cu': '0.0010', 'Sn': '0.0008', 'O': '0.125'} | [5 empty] | 73 | 0.8 |  |  |  |  | 12 |  |  | 0.4 | 2.7 |  | 10 | [7 empty] | 0.05
| 10.1016/j.jallcom.2013.12.224 |  | Inconel 625 |  |  |  | {'percentage': 'wt.%'} |  |  |  | 19.3 |  | 53.9 | 2.2 | 7.5 | [5 empty] | 16.5 |  | - |  | 0.6
| 10.1016/j.jallcom.2013.12.224 |  | Inconel 625 |  |  |  | {'percentage': 'wt.%'} |  |  |  | - |  | 5.2 | 10.1 | 3.8 | [5 empty] | 76.3 |  | 4.6 |  | -
| 10.1016/j.jallcom.2013.12.224 |  | Inconel 625 |  |  |  | {'percentage': 'wt.%'} |  |  |  | - |  | 42.9 | 15.0 | 18.0 | [5 empty] | 10.1 |  | 0.3 |  | 13.7
| 10.1016/j.jallcom.2014.01.243 |  | 14Cr-unmilled |  |  |  | {'percentage': 'wt.%', 'La2O3': '0', 'Y2O3': '0'} | [6 empty] | 0 | 14 |  |  |  | 0 | [5 empty] | Bal.
| 10.1016/j.jallcom.2014.01.243 |  | 14Cr |  |  |  | {'percentage': 'wt.%', 'La2O3': '0', 'Y2O3': '0'} | [6 empty] | 0 | 14 |  |  |  | 0 | [5 empty] | Bal.
| 10.1016/j.jallcom.2014.01.243 |  | 14T |  |  |  | {'percentage': 'wt.%', 'La2O3': '0', 'Y2O3': '0'} | [6 empty] | 1 | 14 |  |  |  | 0 | [5 empty] | Bal.
| 10.1016/j.jallcom.2014.01.243 |  | 14L |  |  |  | {'percentage': 'wt.%', 'La2O3': '0.5', 'Y2O3': '0'} | [6 empty] | 0 | 14 |  |  |  | 0 | [5 empty] | Bal.
| 10.1016/j.jallcom.2014.01.243 |  | 14Y |  |  |  | {'percentage': 'wt.%', 'La2O3': '0', 'Y2O3': '0.3'} | [6 empty] | 0 | 14 |  |  |  | 0 | [5 empty] | Bal.
| 10.1016/j.jallcom.2014.01.243 |  | 14LM |  |  |  | {'percentage': 'wt.%', 'La2O3': '0.5', 'Y2O3': '0'} | [6 empty] | 0 | 14 |  |  |  | 0.3 | [5 empty] | Bal.
| 10.1016/j.jallcom.2014.01.243 |  | 14LT |  |  |  | {'percentage': 'wt.%', 'La2O3': '0.5', 'Y2O3': '0'} | [6 empty] | 1 | 14 |  |  |  | 0 | [5 empty] | Bal.
| 10.1016/j.jallcom.2014.01.243 |  | 14LMT(0.3) |  |  |  | {'percentage': 'wt.%', 'La2O3': '0.3', 'Y2O3': '0'} | [6 empty] | 1 | 14 |  |  |  | 0.3 | [5 empty] | Bal.
| 10.1016/j.jallcom.2014.01.243 |  | 14LMT |  |  |  | {'percentage': 'wt.%', 'La2O3': '0.5', 'Y2O3': '0'} | [6 empty] | 1 | 14 |  |  |  | 0.3 | [5 empty] | Bal.
| 10.1016/j.jallcom.2014.01.243 |  | 14LMT(0.7) |  |  |  | {'percentage': 'wt.%', 'La2O3': '0.7', 'Y2O3': '0'} | [6 empty] | 1 | 14 |  |  |  | 0.3 | [5 empty] | Bal.
| 10.1016/j.jallcom.2014.01.243 |  | 14YMT |  |  |  | {'percentage': 'wt.%', 'La2O3': '0', 'Y2O3': '0.3'} | [6 empty] | 1 | 14 |  |  |  | 0.3 | [5 empty] | Bal.
| 10.1016/j.jallcom.2014.02.004 |  | IN738LC |  |  |  | {'percentage': 'wt.%'} |  |  | 8.32 | 3.45 | 2.56 | Balance | 3.34 | 16.09 |  | 1.73 |  | 1.70 |  | 0.75 | [11 empty] | 0.101
| 10.1016/j.jallcom.2014.02.068 |  | 1 |  |  |  | {'percentage': 'at.%', 'Presumed phases': "b (~Co2AlTi)+ g'"} |  |  | 63.36 | 17.52 | 4.56 |  | 14.55
| 10.1016/j.jallcom.2014.02.068 |  | 2 |  |  |  | {'percentage': 'at.%', 'Presumed phases': 'L'} |  |  | 76.81 | 3.90 | 3.73 |  | 15.56
| 10.1016/j.jallcom.2014.02.068 |  | 3 |  |  |  | {'percentage': 'at.%', 'Presumed phases': "b+g'"} |  |  | 62.74 | 18.17 | 4.99 |  | 14.10
| 10.1016/j.jallcom.2014.02.068 |  | 4 |  |  |  | {'percentage': 'at.%', 'Presumed phases': "g' (~Co3(Al,W,Ti))"} |  |  | 76.54 | 4.88 | 6.12 |  | 12.46
| 10.1016/j.jallcom.2014.02.068 |  | 5 |  |  |  | {'percentage': 'at.%', 'Presumed phases': 'b'} |  |  | 58.07 | 20.78 | 3.12 |  | 18.03
| 10.1016/j.jallcom.2014.02.068 |  | 6 |  |  |  | {'percentage': 'at.%', 'Presumed phases': "b+g'"} |  |  | 73.24 | 8.25 | 6.33 |  | 12.18
| 10.1016/j.jallcom.2014.05.047 |  | A |  |  |  | {'percentage': 'wt.%'} |  |  | 12.0 | 6.0 | 6.0 | Bal |  | 5.0 |  | 8.0 |  | 1.0 | 5.0 | [7 empty] | -
| 10.1016/j.jallcom.2014.05.047 |  | A |  |  |  | {'percentage': 'wt.%'} |  |  | 12.0 | 6.0 | 6.0 | Bal |  | 5.0 |  | 8.0 |  | 1.0 | 5.0 | [7 empty] | 3.0
| 10.1016/j.jallcom.2014.06.172 |  | CM247LC |  |  |  | {'percentage': 'wt.%'} |  |  | 9 | 5.6 | 10 | Bal | 0.7 | 8 |  | 3.2 | 0.015 | 0.5 | [13 empty] | 0.07
| 10.1016/j.jallcom.2014.06.172 |  | CM247LC |  |  |  | {'percentage': 'wt.%'} |  |  | S [9] |  |  | Si |  | Hf | [17 empty] | Zr
| 10.1016/j.jallcom.2014.06.172 |  | CM247LC |  |  |  | {'percentage': 'wt.%'} |  |  | 15ppm |  |  | 0.03 |  | 1.4 | [17 empty] | 0.01
| 10.1016/j.jallcom.2014.07.099 |  | 028 |  |  |  | {'percentage': 'at.%', 'Cu': '0.88'} | [5 empty] | 30.01 |  | 28.38 |  |  |  | 2.27 |  |  | 0.72 | 0.34 |  | Bal. | [7 empty] | 0.066
| 10.1016/j.jallcom.2014.08.154 |  | 1# |  |  |  | {'Item': 'Theoretical ingredients', 'X': '0.860'} | [23 empty] | 0.100
| 10.1016/j.jallcom.2014.08.154 |  | 1# |  |  |  | {'Item': 'Actual ingredients', 'X': '0.860'} | [23 empty] | 0.106
| 10.1016/j.jallcom.2014.08.154 |  | 1# |  |  |  | {'Item': 'Alloy composition', 'X': '0.869'} | [23 empty] | 0.104
| 10.1016/j.jallcom.2014.08.154 |  | 2# |  |  |  | {'Item': 'Theoretical ingredients', 'X': '0.860'} | [23 empty] | 0.100
| 10.1016/j.jallcom.2014.08.154 |  | 2# |  |  |  | {'Item': 'Actual ingredients', 'X': '0.859'} | [23 empty] | 0.105
| 10.1016/j.jallcom.2014.08.154 |  | 2# |  |  |  | {'Item': 'Alloy composition', 'X': '0.865'} | [23 empty] | 0.103
| 10.1016/j.jallcom.2014.08.259 |  | Alloy 1 |  |  |  | {'percentage': 'wt.%'} |  |  | 9.50 | 4.20 | 3.80 | Bal. | 3.50 | 12.00 |  | 3.80 | 0.01 | 1.50 | [13 empty] | 0.07
| 10.1016/j.jallcom.2014.08.259 |  | Alloy 2 |  |  |  | {'percentage': 'wt.%'} |  |  | 9.50 | 4.20 | 3.80 | Bal. | 3.50 | 12.00 |  | 4.80 | 0.01 | 1.50 | [13 empty] | 0.07
| 10.1016/j.jallcom.2014.08.259 |  | Alloy 3 |  |  |  | {'percentage': 'wt.%'} |  |  | 9.50 | 4.20 | 3.80 | Bal. | 3.50 | 12.00 |  | 5.80 | 0.01 | 1.50 | [13 empty] | 0.07
| 10.1016/j.jallcom.2014.09.112 |  | Ni-Mo-Cr | [9 empty] | 71.88 |  | 7.09 |  |  |  | 16.6 |  |  | 0.52 | 0.46 |  | 3.83 | [7 empty] | 0.04
| 10.1016/j.jallcom.2014.09.112 |  | Ni-Mo-Cr | [9 empty] | 71.6 |  | 7.35 |  |  |  | 16.7 |  |  | 0.44 | 0 |  | 4.19 | [7 empty] | 0.053
| 10.1016/j.jallcom.2014.09.139 |  | 1 |  |  |  | {'percentage': 'at.%'} |  |  | 75 |  |  | 0 |  | 25
| 10.1016/j.jallcom.2014.09.139 |  | 2 |  |  |  | {'percentage': 'at.%'} |  |  | 0 |  |  | 60 |  | 40
| 10.1016/j.jallcom.2014.09.139 |  | 3 |  |  |  | {'percentage': 'at.%'} |  |  | 0 |  |  | 80 |  | 20
| 10.1016/j.jallcom.2014.09.139 |  | 4 |  |  |  | {'percentage': 'at.%'} |  |  | 25 |  |  | 75 |  | 0
| 10.1016/j.jallcom.2014.09.139 |  | 5 |  |  |  | {'percentage': 'at.%'} |  |  | 50 |  |  | 50 |  | 0
| 10.1016/j.jallcom.2014.09.139 |  | 6 |  |  |  | {'percentage': 'at.%'} |  |  | 80 |  |  | 20 |  | 0
| 10.1016/j.jallcom.2014.10.038 |  | ICP-OES |  |  |  | {'percentage': 'weight %', 'Cu': '-', 'H (ppm)': '-', 'O': '0.34'} | [5 empty] | - | Bal | - |  | 31 |  |  |  | 11.9 |  |  | 2.2 | - | 7.8 | -
| 10.1016/j.jallcom.2014.10.038 |  | ICP-OES |  |  |  | {'percentage': 'weight %', 'Cu': '-', 'H (ppm)': '-', 'O': '0.32'} | [5 empty] | - | Bal | - |  | 2.1 |  |  |  | 35.8 |  |  | - | - | 3.1 | -
| 10.1016/j.jallcom.2014.10.038 |  | ICP-OES |  |  |  | {'percentage': 'weight %', 'Cu': '-', 'H (ppm)': '-', 'O': '0.28'} | [5 empty] | - | Bal | - |  | 10.1 |  |  |  | 29.8 |  |  | - | - | 5.0 | -
| 10.1016/j.jallcom.2014.10.038 |  | ICP-OES |  |  |  | {'percentage': 'weight %', 'Cu': '-', 'H (ppm)': '-', 'O': '0.35'} | [5 empty] | - | Bal | - |  | 8.13 |  |  |  | 29.8 |  |  | - | - | 4.76 | -
| 10.1016/j.jallcom.2014.10.038 |  | ICP-OES |  |  |  | {'percentage': 'weight %', 'Cu': '-', 'H (ppm)': '-', 'O': '0.16'} | [5 empty] | - | Bal | - |  | 7 |  |  |  | 34 |  |  | - | - | 7 | -
| 10.1016/j.jallcom.2014.10.038 |  | ICP-OES |  |  |  | {'percentage': 'weight %', 'Cu': '0.06', 'H (ppm)': '22', 'O': '0.26'} | [5 empty] | < 0.01 | Bal | < 0.01 |  | 1.97 |  |  |  | 36.2 |  |  | 0.04 | 0.03 | 3.16 | < 0.05
| 10.1016/j.jallcom.2014.10.088 |  | IN738LC |  |  |  | {'percentage': 'wt.%'} |  |  | 8.32 | 3.45 | 2.56 | Balance | 3.34 | 16.09 |  | 1.73 |  | 1.70 |  | 0.75 | [11 empty] | 0.101
| 10.1016/j.jallcom.2014.10.118 |  | None |  |  |  | {'percentage': 'wt.%'} |  |  | 1.51 |  | 3.38 | Bal. |  | 15.88 |  |  |  | 15.64 |  |  | 0.52 | 0.03 |  | 5.35 | [7 empty] | 0.001
| 10.1016/j.jallcom.2014.11.048 |  | SC10 |  |  |  | {'percentage': 'at.%', 'Phase': "g'"} |  |  |  | 20.99 |  | 73.73 |  | 0.73 |  | 1.88 |  | 2.67 | 0.00
| 10.1016/j.jallcom.2014.11.048 |  | SC10 |  |  |  | {'percentage': 'at.%', 'Phase': 'a-Mo'} |  |  |  | 0.24 |  | 7.32 |  | 2.10 |  | 0.24 |  | 85.00 | 5.10
| 10.1016/j.jallcom.2014.11.048 |  | SC50 |  |  |  | {'percentage': 'at.%', 'Phase': "g'"} |  |  |  | 20.81 |  | 73.94 |  | 0.80 |  | 1.83 |  | 2.57 | 0.05
| 10.1016/j.jallcom.2014.11.048 |  | SC50 |  |  |  | {'percentage': 'at.%', 'Phase': 'a-Mo'} |  |  |  | 0.28 |  | 7.44 |  | 2.44 |  | 0.30 |  | 85.45 | 4.09
| 10.1016/j.jallcom.2014.11.048 |  | SC300 |  |  |  | {'percentage': 'at.%', 'Phase': "g'"} |  |  |  | 21.26 |  | 73.48 |  | 0.88 |  | 1.80 |  | 2.53 | 0.05
| 10.1016/j.jallcom.2014.11.048 |  | SC300 |  |  |  | {'percentage': 'at.%', 'Phase': 'a-Mo'} |  |  |  | 0.56 |  | 9.24 |  | 2.75 |  | 0.33 |  | 83.28 | 3.84
| 10.1016/j.jallcom.2014.11.155 |  | 1Ti |  |  |  | {'percentage': 'at.%'} |  |  |  | 7.3 | 0.4 | Bal. | 1.0 | 10.2 |  | 0.0 |  | 1.2 |  | 7.7
| 10.1016/j.jallcom.2014.11.155 |  | 2Ti |  |  |  | {'percentage': 'at.%'} |  |  |  | 6.6 | 0.5 | Bal. | 2.1 | 10.1 |  | 0.0 |  | 1.1 |  | 7.1
| 10.1016/j.jallcom.2014.11.155 |  | 3Ti |  |  |  | {'percentage': 'at.%'} |  |  |  | 6.3 | 0.5 | Bal. | 3.1 | 10.1 |  | 0.0 |  | 1.2 |  | 6.7
| 10.1016/j.jallcom.2014.11.155 |  | 1Ta |  |  |  | {'percentage': 'at.%'} |  |  |  | 6.7 | 0.6 | Bal. | 0.0 | 10.1 |  | 1.2 |  | 1.1 |  | 7.4
| 10.1016/j.jallcom.2014.11.155 |  | 2Ta |  |  |  | {'percentage': 'at.%'} |  |  |  | 6.5 | 0.8 | Bal. | 0.0 | 10.2 |  | 2.3 |  | 1.2 |  | 7.2
| 10.1016/j.jallcom.2014.11.155 |  | 3Ta |  |  |  | {'percentage': 'at.%'} |  |  |  | 6.1 | 0.9 | Bal. | 0.0 | 10.2 |  | 3.4 |  | 1.2 |  | 6.4
| 10.1016/j.jallcom.2014.11.155 |  | 1Ta-1Ti |  |  |  | {'percentage': 'at.%'} |  |  |  | 6.4 | 0.6 | Bal. | 1.0 | 10.1 |  | 1.2 |  | 1.2 |  | 7.1
| 10.1016/j.jallcom.2014.11.155 |  | 2Ta-1Ti |  |  |  | {'percentage': 'at.%'} |  |  |  | 5.9 | 0.7 | Bal. | 1.0 | 10.0 |  | 2.3 |  | 1.1 |  | 6.6
| 10.1016/j.jallcom.2014.11.155 |  | 2Ti-1Ta |  |  |  | {'percentage': 'at.%'} |  |  |  | 6.1 | 0.6 | Bal. | 2.0 | 10.1 |  | 1.2 |  | 1.2 |  | 6.6
| 10.1016/j.jallcom.2014.12.279 |  | Inconel 718 |  |  |  | {'Cu': '0.026', 'P e S': '<0.005'} |  |  | 0.042 | 0.57 |  | 52.3 | 1.02 | 18.4 |  |  |  | 2.8 |  | 5.1 | 0.017 |  |  | 18.2 | [7 empty] | 0.04
| 10.1016/j.jallcom.2015.01.031 |  | 8W |  |  |  | {'percentage': 'at.%'} |  |  | 75.2+-1.0 | 10.0+-1.0 | 14.7+-1.3
| 10.1016/j.jallcom.2015.01.031 |  | 9W |  |  |  | {'percentage': 'at.%'} |  |  | 75.7+-1.5 | 9.5+-0.7 | 14.8+-0.8
| 10.1016/j.jallcom.2015.01.031 |  | 11W |  |  |  | {'percentage': 'at.%'} |  |  | 75.1+-1.8 | 9.1+-1.0 | 15.8+-1.3
| 10.1016/j.jallcom.2015.01.215 |  | CMSX-2 |  |  |  | {'percentage': 'wt.%', 'Alloy': 'CMSX-2', 'T (degC)': '800-1050', 'Refs.': '[8]'} |  |  | 4.60 | 5.62 | 7.90 | Bal. | 1.00 | 7.80 |  | 6.00 |  | 0.60 | - | [6 empty] | - | - |  |  |  |  | -
| 10.1016/j.jallcom.2015.01.215 |  | CMSX-4 |  |  |  | {'percentage': 'wt.%', 'Alloy': 'CMSX-4', 'T (degC)': '850-1000', 'Refs.': '[10]'} |  |  | 9.00 | 5.60 | 6.00 | Bal. | 1.00 | 7.00 |  | 7.00 |  | 0.60 | 3.00 | [6 empty] | 0.10 | - |  |  |  |  | -
| 10.1016/j.jallcom.2015.01.215 |  | Alloy 4Re0Co |  |  |  | {'percentage': 'wt.%', 'Alloy': 'Alloy 4Re0Co', 'T (degC)': '950-1050', 'Refs.': '[11]'} |  |  | - | 6.00 | 6.00 | Bal. | - | 3.00 |  | 8.00 |  | 1.00 | 4.00 | [6 empty] | 0.10 | - |  |  |  |  | -
| 10.1016/j.jallcom.2015.01.215 |  | Alloy 15.8Co |  |  |  | {'percentage': 'wt.%', 'Alloy': 'Alloy 15.8Co', 'T (degC)': '1100', 'Refs.': '[12]'} |  |  | 15.80 | 6.00 | 6.10 | Bal. | - | 3.40 |  | 8.00 |  | 2.60 | 2.10 | [6 empty] | - | 2.00 |  |  |  |  | -
| 10.1016/j.jallcom.2015.01.215 |  | IC6SX |  |  |  | {'percentage': 'wt.%', 'Alloy': 'IC6SX', 'T (degC)': '1100', 'Refs.': '[13]'} |  |  | - | 7.55 | - | Bal. | - | - |  | - |  | 13.96 | - | [6 empty] | - | - |  |  |  |  | -
| 10.1016/j.jallcom.2015.02.010 |  | FGH4096 |  |  |  | {'percentage': 'wt.%'} |  |  | 12.70 | 2.20 | 4.00 | Bal. | 3.70 | 16.00 | [17 empty] | 0.03
| 10.1016/j.jallcom.2015.03.075 |  | Nominal (wt.%) |  |  |  | {'percentage': 'wt.%'} |  |  | 20.0 | 0.9 |  | Bal | 1.8 | 25.0 |  |  | 0.004 | 0.5 |  | 2.0 | 0.3 | 0.5 |  | 0.7 | [7 empty] | 0.03
| 10.1016/j.jallcom.2015.03.075 |  | EBS 740 (wt.%) |  |  |  | {'percentage': 'wt.%'} |  |  | 20.70 | 0.454 |  | 47.16 | 1.76 | 25.98 |  |  | - | 0.56 |  | 2.23 | 0.11 | 0.21 |  | 0.84 | [7 empty] | -
| 10.1016/j.jallcom.2015.03.076 |  | Fe-30Cr |  |  |  | {'percentage': 'at.%'} |  |  |  |  | - |  |  | - |  |  |  | - |  |  | - |  |  | -
| 10.1016/j.jallcom.2015.03.076 |  | Fe-30Cr-2Mn |  |  |  | {'percentage': 'at.%'} |  |  |  |  | - |  |  | - |  |  |  | - |  |  | - |  |  | -
| 10.1016/j.jallcom.2015.03.076 |  | Fe-30Cr-2Mo |  |  |  | {'percentage': 'at.%'} |  |  |  |  | - |  |  | 30.9 |  |  |  | 12.6 |  |  | - |  |  | 56.5
| 10.1016/j.jallcom.2015.03.076 |  | Fe-30Cr-2W |  |  |  | {'percentage': 'at.%'} |  |  |  |  | 20.1 |  |  | 30.1 |  |  |  | - |  |  | - |  |  | 49.8
| 10.1016/j.jallcom.2015.04.099 |  | b-NiAl |  |  |  | {'percentage': 'at.%'} |  |  | 5.63 | 30.59 | 0.18 | 49.39 |  | 8.27 |  | 1.80 |  | 0.39 | 0.12 | [7 empty] | 3.64
| 10.1016/j.jallcom.2015.04.099 |  | g' |  |  |  | {'percentage': 'at.%'} |  |  | 6.26 | 16.86 | 0.62 | 63.92 |  | 4.72 |  | 6.15 |  | 0.31 | 0.16 | [7 empty] | 1.01
| 10.1016/j.jallcom.2015.04.099 |  | Eutectic |  |  |  | {'percentage': 'at.%'} |  |  | 7.55 | 15.26 | 0.85 | 60.97 |  | 9.47 |  | 3.63 |  | 0.59 | 0.19 | [7 empty] | 1.48
| 10.1016/j.jallcom.2015.04.099 |  | kx b/g' |  |  |  | {'percentage': 'at.%'} |  |  | 0.90 | 1.81 | 0.29 | 0.77 |  | 1.75 |  | 0.29 |  | 1.26 | 0.75 | [7 empty] | 3.60
| 10.1016/j.jallcom.2015.04.099 |  | kx b/eu. |  |  |  | {'percentage': 'at.%'} |  |  | 0.75 | 2.00 | 0.21 | 0.81 |  | 0.87 |  | 0.50 |  | 0.66 | 0.63 | [7 empty] | 2.46
text | 10.1016/j.jallcom.2015.05.192 |  | Alloy 617B | density | 8.36 | g/cm3
| 10.1016/j.jallcom.2015.05.192 |  | 617B |  |  |  | {'percentage': 'wt%'} |  |  | 12.14 | 1.44 |  | Bal | 0.44 | 22.13 |  |  | 0.0001 | 9.05 |  | 0.08 |  |  |  |  | 0.08 | [6 empty] | 0.047
| 10.1016/j.jallcom.2015.05.251 |  | Nominal Composition |  |  |  | {'percentage': 'atomic %'} |  |  |  | 8.8 |  |  | 81.1 | 2.7 |  |  |  | 2.5 |  |  |  |  | 4.7 | 0.3
| 10.1016/j.jallcom.2015.05.251 |  | ICP-OES |  |  |  | {'percentage': 'atomic %'} |  |  |  | 8.7 |  |  | 80.8 | 2.7 |  |  |  | 2.6 |  |  |  |  | 4.9 | 0.3
| 10.1016/j.jallcom.2015.05.251 |  | APT1 |  |  |  | {'percentage': 'atomic %'} |  |  |  | 8.5 |  |  | 80.6 | 3.2 |  |  |  | 1.7 |  |  |  |  | 5.1 | 0.2
| 10.1016/j.jallcom.2015.05.251 |  | APT2 |  |  |  | {'percentage': 'atomic %'} |  |  |  | 8.4 |  |  | 81.1 | 2.8 |  |  |  | 1.8 |  |  |  |  | 5.2 | 0.3
| 10.1016/j.jallcom.2015.07.055 |  | 9Cr0Ru |  |  |  | {'percentage': 'weight percent'} |  |  | 7.21 | 4.40 | 10.04 | Bal |  | 9.07 |  | 4.08 | [10 empty] | -
| 10.1016/j.jallcom.2015.07.055 |  | 9Cr3Ru |  |  |  | {'percentage': 'weight percent'} |  |  | 7.24 | 4.33 | 10.36 | Bal |  | 8.68 |  | 4.51 | [10 empty] | 3.01
| 10.1016/j.jallcom.2015.07.095 |  | Coating |  |  |  | {'percentage': 'wt.%'} |  |  | 5.05 | 4.45 | 3.79 | 61.44 | 0.13 | 22.69 |  | 1.13 |  | 1.32
| 10.1016/j.jallcom.2015.07.095 |  | Dark phase |  |  |  | {'percentage': 'wt.%'} |  |  | 5.21 | 4.46 | 3.64 | 61.53 | 0.16 | 22.55 |  | 1.18 |  | 1.27
| 10.1016/j.jallcom.2015.07.095 |  | Bright phase |  |  |  | {'percentage': 'wt.%'} |  |  | 2.54 | 8.68 | 3.00 | 75.17 | 0.47 | 5.34 |  | 4.48 |  | 0.32
| 10.1016/j.jallcom.2015.07.104 |  | CM247-0.1 Zr |  |  |  | {'percentage': 'wt%', 'S': '0.006'} |  |  | 9.65 | 5.54 | 9.42 |  | 0.80 | 8.01 |  | 3.51 | 0.01 | 0.45 | [6 empty] | 0.11 | 1.05 | [5 empty] | 0.08
| 10.1016/j.jallcom.2015.07.104 |  | CM247-0.4 Zr |  |  |  | {'percentage': 'wt%', 'S': '0.005'} |  |  | 9.61 | 5.53 | 9.04 |  | 0.78 | 8.50 |  | 3.40 | 0.01 | 0.41 | [6 empty] | 0.41 | 1.02 | [5 empty] | 0.08
| 10.1016/j.jallcom.2015.08.118 |  | GH925 |  |  |  | {'percentage': 'wt%', 'Cu': '2.21', 'S': '0.0038', 'P': '0.003'} |  |  |  | 0.20 |  | 42.92 | 2.18 | 20.76 |  |  |  | 3.21 |  |  | 0.51 | 0.084 |  | 27.56 | [7 empty] | 0.0067
| 10.1016/j.jallcom.2015.08.224 |  | Constituent |  |  |  | {'percentage': 'at.%', 'Element, at.%': 'Constituent'} |  |  |  | AlNbTiV |  |  | AlNbTiV | AlNbTiV | [5 empty] | AlNbTiV |  |  | AlNbTiV
| 10.1016/j.jallcom.2015.08.224 |  | No. |  |  |  | {'percentage': 'at.%', 'Element, at.%': 'Designation'} |  |  |  | AlNbTiV |  |  | AlNbTiV | AlNbTiV | [5 empty] | AlNbTiV |  |  | AlNbTiV
| 10.1016/j.jallcom.2015.08.224 |  | 1 |  |  |  | {'percentage': 'at.%', 'Element, at.%': 'Grains'} |  |  |  | 27.4 +- 0.3 |  |  | 24.6 +- 0.1 | - | [5 empty] | 24.2 +- 0.3 |  |  | 23.8 +- 0.2
| 10.1016/j.jallcom.2015.08.224 |  | Alloy composition |  |  |  | {'percentage': 'at.%', 'Element, at.%': 'Alloy composition'} |  |  |  | 27.6 +- 0.2 |  |  | 24.8 +- 0.3 | - | [5 empty] | 24.1 +- 0.1 |  |  | 23.5 +- 0.1
| 10.1016/j.jallcom.2015.08.224 |  | 1 |  |  |  | {'percentage': 'at.%', 'Element, at.%': 'Grains'} |  |  |  | 25.5 +- 0.1 |  |  | 21.6 +- 0.3 | 10.1 +- 0.2 | [5 empty] | 22.4 +- 0.3 |  |  | 20.4 +- 0.1
| 10.1016/j.jallcom.2015.08.224 |  | Alloy composition |  |  |  | {'percentage': 'at.%', 'Element, at.%': 'Alloy composition'} |  |  |  | 25.6 +- 0.2 |  |  | 21.4 +- 0.2 | 10.2 +- 0.2 | [5 empty] | 22.2 +- 0.1 |  |  | 20.6 +- 0.3
| 10.1016/j.jallcom.2015.08.224 |  | 1 |  |  |  | {'percentage': 'at.%', 'Element, at.%': 'Grains'} |  |  |  | 23.2 +- 0.2 |  |  | 20.1 +- 0.3 | 17.6 +- 0.3 | [5 empty] | 19.9 +- 0.4 |  |  | 19.2 +- 0.2
| 10.1016/j.jallcom.2015.08.224 |  | 2 |  |  |  | {'percentage': 'at.%', 'Element, at.%': 'Light particles'} |  |  |  | 18.0 +- 0.3 |  |  | 9.4 +- 0.2 | 34.5 +- 0.4 | [5 empty] | 25.5 +- 0.5 |  |  | 12.6 +- 0.1
| 10.1016/j.jallcom.2015.08.224 |  | Alloy composition |  |  |  | {'percentage': 'at.%', 'Element, at.%': 'Alloy composition'} |  |  |  | 22.9 +- 0.2 |  |  | 19.3 +- 0.2 | 18.8 +- 0.3 | [5 empty] | 20.2 +- 0.1 |  |  | 18.8 +- 0.4
| 10.1016/j.jallcom.2015.08.224 |  | 1 |  |  |  | {'percentage': 'at.%', 'Element, at.%': 'Grains'} |  |  |  | 23.1 +- 0.3 |  |  | 21.1 +- 0.1 | 20.4 +- 0.1 | [5 empty] | 16.2 +- 0.4 |  |  | 19.2 +- 0.2
| 10.1016/j.jallcom.2015.08.224 |  | 2 |  |  |  | {'percentage': 'at.%', 'Element, at.%': 'Light particles'} |  |  |  | 16.9 +- 0.1 |  |  | 10.3 +- 0.3 | 36.8 +- 0.5 | [5 empty] | 24.4 +- 0.2 |  |  | 11.6 +- 0.4
| 10.1016/j.jallcom.2015.08.224 |  | Alloy composition |  |  |  | {'percentage': 'at.%', 'Element, at.%': 'Alloy composition'} |  |  |  | 21.7 +- 0.2 |  |  | 17.8 +- 0.3 | 25.0 +- 0.3 | [5 empty] | 18.7 +- 0.2 |  |  | 16.8 +- 0.1
| 10.1016/j.jallcom.2015.09.044 |  | IN738LC |  |  |  | {'percentage': 'wt.%'} |  |  | 8.56 | 3.41 | 3.05 | Bal. | 3.45 | 16.23 |  | 1.57 | 0.0063 | 1.73 |  | 0.67 |  |  |  | 0.08 | [7 empty] | 0.09
| 10.1016/j.jallcom.2015.09.044 |  | Nimonic 75 |  |  |  | {'percentage': 'wt.%'} |  |  | - | 0.29 | - | Bal. | 0.55 | 20.50 |  | - | - | - |  | - |  |  |  | 4.78 | [7 empty] | 0.10
| 10.1016/j.jallcom.2015.09.044 |  | MBF-80 |  |  |  | {'percentage': 'wt.%'} |  |  | - | - | - | Bal. | - | 14.89 |  | - | 3.72 | - |  | - |  |  |  | - | [7 empty] | -
| 10.1016/j.jallcom.2015.09.118 |  | 610 +- 20 HVN |  |  |  | {'percentage': 'at.%', '': 'Dark phase'} |  |  |  | 33 +- 2 |  |  | 8 +- 1 |  |  | 9 +- 1 |  |  |  | 9 +- 1 |  |  |  |  | 41 +- 1
| 10.1016/j.jallcom.2015.09.118 |  | 610 +- 20 HVN |  |  |  | {'percentage': 'at.%', '': 'Bright phase'} |  |  |  | 14 +- 2 |  |  | 23 +- 2 |  |  | 28 +- 1 |  |  |  | 22 +- 2 |  |  |  |  | 13 +- 3
| 10.1016/j.jallcom.2015.09.118 |  | 562 +- 25 HVN |  |  |  | {'percentage': 'at.%', '': 'Dark phase'} |  |  |  | 2 +- 1 |  |  | 15 +- 1 |  |  | 4 +- 1 |  |  |  | 1 +- 1 |  |  |  |  | 78 +- 2
| 10.1016/j.jallcom.2015.09.118 |  | 562 +- 25 HVN |  |  |  | {'percentage': 'at.%', '': 'Bright phase'} |  |  |  | 24 +- 1 |  |  | 22 +- 1 |  |  | 27 +- 1 |  |  |  | 22 +- 1 |  |  |  |  | 5 +- 1
| 10.1016/j.jallcom.2015.09.118 |  | 644 +- 40 HVN |  |  |  | {'percentage': 'at.%', '': 'Bright phase'} |  |  |  | 12 +- 1 |  |  | 29 +- 1 |  |  | 27 +- 1 |  |  |  | 27 +- 1 |  |  |  |  | 5 +- 1
| 10.1016/j.jallcom.2015.09.118 |  | 644 +- 40 HVN |  |  |  | {'percentage': 'at.%', '': 'Dark phase'} |  |  |  | 1 +- 1 |  |  | 18 +- 1 |  |  | 2 +- 1 |  |  |  | 2 +- 1 |  |  |  |  | 77 +- 3
| 10.1016/j.jallcom.2015.09.118 |  | 644 +- 40 HVN |  |  |  | {'percentage': 'at.%', '': 'Grey phase'} |  |  |  | 53 +- 4 |  |  | 11 +- 2 |  |  | 19 +- 2 |  |  |  | 10 +- 2 |  |  |  |  | 7 +- 3
| 10.1016/j.jallcom.2015.09.118 |  | 475 +- 29 HVN |  |  |  | {'percentage': 'at.%', '': 'Bright phase'} |  |  |  | 5 +- 1 |  |  | 29 +- 2 |  |  | 35 +- 2 |  |  |  | 31 +- 1 |  |  |  |  | 0
| 10.1016/j.jallcom.2015.09.118 |  | 475 +- 29 HVN |  |  |  | {'percentage': 'at.%', '': 'Dark phase'} |  |  |  | 37 +- 1 |  |  | 13 +- 1 |  |  | 2 +- 1 |  |  |  | 6 +- 2 |  |  |  |  | 42 +- 1
| 10.1016/j.jallcom.2015.09.118 |  | 511 +- 10 HVN (as cast)584 +- 19 HVN (after HT-DSC) |  |  |  | {'percentage': 'at.%', '': 'Nominal Composition'} |  |  |  | 14 +- 2 |  |  | 23 +- 2 |  |  | 28 +- 1 |  |  |  | 22 +- 2 |  |  |  |  | 13 +- 3
| 10.1016/j.jallcom.2015.09.118 |  | 511 +- 10 HVN (as cast)584 +- 19 HVN (after HT-DSC) |  |  |  | {'percentage': 'at.%', '': 'General EDS'} |  |  |  | 11 +- 2 |  |  | 20 +- 2 |  |  | 30 +- 1 |  |  |  | 27 +- 1 |  |  |  |  | 10 +- 1
| 10.1016/j.jallcom.2015.09.118 |  | 511 +- 10 HVN (as cast)584 +- 19 HVN (after HT-DSC) |  |  |  | {'percentage': 'at.%', '': 'Bright phase'} |  |  |  | 6 +- 2 |  |  | 23 +- 1 |  |  | 46 +- 2 |  |  |  | 24 +- 2 |  |  |  |  | 0
| 10.1016/j.jallcom.2015.09.118 |  | 511 +- 10 HVN (as cast)584 +- 19 HVN (after HT-DSC) |  |  |  | {'percentage': 'at.%', '': 'Dark phase'} |  |  |  | 18 +- 1 |  |  | 14 +- 1 |  |  | 14 +- 1 |  |  |  | 28 +- 2 |  |  |  |  | 26 +- 1
| 10.1016/j.jallcom.2015.09.165 |  | K403 |  |  |  | {'percentage': 'w./%', 'Ce': '0.07'} |  |  | 5.2 | 5.62 | 5.02 | Bal. | 2.65 | 11.2 |  |  | 0.02 | 4.20 |  |  | 0.1 | 0.2 |  | 0.5 | [7 empty] | 0.15
| 10.1016/j.jallcom.2015.09.219 |  | None |  |  |  | {'percentage': 'wt.%'} |  |  | 14 | 1.5 | 1 | Bal. | 1.5 | 24 |  |  |  | 0.5 |  | 1.5 | [11 empty] | 0.03
| 10.1016/j.jallcom.2015.09.249 |  | DD403 |  |  |  | {'percentage': 'wt.%'} |  |  | 5.0 | 5.9 | 5.2 | Bal. | 2.1 | 9.5 |  |  |  | 3.8
| 10.1016/j.jallcom.2015.10.071 |  | A |  |  |  | {'percentage': 'wt.%'} |  |  |  | 1.8 | 6.2 | Bal. | 2.1 | 15.3 |  |  |  | 3.2 |  |  |  | 0.1 | [9 empty] | 0.06
| 10.1016/j.jallcom.2015.10.071 |  | B |  |  |  | {'percentage': 'wt.%'} |  |  |  | 1.9 | 5.8 | Bal. | 2.0 | 15.2 |  |  |  | 3.5 |  |  |  | 0.3 | [9 empty] | 0.06
| 10.1016/j.jallcom.2015.10.148 |  | DD10 |  |  |  | {'percentage': 'fraction/%'} |  |  | 12 | 6 | 6 | Bal. |  | 4 |  | 7 |  | 2 | 5 | [6 empty] | - |  |  |  | -
| 10.1016/j.jallcom.2015.10.148 |  | HY5 |  |  |  | {'percentage': 'fraction/%'} |  |  | 10-15 | 8-12 | - | Bal. |  | 18-23 |  | - |  | - | - | [6 empty] | 0.2-0.6 |  |  |  | 0.1-0.5
| 10.1016/j.jallcom.2015.10.198 |  | IN740 |  |  |  | {'percentage': 'weight percent'} |  |  | 19.56 | 0.70 | 0.11 | Bal. | 2.02 | 24.83 |  |  | 0.001 | 2.48 |  | 2.89 | 0.31 | 0.60 |  | 0.74 | 0.02 | [6 empty] | 0.02
| 10.1016/j.jallcom.2015.10.198 |  | CrH |  |  |  | {'percentage': 'weight percent'} |  |  | 18.31 | 0.73 | 0.08 | Bal. | 2.35 | 27.63 |  |  | 0.001 | 0.45 |  | 1.86 | 0.35 | 0.49 |  | 10.32 | 0.02 | [6 empty] | 0.03
| 10.1016/j.jallcom.2015.10.198 |  | CrL |  |  |  | {'percentage': 'weight percent'} |  |  | 19.17 | 0.81 | 0.10 | Bal. | 1.93 | 20.22 |  |  | 0.001 | 0.53 |  | 2.55 | 0.32 | 0.47 |  | 0.91 | 0.01 | [6 empty] | 0.03
| 10.1016/j.jallcom.2015.10.198 |  | MoH |  |  |  | {'percentage': 'weight percent'} |  |  | 19.56 | 0.87 | 0.15 | Bal. | 1.88 | 24.97 |  |  | 0.001 | 5.05 |  | 2.97 | 0.31 | 0.57 |  | 0.71 | 0.02 | [6 empty] | 0.04
| 10.1016/j.jallcom.2015.10.198 |  | MoL |  |  |  | {'percentage': 'weight percent'} |  |  | 19.63 | 0.88 | 0.13 | Bal. | 1.72 | 24.68 |  |  | 0.001 | 0.52 |  | 2.73 | 0.31 | 0.52 |  | 0.86 | 0.01 | [6 empty] | 0.04
| 10.1016/j.jallcom.2015.10.198 |  | AlH-TiL |  |  |  | {'percentage': 'weight percent'} |  |  | 19.49 | 2.42 | 0.31 | Bal. | 0.07 | 24.51 |  |  | 0.001 | 0.51 |  | 2.66 | 0.32 | 0.45 |  | 0.83 | 0.03 | [6 empty] | 0.02
| 10.1016/j.jallcom.2015.10.198 |  | AlH-TiH |  |  |  | {'percentage': 'weight percent'} |  |  | 19.6 | 1.32 | 0.02 | Bal. | 3.09 | 24.88 |  |  | 0.001 | 0.51 |  | 2.81 | 0.32 | 0.56 |  | 1.21 | 0.02 | [6 empty] | 0.04
| 10.1016/j.jallcom.2015.10.198 |  | TiH-AlL |  |  |  | {'percentage': 'weight percent'} |  |  | 19.65 | 0.38 | 0.01 | Bal. | 2.94 | 24.64 |  |  | 0.001 | 0.52 |  | 2.87 | 0.32 | 0.58 |  | 0.78 | 0.01 | [6 empty] | 0.04
| 10.1016/j.jallcom.2015.11.002 |  | AD730 |  |  |  | {'percentage': 'wt%'} |  |  | 8.5 | 2.25 | 2.7 | Base | 3.4 | 15.7 |  |  | 0.01 | 3.1 |  | 1.1 |  |  |  | 4 | 0.03 | [6 empty] | 0.015
| 10.1016/j.jallcom.2015.11.072 |  | DD6 |  |  |  | {'percentage': 'wt.%'} |  |  | 9 | 5.6 | 8 | Balance |  | 4.3 |  | 7.5 |  | 2 | 2 | 0.5 | [5 empty] | 0.1
| 10.1016/j.jallcom.2015.12.086 |  | K465 |  |  |  | {'percentage': 'wt.%'} |  |  | 10.0 | 5.7 | 10.4 | Bal. | 2.7 | 8.4 |  |  |  | 1.5 |  | 1.1 | [11 empty] | 0.2
| 10.1016/j.jallcom.2015.12.157 |  | Co72.2V22.0Ta5.8 |  |  |  | {'percentage': 'at. %', 'Alloys (at. %)': 'Co72.2V22.0Ta5.8', 'Annealed time (days/hours)': '6 h', 'EquilibriaPhase 1/Phase 2/Phase 3': '(aCo)/L'}
| 10.1016/j.jallcom.2015.12.157 |  | Co37.3V56.8Ta5.9 |  |  |  | {'percentage': 'at. %', 'Alloys (at. %)': 'Co37.3V56.8Ta5.9', 'Annealed time (days/hours)': '20 days', 'EquilibriaPhase 1/Phase 2/Phase 3': 's-Co2V3/C36'}
| 10.1016/j.jallcom.2015.12.157 |  | Co82.4V11.4Ta6.2 |  |  |  | {'percentage': 'at. %', 'Alloys (at. %)': 'Co82.4V11.4Ta6.2', 'Annealed time (days/hours)': '6 h', 'EquilibriaPhase 1/Phase 2/Phase 3': '(aCo)/L'}
| 10.1016/j.jallcom.2015.12.157 |  | Co19.6V10.2Ta70.2 |  |  |  | {'percentage': 'at. %', 'Alloys (at. %)': 'Co19.6V10.2Ta70.2', 'Annealed time (days/hours)': '20 days', 'EquilibriaPhase 1/Phase 2/Phase 3': 'bcc-(Ta)/C16'}
| 10.1016/j.jallcom.2015.12.157 |  | Co13.6V43.4Ta43.0 |  |  |  | {'percentage': 'at. %', 'Alloys (at. %)': 'Co13.6V43.4Ta43.0', 'Annealed time (days/hours)': '20 days', 'EquilibriaPhase 1/Phase 2/Phase 3': 'bcc-(Ta)/C14'}
| 10.1016/j.jallcom.2015.12.157 |  | Co38.7V10.1Ta51.2 |  |  |  | {'percentage': 'at. %', 'Alloys (at. %)': 'Co38.7V10.1Ta51.2', 'Annealed time (days/hours)': '20 days', 'EquilibriaPhase 1/Phase 2/Phase 3': 'C16/m-Co6Ta7/C14'} | [9 empty] | 39.8 | [6 empty] | 15.9
| 10.1016/j.jallcom.2015.12.157 |  | Co33.0V55.1Ta11.9 |  |  |  | {'percentage': 'at. %', 'Alloys (at. %)': 'Co33.0V55.1Ta11.9', 'Annealed time (days/hours)': '20 days', 'EquilibriaPhase 1/Phase 2/Phase 3': 's-Co2V3/C36'}
| 10.1016/j.jallcom.2015.12.157 |  | Co7.4V66.2Ta26.4 |  |  |  | {'percentage': 'at. %', 'Alloys (at. %)': 'Co7.4V66.2Ta26.4', 'Annealed time (days/hours)': '20 days', 'EquilibriaPhase 1/Phase 2/Phase 3': 'bcc-(V)/C14'}
| 10.1016/j.jallcom.2015.12.157 |  | Co14.9V65.6Ta19.5 |  |  |  | {'percentage': 'at. %', 'Alloys (at. %)': 'Co14.9V65.6Ta19.5', 'Annealed time (days/hours)': '20 days', 'EquilibriaPhase 1/Phase 2/Phase 3': 'bcc-(V)/C36'}
| 10.1016/j.jallcom.2015.12.157 |  | Co24.5V62.5Ta13.0 |  |  |  | {'percentage': 'at. %', 'Alloys (at. %)': 'Co24.5V62.5Ta13.0', 'Annealed time (days/hours)': '20 days', 'EquilibriaPhase 1/Phase 2/Phase 3': 'C36/s-Co2V3/bcc-(V)'} | [9 empty] | 2.7 | [6 empty] | 79.8
| 10.1016/j.jallcom.2015.12.157 |  | Co41.5V25.3Ta33.2 |  |  |  | {'percentage': 'at. %', 'Alloys (at. %)': 'Co41.5V25.3Ta33.2', 'Annealed time (days/hours)': '20 days', 'EquilibriaPhase 1/Phase 2/Phase 3': 'C14/C36'}
| 10.1016/j.jallcom.2015.12.157 |  | Co60.9V19.0Ta20.1 |  |  |  | {'percentage': 'at. %', 'Alloys (at. %)': 'Co60.9V19.0Ta20.1', 'Annealed time (days/hours)': '6 h', 'EquilibriaPhase 1/Phase 2/Phase 3': 'L/C36'}
| 10.1016/j.jallcom.2015.12.157 |  | Co54.2V5.2Ta40.6 |  |  |  | {'percentage': 'at. %', 'Alloys (at. %)': 'Co54.2V5.2Ta40.6', 'Annealed time (days/hours)': '20 days', 'EquilibriaPhase 1/Phase 2/Phase 3': 'm-Co6Ta7/C15'}
| 10.1016/j.jallcom.2015.12.157 |  | Co15.9V34.9Ta49.2 |  |  |  | {'percentage': 'at. %', 'Alloys (at. %)': 'Co15.9V34.9Ta49.2', 'Annealed time (days/hours)': '20 days', 'EquilibriaPhase 1/Phase 2/Phase 3': 'bcc-(Ta)/C14'}
| 10.1016/j.jallcom.2015.12.157 |  | Co21.0V24.1Ta54.9 |  |  |  | {'percentage': 'at. %', 'Alloys (at. %)': 'Co21.0V24.1Ta54.9', 'Annealed time (days/hours)': '20 days', 'EquilibriaPhase 1/Phase 2/Phase 3': 'bcc-(Ta)/C16/C14'} | [9 empty] | 47.8 | [6 empty] | 26.4
| 10.1016/j.jallcom.2015.12.157 |  | Co30.7V35.5Ta33.8 |  |  |  | {'percentage': 'at. %', 'Alloys (at. %)': 'Co30.7V35.5Ta33.8', 'Annealed time (days/hours)': '20 days', 'EquilibriaPhase 1/Phase 2/Phase 3': 'C14/C36'}
| 10.1016/j.jallcom.2015.12.157 |  | Co45.7V41.9Ta12.4 |  |  |  | {'percentage': 'at. %', 'Alloys (at. %)': 'Co45.7V41.9Ta12.4', 'Annealed time (days/hours)': '6 h', 'EquilibriaPhase 1/Phase 2/Phase 3': 'L/C36/s-Co2V3'} | [9 empty] | 4.1 | [6 empty] | 48.7
| 10.1016/j.jallcom.2015.12.157 |  | Co49.5V16.4Ta34.1 |  |  |  | {'percentage': 'at. %', 'Alloys (at. %)': 'Co49.5V16.4Ta34.1', 'Annealed time (days/hours)': '20 days', 'EquilibriaPhase 1/Phase 2/Phase 3': 'C14/C36'}
| 10.1016/j.jallcom.2015.12.157 |  | Co57.4V27.6Ta15.0 |  |  |  | {'percentage': 'at. %', 'Alloys (at. %)': 'Co57.4V27.6Ta15.0', 'Annealed time (days/hours)': '6 h', 'EquilibriaPhase 1/Phase 2/Phase 3': 'L/C36'}
| 10.1016/j.jallcom.2015.12.157 |  | Co65.7V10.9Ta23.4 |  |  |  | {'percentage': 'at. %', 'Alloys (at. %)': 'Co65.7V10.9Ta23.4', 'Annealed time (days/hours)': '6 h', 'EquilibriaPhase 1/Phase 2/Phase 3': 'L/C36'}
| 10.1016/j.jallcom.2015.12.157 |  | Co72.7V14.1Ta13.2 |  |  |  | {'percentage': 'at. %', 'Alloys (at. %)': 'Co72.7V14.1Ta13.2', 'Annealed time (days/hours)': '6 h', 'EquilibriaPhase 1/Phase 2/Phase 3': 'L/C36'}
| 10.1016/j.jallcom.2015.12.157 |  | Co73.6V3.1Ta23.3 |  |  |  | {'percentage': 'at. %', 'Alloys (at. %)': 'Co73.6V3.1Ta23.3', 'Annealed time (days/hours)': '20 days', 'EquilibriaPhase 1/Phase 2/Phase 3': '(aCo)/C36'}
| 10.1016/j.jallcom.2015.12.157 |  | Co36.9V56.8Ta6.3 |  |  |  | {'percentage': 'at. %', 'Alloys (at. %)': 'Co36.9V56.8Ta6.3', 'Annealed time (days/hours)': '30 days', 'EquilibriaPhase 1/Phase 2/Phase 3': 's-Co2V3/C36'}
| 10.1016/j.jallcom.2015.12.157 |  | Co48.6V45.0Ta6.4 |  |  |  | {'percentage': 'at. %', 'Alloys (at. %)': 'Co48.6V45.0Ta6.4', 'Annealed time (days/hours)': '30 days', 'EquilibriaPhase 1/Phase 2/Phase 3': 's-Co2V3/C36'}
| 10.1016/j.jallcom.2015.12.157 |  | Co80.8V12.7Ta6.5 |  |  |  | {'percentage': 'at. %', 'Alloys (at. %)': 'Co80.8V12.7Ta6.5', 'Annealed time (days/hours)': '30 days', 'EquilibriaPhase 1/Phase 2/Phase 3': '(aCo)/C36'}
| 10.1016/j.jallcom.2015.12.157 |  | Co13.4V9.0Ta77.6 |  |  |  | {'percentage': 'at. %', 'Alloys (at. %)': 'Co13.4V9.0Ta77.6', 'Annealed time (days/hours)': '30 days', 'EquilibriaPhase 1/Phase 2/Phase 3': 'bcc-(Ta)/C16'}
| 10.1016/j.jallcom.2015.12.157 |  | Co72.5V3.3Ta24.2 |  |  |  | {'percentage': 'at. %', 'Alloys (at. %)': 'Co72.5V3.3Ta24.2', 'Annealed time (days/hours)': '30 days', 'EquilibriaPhase 1/Phase 2/Phase 3': '(aCo)/C36'}
| 10.1016/j.jallcom.2015.12.157 |  | Co13.3V43.9Ta42.8 |  |  |  | {'percentage': 'at. %', 'Alloys (at. %)': 'Co13.3V43.9Ta42.8', 'Annealed time (days/hours)': '30 days', 'EquilibriaPhase 1/Phase 2/Phase 3': 'bcc-(Ta)/C14'}
| 10.1016/j.jallcom.2015.12.157 |  | Co32.8V54.0Ta13.2 |  |  |  | {'percentage': 'at. %', 'Alloys (at. %)': 'Co32.8V54.0Ta13.2', 'Annealed time (days/hours)': '30 days', 'EquilibriaPhase 1/Phase 2/Phase 3': 's-Co2V3/C36'}
| 10.1016/j.jallcom.2015.12.157 |  | Co8.8V65.5Ta25.7 |  |  |  | {'percentage': 'at. %', 'Alloys (at. %)': 'Co8.8V65.5Ta25.7', 'Annealed time (days/hours)': '30 days', 'EquilibriaPhase 1/Phase 2/Phase 3': 'bcc-(V)/C14'}
| 10.1016/j.jallcom.2015.12.157 |  | Co14.7V65.9Ta19.4 |  |  |  | {'percentage': 'at. %', 'Alloys (at. %)': 'Co14.7V65.9Ta19.4', 'Annealed time (days/hours)': '30 days', 'EquilibriaPhase 1/Phase 2/Phase 3': 'bcc-(V)/C36'}
| 10.1016/j.jallcom.2015.12.157 |  | Co24.0V64.1Ta11.9 |  |  |  | {'percentage': 'at. %', 'Alloys (at. %)': 'Co24.0V64.1Ta11.9', 'Annealed time (days/hours)': '30 days', 'EquilibriaPhase 1/Phase 2/Phase 3': 'C36/s-Co2V3/bcc-(V)'} | [9 empty] | 2.0 | [6 empty] | 81.2
| 10.1016/j.jallcom.2015.12.157 |  | Co45.8V10.2Ta44.0 |  |  |  | {'percentage': 'at. %', 'Alloys (at. %)': 'Co45.8V10.2Ta44.0', 'Annealed time (days/hours)': '30 days', 'EquilibriaPhase 1/Phase 2/Phase 3': 'C16/m-Co6Ta7/C14'} | [9 empty] | 37.2 | [6 empty] | 11.7
| 10.1016/j.jallcom.2015.12.157 |  | Co53.4V5.9Ta40.7 |  |  |  | {'percentage': 'at. %', 'Alloys (at. %)': 'Co53.4V5.9Ta40.7', 'Annealed time (days/hours)': '30 days', 'EquilibriaPhase 1/Phase 2/Phase 3': 'm-Co6Ta7/C15'}
| 10.1016/j.jallcom.2015.12.157 |  | Co90.4V3.5Ta6.1 |  |  |  | {'percentage': 'at. %', 'Alloys (at. %)': 'Co90.4V3.5Ta6.1', 'Annealed time (days/hours)': '30 days', 'EquilibriaPhase 1/Phase 2/Phase 3': '(aCo)/C36'}
| 10.1016/j.jallcom.2015.12.157 |  | Co12.7V34.5Ta52.8 |  |  |  | {'percentage': 'at. %', 'Alloys (at. %)': 'Co12.7V34.5Ta52.8', 'Annealed time (days/hours)': '30 days', 'EquilibriaPhase 1/Phase 2/Phase 3': 'bcc-(Ta)/C14'}
| 10.1016/j.jallcom.2015.12.157 |  | Co21.3V24.6Ta54.1 |  |  |  | {'percentage': 'at. %', 'Alloys (at. %)': 'Co21.3V24.6Ta54.1', 'Annealed time (days/hours)': '30 days', 'EquilibriaPhase 1/Phase 2/Phase 3': 'bcc-(Ta)/C16/C14'} | [9 empty] | 48.7 | [6 empty] | 26.0
| 10.1016/j.jallcom.2015.12.157 |  | Co30.1V34.4Ta35.5 |  |  |  | {'percentage': 'at. %', 'Alloys (at. %)': 'Co30.1V34.4Ta35.5', 'Annealed time (days/hours)': '30 days', 'EquilibriaPhase 1/Phase 2/Phase 3': 'C14/C36'}
| 10.1016/j.jallcom.2015.12.157 |  | Co45.5V41.34Ta13.1 |  |  |  | {'percentage': 'at. %', 'Alloys (at. %)': 'Co45.5V41.34Ta13.1', 'Annealed time (days/hours)': '30 days', 'EquilibriaPhase 1/Phase 2/Phase 3': 's-Co2V3/C36'}
| 10.1016/j.jallcom.2015.12.157 |  | Co49.3V16.8Ta33.9 |  |  |  | {'percentage': 'at. %', 'Alloys (at. %)': 'Co49.3V16.8Ta33.9', 'Annealed time (days/hours)': '30 days', 'EquilibriaPhase 1/Phase 2/Phase 3': 'C14/C36'}
| 10.1016/j.jallcom.2015.12.157 |  | Co56.4V31.7Ta11.9 |  |  |  | {'percentage': 'at. %', 'Alloys (at. %)': 'Co56.4V31.7Ta11.9', 'Annealed time (days/hours)': '30 days', 'EquilibriaPhase 1/Phase 2/Phase 3': '(aCo)/C36'}
| 10.1016/j.jallcom.2015.12.157 |  | Co72.6V14.1Ta13.3 |  |  |  | {'percentage': 'at. %', 'Alloys (at. %)': 'Co72.6V14.1Ta13.3', 'Annealed time (days/hours)': '30 days', 'EquilibriaPhase 1/Phase 2/Phase 3': '(aCo)/C36'}
| 10.1016/j.jallcom.2015.12.157 |  | Co37.5V56.8Ta5.7 |  |  |  | {'percentage': 'at. %', 'Alloys (at. %)': 'Co37.5V56.8Ta5.7', 'Annealed time (days/hours)': '45 days', 'EquilibriaPhase 1/Phase 2/Phase 3': 's-Co2V3/C36'}
| 10.1016/j.jallcom.2015.12.157 |  | Co81.3V11.9Ta6.8 |  |  |  | {'percentage': 'at. %', 'Alloys (at. %)': 'Co81.3V11.9Ta6.8', 'Annealed time (days/hours)': '45 days', 'EquilibriaPhase 1/Phase 2/Phase 3': '(aCo)/C36'}
| 10.1016/j.jallcom.2015.12.157 |  | Co17.7V9.8Ta72.5 |  |  |  | {'percentage': 'at. %', 'Alloys (at. %)': 'Co17.7V9.8Ta72.5', 'Annealed time (days/hours)': '45 days', 'EquilibriaPhase 1/Phase 2/Phase 3': 'bcc-(Ta)/C16'}
| 10.1016/j.jallcom.2015.12.157 |  | Co13.5V43.3Ta43.2 |  |  |  | {'percentage': 'at. %', 'Alloys (at. %)': 'Co13.5V43.3Ta43.2', 'Annealed time (days/hours)': '45 days', 'EquilibriaPhase 1/Phase 2/Phase 3': 'bcc-(Ta)/C15'}
| 10.1016/j.jallcom.2015.12.157 |  | Co8.4V66.1Ta25.5 |  |  |  | {'percentage': 'at. %', 'Alloys (at. %)': 'Co8.4V66.1Ta25.5', 'Annealed time (days/hours)': '45 days', 'EquilibriaPhase 1/Phase 2/Phase 3': 'bcc-(V)/C15'}
| 10.1016/j.jallcom.2015.12.157 |  | Co15.5V65.1Ta19.4 |  |  |  | {'percentage': 'at. %', 'Alloys (at. %)': 'Co15.5V65.1Ta19.4', 'Annealed time (days/hours)': '45 days', 'EquilibriaPhase 1/Phase 2/Phase 3': 'bcc-(V)/C15'}
| 10.1016/j.jallcom.2015.12.157 |  | Co17.2V77.7Ta5.1 |  |  |  | {'percentage': 'at. %', 'Alloys (at. %)': 'Co17.2V77.7Ta5.1', 'Annealed time (days/hours)': '45 days', 'EquilibriaPhase 1/Phase 2/Phase 3': 'C36/s-Co2V3/bcc-(V)'} | [9 empty] | 1.6 | [6 empty] | 83.9
| 10.1016/j.jallcom.2015.12.157 |  | Co41.0V25.4Ta33.6 |  |  |  | {'percentage': 'at. %', 'Alloys (at. %)': 'Co41.0V25.4Ta33.6', 'Annealed time (days/hours)': '45 days', 'EquilibriaPhase 1/Phase 2/Phase 3': 'C14/C36'}
| 10.1016/j.jallcom.2015.12.157 |  | Co46.8V9.6Ta43.6 |  |  |  | {'percentage': 'at. %', 'Alloys (at. %)': 'Co46.8V9.6Ta43.6', 'Annealed time (days/hours)': '45 days', 'EquilibriaPhase 1/Phase 2/Phase 3': 'C16/m-Co6Ta7/C14'} | [9 empty] | 37.5 | [6 empty] | 12.0
| 10.1016/j.jallcom.2015.12.157 |  | Co48.4V35.0Ta16.6 |  |  |  | {'percentage': 'at. %', 'Alloys (at. %)': 'Co48.4V35.0Ta16.6', 'Annealed time (days/hours)': '45 days', 'EquilibriaPhase 1/Phase 2/Phase 3': 's-Co2V3/C36'}
| 10.1016/j.jallcom.2015.12.157 |  | Co53.7V5.1Ta41.2 |  |  |  | {'percentage': 'at. %', 'Alloys (at. %)': 'Co53.7V5.1Ta41.2', 'Annealed time (days/hours)': '45 days', 'EquilibriaPhase 1/Phase 2/Phase 3': 'm-Co6Ta7/C15'}
| 10.1016/j.jallcom.2015.12.157 |  | Co90.5V3.3Ta6.2 |  |  |  | {'percentage': 'at. %', 'Alloys (at. %)': 'Co90.5V3.3Ta6.2', 'Annealed time (days/hours)': '45 days', 'EquilibriaPhase 1/Phase 2/Phase 3': '(aCo)/C36'}
| 10.1016/j.jallcom.2015.12.157 |  | Co13.5V33.7Ta52.8 |  |  |  | {'percentage': 'at. %', 'Alloys (at. %)': 'Co13.5V33.7Ta52.8', 'Annealed time (days/hours)': '45 days', 'EquilibriaPhase 1/Phase 2/Phase 3': 'C14/bcc-(Ta)/C15'} | [9 empty] | 38.5 | [6 empty] | 42.4
| 10.1016/j.jallcom.2015.12.157 |  | Co22.4V23.9Ta53.7 |  |  |  | {'percentage': 'at. %', 'Alloys (at. %)': 'Co22.4V23.9Ta53.7', 'Annealed time (days/hours)': '45 days', 'EquilibriaPhase 1/Phase 2/Phase 3': 'bcc-(Ta)/C16/C14'} | [9 empty] | 48.4 | [6 empty] | 26.5
| 10.1016/j.jallcom.2015.12.157 |  | Co32.1V34.6Ta33.3 |  |  |  | {'percentage': 'at. %', 'Alloys (at. %)': 'Co32.1V34.6Ta33.3', 'Annealed time (days/hours)': '45 days', 'EquilibriaPhase 1/Phase 2/Phase 3': 'C14/C36/C15'} | [9 empty] | 31.3 | [6 empty] | 38.6
| 10.1016/j.jallcom.2015.12.157 |  | Co49.5V16.3Ta34.2 |  |  |  | {'percentage': 'at. %', 'Alloys (at. %)': 'Co49.5V16.3Ta34.2', 'Annealed time (days/hours)': '45 days', 'EquilibriaPhase 1/Phase 2/Phase 3': 'C14/C36'}
| 10.1016/j.jallcom.2015.12.157 |  | Co55.9V32.9Ta11.2 |  |  |  | {'percentage': 'at. %', 'Alloys (at. %)': 'Co55.9V32.9Ta11.2', 'Annealed time (days/hours)': '45 days', 'EquilibriaPhase 1/Phase 2/Phase 3': '(aCo)/C36'}
| 10.1016/j.jallcom.2015.12.157 |  | Co67.2V14.3Ta18.5 |  |  |  | {'percentage': 'at. %', 'Alloys (at. %)': 'Co67.2V14.3Ta18.5', 'Annealed time (days/hours)': '45 days', 'EquilibriaPhase 1/Phase 2/Phase 3': '(aCo)/C36'}
| 10.1016/j.jallcom.2015.12.157 |  | Co13.9V9.1Ta77.0 |  |  |  | {'percentage': 'at. %', 'Alloys (at. %)': 'Co13.9V9.1Ta77.0', 'Annealed time (days/hours)': '90 days', 'EquilibriaPhase 1/Phase 2/Phase 3': 'bcc-(Ta)/C16'}
| 10.1016/j.jallcom.2015.12.157 |  | Co14.1V44.5Ta41.4 |  |  |  | {'percentage': 'at. %', 'Alloys (at. %)': 'Co14.1V44.5Ta41.4', 'Annealed time (days/hours)': '90 days', 'EquilibriaPhase 1/Phase 2/Phase 3': 'C15/bcc-(Ta)'}
| 10.1016/j.jallcom.2015.12.157 |  | Co24.5V62.5Ta13.0 |  |  |  | {'percentage': 'at. %', 'Alloys (at. %)': 'Co24.5V62.5Ta13.0', 'Annealed time (days/hours)': '90 days', 'EquilibriaPhase 1/Phase 2/Phase 3': 'bcc-(V)/C36/s-Co2V3'} | [9 empty] | 3.1 | [6 empty] | 69.5
| 10.1016/j.jallcom.2015.12.157 |  | Co44.6V10.3Ta45.1 |  |  |  | {'percentage': 'at. %', 'Alloys (at. %)': 'Co44.6V10.3Ta45.1', 'Annealed time (days/hours)': '90 days', 'EquilibriaPhase 1/Phase 2/Phase 3': 'C16/m-Co6Ta7/C14'} | [9 empty] | 36.8 | [6 empty] | 12.8
| 10.1016/j.jallcom.2015.12.157 |  | Co46.6V36.3Ta17.1 |  |  |  | {'percentage': 'at. %', 'Alloys (at. %)': 'Co46.6V36.3Ta17.1', 'Annealed time (days/hours)': '90 days', 'EquilibriaPhase 1/Phase 2/Phase 3': 'C36/s-Co2V3'}
| 10.1016/j.jallcom.2015.12.157 |  | Co89.5V3.7Ta6.8 |  |  |  | {'percentage': 'at. %', 'Alloys (at. %)': 'Co89.5V3.7Ta6.8', 'Annealed time (days/hours)': '90 days', 'EquilibriaPhase 1/Phase 2/Phase 3': '(aCo)/Co7Ta2'}
| 10.1016/j.jallcom.2015.12.157 |  | Co11.6V60.9Ta27.5 |  |  |  | {'percentage': 'at. %', 'Alloys (at. %)': 'Co11.6V60.9Ta27.5', 'Annealed time (days/hours)': '90 days', 'EquilibriaPhase 1/Phase 2/Phase 3': 'bcc-(V)/C15'}
| 10.1016/j.jallcom.2015.12.157 |  | Co15.0V34.1Ta50.9 |  |  |  | {'percentage': 'at. %', 'Alloys (at. %)': 'Co15.0V34.1Ta50.9', 'Annealed time (days/hours)': '90 days', 'EquilibriaPhase 1/Phase 2/Phase 3': 'C14/C15/bcc-(Ta)'} | [9 empty] | 64.6 | [6 empty] | 30.1
| 10.1016/j.jallcom.2015.12.157 |  | Co22.0V24.2Ta53.8 |  |  |  | {'percentage': 'at. %', 'Alloys (at. %)': 'Co22.0V24.2Ta53.8', 'Annealed time (days/hours)': '90 days', 'EquilibriaPhase 1/Phase 2/Phase 3': 'C16/C14/bcc-(Ta)'} | [9 empty] | 71.7 | [6 empty] | 24.8
| 10.1016/j.jallcom.2015.12.157 |  | Co30.5V34.7Ta34.8 |  |  |  | {'percentage': 'at. %', 'Alloys (at. %)': 'Co30.5V34.7Ta34.8', 'Annealed time (days/hours)': '90 days', 'EquilibriaPhase 1/Phase 2/Phase 3': 'C15/C14/C36'} | [9 empty] | 28.9 | [6 empty] | 36.4
| 10.1016/j.jallcom.2015.12.157 |  | Co44.1V45.3Ta10.6 |  |  |  | {'percentage': 'at. %', 'Alloys (at. %)': 'Co44.1V45.3Ta10.6', 'Annealed time (days/hours)': '90 days', 'EquilibriaPhase 1/Phase 2/Phase 3': 's-Co2V3/C36'}
| 10.1016/j.jallcom.2015.12.157 |  | Co49.2V16.3Ta34.5 |  |  |  | {'percentage': 'at. %', 'Alloys (at. %)': 'Co49.2V16.3Ta34.5', 'Annealed time (days/hours)': '90 days', 'EquilibriaPhase 1/Phase 2/Phase 3': 'C14/C36'}
| 10.1016/j.jallcom.2015.12.157 |  | Co54.4V33.7Ta11.9 |  |  |  | {'percentage': 'at. %', 'Alloys (at. %)': 'Co54.4V33.7Ta11.9', 'Annealed time (days/hours)': '90 days', 'EquilibriaPhase 1/Phase 2/Phase 3': 'C36/Co3V/s-Co2V3'} | [9 empty] | 1.9 | [6 empty] | 43.5
| 10.1016/j.jallcom.2015.12.157 |  | Co65.8V11.1Ta23.1 |  |  |  | {'percentage': 'at. %', 'Alloys (at. %)': 'Co65.8V11.1Ta23.1', 'Annealed time (days/hours)': '90 days', 'EquilibriaPhase 1/Phase 2/Phase 3': 'Co3V/C36'}
| 10.1016/j.jallcom.2015.12.157 |  | Co85.6V12.3Ta2.1 |  |  |  | {'percentage': 'at. %', 'Alloys (at. %)': 'Co85.6V12.3Ta2.1', 'Annealed time (days/hours)': '90 days', 'EquilibriaPhase 1/Phase 2/Phase 3': '(aCo)/Co3V'}
| 10.1016/j.jallcom.2015.12.157 |  | Co52.6V5.7Ta41.7 |  |  |  | {'percentage': 'at. %', 'Alloys (at. %)': 'Co52.6V5.7Ta41.7', 'Annealed time (days/hours)': '90 days', 'EquilibriaPhase 1/Phase 2/Phase 3': 'm-Co6Ta7/C15'}
| 10.1016/j.jallcom.2016.01.222 |  | Min |  |  |  | {'Nb + Ta': '4.8'} |  |  | 0 | 0.4 |  | 50 | 0.7 | 17 |  |  |  | 2.8 | [5 empty] | bal
| 10.1016/j.jallcom.2016.01.222 |  | Max |  |  |  | {'Nb + Ta': '5.5'} |  |  | 1 | 0.8 |  | 55 | 1.2 | 21 |  |  |  | 3.3 | [5 empty] | bal
| 10.1016/j.jallcom.2016.02.115 |  | N5 |  |  |  | {'percentage': 'wt. %'} |  |  | 7.5 | 6.2 | 5.0 | Bal |  | 7.5 |  | 6.5 |  | 1.5 | 3.0 | [6 empty] | 0.15 | [5 empty] | 0.05
| 10.1016/j.jallcom.2016.02.122 |  | Original |  |  |  | {'percentage': 'wt.%', 'Cr + Mo + W': '12.0', 'Pt/Ir/Ru': '-'} |  |  | 12.0 | 6.0 |  | bal |  |  |  | 8.0 |  |  | 5.0
| 10.1016/j.jallcom.2016.02.122 |  | 3Pt |  |  |  | {'percentage': 'wt.%', 'Cr + Mo + W': '12.0', 'Pt/Ir/Ru': '3.0Pt'} |  |  | 12.0 | 6.0 |  | bal |  |  |  | 8.0 |  |  | 5.0
| 10.1016/j.jallcom.2016.02.122 |  | 3Ir |  |  |  | {'percentage': 'wt.%', 'Cr + Mo + W': '12.0', 'Pt/Ir/Ru': '3.0Ir'} |  |  | 12.0 | 6.0 |  | bal |  |  |  | 8.0 |  |  | 5.0
| 10.1016/j.jallcom.2016.02.122 |  | 3Ru |  |  |  | {'percentage': 'wt.%', 'Cr + Mo + W': '12.0', 'Pt/Ir/Ru': '3.0Ru'} |  |  | 12.0 | 6.0 |  | bal |  |  |  | 8.0 |  |  | 5.0
| 10.1016/j.jallcom.2016.02.149 |  | wt.% |  |  |  | {'percentage': 'wt.%', 'Element': 'wt.%'} |  |  | 9 | 5.6 | 8 | Balance |  | 4.3 |  | 7.5 |  | 2 | 2 | 0.5 | [5 empty] | 0.1
| 10.1016/j.jallcom.2016.02.241 |  | Composition (at.%) |  |  |  | {'percentage': 'at.%', 'Point': 'C', 'A': '44', 'D': '42', 'E': '42'} | [10 empty] | 40 | [14 empty] | 41
| 10.1016/j.jallcom.2016.02.241 |  | Composition (at.%) |  |  |  | {'percentage': 'at.%', 'Point': 'Cr', 'A': '42', 'D': '45', 'E': '43'} | [10 empty] | 40 | [14 empty] | 42
| 10.1016/j.jallcom.2016.02.241 |  | Composition (at.%) |  |  |  | {'percentage': 'at.%', 'Point': 'Mo', 'A': '9', 'D': '8', 'E': '10'} | [10 empty] | 9 | [14 empty] | 9
| 10.1016/j.jallcom.2016.02.241 |  | Composition (at.%) |  |  |  | {'percentage': 'at.%', 'Point': 'Ni', 'A': '4', 'D': '4', 'E': '5'} | [10 empty] | 9 | [14 empty] | 6
| 10.1016/j.jallcom.2016.02.241 |  | Composition (at.%) |  |  |  | {'percentage': 'at.%', 'Point': 'Fe', 'A': '1', 'D': '1', 'E': '-'} | [10 empty] | 1 | [14 empty] | 1
| 10.1016/j.jallcom.2016.02.241 |  | Composition (at.%) |  |  |  | {'percentage': 'at.%', 'Point': 'Si', 'A': '-', 'D': '-', 'E': '-'} | [10 empty] | 1 | [14 empty] | 1
| 10.1016/j.jallcom.2016.02.261 |  | A286 |  |  |  | {'percentage': 'wt %', 'P': '0.011', 'S': '<0.0003'} |  |  |  | 0.16 |  | 24.74 | 2.30 | 14.98 |  |  | 0.0046 | 1.18 |  |  | 1.24 | 0.50 | 0.29 | Bal. | [7 empty] | 0.032
| 10.1016/j.jallcom.2016.03.077 |  | Co-8-12.5-SS (OPP.ICL) |  |  |  | {'percentage': 'wt%'} |  |  | 39.70 | 2.00 | 23.90 | 3.40 |  | 6.10 | [9 empty] | 26.00
| 10.1016/j.jallcom.2016.03.077 |  | Co-8-12.5-HM (EDS-FIB) |  |  |  | {'percentage': 'wt%'} |  |  | 57.16 | 22.16 | 20.23 | - |  | - | [9 empty] | -
| 10.1016/j.jallcom.2016.03.093 |  | FGH4096 | [6 empty] | 12.72 | 2.20 | 4.04 | Bal | 3.70 | 16.05 |  |  |  | 3.53 | [5 empty] | 0.25 | [7 empty] | 0.03
| 10.1016/j.jallcom.2016.03.164 |  | DD6 |  |  |  | {'percentage': 'wt%'} |  |  | 9.0 | 5.6 | 8.0 | Bal. |  | 4.3 |  | 7.5 |  | 2.0 | 2.0 | 0.5 | [5 empty] | 0.1
| 10.1016/j.jallcom.2016.03.264 |  | A1 |  |  |  | {'percentage': 'at.%', 'Nominal composition (at.%)': 'Al91Co6W3', 'Phases': '(Al)'} |  |  | 0.4 | 99.5 | 0.1
| 10.1016/j.jallcom.2016.03.264 |  | A1 |  |  |  | {'percentage': 'at.%', 'Nominal composition (at.%)': 'Al91Co6W3', 'Phases': 'Al12W'} |  |  | 0.1 | 91.2 | 8.7
| 10.1016/j.jallcom.2016.03.264 |  | A1 |  |  |  | {'percentage': 'at.%', 'Nominal composition (at.%)': 'Al91Co6W3', 'Phases': 'Al9Co2'} |  |  | 18.1 | 81.8 | 0.1
| 10.1016/j.jallcom.2016.03.264 |  | A2 |  |  |  | {'percentage': 'at.%', 'Nominal composition (at.%)': 'Al86Co5W9', 'Phases': 'Al9Co2'} |  |  | 18.0 | 81.8 | 0.2
| 10.1016/j.jallcom.2016.03.264 |  | A2 |  |  |  | {'percentage': 'at.%', 'Nominal composition (at.%)': 'Al86Co5W9', 'Phases': 'Al12W'} |  |  | 0.3 | 90.9 | 8.7
| 10.1016/j.jallcom.2016.03.264 |  | A2 |  |  |  | {'percentage': 'at.%', 'Nominal composition (at.%)': 'Al86Co5W9', 'Phases': 'Al5W'} |  |  | 0.1 | 81.2 | 18.7
| 10.1016/j.jallcom.2016.03.264 |  | A3 |  |  |  | {'percentage': 'at.%', 'Nominal composition (at.%)': 'Al80Co5W15', 'Phases': 'Al9Co2'} |  |  | 18.2 | 81.5 | 0.3
| 10.1016/j.jallcom.2016.03.264 |  | A3 |  |  |  | {'percentage': 'at.%', 'Nominal composition (at.%)': 'Al80Co5W15', 'Phases': 'Al5W'} |  |  | 0.7 | 81.5 | 17.8
| 10.1016/j.jallcom.2016.03.264 |  | A3 |  |  |  | {'percentage': 'at.%', 'Nominal composition (at.%)': 'Al80Co5W15', 'Phases': 'Al4W'} |  |  | 0.5 | 77.7 | 21.8
| 10.1016/j.jallcom.2016.03.264 |  | A4 |  |  |  | {'percentage': 'at.%', 'Nominal composition (at.%)': 'Al78Co19W3', 'Phases': 'Al9Co2'} |  |  | 17.9 | 81.3 | 0.8
| 10.1016/j.jallcom.2016.03.264 |  | A4 |  |  |  | {'percentage': 'at.%', 'Nominal composition (at.%)': 'Al78Co19W3', 'Phases': 'Al13Co4'} |  |  | 23.4 | 75.8 | 0.8
| 10.1016/j.jallcom.2016.03.264 |  | A4 |  |  |  | {'percentage': 'at.%', 'Nominal composition (at.%)': 'Al78Co19W3', 'Phases': 'Al4W'} |  |  | 2.1 | 77.1 | 20.8
| 10.1016/j.jallcom.2016.03.264 |  | A5 |  |  |  | {'percentage': 'at.%', 'Nominal composition (at.%)': 'Al75Co22W3', 'Phases': 'Al13Co4'} |  |  | 23.8 | 75.6 | 0.6
| 10.1016/j.jallcom.2016.03.264 |  | A5 |  |  |  | {'percentage': 'at.%', 'Nominal composition (at.%)': 'Al75Co22W3', 'Phases': 'Al3Co'} |  |  | 25.3 | 72.8 | 1.9
| 10.1016/j.jallcom.2016.03.264 |  | A5 |  |  |  | {'percentage': 'at.%', 'Nominal composition (at.%)': 'Al75Co22W3', 'Phases': 'Al4W'} |  |  | 3.6 | 74.6 | 21.8
| 10.1016/j.jallcom.2016.03.264 |  | A6 |  |  |  | {'percentage': 'at.%', 'Nominal composition (at.%)': 'Al73Co25W2', 'Phases': 'Al3Co'} |  |  | 24.4 | 74.8 | 0.8
| 10.1016/j.jallcom.2016.03.264 |  | A6 |  |  |  | {'percentage': 'at.%', 'Nominal composition (at.%)': 'Al73Co25W2', 'Phases': 'Al5Co2'} |  |  | 27.4 | 72.1 | 0.5
| 10.1016/j.jallcom.2016.03.264 |  | A6 |  |  |  | {'percentage': 'at.%', 'Nominal composition (at.%)': 'Al73Co25W2', 'Phases': 'Al4W'} |  |  | 3.4 | 73.3 | 22.3
| 10.1016/j.jallcom.2016.03.264 |  | A7 |  |  |  | {'percentage': 'at.%', 'Nominal composition (at.%)': 'Al65Co17W18', 'Phases': 'Al5Co2'} |  |  | 27.1 | 70.2 | 2.7
| 10.1016/j.jallcom.2016.03.264 |  | A7 |  |  |  | {'percentage': 'at.%', 'Nominal composition (at.%)': 'Al65Co17W18', 'Phases': 'Al4W'} |  |  | 2.3 | 73.1 | 23.6
| 10.1016/j.jallcom.2016.03.264 |  | A7 |  |  |  | {'percentage': 'at.%', 'Nominal composition (at.%)': 'Al65Co17W18', 'Phases': '(W)'} |  |  | 1.2 | 8.1 | 90.7
| 10.1016/j.jallcom.2016.03.264 |  | A8 |  |  |  | {'percentage': 'at.%', 'Nominal composition (at.%)': 'Al58Co35W7', 'Phases': 'Al5Co2'} |  |  | 28.3 | 69.1 | 2.6
| 10.1016/j.jallcom.2016.03.264 |  | A8 |  |  |  | {'percentage': 'at.%', 'Nominal composition (at.%)': 'Al58Co35W7', 'Phases': 'AlCo'} |  |  | 44.9 | 52.5 | 2.1
| 10.1016/j.jallcom.2016.03.264 |  | A8 |  |  |  | {'percentage': 'at.%', 'Nominal composition (at.%)': 'Al58Co35W7', 'Phases': '(W)'} |  |  | 3.1 | 6.2 | 90.7
| 10.1016/j.jallcom.2016.03.264 |  | A9 |  |  |  | {'percentage': 'at.%', 'Nominal composition (at.%)': 'Al30Co55W15', 'Phases': 'AlCo'} |  |  | 57.2 | 40.7 | 2.1
| 10.1016/j.jallcom.2016.03.264 |  | A9 |  |  |  | {'percentage': 'at.%', 'Nominal composition (at.%)': 'Al30Co55W15', 'Phases': 'T'} |  |  | 66.2 | 24.3 | 9.5
| 10.1016/j.jallcom.2016.03.264 |  | A9 |  |  |  | {'percentage': 'at.%', 'Nominal composition (at.%)': 'Al30Co55W15', 'Phases': '(W)'} |  |  | 4.2 | 2.6 | 93.2
| 10.1016/j.jallcom.2016.03.264 |  | A10 |  |  |  | {'percentage': 'at.%', 'Nominal composition (at.%)': 'Al18Co60W22', 'Phases': 'T'} |  |  | 65.1 | 23.1 | 11.8
| 10.1016/j.jallcom.2016.03.264 |  | A10 |  |  |  | {'percentage': 'at.%', 'Nominal composition (at.%)': 'Al18Co60W22', 'Phases': 'Co7W6'} |  |  | 52.8 | 3.1 | 44.1
| 10.1016/j.jallcom.2016.03.264 |  | A10 |  |  |  | {'percentage': 'at.%', 'Nominal composition (at.%)': 'Al18Co60W22', 'Phases': '(W)'} |  |  | 2.1 | 1.4 | 96.5
| 10.1016/j.jallcom.2016.03.264 |  | A11 |  |  |  | {'percentage': 'at.%', 'Nominal composition (at.%)': 'Al17Co65W18', 'Phases': 'Co3W'} |  |  | 72.1 | 2.7 | 25.2
| 10.1016/j.jallcom.2016.03.264 |  | A11 |  |  |  | {'percentage': 'at.%', 'Nominal composition (at.%)': 'Al17Co65W18', 'Phases': 'T'} |  |  | 67.4 | 22.5 | 10.1
| 10.1016/j.jallcom.2016.03.264 |  | A11 |  |  |  | {'percentage': 'at.%', 'Nominal composition (at.%)': 'Al17Co65W18', 'Phases': 'Co7W6'} |  |  | 51.9 | 2.3 | 45.8
| 10.1016/j.jallcom.2016.03.264 |  | A12 |  |  |  | {'percentage': 'at.%', 'Nominal composition (at.%)': 'Al11Co73W16', 'Phases': 'Co3W'} |  |  | 74.2 | 3.1 | 22.7
| 10.1016/j.jallcom.2016.03.264 |  | A12 |  |  |  | {'percentage': 'at.%', 'Nominal composition (at.%)': 'Al11Co73W16', 'Phases': "g'"} |  |  | 73.1 | 13.8 | 13.1
| 10.1016/j.jallcom.2016.03.264 |  | A12 |  |  |  | {'percentage': 'at.%', 'Nominal composition (at.%)': 'Al11Co73W16', 'Phases': 'T'} |  |  | 67.8 | 22.8 | 9.4
| 10.1016/j.jallcom.2016.03.264 |  | A13 |  |  |  | {'percentage': 'at.%', 'Nominal composition (at.%)': 'Al5Co79W16', 'Phases': "g'"} |  |  | 77.2 | 11.5 | 11.3
| 10.1016/j.jallcom.2016.03.264 |  | A13 |  |  |  | {'percentage': 'at.%', 'Nominal composition (at.%)': 'Al5Co79W16', 'Phases': 'Co3W'} |  |  | 74.1 | 2.2 | 23.7
| 10.1016/j.jallcom.2016.03.264 |  | A13 |  |  |  | {'percentage': 'at.%', 'Nominal composition (at.%)': 'Al5Co79W16', 'Phases': '(Co)'} |  |  | 91.5 | 6.7 | 1.8
| 10.1016/j.jallcom.2016.03.264 |  | A14 |  |  |  | {'percentage': 'at.%', 'Nominal composition (at.%)': 'Al14Co78W8', 'Phases': "g'"} |  |  | 75.8 | 13.1 | 11.1
| 10.1016/j.jallcom.2016.03.264 |  | A14 |  |  |  | {'percentage': 'at.%', 'Nominal composition (at.%)': 'Al14Co78W8', 'Phases': 'T'} |  |  | 68.5 | 21.7 | 9.8
| 10.1016/j.jallcom.2016.03.264 |  | A14 |  |  |  | {'percentage': 'at.%', 'Nominal composition (at.%)': 'Al14Co78W8', 'Phases': '(Co)'} |  |  | 91.4 | 7.0 | 1.6
| 10.1016/j.jallcom.2016.03.264 |  | A15 |  |  |  | {'percentage': 'at.%', 'Nominal composition (at.%)': 'Al18Co70W12', 'Phases': "g'"} |  |  | 74.9 | 13.7 | 11.4
| 10.1016/j.jallcom.2016.03.264 |  | A15 |  |  |  | {'percentage': 'at.%', 'Nominal composition (at.%)': 'Al18Co70W12', 'Phases': 'T'} |  |  | 68.8 | 20.4 | 10.8
| 10.1016/j.jallcom.2016.03.264 |  | A16 |  |  |  | {'percentage': 'at.%', 'Nominal composition (at.%)': 'Al36Co59W5', 'Phases': 'AlCo'} |  |  | 58.5 | 38.5 | 3.0
| 10.1016/j.jallcom.2016.03.264 |  | A16 |  |  |  | {'percentage': 'at.%', 'Nominal composition (at.%)': 'Al36Co59W5', 'Phases': 'T'} |  |  | 65.6 | 23.2 | 11.2
| 10.1016/j.jallcom.2016.04.099 |  | Max |  |  |  | {'percentage': 'weight percent'} |  |  | 9.00 | 3.70 | 2.80 | Bal | 3.70 | 16.30 |  | 2.00 | 0.015 | 2.00 |  | 1.10 |  |  |  |  | 0.08 | [6 empty] | 0.13
| 10.1016/j.jallcom.2016.04.099 |  | Min |  |  |  | {'percentage': 'weight percent'} |  |  | 8.00 | 3.20 | 2.40 | - | 3.20 | 15.70 |  | 1.50 | 0.005 | 1.50 |  | 0.60 |  |  |  |  | 0.03 | [6 empty] | 0.09
| 10.1016/j.jallcom.2016.04.099 |  | As cast IN738LC |  |  |  | {'percentage': 'weight percent'} |  |  | 7.50 | 3.38 | 2.33 | Bal | 3.50 | 15.30 |  | 1.90 | 0.008 | 1.69 |  | 0.96 |  |  |  |  | 0.081 | [6 empty] | 0.114
| 10.1016/j.jallcom.2016.04.107 |  | Inconel 718 |  |  |  | {'percentage': 'weight percent'} |  |  |  | 0.3 |  | Bal. | 0.9 | 18.4 |  |  |  | 4.2 |  | 5.1 |  |  |  | 17.7 | [7 empty] | 0.08
| 10.1016/j.jallcom.2016.04.185 |  | Wt % |  |  |  | {'percentage': 'Wt %', 'Element': 'Wt %'} |  |  | 13.5 | 4.7 |  | Rest | 4.4 | 11.4 |  |  | 0.02 | 5.6 |  | <0.02 |  |  |  |  | 0.03 | 0.41 | [5 empty] | 0.04
| 10.1016/j.jallcom.2016.04.237 |  | None |  |  |  | {'percentage': 'wt%', 'Cu': '0.02', 'P': '0.004', 'S': '0.001'} |  |  | 0.10 | 0.65 |  | 70.68 | 2.55 | 16.21 |  | 0.01 |  |  |  | 0.93 | 0.21 | 0.09 |  | 8.49 | [7 empty] | 0.05
| 10.1016/j.jallcom.2016.05.057 |  | IN740 |  |  |  | {'percentage': 'weight percent', 'Alloy': 'IN740'} |  |  | 19.56 | 0.70 | 0.11 | Bal. | 2.02 | 24.83 |  |  | 0.001 | 2.48 |  | 2.89 | 0.31 | 0.60 |  | 0.74 | 0.02 | [6 empty] | 0.02
| 10.1016/j.jallcom.2016.05.122 |  | K4648 |  |  |  | {'percentage': 'wt.%', 'Ce': '<=0.03', 'Ca': '<=0.02'} |  |  |  | 0.94 | 4.86 | Bal. | 0.92 | 33.66 |  |  | <=0.008 | 2.90 |  | 0.90 | [9 empty] | <=0.04 |  | 0.067
| 10.1016/j.jallcom.2016.05.231 |  | AWS ERNiCrMo-14 (Inconel 686(r)) | [7 empty] | 0.3 | 4.0 | 58.2 | 0.04 | 20.5 |  |  |  | 16.4 | [5 empty] | 0.3 | [7 empty] | 0.01
| 10.1016/j.jallcom.2016.05.231 |  | AWS ERNiCrMo-14 (Inconel 686(r)) | [7 empty] | P | Co | Nb | S | Si |  |  |  | Cu | [5 empty] | V | [7 empty] | Mn
| 10.1016/j.jallcom.2016.05.231 |  | AWS ERNiCrMo-14 (Inconel 686(r)) | [7 empty] | 0.002 | - | - | 0.001 | 0.06 |  |  |  | 0.01 | [5 empty] | - | [7 empty] | 0.2
| 10.1016/j.jallcom.2016.05.231 |  | ASTM A516 Gr. 60 | [7 empty] | Mn | Fe | Ni | Si | Cr |  |  |  | Mo | [5 empty] | Al | [7 empty] | C
| 10.1016/j.jallcom.2016.05.231 |  | ASTM A516 Gr. 60 | [7 empty] | 0.95 | Bal. | 0.01 | 0.2 | 0.02 |  |  |  | 0.01 | [5 empty] | 0.02 | [7 empty] | 0.15
| 10.1016/j.jallcom.2016.05.331 |  | U720Li |  |  |  | {'percentage': 'wt%'} |  |  | 14.99 | 2.42 | 1.24 | Bal | 5.06 | 15.66 |  |  | 0.011 | 3.09 | [6 empty] | 0.031 | [6 empty] | 0.010
| 10.1016/j.jallcom.2016.06.120 |  | LTES700R |  |  |  | {'percentage': 'wt.%', 'Al + Ti + Nb + Ta': '2.2-2.8'} |  |  | - |  | 7 | Bal. |  | 12 |  |  |  | 6.2 | [5 empty] | -
| 10.1016/j.jallcom.2016.06.120 |  | TOS1X-I |  |  |  | {'percentage': 'wt.%', 'Al + Ti + Nb + Ta': '2.2-2.6'} |  |  | 12.5 |  | - | Bal. |  | 23 |  |  |  | 9 | [5 empty] | -
| 10.1016/j.jallcom.2016.06.120 |  | TOS1X-II |  |  |  | {'percentage': 'wt.%', 'Al + Ti + Nb + Ta': '1.5-3.4'} |  |  | 12.5 |  | - | Bal. |  | 18-22 |  |  |  | 5-12 | [5 empty] | -
| 10.1016/j.jallcom.2016.06.120 |  | INCONEL 617 |  |  |  | {'percentage': 'wt.%', 'Al + Ti + Nb + Ta': '1.4-2.1'} |  |  | 10-15 |  | - | Bal. |  | 20-24 |  |  |  | 8-10 | [5 empty] | <=3.0
| 10.1016/j.jallcom.2016.06.120 |  | INCONEL 706 |  |  |  | {'percentage': 'wt.%', 'Al + Ti + Nb + Ta': '3.2-4.0'} |  |  | - |  | - | Bal. |  | 16 |  |  |  | - | [5 empty] | 38
| 10.1016/j.jallcom.2016.06.120 |  | FENIX-700 |  |  |  | {'percentage': 'wt.%', 'Al + Ti + Nb + Ta': '4.8-5.6'} |  |  | - |  | - | Bal. |  | 16 |  |  |  | - | [5 empty] | 38
| 10.1016/j.jallcom.2016.06.120 |  | New NiFe alloy |  |  |  | {'percentage': 'wt.%', 'Al + Ti + Nb + Ta': '3.8-4.8'} |  |  | - |  | 0.1-1.5 | Bal. |  | 15-20 |  |  |  | - | [5 empty] | 36-40
| 10.1016/j.jallcom.2016.06.185 |  | IN-718 |  |  |  | {'percentage': 'wt%'} |  |  | 0.06 | 0.4 | - | Bal | 0.92 | 18 |  | 0.05 | 0.007 | 3.30 |  | 4.41 |  | - |  | 17.86 | [7 empty] | 0.03
| 10.1016/j.jallcom.2016.06.185 |  | IN-738 |  |  |  | {'percentage': 'wt%'} |  |  | 8.5 | 3.46 | 2.48 | Bal | 3.47 | 15.84 |  | 1.69 | 0.12 | 1.88 |  | 0.92 |  | - |  | 0.07 | [7 empty] | 0.11
| 10.1016/j.jallcom.2016.06.185 |  | MBF-20 |  |  |  | {'percentage': 'wt%'} |  |  | - | - | - | Bal |  | 7.00 |  | - | 3.20 | - |  | - |  | 4.50 |  | 3 | [7 empty] | 0.06
| 10.1016/j.jallcom.2016.07.051 |  | NiAl |  |  |  | {'percentage': 'at.%', '50': '50'} | [5 empty] | Al
| 10.1016/j.jallcom.2016.07.051 |  | Ni(Al50Ti50) |  |  |  | {'percentage': 'at.%', '50': '50'} | [5 empty] | Ni
| 10.1016/j.jallcom.2016.07.051 |  | Ni(Al50Ti50) |  |  |  | {'percentage': 'at.%', '50': '25'} | [5 empty] | Ti
| 10.1016/j.jallcom.2016.07.051 |  | Ni(Al50Ti50) |  |  |  | {'percentage': 'at.%', '50': '25'} | [5 empty] | Al
| 10.1016/j.jallcom.2016.07.068 |  | Content |  |  |  | {'percentage': 'weight percent', 'Element': 'Content'} |  |  | 7.0 | 6.1 | 5.7 | Bal. |  | 5.5 |  | 8.0 |  |  | 4.7 | [7 empty] | 5.0
| 10.1016/j.jallcom.2016.07.159 |  | 101a |  |  |  | {'percentage': 'at%', 'Liquidus': '1376', 'Solidus': '1278', "g' solvus": '1062', 'Homogenisation temperature (degC)': '1200'} |  |  | 50.7 | 3.1 |  | 27.2 | 8.1 | 10.9
| 10.1016/j.jallcom.2016.07.159 |  | 101b |  |  |  | {'percentage': 'at%', 'Liquidus': '1402', 'Solidus': '1288', "g' solvus": '963', 'Homogenisation temperature (degC)': '1200'} |  |  | 58.5 | 5.4 |  | 19.7 | 5.3 | 11.0
| 10.1016/j.jallcom.2016.07.159 |  | 101c |  |  |  | {'percentage': 'at%', 'Liquidus': '>1450', 'Solidus': '1361', "g' solvus": '903', 'Homogenisation temperature (degC)': '1250'} |  |  | 59.1 | 7.5 |  | 19.7 | 2.6 | 11.1
| 10.1016/j.jallcom.2016.07.159 |  | 102a |  |  |  | {'percentage': 'at%', 'Liquidus': '1378', 'Solidus': '1298', "g' solvus": '1082', 'Homogenisation temperature (degC)': '1200'} |  |  | 38.9 | 2.8 |  | 39.8 | 7.6 | 10.8
| 10.1016/j.jallcom.2016.07.159 |  | 102b |  |  |  | {'percentage': 'at%', 'Liquidus': '1396', 'Solidus': '1307', "g' solvus": '1064', 'Homogenisation temperature (degC)': '1250'} |  |  | 38.1 | 5.9 |  | 39.2 | 5.3 | 10.5
| 10.1016/j.jallcom.2016.07.159 |  | 102c |  |  |  | {'percentage': 'at%', 'Liquidus': '>1450', 'Solidus': '1364', "g' solvus": '999', 'Homogenisation temperature (degC)': '1250'} |  |  | 39.6 | 7.5 |  | 39.7 | 2.6 | 10.8
| 10.1016/j.jallcom.2016.07.159 |  | 103a |  |  |  | {'percentage': 'at%', 'Liquidus': '1371', 'Solidus': '1302', "g' solvus": '1122', 'Homogenisation temperature (degC)': '1250'} |  |  | 19.5 | 3.2 |  | 58.3 | 8.2 | 10.8
| 10.1016/j.jallcom.2016.07.159 |  | 103b |  |  |  | {'percentage': 'at%', 'Liquidus': '1392', 'Solidus': '1337', "g' solvus": '1099', 'Homogenisation temperature (degC)': '1250'} |  |  | 19.8 | 4.5 |  | 59.5 | 5.6 | 10.9
| 10.1016/j.jallcom.2016.07.159 |  | 103c |  |  |  | {'percentage': 'at%', 'Liquidus': '1410', 'Solidus': '1357', "g' solvus": '1077', 'Homogenisation temperature (degC)': '1250'} |  |  | 19.6 | 8.6 |  | 58.4 | 2.7 | 10.7
| 10.1016/j.jallcom.2016.07.159 |  | 151a |  |  |  | {'percentage': 'at%', 'Liquidus': '1378', 'Solidus': '1251', "g' solvus": '1055', 'Homogenisation temperature (degC)': '1200'} |  |  | 54.7 | 3.0 |  | 18.3 | 7.8 | 16.2
| 10.1016/j.jallcom.2016.07.159 |  | 151b |  |  |  | {'percentage': 'at%', 'Liquidus': '1393', 'Solidus': '1295', "g' solvus": '985', 'Homogenisation temperature (degC)': '1200'} |  |  | 53.4 | 5.0 |  | 18.3 | 5.2 | 16.1
| 10.1016/j.jallcom.2016.07.159 |  | 151c |  |  |  | {'percentage': 'at%', 'Liquidus': '1411', 'Solidus': '1342', "g' solvus": '916', 'Homogenisation temperature (degC)': '1250'} |  |  | 54.7 | 7.1 |  | 19.0 | 2.7 | 16.5
| 10.1016/j.jallcom.2016.07.159 |  | 152a |  |  |  | {'percentage': 'at%', 'Liquidus': '1359', 'Solidus': '1264', "g' solvus": '1147', 'Homogenisation temperature (degC)': '1200'} |  |  | 35.6 | 3.1 |  | 37.1 | 7.9 | 16.3
| 10.1016/j.jallcom.2016.07.159 |  | 152b |  |  |  | {'percentage': 'at%', 'Liquidus': '1385', 'Solidus': '1305', "g' solvus": '1094', 'Homogenisation temperature (degC)': '1250'} |  |  | 36.5 | 5.4 |  | 36.8 | 5.2 | 16.1
| 10.1016/j.jallcom.2016.07.159 |  | 152c |  |  |  | {'percentage': 'at%', 'Liquidus': '1406', 'Solidus': '1350', "g' solvus": '1014', 'Homogenisation temperature (degC)': '1250'} |  |  | 36.6 | 8.6 |  | 36.1 | 2.7 | 16.0
| 10.1016/j.jallcom.2016.07.159 |  | 153a |  |  |  | {'percentage': 'at%', 'Liquidus': '1371', 'Solidus': '1294', "g' solvus": '1135', 'Homogenisation temperature (degC)': '1250'} |  |  | 18.0 | 4.3 |  | 54.3 | 7.7 | 15.7
| 10.1016/j.jallcom.2016.07.159 |  | 153b |  |  |  | {'percentage': 'at%', 'Liquidus': '1379', 'Solidus': '1301', "g' solvus": '1120', 'Homogenisation temperature (degC)': '1250'} |  |  | 18.3 | 5.6 |  | 54.9 | 5.3 | 15.9
| 10.1016/j.jallcom.2016.07.159 |  | 153c |  |  |  | {'percentage': 'at%', 'Liquidus': '1399', 'Solidus': '1342', "g' solvus": '1074', 'Homogenisation temperature (degC)': '1250'} |  |  | 18.4 | 8.0 |  | 54.8 | 2.7 | 16.1
| 10.1016/j.jallcom.2016.07.159 |  | 201a |  |  |  | {'percentage': 'at%', 'Liquidus': '1361', 'Solidus': '1225', "g' solvus": '1078', 'Homogenisation temperature (degC)': '1150'} |  |  | 50.3 | 3.1 |  | 17.3 | 7.9 | 21.5
| 10.1016/j.jallcom.2016.07.159 |  | 201b |  |  |  | {'percentage': 'at%', 'Liquidus': '1400', 'Solidus': '1351', "g' solvus": '1080', 'Homogenisation temperature (degC)': '1200'} |  |  | 50.7 | 5.5 |  | 17.0 | 5.0 | 21.4
| 10.1016/j.jallcom.2016.07.159 |  | 201c |  |  |  | {'percentage': 'at%', 'Liquidus': '1401', 'Solidus': '1311', "g' solvus": '899', 'Homogenisation temperature (degC)': '1250'} |  |  | 50.5 | 7.8 |  | 17.2 | 2.6 | 21.8
| 10.1016/j.jallcom.2016.07.159 |  | 202a |  |  |  | {'percentage': 'at%', 'Liquidus': '1349', 'Solidus': '1248', "g' solvus": '1135', 'Homogenisation temperature (degC)': '1200'} |  |  | 32.6 | 3.6 |  | 34.2 | 8.1 | 21.5
| 10.1016/j.jallcom.2016.07.159 |  | 202b |  |  |  | {'percentage': 'at%', 'Liquidus': '1370', 'Solidus': '1284', "g' solvus": '1071', 'Homogenisation temperature (degC)': '1200'} |  |  | 33.5 | 5.7 |  | 34.4 | 5.2 | 21.2
| 10.1016/j.jallcom.2016.07.159 |  | 202c |  |  |  | {'percentage': 'at%', 'Liquidus': '1392', 'Solidus': '1302', "g' solvus": '1011', 'Homogenisation temperature (degC)': '1250'} |  |  | 33.5 | 8.2 |  | 34.0 | 2.7 | 21.6
| 10.1016/j.jallcom.2016.07.159 |  | 203a |  |  |  | {'percentage': 'at%', 'Liquidus': '1341', 'Solidus': '1261', "g' solvus": '1154', 'Homogenisation temperature (degC)': '1250'} |  |  | 17.4 | 2.7 |  | 50.7 | 7.9 | 21.9
| 10.1016/j.jallcom.2016.07.159 |  | 203b |  |  |  | {'percentage': 'at%', 'Liquidus': '1359', 'Solidus': '1273', "g' solvus": '1152', 'Homogenisation temperature (degC)': '1250'} |  |  | 15.7 | 6.0 |  | 51.2 | 5.5 | 21.6
| 10.1016/j.jallcom.2016.07.159 |  | 203c |  |  |  | {'percentage': 'at%', 'Liquidus': '1392', 'Solidus': '1324', "g' solvus": '1088', 'Homogenisation temperature (degC)': '1250'} |  |  | 17.4 | 8.5 |  | 50.6 | 2.5 | 20.9
| 10.1016/j.jallcom.2016.07.240 |  | Primary g' precipitate |  |  |  | {'percentage': 'wt%'} |  |  | 7.1 | 4.5 | - | 75.1 | 10.3 | 1.5 |  |  |  | - |  | 0.8 |  |  |  | 0.8
| 10.1016/j.jallcom.2016.07.240 |  | g matrix |  |  |  | {'percentage': 'wt%'} |  |  | 17.3 | 0.3 | 3.1 | 49.6 | 0.6 | 22.9 |  |  |  | 4.9 |  | - |  |  |  | 1.2
| 10.1016/j.jallcom.2016.07.240 |  | Bright phase at the rim of the precipitate |  |  |  | {'percentage': 'wt%'} |  |  | 16.5 | 0.4 | 7.1 | 46.6 | 0.5 | 23.3 |  |  |  | 4.2 |  | - |  |  |  | 1.4
| 10.1016/j.jallcom.2016.08.148 |  | wt% |  |  |  | {'percentage': 'weight percent'} |  |  | 7.5 | 6.2 | 5 | 63.25 | - | 7 |  | 6.5 | - | 1.5 | 3 |  |  |  |  | - |  | 0.05 |  |  |  | - |  | 0.05
| 10.1016/j.jallcom.2016.08.148 |  | at.% |  |  |  | {'percentage': 'weight percent'} |  |  | 7.62 | 13.76 | 1.63 | 64.5 | - | 8.18 |  | 2.15 | - | 0.94 | 0.96 |  |  |  |  | - |  | 0.02 |  |  |  | - |  | 0.25
| 10.1016/j.jallcom.2016.08.148 |  | wt% |  |  |  | {'percentage': 'weight percent'} |  |  | 11.81 | 6.15 | 4.8 | 65 | - | 6.6 |  | 6 | 0.019 | 1.38 | 3 |  |  |  |  | - |  | 1.5 |  |  |  | - |  | 0.13
| 10.1016/j.jallcom.2016.08.148 |  | at.% |  |  |  | {'percentage': 'weight percent'} |  |  | 12.28 | 13.85 | 1.64 | 58.9 | - | 7.88 |  | 2 | 0.08 | 1.26 | 0.97 |  |  |  |  | - |  | 0.51 |  |  |  | - |  | 0.6
| 10.1016/j.jallcom.2016.08.148 |  | wt% |  |  |  | {'percentage': 'weight percent'} |  |  | 10.5 | 2.5 | - | 56.33 | 1.575 | 16.5 |  | 1.25 | 1.375 | 4.875 | - |  |  |  |  | 2.5 |  | 2.5 |  |  |  | 0.05 |  | 0.045
| 10.1016/j.jallcom.2016.08.148 |  | at.% |  |  |  | {'percentage': 'weight percent'} |  |  | 9.74 | 5.07 | - | 52.47 | 1.8 | 17.35 |  | 0.38 | 6.96 | 2.78 | - |  |  |  |  | 2.45 |  | 0.77 |  |  |  | 0.03 |  | 0.21
| 10.1016/j.jallcom.2016.08.194 |  | 0%g' |  |  |  | {'percentage': 'wt %'} |  |  | 33.35 | 0.443 | 1.49 | Bal. | 0.35 | 22.9 |  |  | 0.015 | 4.10 | [6 empty] | 0.0097 | [6 empty] | 0.02
| 10.1016/j.jallcom.2016.08.194 |  | 5%g' |  |  |  | {'percentage': 'wt %'} |  |  | 32.40 | 0.65 | 1.44 | Bal. | 0.96 | 21.8 |  |  | 0.015 | 3.90 | [6 empty] | 0.012 | [6 empty] | 0.02
| 10.1016/j.jallcom.2016.08.194 |  | 15%g' |  |  |  | {'percentage': 'wt %'} |  |  | 30.51 | 1.06 | 1.36 | Bal. | 2.18 | 19.7 |  |  | 0.015 | 3.51 | [6 empty] | 0.016 | [6 empty] | 0.02
| 10.1016/j.jallcom.2016.08.194 |  | 30%g' |  |  |  | {'percentage': 'wt %'} |  |  | 27.66 | 1.67 | 1.22 | Bal. | 4.01 | 16.4 |  |  | 0.015 | 2.92 | [6 empty] | 0.023 | [6 empty] | 0.02
| 10.1016/j.jallcom.2016.09.052 |  | DD6 |  |  |  | {'percentage': 'wt.%'} |  |  | 8.5 | 5.2 | 7.0 | Bal. |  | 3.8 |  | 6.0 |  | 1.5 | 1.6
| 10.1016/j.jallcom.2016.09.177 |  | Bulk |  |  |  | {'percentage': 'atomic percent'} |  |  |  | 12.8 |  | 8.9 | 4.5 | 10.1 |  |  |  | 1.9 | [5 empty] | 61.6 | 0.1
| 10.1016/j.jallcom.2016.09.177 |  | Fe |  |  |  | {'percentage': 'atomic percent'} |  |  |  | 7.0 +- 0.4 |  | 2.1 +- 0.2 | 1.0 +- 0.1 | 12.8 +- 0.2 |  |  |  | 2.0 +- 0.2 | [5 empty] | 74.9 +- 0.5 | 0.2 +- 0.1
| 10.1016/j.jallcom.2016.09.177 |  | L21 |  |  |  | {'percentage': 'atomic percent'} |  |  |  | 25.0 +- 2.0 |  | 33.8 +- 1.9 | 16.5 +- 0.9 | 1.0 +- 0.7 |  |  |  | 0.1 +- 0.1 | [5 empty] | 22.9 +- 3.7 | 0.5 +- 0.3
| 10.1016/j.jallcom.2016.09.190 |  | T92 |  |  |  | {'percentage': 'Wt%', 'N': '0.01', 'S': '0.01', 'P': '0.02'} |  |  |  |  | 1.68 | 0.22 |  | 9.00 |  |  |  | 0.47 |  | 0.05 | 0.51 | 0.50 | 0.20 | 87.22 | [7 empty] | 0.11
| 10.1016/j.jallcom.2016.09.190 |  | T92 |  |  |  | {'N': '0.05', 'S': '0.12', 'P': '0.28'} |  |  |  |  | 0.50 | 0.20 |  | 9.64 |  |  |  | 0.26 |  | 0.03 | 0.55 | 1.00 | 0.22 | 86.60 | [7 empty] | 0.55
| 10.1016/j.jallcom.2016.09.230 |  | 5Cr21Mn9Ni4N |  |  |  | {'percentage': 'wt %', 'N': '0.35-0.50', 'S': '<=0.03', 'P': '<=0.04'} | [5 empty] | 3.25-4.0 |  | 20.0-22.0 | [6 empty] | 8.0-10.0 | <=0.35 |  | Bal. | [7 empty] | 0.48-0.58
| 10.1016/j.jallcom.2016.09.245 |  | GH3044 |  |  |  | {'percentage': 'wt.%', 'N': '<=0.50', 'Trace': '<=0.04'} |  |  |  | <=0.50 | 13.0-16.0 | Bal. | 0.30-0.70 | 23.50-26.50 |  |  |  | <=1.50 |  |  |  | <=0.80 |  | <=4.00
| 10.1016/j.jallcom.2016.09.258 |  | FGH4096 |  |  |  | {'percentage': 'wt.%'} |  |  | 13 | 2.2 | 4 | Bal. | 3.7 | 16 |  |  |  | 4 |  | 0.7 | [11 empty] | 0.05
| 10.1016/j.jallcom.2016.09.303 |  | M4706 |  |  |  | {'percentage': 'wt.%'} |  |  | 10.1 | 4.1 | 4.6 | Bal. | 2.4 | 13.2 |  | 4.8 | 0.013 | 1.8 |  | 0 | [11 empty] | 0.07
| 10.1016/j.jallcom.2016.09.303 |  | GTD-111 |  |  |  | {'percentage': 'wt.%'} |  |  | 9.5 | 3.3 | 3.8 | Bal. | 4.75 | 13.5 |  | 2.7 | 0.01 | 1.53 |  | 0 | [11 empty] | 0.09
| 10.1016/j.jallcom.2016.09.303 |  | DZ951 |  |  |  | {'percentage': 'wt.%'} |  |  | 5.0 | 6.0 | 3.0 | Bal. | 0 | 9.0 |  | 0 | 0 | 3.0 |  | 2.2 | [11 empty] | 0.05
| 10.1016/j.jallcom.2016.10.019 |  | 625B |  |  |  | {'percentage': 'wt%'} |  |  | 1 | 0.4 |  | balanced | 0.4 | 21 |  |  | 0.4 | 9 |  | 3.7 | - | - |  | - | [7 empty] | 0.02
| 10.1016/j.jallcom.2016.10.019 |  | SS304 |  |  |  | {'percentage': 'wt%'} |  |  | - | - |  | 9 | - | 19 |  |  | - | - |  | - | 2 | 1 |  | balanced | [7 empty] | 0.06
| 10.1016/j.jallcom.2016.10.029 |  | UNS10276 |  |  |  | {'percentage': 'wt.%', 'P': '0.005', 'S': '0.002'} |  |  | 0.02 | 0.22 | 3.8 | 58.5 |  | 15.6 |  |  |  | 16.08 |  |  | 0.5 | 0.08 | 0.02 | 5.2 | [7 empty] | 0.01
| 10.1016/j.jallcom.2016.10.093 |  | Inconel 600 |  |  |  | {'percentage': 'wt%', 'S': '0.006', 'Cu': '0.028'} | [5 empty] | 73.63 |  | 15.68 | [6 empty] | 0.33 | 0.24 |  | 8.79 | [7 empty] | 0.054
| 10.1016/j.jallcom.2016.10.256 |  | None |  |  |  | {'percentage': 'wt.%'} |  |  | bal. | 0.97 | 7.81 | 10.7 | 0.19 | 25.5 |  | 0.34 | [8 empty] | 0.16 | [6 empty] | 0.42
| 10.1016/j.jallcom.2016.11.188 |  | MoNbTaTiV |  |  |  | {'percentage': 'at. %', 'MoNbTaTiV (Calc/Exp)': '-'} | [6 empty] | 21.32 |  |  | 21.02 |  | 19.12 |  | 20.18 |  |  | 18.35
| 10.1016/j.jallcom.2016.11.188 |  | MoNbTaTiV |  |  |  | {'percentage': 'at. %', 'MoNbTaTiV (Calc/Exp)': '-'} | [6 empty] | 16.2 |  |  | 26.67 |  | 22.39 |  | 20.49 |  |  | 14.24
| 10.1016/j.jallcom.2016.11.188 |  | MoNbTaTiV |  |  |  | {'percentage': 'at. %', 'MoNbTaTiV (Calc/Exp)': '-'} | [6 empty] | 27.88 |  |  | 14.58 |  | 15.11 |  | 19.75 |  |  | 22.7
| 10.1016/j.jallcom.2016.11.188 |  | MoNbTaTiV |  |  |  | {'MoNbTaTiV (Calc/Exp)': '-'} | [6 empty] | 47.867 |  |  | 180.948 |  | 95.94 |  | 92.906 |  |  | 50.942
| 10.1016/j.jallcom.2016.11.188 |  | MoNbTaTiV |  |  |  | {'MoNbTaTiV (Calc/Exp)': '9.27/9.29'} | [6 empty] | 4.5 |  |  | 16.6 |  | 10.22 |  | 8.35 |  |  | 5.8
| 10.1016/j.jallcom.2016.11.188 |  | MoNbTaTiV |  |  |  | {'MoNbTaTiV (Calc/Exp)': '3.218/3.224'} | [6 empty] | 3.276 |  |  | 3.303 |  | 3.1468 |  | 3.301 |  |  | 3.039
| 10.1016/j.jallcom.2016.11.188 |  | MoNbTaTiV |  |  |  | {'MoNbTaTiV (Calc/Exp)': '1.43/-'} | [6 empty] | 1.47 |  |  | 1.47 |  | 1.4 |  | 1.47 |  |  | 1.35
| 10.1016/j.jallcom.2016.11.188 |  | MoNbTaTiV |  |  |  | {'MoNbTaTiV (Calc/Exp)': '2341/-'} | [6 empty] | 1668 |  |  | 3017 |  | 2623 |  | 2477 |  |  | 1910
| 10.1016/j.jallcom.2016.11.188 |  | MoNbTaTiV |  |  |  | {'MoNbTaTiV (Calc/Exp)': '109/443'} | [6 empty] | 99 |  |  | 89 |  | 156 |  | 135 |  |  | 64
| 10.1016/j.jallcom.2016.11.188 |  | MoNbTaTiV |  |  |  | {'MoNbTaTiV (Calc/Exp)': '303/1400'} | [6 empty] | 195 |  |  | 345 |  | 438 |  | 240 |  |  | 310
| 10.1016/j.jallcom.2016.11.188 |  | MoNbTaTiV |  |  |  | {'MoNbTaTiV (Calc/Exp)': '5'} | [6 empty] | 4 |  |  | 5 |  | 6 |  | 5 |  |  | 5
| 10.1016/j.jallcom.2016.11.188 |  | MoNbTaTiV |  |  |  | {'MoNbTaTiV (Calc/Exp)': '0.028'} | [6 empty] | 1.54 |  |  | 1.5 |  | 2.16 |  | 1.6 |  |  | 1.63
| 10.1016/j.jallcom.2016.11.188 |  | MoNbTaTiV |  |  |  | {'MoNbTaTiV (Calc/Exp)': '65.6/-'} | [6 empty] | 37.3 |  |  | 64.7 |  | 123 |  | 59.5 |  |  | 46.6
| 10.1016/j.jallcom.2016.11.306 |  | Mar-M247 |  |  |  | {'percentage': 'wt%'} |  |  | 10.1 | 5.52 | 9.98 | Bal. | 1.01 | 8.36 |  | 3.25 | 0.015 | 0.69 | [6 empty] | 0.04 | 1.44 | [5 empty] | 0.15
| 10.1016/j.jallcom.2016.11.306 |  | MBF-80 |  |  |  | {'percentage': 'wt%'} | [5 empty] | Bal. |  | 15.2 |  |  | 3.74 | [14 empty] | 0.02
| 10.1016/j.jallcom.2016.12.149 |  | S1 |  |  |  | {'percentage': 'atom %', 'Method of manufacture': 'Arc Melting', 'Equilibrium phases': 'A2 + s', 'Observed phases (experimentally)': 'A2 + m'} |  |  |  | 7.3 | [5 empty] | 86.8 | [7 empty] | 5.9
| 10.1016/j.jallcom.2016.12.149 |  | S2 |  |  |  | {'percentage': 'atom %', 'Method of manufacture': 'Arc Melting', 'Equilibrium phases': 'A2 + s', 'Observed phases (experimentally)': 'A2 + m'} |  |  |  | 9.8 | [5 empty] | 80.2 | [7 empty] | 10.0
| 10.1016/j.jallcom.2016.12.149 |  | S3 |  |  |  | {'percentage': 'atom %', 'Method of manufacture': 'Arc Melting', 'Equilibrium phases': 'A2 + s + m', 'Observed phases (experimentally)': 'A2 + m'} |  |  |  | 10.2 | [5 empty] | 78.1 | [7 empty] | 11.7
| 10.1016/j.jallcom.2016.12.149 |  | S4 |  |  |  | {'percentage': 'atom %', 'Method of manufacture': 'Arc Melting', 'Equilibrium phases': 's', 'Observed phases (experimentally)': 'A2 + s + m'} |  |  |  | 17.4 | [5 empty] | 75.0 | [7 empty] | 7.6
| 10.1016/j.jallcom.2016.12.149 |  | S5 |  |  |  | {'percentage': 'atom %', 'Method of manufacture': 'Splat', 'Equilibrium phases': 'A2 + s', 'Observed phases (experimentally)': 'A2 + m'} |  |  |  | 11.2 | [5 empty] | 81.6 | [7 empty] | 7.2
| 10.1016/j.jallcom.2016.12.149 |  | S6 |  |  |  | {'percentage': 'atom %', 'Method of manufacture': 'Splat', 'Equilibrium phases': 'A2 + s', 'Observed phases (experimentally)': 'A2 + m'} |  |  |  | 6.9 | [5 empty] | 80.5 | [7 empty] | 12.6
| 10.1016/j.jallcom.2016.12.174 |  | 800H |  |  |  | {'percentage': 'wt%', 'Cu': '0.02', 'N': '0.013'} |  |  |  | 0.36 |  | 30.5 | 0.34 | 20.2 | [6 empty] | 0.08 | 0.31 |  | Balance | [7 empty] | 0.068
table | 10.1016/j.jallcom.2016.12.183 | Listing of enthalpy increment data, heat capacity, thermal expansivity, thermal diffusivity and thermal conductivity data alloy 617 obtained in the present study. | 617 | Density (Kg m-3) | 8323 | Kg m-3 | {'percentage': 'wt.%', 'S': '0.002'} |  |  | 11.7 | 1 |  | Bal. | 0.4 | 21.9 |  |  |  | 8.7 |  | 0.07 | 0.03 | 0.09 | 0.01 | 1 | [7 empty] | 0.06
table | 10.1016/j.jallcom.2016.12.183 | Listing of enthalpy increment data, heat capacity, thermal expansivity, thermal diffusivity and thermal conductivity data alloy 617 obtained in the present study. | 617 | Density (Kg m-3) | 8315 | Kg m-3 | {'percentage': 'wt.%', 'S': '0.002'} |  |  | 11.7 | 1 |  | Bal. | 0.4 | 21.9 |  |  |  | 8.7 |  | 0.07 | 0.03 | 0.09 | 0.01 | 1 | [7 empty] | 0.06
table | 10.1016/j.jallcom.2016.12.183 | Listing of enthalpy increment data, heat capacity, thermal expansivity, thermal diffusivity and thermal conductivity data alloy 617 obtained in the present study. | 617 | Density (Kg m-3) | 8298 | Kg m-3 | {'percentage': 'wt.%', 'S': '0.002'} |  |  | 11.7 | 1 |  | Bal. | 0.4 | 21.9 |  |  |  | 8.7 |  | 0.07 | 0.03 | 0.09 | 0.01 | 1 | [7 empty] | 0.06
table | 10.1016/j.jallcom.2016.12.183 | Listing of enthalpy increment data, heat capacity, thermal expansivity, thermal diffusivity and thermal conductivity data alloy 617 obtained in the present study. | 617 | Density (Kg m-3) | 8280 | Kg m-3 | {'percentage': 'wt.%', 'S': '0.002'} |  |  | 11.7 | 1 |  | Bal. | 0.4 | 21.9 |  |  |  | 8.7 |  | 0.07 | 0.03 | 0.09 | 0.01 | 1 | [7 empty] | 0.06
table | 10.1016/j.jallcom.2016.12.183 | Listing of enthalpy increment data, heat capacity, thermal expansivity, thermal diffusivity and thermal conductivity data alloy 617 obtained in the present study. | 617 | Density (Kg m-3) | 8262 | Kg m-3 | {'percentage': 'wt.%', 'S': '0.002'} |  |  | 11.7 | 1 |  | Bal. | 0.4 | 21.9 |  |  |  | 8.7 |  | 0.07 | 0.03 | 0.09 | 0.01 | 1 | [7 empty] | 0.06
table | 10.1016/j.jallcom.2016.12.183 | Listing of enthalpy increment data, heat capacity, thermal expansivity, thermal diffusivity and thermal conductivity data alloy 617 obtained in the present study. | 617 | Density (Kg m-3) | 8243 | Kg m-3 | {'percentage': 'wt.%', 'S': '0.002'} |  |  | 11.7 | 1 |  | Bal. | 0.4 | 21.9 |  |  |  | 8.7 |  | 0.07 | 0.03 | 0.09 | 0.01 | 1 | [7 empty] | 0.06
table | 10.1016/j.jallcom.2016.12.183 | Listing of enthalpy increment data, heat capacity, thermal expansivity, thermal diffusivity and thermal conductivity data alloy 617 obtained in the present study. | 617 | Density (Kg m-3) | 8224 | Kg m-3 | {'percentage': 'wt.%', 'S': '0.002'} |  |  | 11.7 | 1 |  | Bal. | 0.4 | 21.9 |  |  |  | 8.7 |  | 0.07 | 0.03 | 0.09 | 0.01 | 1 | [7 empty] | 0.06
table | 10.1016/j.jallcom.2016.12.183 | Listing of enthalpy increment data, heat capacity, thermal expansivity, thermal diffusivity and thermal conductivity data alloy 617 obtained in the present study. | 617 | Density (Kg m-3) | 8204 | Kg m-3 | {'percentage': 'wt.%', 'S': '0.002'} |  |  | 11.7 | 1 |  | Bal. | 0.4 | 21.9 |  |  |  | 8.7 |  | 0.07 | 0.03 | 0.09 | 0.01 | 1 | [7 empty] | 0.06
table | 10.1016/j.jallcom.2016.12.183 | Listing of enthalpy increment data, heat capacity, thermal expansivity, thermal diffusivity and thermal conductivity data alloy 617 obtained in the present study. | 617 | Density (Kg m-3) | 8183 | Kg m-3 | {'percentage': 'wt.%', 'S': '0.002'} |  |  | 11.7 | 1 |  | Bal. | 0.4 | 21.9 |  |  |  | 8.7 |  | 0.07 | 0.03 | 0.09 | 0.01 | 1 | [7 empty] | 0.06
table | 10.1016/j.jallcom.2016.12.183 | Listing of enthalpy increment data, heat capacity, thermal expansivity, thermal diffusivity and thermal conductivity data alloy 617 obtained in the present study. | 617 | Density (Kg m-3) | 8162 | Kg m-3 | {'percentage': 'wt.%', 'S': '0.002'} |  |  | 11.7 | 1 |  | Bal. | 0.4 | 21.9 |  |  |  | 8.7 |  | 0.07 | 0.03 | 0.09 | 0.01 | 1 | [7 empty] | 0.06
table | 10.1016/j.jallcom.2016.12.183 | Listing of enthalpy increment data, heat capacity, thermal expansivity, thermal diffusivity and thermal conductivity data alloy 617 obtained in the present study. | 617 | Density (Kg m-3) | 8141 | Kg m-3 | {'percentage': 'wt.%', 'S': '0.002'} |  |  | 11.7 | 1 |  | Bal. | 0.4 | 21.9 |  |  |  | 8.7 |  | 0.07 | 0.03 | 0.09 | 0.01 | 1 | [7 empty] | 0.06
table | 10.1016/j.jallcom.2016.12.183 | Listing of enthalpy increment data, heat capacity, thermal expansivity, thermal diffusivity and thermal conductivity data alloy 617 obtained in the present study. | 617 | Density (Kg m-3) | 8119 | Kg m-3 | {'percentage': 'wt.%', 'S': '0.002'} |  |  | 11.7 | 1 |  | Bal. | 0.4 | 21.9 |  |  |  | 8.7 |  | 0.07 | 0.03 | 0.09 | 0.01 | 1 | [7 empty] | 0.06
table | 10.1016/j.jallcom.2016.12.183 | Listing of enthalpy increment data, heat capacity, thermal expansivity, thermal diffusivity and thermal conductivity data alloy 617 obtained in the present study. | 617 | Density (Kg m-3) | 8096 | Kg m-3 | {'percentage': 'wt.%', 'S': '0.002'} |  |  | 11.7 | 1 |  | Bal. | 0.4 | 21.9 |  |  |  | 8.7 |  | 0.07 | 0.03 | 0.09 | 0.01 | 1 | [7 empty] | 0.06
table | 10.1016/j.jallcom.2016.12.183 | Listing of enthalpy increment data, heat capacity, thermal expansivity, thermal diffusivity and thermal conductivity data alloy 617 obtained in the present study. | 617 | Density (Kg m-3) | 8074 | Kg m-3 | {'percentage': 'wt.%', 'S': '0.002'} |  |  | 11.7 | 1 |  | Bal. | 0.4 | 21.9 |  |  |  | 8.7 |  | 0.07 | 0.03 | 0.09 | 0.01 | 1 | [7 empty] | 0.06
table | 10.1016/j.jallcom.2016.12.183 | Listing of enthalpy increment data, heat capacity, thermal expansivity, thermal diffusivity and thermal conductivity data alloy 617 obtained in the present study. | 617 | Density (Kg m-3) | 8050 | Kg m-3 | {'percentage': 'wt.%', 'S': '0.002'} |  |  | 11.7 | 1 |  | Bal. | 0.4 | 21.9 |  |  |  | 8.7 |  | 0.07 | 0.03 | 0.09 | 0.01 | 1 | [7 empty] | 0.06
table | 10.1016/j.jallcom.2016.12.183 | Listing of enthalpy increment data, heat capacity, thermal expansivity, thermal diffusivity and thermal conductivity data alloy 617 obtained in the present study. | 617 | Density (Kg m-3) | 8026 | Kg m-3 | {'percentage': 'wt.%', 'S': '0.002'} |  |  | 11.7 | 1 |  | Bal. | 0.4 | 21.9 |  |  |  | 8.7 |  | 0.07 | 0.03 | 0.09 | 0.01 | 1 | [7 empty] | 0.06
table | 10.1016/j.jallcom.2016.12.183 | Listing of enthalpy increment data, heat capacity, thermal expansivity, thermal diffusivity and thermal conductivity data alloy 617 obtained in the present study. | 617 | Density (Kg m-3) | 8002 | Kg m-3 | {'percentage': 'wt.%', 'S': '0.002'} |  |  | 11.7 | 1 |  | Bal. | 0.4 | 21.9 |  |  |  | 8.7 |  | 0.07 | 0.03 | 0.09 | 0.01 | 1 | [7 empty] | 0.06
table | 10.1016/j.jallcom.2016.12.183 | Listing of enthalpy increment data, heat capacity, thermal expansivity, thermal diffusivity and thermal conductivity data alloy 617 obtained in the present study. | 617 | Density (Kg m-3) | 7977 | Kg m-3 | {'percentage': 'wt.%', 'S': '0.002'} |  |  | 11.7 | 1 |  | Bal. | 0.4 | 21.9 |  |  |  | 8.7 |  | 0.07 | 0.03 | 0.09 | 0.01 | 1 | [7 empty] | 0.06
table | 10.1016/j.jallcom.2016.12.183 | Listing of enthalpy increment data, heat capacity, thermal expansivity, thermal diffusivity and thermal conductivity data alloy 617 obtained in the present study. | 617 | Density (Kg m-3) | 7952 | Kg m-3 | {'percentage': 'wt.%', 'S': '0.002'} |  |  | 11.7 | 1 |  | Bal. | 0.4 | 21.9 |  |  |  | 8.7 |  | 0.07 | 0.03 | 0.09 | 0.01 | 1 | [7 empty] | 0.06
table | 10.1016/j.jallcom.2016.12.183 | Listing of enthalpy increment data, heat capacity, thermal expansivity, thermal diffusivity and thermal conductivity data alloy 617 obtained in the present study. | 617 | Density (Kg m-3) | 7927 | Kg m-3 | {'percentage': 'wt.%', 'S': '0.002'} |  |  | 11.7 | 1 |  | Bal. | 0.4 | 21.9 |  |  |  | 8.7 |  | 0.07 | 0.03 | 0.09 | 0.01 | 1 | [7 empty] | 0.06
table | 10.1016/j.jallcom.2016.12.183 | Listing of enthalpy increment data, heat capacity, thermal expansivity, thermal diffusivity and thermal conductivity data alloy 617 obtained in the present study. | 617 | Density (Kg m-3) | 7901 | Kg m-3 | {'percentage': 'wt.%', 'S': '0.002'} |  |  | 11.7 | 1 |  | Bal. | 0.4 | 21.9 |  |  |  | 8.7 |  | 0.07 | 0.03 | 0.09 | 0.01 | 1 | [7 empty] | 0.06
table | 10.1016/j.jallcom.2016.12.183 | Listing of enthalpy increment data, heat capacity, thermal expansivity, thermal diffusivity and thermal conductivity data alloy 617 obtained in the present study. | 617 | Density (Kg m-3) | 7875 | Kg m-3 | {'percentage': 'wt.%', 'S': '0.002'} |  |  | 11.7 | 1 |  | Bal. | 0.4 | 21.9 |  |  |  | 8.7 |  | 0.07 | 0.03 | 0.09 | 0.01 | 1 | [7 empty] | 0.06
table | 10.1016/j.jallcom.2016.12.183 | Listing of enthalpy increment data, heat capacity, thermal expansivity, thermal diffusivity and thermal conductivity data alloy 617 obtained in the present study. | 617 | Density (Kg m-3) | 7848 | Kg m-3 | {'percentage': 'wt.%', 'S': '0.002'} |  |  | 11.7 | 1 |  | Bal. | 0.4 | 21.9 |  |  |  | 8.7 |  | 0.07 | 0.03 | 0.09 | 0.01 | 1 | [7 empty] | 0.06
table | 10.1016/j.jallcom.2016.12.183 | Listing of enthalpy increment data, heat capacity, thermal expansivity, thermal diffusivity and thermal conductivity data alloy 617 obtained in the present study. | 617 | Density (Kg m-3) | 7821 | Kg m-3 | {'percentage': 'wt.%', 'S': '0.002'} |  |  | 11.7 | 1 |  | Bal. | 0.4 | 21.9 |  |  |  | 8.7 |  | 0.07 | 0.03 | 0.09 | 0.01 | 1 | [7 empty] | 0.06
| 10.1016/j.jallcom.2016.12.314 |  | M0 |  |  |  | {'percentage': 'at. %', 'Alloy Annealed': 'M0-A'} |  |  |  | 27.4 |  | 58.3 |  | 14.3 | [16 empty] | 0
| 10.1016/j.jallcom.2016.12.314 |  | M1 |  |  |  | {'percentage': 'at. %', 'Alloy Annealed': 'M1-A'} |  |  |  | 27.3 |  | 57.6 |  | 14.1 | [16 empty] | 1.0
| 10.1016/j.jallcom.2016.12.314 |  | M2 |  |  |  | {'percentage': 'at. %', 'Alloy Annealed': 'M2-A'} |  |  |  | 27.2 |  | 56.3 |  | 14.0 | [16 empty] | 2.5
| 10.1016/j.jallcom.2016.12.314 |  | M4 |  |  |  | {'percentage': 'at. %', 'Alloy Annealed': 'M4-A'} |  |  |  | 25.6 |  | 56.3 |  | 14.3 | [16 empty] | 3.8
| 10.1016/j.jallcom.2016.12.325 |  | K403 |  |  |  | {'percentage': 'wt. %'} |  |  | 5.41 | 5.32 | 5.17 | Bal | 2.61 | 11.32 |  |  | 0.017 | 4.24 | [5 empty] | <=1.0 | 0.06 | [6 empty] | 0.14
| 10.1016/j.jallcom.2016.12.397 |  | Co-Ta |  |  |  | {'percentage': 'at. %', 'Phase composition': "l'", 'Structural type': 'MgNi2', 'a': '0.4739(1)', '[?]': '1.5429(4)'} |  |  | 74.5 | [6 empty] | 25.5
| 10.1016/j.jallcom.2016.12.397 |  | Co-Ta |  |  |  | {'percentage': 'at. %', 'Phase composition': "l'", 'Structural type': 'MgNi2', 'a': '0.4741(1)', '[?]': '1.5460(3)'} |  |  | 72.3 | [6 empty] | 27.7
| 10.1016/j.jallcom.2016.12.397 |  | Co-Ta |  |  |  | {'percentage': 'at. %', 'Phase composition': 'l', 'Structural type': 'MgCu2', 'a': '0.6706(2)', '[?]': '-'} |  |  | 68.5 | [6 empty] | 31.5
| 10.1016/j.jallcom.2016.12.397 |  | Co-Ta |  |  |  | {'percentage': 'at. %', 'Phase composition': 'l', 'Structural type': 'MgCu2', 'a': '0.6749(5)', '[?]': '-'} |  |  | 68.0 | [6 empty] | 32.0
| 10.1016/j.jallcom.2016.12.403 |  | Inconel 718 |  |  |  | {'percentage': 'wt.%'} |  |  |  | 0.54 |  | 53.4 | 0.86 | 18.4 |  |  | 0.006 | 2.98 |  | 4.77 |  |  |  | 18.4
| 10.1016/j.jallcom.2016.12.403 |  | BNi-9 |  |  |  | {'percentage': 'wt.%'} | [5 empty] | 81.2 |  | 15 |  |  | 3.34
| 10.1016/j.jallcom.2017.01.042 |  | Alloy 693 |  |  |  | {'percentage': 'wt%', 'S': '0.0064'} |  |  |  | 3.94 |  | 58.42 | 0.34 | 31.26 | [5 empty] | 1.53 | 0.20 |  |  | 3.98 | [7 empty] | 0.0831
| 10.1016/j.jallcom.2017.01.042 |  | Alloy 693 |  |  |  | {'percentage': 'at%', 'S': '0.011'} |  |  |  | 7.90 |  | 53.81 | 0.38 | 32.51 | [5 empty] | 0.89 | 0.20 |  |  | 3.86 | [7 empty] | 0.373
| 10.1016/j.jallcom.2017.01.091 |  | 304SS |  |  |  | {'percentage': 'wt.%', 'O': '-', 'Cu': '0.3', 'Other': '<0.2'} |  |  |  | - |  | 9.5 | - | 19.2 | [6 empty] | 1.2 | 0.6 | 0.06 | Base | [7 empty] | 0.08
| 10.1016/j.jallcom.2017.01.091 |  | Ti--6Al--4V |  |  |  | {'percentage': 'wt.%', 'O': '-', 'Cu': '-', 'Other': '<0.2'} |  |  |  | 5.8 |  | 0.01 | Base | 0.01 | [6 empty] | 0 | 0.04 | 3.9 | 0.14 | [7 empty] | 0.01
| 10.1016/j.jallcom.2017.01.104 |  | None |  |  |  | {'percentage': 'wt. %'} |  |  | 10 | 5.5 | 10 | Bal | 1.5 | 9 |  | 2.5 | 0.015 | [7 empty] | 0.055 | 1.45 | [5 empty] | 0.15
| 10.1016/j.jallcom.2017.01.145 |  | None |  |  |  | {'percentage': 'wt.%', 'P': '0.012'} |  |  | 8.99 | 1.56 | 1.07 | BAL | 0.75 | 18.98 |  |  | 0.0062 | 2.78 |  | 5.55 |  |  |  | 9.28 | [7 empty] | 0.044
| 10.1016/j.jallcom.2017.01.179 |  | Wt(%) |  |  |  | {'percentage': 'wt. %', 'Element': 'Wt(%)'} |  |  | 26 | 3.2 | 4 | Bal. | 3.7 | 13 |  |  | 0.025 | 4 |  | 0.95 |  |  |  |  | 0.05 | 0.2 | [5 empty] | 0.05
| 10.1016/j.jallcom.2017.01.278 |  | NiAl |  |  |  | {'percentage': 'at%', 'Area': 'Matrix', 'A1': '43'} | [5 empty] | 44 | [5 empty] | 0 | [5 empty] | 13
| 10.1016/j.jallcom.2017.01.278 |  | NiAl + 3% Mo |  |  |  | {'percentage': 'at%', 'Area': 'Matrix', 'A1': '47.5'} | [5 empty] | 48.2 | [5 empty] | 0.4 | [5 empty] | 3.9
| 10.1016/j.jallcom.2017.01.278 |  | NiAl + 6% Mo |  |  |  | {'percentage': 'at%', 'Area': 'Matrix', 'A1': '45.3'} | [5 empty] | 46.2 | [5 empty] | 0.2 | [5 empty] | 8.3
| 10.1016/j.jallcom.2017.01.278 |  | NiAl + 9% Mo |  |  |  | {'percentage': 'at%', 'Area': 'Matrix', 'A1': '45.2'} | [5 empty] | 46.7 | [5 empty] | 0.5 | [5 empty] | 7.6
| 10.1016/j.jallcom.2017.01.278 |  | NiAl + 12% Mo |  |  |  | {'percentage': 'at%', 'Area': 'Matrix', 'A1': '47.0'} | [5 empty] | 48.5 | [5 empty] | 0.8 | [5 empty] | 3.7
| 10.1016/j.jallcom.2017.01.278 |  | NiAl + 15% Mo |  |  |  | {'percentage': 'at%', 'Area': 'Matrix', 'A1': '47.2'} | [5 empty] | 48.3 | [5 empty] | 0.5 | [5 empty] | 4
| 10.1016/j.jallcom.2017.02.002 |  | Calculated TTNi7 (at 1100 degC) |  |  |  | {'percentage': 'wt%', '43.0': '27.4', '39.4': '25.2', '28.6': '44.8', '23.2': '36.6'} |  |  | Ni
| 10.1016/j.jallcom.2017.02.002 |  | Calculated TTNi7 (at 1100 degC) |  |  |  | {'percentage': 'wt%', '43.0': '24.9', '39.4': '25.9', '28.6': '8.4', '23.2': '7.7'} |  |  | Cr
| 10.1016/j.jallcom.2017.02.002 |  | Calculated TTNi7 (at 1100 degC) |  |  |  | {'percentage': 'wt%', '43.0': '4.8', '39.4': '9.5', '28.6': '18.3', '23.2': '32.4'} |  |  | Al
| 10.1016/j.jallcom.2017.02.009 |  | Standard specimen | [9 empty] | balance |  | 7.09 |  |  |  | 16.6 |  |  | 0.52 | 0.46 |  | 3.83 | [7 empty] | 0.04
| 10.1016/j.jallcom.2017.02.009 |  | Low-silicon specimen | [9 empty] | balance |  | 7.35 |  |  |  | 16.7 |  |  | 0.44 | 0.06 |  | 4.19 | [7 empty] | 0.053
| 10.1016/j.jallcom.2017.02.013 |  | MAR-M247 |  |  |  | {'percentage': 'wt. %'} |  |  | 10 | 6 | 10 | Bal | 1 | 8 |  | 3 | 0.015 | 0.7 | [6 empty] | 0.05 | 1 | [5 empty] | 0.15
| 10.1016/j.jallcom.2017.02.031 |  | DD6 |  |  |  | {'percentage': 'fraction/%'} |  |  | 9.0 | 5.7 | 8.0 | Surplus |  | 4.0 |  |  |  | 2.0 | [13 empty] | 0.015
| 10.1016/j.jallcom.2017.02.031 |  | DD6 | [6 empty] | Nb | Hf | B | Re |  | Ta |  |  |  | Si | [13 empty] | Ti
| 10.1016/j.jallcom.2017.02.031 |  | DD6 |  |  |  | {'percentage': 'fraction/%'} |  |  | 1.0 | 1.0 | <=0.02 | 2.2 |  | 7.0 |  |  |  | <=0.20 | [13 empty] | <=0.10
| 10.1016/j.jallcom.2017.02.205 |  | P-XRD |  |  |  | {'percentage': 'at.%', 'Heat Treatment': '1673 K/24 h', 'Phase': 'b', 'a [nm]': '0.31592(6)', 'b [nm]': '', 'c [nm]': '', 'b [deg]': ''} |  |  |  | 15.2 |  |  | 32.6 |  |  |  |  | 52.1
| 10.1016/j.jallcom.2017.02.205 |  | P-XRD |  |  |  | {'percentage': 'at.%', 'Heat Treatment': '1673 K/24 h', 'Phase': 'b', 'a [nm]': '0.31697(3)', 'b [nm]': '', 'c [nm]': '', 'b [deg]': ''} |  |  |  | 26.4 |  |  | 38.6 |  |  |  |  | 35.0
| 10.1016/j.jallcom.2017.02.205 |  | P-XRD |  |  |  | {'percentage': 'at.%', 'Heat Treatment': '1673 K/12 h', 'Phase': 'b', 'a [nm]': '', 'b [nm]': '', 'c [nm]': '', 'b [deg]': ''} |  |  |  | 16.7 |  |  | 25.1 |  |  |  |  | 58.2
| 10.1016/j.jallcom.2017.02.205 |  | P-XRD |  |  |  | {'percentage': 'at.%', 'Heat Treatment': '1673 K/12 h', 'Phase': 'd', 'a [nm]': '', 'b [nm]': '', 'c [nm]': '', 'b [deg]': ''} |  |  |  | 24.4 |  |  | 20.2 |  |  |  |  | 55.4
| 10.1016/j.jallcom.2017.02.205 |  | P-XRD |  |  |  | {'percentage': 'at.%', 'Heat Treatment': '1673 K/12 h', 'Phase': 'b', 'a [nm]': '', 'b [nm]': '', 'c [nm]': '', 'b [deg]': ''} |  |  |  | 21.2 |  |  | 29.6 |  |  |  |  | 49.3
| 10.1016/j.jallcom.2017.02.205 |  | P-XRD |  |  |  | {'percentage': 'at.%', 'Heat Treatment': '1673 K/12 h', 'Phase': 'd', 'a [nm]': '', 'b [nm]': '', 'c [nm]': '', 'b [deg]': ''} |  |  |  | 23.9 |  |  | 21.6 |  |  |  |  | 54.5
| 10.1016/j.jallcom.2017.02.205 |  | P-XRD |  |  |  | {'percentage': 'at.%', 'Heat Treatment': '1673 K/24 h', 'Phase': 'b', 'a [nm]': '0.31600(9)', 'b [nm]': '', 'c [nm]': '', 'b [deg]': ''} |  |  |  | 35.0 |  |  | 27.7 |  |  |  |  | 37.3
| 10.1016/j.jallcom.2017.02.205 |  | P-XRD |  |  |  | {'percentage': 'at.%', 'Heat Treatment': '1673 K/24 h', 'Phase': 'd', 'a [nm]': '0.49819(0)', 'b [nm]': '', 'c [nm]': '', 'b [deg]': ''} |  |  |  | 26.4 |  |  | 18.7 |  |  |  |  | 54.9
| 10.1016/j.jallcom.2017.02.205 |  | P-XRD |  |  |  | {'percentage': 'at.%', 'Heat Treatment': '1673 K/24 h', 'Phase': 'Al8Mo3', 'a [nm]': '0.92206(6)', 'b [nm]': '0.36399(1)', 'c [nm]': '1.00808(1)', 'b [deg]': '100.86'} |  |  |  | 70.9 |  |  | 0.7 |  |  |  |  | 28.4
| 10.1016/j.jallcom.2017.02.205 |  | P-XRD |  |  |  | {'percentage': 'at.%', 'Heat Treatment': '1673 K/24 h', 'Phase': 'd', 'a [nm]': '0.49518(8)', 'b [nm]': '', 'c [nm]': '', 'b [deg]': ''} |  |  |  | 27.5 |  |  | 1.7 |  |  |  |  | 70.8
| 10.1016/j.jallcom.2017.02.205 |  | P-XRD |  |  |  | {'percentage': 'at.%', 'Heat Treatment': '1673 K/24 h', 'Phase': 'b', 'a [nm]': '0.31396(9)', 'b [nm]': '', 'c [nm]': '', 'b [deg]': ''} |  |  |  | 50.5 |  |  | 6.1 |  |  |  |  | 43.4
| 10.1016/j.jallcom.2017.02.205 |  | P-XRD |  |  |  | {'percentage': 'at.%', 'Heat Treatment': '1673 K/24 h', 'Phase': 'Al8Mo3', 'a [nm]': '0.92197(7)', 'b [nm]': '0.36404(1)', 'c [nm]': '1.00929(8)', 'b [deg]': '100.92'} |  |  |  | 72.7 |  |  | 1.1 |  |  |  |  | 26.2
| 10.1016/j.jallcom.2017.02.205 |  | P-XRD |  |  |  | {'percentage': 'at.%', 'Heat Treatment': '1673 K/24 h', 'Phase': 'd', 'a [nm]': '0.49547(7)', 'b [nm]': '', 'c [nm]': '', 'b [deg]': ''} |  |  |  | 27.7 |  |  | 3.0 |  |  |  |  | 69.3
| 10.1016/j.jallcom.2017.02.205 |  | P-XRD |  |  |  | {'percentage': 'at.%', 'Heat Treatment': '1673 K/24 h', 'Phase': 'b', 'a [nm]': '0.31492(3)', 'b [nm]': '', 'c [nm]': '', 'b [deg]': ''} |  |  |  | 51.4 |  |  | 15.9 |  |  |  |  | 32.7
| 10.1016/j.jallcom.2017.02.205 |  | P-XRD |  |  |  | {'percentage': 'at.%', 'Heat Treatment': '1673 K/24 h', 'Phase': 't', 'a [nm]': '1.86974(1)', 'b [nm]': '', 'c [nm]': '', 'b [deg]': ''} |  |  |  | 61.5 |  |  | 12.5 |  |  |  |  | 26.0
| 10.1016/j.jallcom.2017.02.205 |  | P-XRD |  |  |  | {'percentage': 'at.%', 'Heat Treatment': '1673 K/24 h', 'Phase': 't', 'a [nm]': '1.87042(4)', 'b [nm]': '', 'c [nm]': '', 'b [deg]': ''} |  |  |  | 62.1 |  |  | 15.3 |  |  |  |  | 22.6
| 10.1016/j.jallcom.2017.02.205 |  | P-XRD |  |  |  | {'percentage': 'at.%', 'Heat Treatment': '1673 K/24 h', 'Phase': 'e', 'a [nm]': '0.38379(1)', 'b [nm]': '0.83478(9)', 'c [nm]': '', 'b [deg]': ''} |  |  |  | 70.2 |  |  | 12.6 |  |  |  |  | 17.2
| 10.1016/j.jallcom.2017.02.205 |  | P-XRD |  |  |  | {'percentage': 'at.%', 'Heat Treatment': '1673 K/12 h', 'Phase': 't', 'a [nm]': '1.87231(7)', 'b [nm]': '', 'c [nm]': '', 'b [deg]': ''} |  |  |  | 62.3 |  |  | 16.4 |  |  |  |  | 21.3
| 10.1016/j.jallcom.2017.02.205 |  | P-XRD |  |  |  | {'percentage': 'at.%', 'Heat Treatment': '1673 K/12 h', 'Phase': 'e', 'a [nm]': '0.38407(0)', 'b [nm]': '0.83543(4)', 'c [nm]': '', 'b [deg]': ''} |  |  |  | 70.1 |  |  | 13.8 |  |  |  |  | 16.1
| 10.1016/j.jallcom.2017.02.205 |  | P-XRD |  |  |  | {'percentage': 'at.%', 'Heat Treatment': '1673 K/24 h', 'Phase': 't', 'a [nm]': '1.86649(3)', 'b [nm]': '', 'c [nm]': '', 'b [deg]': ''} |  |  |  | 63.4 |  |  | 8.0 |  |  |  |  | 28.6
| 10.1016/j.jallcom.2017.02.205 |  | P-XRD |  |  |  | {'percentage': 'at.%', 'Heat Treatment': '1673 K/24 h', 'Phase': 'Al8Mo3', 'a [nm]': '0.92083(5)', 'b [nm]': '0.36391(7)', 'c [nm]': '1.00919(0)', 'b [deg]': '100.93'} |  |  |  | 71.3 |  |  | 2.1 |  |  |  |  | 26.6
| 10.1016/j.jallcom.2017.02.205 |  | P-XRD |  |  |  | {'percentage': 'at.%', 'Heat Treatment': '1673 K/12 h', 'Phase': 't', 'a [nm]': '1.86485(4)', 'b [nm]': '', 'c [nm]': '', 'b [deg]': ''} |  |  |  | 64.1 |  |  | 8.8 |  |  |  |  | 27.1
| 10.1016/j.jallcom.2017.02.205 |  | P-XRD |  |  |  | {'percentage': 'at.%', 'Heat Treatment': '1673 K/12 h', 'Phase': 'Al8Mo3', 'a [nm]': '0.92155(5)', 'b [nm]': '0.36357(6)', 'c [nm]': '1.00983(2)', 'b [deg]': '101.03'} |  |  |  | 72.3 |  |  | 2.2 |  |  |  |  | 25.5
| 10.1016/j.jallcom.2017.02.205 |  | P-XRD |  |  |  | {'percentage': 'at.%', 'Heat Treatment': '1673 K/12 h', 'Phase': 'e', 'a [nm]': '0.38134(1)', 'b [nm]': '0.83712(1)', 'c [nm]': '', 'b [deg]': ''} |  |  |  | 72.6 |  |  | 6.1 |  |  |  |  | 21.3
| 10.1016/j.jallcom.2017.02.205 |  | P-XRD |  |  |  | {'percentage': 'at.%', 'Heat Treatment': '1673 K/12 h', 'Phase': 'Al8Mo3', 'a [nm]': '0.92167(2)', 'b [nm]': '0.36394(2)', 'c [nm]': '1.00832(7)', 'b [deg]': '100.95'} |  |  |  | 72.7 |  |  | 1.7 |  |  |  |  | 25.6
| 10.1016/j.jallcom.2017.02.205 |  | P-XRD |  |  |  | {'percentage': 'at.%', 'Heat Treatment': '1673 K/12 h', 'Phase': 'e', 'a [nm]': '0.38124(5)', 'b [nm]': '0.83850(5)', 'c [nm]': '', 'b [deg]': ''} |  |  |  | 73.5 |  |  | 5.5 |  |  |  |  | 21.0
| 10.1016/j.jallcom.2017.03.158 |  | Wt % |  |  |  | {'percentage': 'Wt %', 'Element': 'Wt %'} |  |  | 13.5 | 4.7 |  | Bal | 4.4 | 11.4 |  |  | 0.02 | 5.6 |  | <0.02 |  |  |  |  | 0.03 | 0.41 | [5 empty] | 0.04
| 10.1016/j.jallcom.2017.03.179 |  | A01 |  |  |  | {'percentage': 'weight percent', 'Weight change after 50 cycles (mg/cm2)': '-39.6'} |  |  | 6.0 | 4.5 | 6.0 | bal. |  | 5.0 |  | 2.0 |  | 1.5 | 0.0 | [7 empty] | 3.0
| 10.1016/j.jallcom.2017.03.179 |  | A02 |  |  |  | {'percentage': 'weight percent', 'Weight change after 50 cycles (mg/cm2)': '-6.8'} |  |  | 6.0 | 6.5 | 6.0 | bal. |  | 5.0 |  | 2.0 |  | 1.5 | 0.0 | [7 empty] | 3.0
| 10.1016/j.jallcom.2017.03.179 |  | A03 |  |  |  | {'percentage': 'weight percent', 'Weight change after 50 cycles (mg/cm2)': '-18.7'} |  |  | 6.0 | 4.5 | 6.0 | bal. |  | 5.0 |  | 10.0 |  | 1.5 | 0.0 | [7 empty] | 3.0
| 10.1016/j.jallcom.2017.03.179 |  | A04 |  |  |  | {'percentage': 'weight percent', 'Weight change after 50 cycles (mg/cm2)': '-3.5'} |  |  | 6.0 | 6.5 | 6.0 | bal. |  | 5.0 |  | 10.0 |  | 1.5 | 0.0 | [7 empty] | 3.0
| 10.1016/j.jallcom.2017.03.179 |  | A05 |  |  |  | {'percentage': 'weight percent', 'Weight change after 50 cycles (mg/cm2)': '-28.0'} |  |  | 6.0 | 4.5 | 6.0 | bal. |  | 5.0 |  | 2.0 |  | 1.5 | 6.0 | [7 empty] | 3.0
| 10.1016/j.jallcom.2017.03.179 |  | A06 |  |  |  | {'percentage': 'weight percent', 'Weight change after 50 cycles (mg/cm2)': '-14.4'} |  |  | 6.0 | 6.5 | 6.0 | bal. |  | 5.0 |  | 2.0 |  | 1.5 | 6.0 | [7 empty] | 3.0
| 10.1016/j.jallcom.2017.03.179 |  | A07 |  |  |  | {'percentage': 'weight percent', 'Weight change after 50 cycles (mg/cm2)': '-27.3'} |  |  | 6.0 | 4.5 | 6.0 | bal. |  | 5.0 |  | 10.0 |  | 1.5 | 6.0 | [7 empty] | 3.0
| 10.1016/j.jallcom.2017.03.179 |  | A08 |  |  |  | {'percentage': 'weight percent', 'Weight change after 50 cycles (mg/cm2)': '0.0'} |  |  | 6.0 | 6.5 | 6.0 | bal. |  | 5.0 |  | 10.0 |  | 1.5 | 6.0 | [7 empty] | 3.0
| 10.1016/j.jallcom.2017.03.179 |  | A09 |  |  |  | {'percentage': 'weight percent', 'Weight change after 50 cycles (mg/cm2)': '-42.4'} |  |  | 6.0 | 5.5 | 6.0 | bal. |  | 2.0 |  | 6.0 |  | 1.5 | 0.0 | [7 empty] | 0.0
| 10.1016/j.jallcom.2017.03.179 |  | A10 |  |  |  | {'percentage': 'weight percent', 'Weight change after 50 cycles (mg/cm2)': '-3.3'} |  |  | 6.0 | 5.5 | 6.0 | bal. |  | 8.0 |  | 6.0 |  | 1.5 | 0.0 | [7 empty] | 0.0
| 10.1016/j.jallcom.2017.03.179 |  | A11 |  |  |  | {'percentage': 'weight percent', 'Weight change after 50 cycles (mg/cm2)': '-28.7'} |  |  | 6.0 | 5.5 | 6.0 | bal. |  | 2.0 |  | 6.0 |  | 1.5 | 6.0 | [7 empty] | 0.0
| 10.1016/j.jallcom.2017.03.179 |  | A12 |  |  |  | {'percentage': 'weight percent', 'Weight change after 50 cycles (mg/cm2)': '-2.3'} |  |  | 6.0 | 5.5 | 6.0 | bal. |  | 8.0 |  | 6.0 |  | 1.5 | 6.0 | [7 empty] | 0.0
| 10.1016/j.jallcom.2017.03.179 |  | A13 |  |  |  | {'percentage': 'weight percent', 'Weight change after 50 cycles (mg/cm2)': '-66.6'} |  |  | 6.0 | 5.5 | 6.0 | bal. |  | 2.0 |  | 6.0 |  | 1.5 | 0.0 | [7 empty] | 6.0
| 10.1016/j.jallcom.2017.03.179 |  | A14 |  |  |  | {'percentage': 'weight percent', 'Weight change after 50 cycles (mg/cm2)': '-3.2'} |  |  | 6.0 | 5.5 | 6.0 | bal. |  | 8.0 |  | 6.0 |  | 1.5 | 0.0 | [7 empty] | 6.0
| 10.1016/j.jallcom.2017.03.179 |  | A15 |  |  |  | {'percentage': 'weight percent', 'Weight change after 50 cycles (mg/cm2)': '-59.2'} |  |  | 6.0 | 5.5 | 6.0 | bal. |  | 2.0 |  | 6.0 |  | 1.5 | 6.0 | [7 empty] | 6.0
| 10.1016/j.jallcom.2017.03.179 |  | A16 |  |  |  | {'percentage': 'weight percent', 'Weight change after 50 cycles (mg/cm2)': '-3.8'} |  |  | 6.0 | 5.5 | 6.0 | bal. |  | 8.0 |  | 6.0 |  | 1.5 | 6.0 | [7 empty] | 6.0
| 10.1016/j.jallcom.2017.03.179 |  | A17 |  |  |  | {'percentage': 'weight percent', 'Weight change after 50 cycles (mg/cm2)': '-8.1'} |  |  | 6.0 | 5.5 | 6.0 | bal. |  | 5.0 |  | 2.0 |  | 0.0 | 3.0 | [7 empty] | 0.0
| 10.1016/j.jallcom.2017.03.179 |  | A18 |  |  |  | {'percentage': 'weight percent', 'Weight change after 50 cycles (mg/cm2)': '-18.8'} |  |  | 6.0 | 5.5 | 6.0 | bal. |  | 5.0 |  | 2.0 |  | 3.0 | 3.0 | [7 empty] | 0.0
| 10.1016/j.jallcom.2017.03.179 |  | A19 |  |  |  | {'percentage': 'weight percent', 'Weight change after 50 cycles (mg/cm2)': '-4.0'} |  |  | 6.0 | 5.5 | 6.0 | bal. |  | 5.0 |  | 10.0 |  | 0.0 | 3.0 | [7 empty] | 0.0
| 10.1016/j.jallcom.2017.03.179 |  | A20 |  |  |  | {'percentage': 'weight percent', 'Weight change after 50 cycles (mg/cm2)': '-10.6'} |  |  | 6.0 | 5.5 | 6.0 | bal. |  | 5.0 |  | 10.0 |  | 3.0 | 3.0 | [7 empty] | 0.0
| 10.1016/j.jallcom.2017.03.179 |  | A21 |  |  |  | {'percentage': 'weight percent', 'Weight change after 50 cycles (mg/cm2)': '-17.2'} |  |  | 6.0 | 5.5 | 6.0 | bal. |  | 5.0 |  | 2.0 |  | 0.0 | 3.0 | [7 empty] | 6.0
| 10.1016/j.jallcom.2017.03.179 |  | A22 |  |  |  | {'percentage': 'weight percent', 'Weight change after 50 cycles (mg/cm2)': '-32.0'} |  |  | 6.0 | 5.5 | 6.0 | bal. |  | 5.0 |  | 2.0 |  | 3.0 | 3.0 | [7 empty] | 6.0
| 10.1016/j.jallcom.2017.03.179 |  | A23 |  |  |  | {'percentage': 'weight percent', 'Weight change after 50 cycles (mg/cm2)': '-13.7'} |  |  | 6.0 | 5.5 | 6.0 | bal. |  | 5.0 |  | 10.0 |  | 0.0 | 3.0 | [7 empty] | 6.0
| 10.1016/j.jallcom.2017.03.179 |  | A24 |  |  |  | {'percentage': 'weight percent', 'Weight change after 50 cycles (mg/cm2)': '-20.1'} |  |  | 6.0 | 5.5 | 6.0 | bal. |  | 5.0 |  | 10.0 |  | 3.0 | 3.0 | [7 empty] | 6.0
| 10.1016/j.jallcom.2017.03.179 |  | A25 |  |  |  | {'percentage': 'weight percent', 'Weight change after 50 cycles (mg/cm2)': '-85.5'} |  |  | 6.0 | 4.5 | 6.0 | bal. |  | 2.0 |  | 6.0 |  | 0.0 | 3.0 | [7 empty] | 3.0
| 10.1016/j.jallcom.2017.03.179 |  | A26 |  |  |  | {'percentage': 'weight percent', 'Weight change after 50 cycles (mg/cm2)': '-2.0'} |  |  | 6.0 | 4.5 | 6.0 | bal. |  | 8.0 |  | 6.0 |  | 0.0 | 3.0 | [7 empty] | 3.0
| 10.1016/j.jallcom.2017.03.179 |  | A27 |  |  |  | {'percentage': 'weight percent', 'Weight change after 50 cycles (mg/cm2)': '-71.8'} |  |  | 6.0 | 4.5 | 6.0 | bal. |  | 2.0 |  | 6.0 |  | 3.0 | 3.0 | [7 empty] | 3.0
| 10.1016/j.jallcom.2017.03.179 |  | A28 |  |  |  | {'percentage': 'weight percent', 'Weight change after 50 cycles (mg/cm2)': '-3.1'} |  |  | 6.0 | 4.5 | 6.0 | bal. |  | 8.0 |  | 6.0 |  | 3.0 | 3.0 | [7 empty] | 3.0
| 10.1016/j.jallcom.2017.03.179 |  | A29 |  |  |  | {'percentage': 'weight percent', 'Weight change after 50 cycles (mg/cm2)': '-18.5'} |  |  | 6.0 | 6.5 | 6.0 | bal. |  | 2.0 |  | 6.0 |  | 0.0 | 3.0 | [7 empty] | 3.0
| 10.1016/j.jallcom.2017.03.179 |  | A30 |  |  |  | {'percentage': 'weight percent', 'Weight change after 50 cycles (mg/cm2)': '-7.9'} |  |  | 6.0 | 6.5 | 6.0 | bal. |  | 8.0 |  | 6.0 |  | 0.0 | 3.0 | [7 empty] | 3.0
| 10.1016/j.jallcom.2017.03.179 |  | A31 |  |  |  | {'percentage': 'weight percent', 'Weight change after 50 cycles (mg/cm2)': '-34.1'} |  |  | 6.0 | 6.5 | 6.0 | bal. |  | 2.0 |  | 6.0 |  | 3.0 | 3.0 | [7 empty] | 3.0
| 10.1016/j.jallcom.2017.03.179 |  | A32 |  |  |  | {'percentage': 'weight percent', 'Weight change after 50 cycles (mg/cm2)': '-2.0'} |  |  | 6.0 | 6.5 | 6.0 | bal. |  | 8.0 |  | 6.0 |  | 3.0 | 3.0 | [7 empty] | 3.0
| 10.1016/j.jallcom.2017.03.179 |  | A33 |  |  |  | {'percentage': 'weight percent', 'Weight change after 50 cycles (mg/cm2)': '-21.5'} |  |  | 6.0 | 4.5 | 2.0 | bal. |  | 5.0 |  | 6.0 |  | 1.5 | 3.0 | [7 empty] | 0.0
| 10.1016/j.jallcom.2017.03.179 |  | A34 |  |  |  | {'percentage': 'weight percent', 'Weight change after 50 cycles (mg/cm2)': '-30.7'} |  |  | 6.0 | 4.5 | 10.0 | bal. |  | 5.0 |  | 6.0 |  | 1.5 | 3.0 | [7 empty] | 0.0
| 10.1016/j.jallcom.2017.03.179 |  | A35 |  |  |  | {'percentage': 'weight percent', 'Weight change after 50 cycles (mg/cm2)': '-12.3'} |  |  | 6.0 | 6.5 | 2.0 | bal. |  | 5.0 |  | 6.0 |  | 1.5 | 3.0 | [7 empty] | 0.0
| 10.1016/j.jallcom.2017.03.179 |  | A36 |  |  |  | {'percentage': 'weight percent', 'Weight change after 50 cycles (mg/cm2)': '-7.9'} |  |  | 6.0 | 6.5 | 10.0 | bal. |  | 5.0 |  | 6.0 |  | 1.5 | 3.0 | [7 empty] | 0.0
| 10.1016/j.jallcom.2017.03.179 |  | A37 |  |  |  | {'percentage': 'weight percent', 'Weight change after 50 cycles (mg/cm2)': '-36.3'} |  |  | 6.0 | 4.5 | 2.0 | bal. |  | 5.0 |  | 6.0 |  | 1.5 | 3.0 | [7 empty] | 6.0
| 10.1016/j.jallcom.2017.03.179 |  | A38 |  |  |  | {'percentage': 'weight percent', 'Weight change after 50 cycles (mg/cm2)': '-49.6'} |  |  | 6.0 | 4.5 | 10.0 | bal. |  | 5.0 |  | 6.0 |  | 1.5 | 3.0 | [7 empty] | 6.0
| 10.1016/j.jallcom.2017.03.179 |  | A39 |  |  |  | {'percentage': 'weight percent', 'Weight change after 50 cycles (mg/cm2)': '-12.1'} |  |  | 6.0 | 6.5 | 2.0 | bal. |  | 5.0 |  | 6.0 |  | 1.5 | 3.0 | [7 empty] | 6.0
| 10.1016/j.jallcom.2017.03.179 |  | A40 |  |  |  | {'percentage': 'weight percent', 'Weight change after 50 cycles (mg/cm2)': '-8.2'} |  |  | 6.0 | 6.5 | 10.0 | bal. |  | 5.0 |  | 6.0 |  | 1.5 | 3.0 | [7 empty] | 6.0
| 10.1016/j.jallcom.2017.03.179 |  | A41 |  |  |  | {'percentage': 'weight percent', 'Weight change after 50 cycles (mg/cm2)': '-22.0'} |  |  | 6.0 | 5.5 | 2.0 | bal. |  | 2.0 |  | 2.0 |  | 1.5 | 3.0 | [7 empty] | 3.0
| 10.1016/j.jallcom.2017.03.179 |  | A42 |  |  |  | {'percentage': 'weight percent', 'Weight change after 50 cycles (mg/cm2)': '-8.2'} |  |  | 6.0 | 5.5 | 2.0 | bal. |  | 8.0 |  | 2.0 |  | 1.5 | 3.0 | [7 empty] | 3.0
| 10.1016/j.jallcom.2017.03.179 |  | A43 |  |  |  | {'percentage': 'weight percent', 'Weight change after 50 cycles (mg/cm2)': '-56.3'} |  |  | 6.0 | 5.5 | 10.0 | bal. |  | 2.0 |  | 2.0 |  | 1.5 | 3.0 | [7 empty] | 3.0
| 10.1016/j.jallcom.2017.03.179 |  | A44 |  |  |  | {'percentage': 'weight percent', 'Weight change after 50 cycles (mg/cm2)': '-3.5'} |  |  | 6.0 | 5.5 | 10.0 | bal. |  | 8.0 |  | 2.0 |  | 1.5 | 3.0 | [7 empty] | 3.0
| 10.1016/j.jallcom.2017.03.179 |  | A45 |  |  |  | {'percentage': 'weight percent', 'Weight change after 50 cycles (mg/cm2)': '-64.3'} |  |  | 6.0 | 5.5 | 2.0 | bal. |  | 2.0 |  | 10.0 |  | 1.5 | 3.0 | [7 empty] | 3.0
| 10.1016/j.jallcom.2017.03.179 |  | A46 |  |  |  | {'percentage': 'weight percent', 'Weight change after 50 cycles (mg/cm2)': '-2.3'} |  |  | 6.0 | 5.5 | 2.0 | bal. |  | 8.0 |  | 10.0 |  | 1.5 | 3.0 | [7 empty] | 3.0
| 10.1016/j.jallcom.2017.03.179 |  | A47 |  |  |  | {'percentage': 'weight percent', 'Weight change after 50 cycles (mg/cm2)': '-42.2'} |  |  | 6.0 | 5.5 | 10.0 | bal. |  | 2.0 |  | 10.0 |  | 1.5 | 3.0 | [7 empty] | 3.0
| 10.1016/j.jallcom.2017.03.179 |  | A48 |  |  |  | {'percentage': 'weight percent', 'Weight change after 50 cycles (mg/cm2)': '0.0'} |  |  | 6.0 | 5.5 | 10.0 | bal. |  | 8.0 |  | 10.0 |  | 1.5 | 3.0 | [7 empty] | 3.0
| 10.1016/j.jallcom.2017.03.179 |  | A49 |  |  |  | {'percentage': 'weight percent', 'Weight change after 50 cycles (mg/cm2)': '-10.7'} |  |  | 6.0 | 5.5 | 2.0 | bal. |  | 5.0 |  | 6.0 |  | 0.0 | 0.0 | [7 empty] | 3.0
| 10.1016/j.jallcom.2017.03.179 |  | A50 |  |  |  | {'percentage': 'weight percent', 'Weight change after 50 cycles (mg/cm2)': '-16.0'} |  |  | 6.0 | 5.5 | 2.0 | bal. |  | 5.0 |  | 6.0 |  | 3.0 | 0.0 | [7 empty] | 3.0
| 10.1016/j.jallcom.2017.03.179 |  | A51 |  |  |  | {'percentage': 'weight percent', 'Weight change after 50 cycles (mg/cm2)': '-9.2'} |  |  | 6.0 | 5.5 | 10.0 | bal. |  | 5.0 |  | 6.0 |  | 0.0 | 0.0 | [7 empty] | 3.0
| 10.1016/j.jallcom.2017.03.179 |  | A52 |  |  |  | {'percentage': 'weight percent', 'Weight change after 50 cycles (mg/cm2)': '-21.7'} |  |  | 6.0 | 5.5 | 10.0 | bal. |  | 5.0 |  | 6.0 |  | 3.0 | 0.0 | [7 empty] | 3.0
| 10.1016/j.jallcom.2017.03.179 |  | A53 |  |  |  | {'percentage': 'weight percent', 'Weight change after 50 cycles (mg/cm2)': '-10.9'} |  |  | 6.0 | 5.5 | 2.0 | bal. |  | 5.0 |  | 6.0 |  | 0.0 | 6.0 | [7 empty] | 3.0
| 10.1016/j.jallcom.2017.03.179 |  | A54 |  |  |  | {'percentage': 'weight percent', 'Weight change after 50 cycles (mg/cm2)': '-14.1'} |  |  | 6.0 | 5.5 | 2.0 | bal. |  | 5.0 |  | 6.0 |  | 3.0 | 6.0 | [7 empty] | 3.0
| 10.1016/j.jallcom.2017.03.179 |  | A55 |  |  |  | {'percentage': 'weight percent', 'Weight change after 50 cycles (mg/cm2)': '-16.6'} |  |  | 6.0 | 5.5 | 10.0 | bal. |  | 5.0 |  | 6.0 |  | 0.0 | 6.0 | [7 empty] | 3.0
| 10.1016/j.jallcom.2017.03.179 |  | A56 |  |  |  | {'percentage': 'weight percent', 'Weight change after 50 cycles (mg/cm2)': '-21.5'} |  |  | 6.0 | 5.5 | 10.0 | bal. |  | 5.0 |  | 6.0 |  | 3.0 | 6.0 | [7 empty] | 3.0
| 10.1016/j.jallcom.2017.03.179 |  | A57 |  |  |  | {'percentage': 'weight percent', 'Weight change after 50 cycles (mg/cm2)': '-18.0'} |  |  | 6.0 | 5.5 | 6.0 | bal. |  | 5.0 |  | 6.0 |  | 1.5 | 3.0 | [7 empty] | 3.0
| 10.1016/j.jallcom.2017.03.179 |  | A58 |  |  |  | {'percentage': 'weight percent', 'Weight change after 50 cycles (mg/cm2)': '-21.7'} |  |  | 6.0 | 5.5 | 6.0 | bal. |  | 5.0 |  | 6.0 |  | 1.5 | 3.0 | [7 empty] | 3.0
| 10.1016/j.jallcom.2017.03.179 |  | A59 |  |  |  | {'percentage': 'weight percent', 'Weight change after 50 cycles (mg/cm2)': '-20.5'} |  |  | 6.0 | 5.5 | 6.0 | bal. |  | 5.0 |  | 6.0 |  | 1.5 | 3.0 | [7 empty] | 3.0
| 10.1016/j.jallcom.2017.03.179 |  | A60 |  |  |  | {'percentage': 'weight percent', 'Weight change after 50 cycles (mg/cm2)': '-17.5'} |  |  | 6.0 | 5.5 | 6.0 | bal. |  | 5.0 |  | 6.0 |  | 1.5 | 3.0 | [7 empty] | 3.0
| 10.1016/j.jallcom.2017.03.179 |  | A61 |  |  |  | {'percentage': 'weight percent', 'Weight change after 50 cycles (mg/cm2)': '-22.2'} |  |  | 6.0 | 5.5 | 6.0 | bal. |  | 5.0 |  | 6.0 |  | 1.5 | 3.0 | [7 empty] | 3.0
| 10.1016/j.jallcom.2017.03.179 |  | A62 |  |  |  | {'percentage': 'weight percent', 'Weight change after 50 cycles (mg/cm2)': '-20.5'} |  |  | 6.0 | 5.5 | 6.0 | bal. |  | 5.0 |  | 6.0 |  | 1.5 | 3.0 | [7 empty] | 3.0
| 10.1016/j.jallcom.2017.03.259 |  | Co-Al-W |  |  |  | {'percentage': 'at.%', 'Phase': 'Bulk Composition'} |  |  | 79.5 | 8.8 | 4.9 |  |  |  |  | 2.2 |  | 4.5 | [12 empty] | <0.1
| 10.1016/j.jallcom.2017.03.259 |  | Co-Al-W |  |  |  | {'percentage': 'at.%', 'Phase': 'Co3Ta-based'} |  |  | 63.8 | 5.9 | 6.6 |  |  |  |  | 12.5 |  | 10.6 | [12 empty] | 0.7
| 10.1016/j.jallcom.2017.03.259 |  | Co-Al-W |  |  |  | {'percentage': 'at.%', 'Phase': 'g-matrix'} |  |  | 77.5 | 11.4 | 4.9 |  |  |  |  | 1.5 |  | 4.6 | [12 empty] | 0.0
| 10.1016/j.jallcom.2017.03.259 |  | Co-Al-W |  |  |  | {'percentage': 'at.%', 'Phase': 'Bulk Composition'} |  |  | 79.4 | 8.5 | 4.8 |  |  |  |  | 2.3 |  | 4.7 | [12 empty] | <0.3
| 10.1016/j.jallcom.2017.03.259 |  | Co-Al-W |  |  |  | {'percentage': 'at.%', 'Phase': 'Co3Ta-based'} |  |  | 65.9 | 5.6 | 5.3 |  |  |  |  | 12.2 |  | 10.1 | [12 empty] | 0.9
| 10.1016/j.jallcom.2017.03.259 |  | Co-Al-W |  |  |  | {'percentage': 'at.%', 'Phase': 'g-matrix'} |  |  | 77.7 | 11.4 | 4.9 |  |  |  |  | 1.5 |  | 4.4 | [12 empty] | 0.1
| 10.1016/j.jallcom.2017.03.259 |  | Co-Al-W |  |  |  | {'percentage': 'at.%', 'Phase': 'Bulk Composition'} |  |  | 79.3 | 8.7 | 4.8 |  |  |  |  | 2.1 |  | 4.6 | [12 empty] | <0.5
| 10.1016/j.jallcom.2017.03.259 |  | Co-Al-W |  |  |  | {'percentage': 'at.%', 'Phase': 'Co3Ta-based'} |  |  | 64.9 | 5.5 | 5.4 |  |  |  |  | 12.3 |  | 10.3 | [12 empty] | 1.6
| 10.1016/j.jallcom.2017.03.259 |  | Co-Al-W |  |  |  | {'percentage': 'at.%', 'Phase': 'g-matrix'} |  |  | 77.5 | 10.7 | 5.3 |  |  |  |  | 1.9 |  | 4.4 | [12 empty] | 0.3
| 10.1016/j.jallcom.2017.03.259 |  | Co-Al-W |  |  |  | {'percentage': 'at.%', 'Phase': 'Bulk Composition'} |  |  | 79.2 | 8.4 | 4.9 |  |  |  |  | 2.2 |  | 4.5 | [12 empty] | <0.8
| 10.1016/j.jallcom.2017.03.259 |  | Co-Al-W |  |  |  | {'percentage': 'at.%', 'Phase': 'Co3Ta-based'} |  |  | 63.1 | 6.1 | 5.4 |  |  |  |  | 13.1 |  | 10.2 | [12 empty] | 2.2
| 10.1016/j.jallcom.2017.03.259 |  | Co-Al-W |  |  |  | {'percentage': 'at.%', 'Phase': 'g-matrix'} |  |  | 77.4 | 10.7 | 5.1 |  |  |  |  | 2.0 |  | 4.2 | [12 empty] | 0.5
| 10.1016/j.jallcom.2017.03.259 |  | Co-Al-W |  |  |  | {'percentage': 'at.%', 'Phase': 'Grain interior g'} |  |  | 80.1 | 10.3 | 4.8 |  |  |  |  | 0.7 |  | 4.0 | [12 empty] | -
| 10.1016/j.jallcom.2017.03.259 |  | Co-Al-W |  |  |  | {'percentage': 'at.%', 'Phase': "Grain interior g'"} |  |  | 76.4 | 10.8 | 5.4 |  |  |  |  | 2.3 |  | 5.1 | [12 empty] | 0.1
| 10.1016/j.jallcom.2017.03.259 |  | Co-Al-W |  |  |  | {'percentage': 'at.%', 'Phase': 'Grain boundary'} |  |  | 78.3 | 10.5 | 4.6 |  |  |  |  | 1.8 |  | 4.7 | [12 empty] | 0.2
| 10.1016/j.jallcom.2017.03.259 |  | Co-Al-W |  |  |  | {'percentage': 'at.%', 'Phase': 'Grain interior g'} |  |  | 79.8 | 10.3 | 4.9 |  |  |  |  | 0.8 |  | 4.2 | [12 empty] | -
| 10.1016/j.jallcom.2017.03.259 |  | Co-Al-W |  |  |  | {'percentage': 'at.%', 'Phase': "Grain interior g'"} |  |  | 75.9 | 10.8 | 5.6 |  |  |  |  | 2.3 |  | 5.2 | [12 empty] | 0.2
| 10.1016/j.jallcom.2017.03.259 |  | Co-Al-W |  |  |  | {'percentage': 'at.%', 'Phase': 'Grain boundary'} |  |  | 77.6 | 10.3 | 5.0 |  |  |  |  | 1.7 |  | 5.0 | [12 empty] | 0.3
| 10.1016/j.jallcom.2017.03.259 |  | Co-Al-W |  |  |  | {'percentage': 'at.%', 'Phase': 'Grain interior g'} |  |  | 80.6 | 10.2 | 4.6 |  |  |  |  | 0.7 |  | 4.0 | [12 empty] | -
| 10.1016/j.jallcom.2017.03.259 |  | Co-Al-W |  |  |  | {'percentage': 'at.%', 'Phase': "Grain interior g'"} |  |  | 75.5 | 10.8 | 5.6 |  |  |  |  | 2.3 |  | 5.4 | [12 empty] | 0.4
| 10.1016/j.jallcom.2017.03.259 |  | Co-Al-W |  |  |  | {'percentage': 'at.%', 'Phase': 'Grain boundary'} |  |  | 79.0 | 9.8 | 4.3 |  |  |  |  | 1.6 |  | 4.4 | [12 empty] | 0.9
| 10.1016/j.jallcom.2017.03.259 |  | Co-Al-W |  |  |  | {'percentage': 'at.%', 'Phase': 'Grain interior g'} |  |  | 80.3 | 10.3 | 4.6 |  |  |  |  | 0.7 |  | 4.1 | [12 empty] | -
| 10.1016/j.jallcom.2017.03.259 |  | Co-Al-W |  |  |  | {'percentage': 'at.%', 'Phase': "Grain interior g'"} |  |  | 75.9 | 10.5 | 5.4 |  |  |  |  | 2.5 |  | 5.2 | [12 empty] | 0.7
| 10.1016/j.jallcom.2017.03.259 |  | Co-Al-W |  |  |  | {'percentage': 'at.%', 'Phase': 'Grain boundary'} |  |  | 78.4 | 10.5 | 4.4 |  |  |  |  | 1.5 |  | 4.3 | [12 empty] | 0.9
| 10.1016/j.jallcom.2017.03.355 |  | Alloy1 |  |  |  | {'percentage': 'wt. %'} | [5 empty] | Bal. | - | 21 |  |  |  | 8.5 |  | 3.6 |  |  |  | 2 | [7 empty] | 0.02
| 10.1016/j.jallcom.2017.03.355 |  | Alloy2 |  |  |  | {'percentage': 'wt. %'} | [5 empty] | Bal. | 1 | 21 |  |  |  | 8.5 |  | 3.6 |  |  |  | 2 | [7 empty] | 0.02
| 10.1016/j.jallcom.2017.03.355 |  | Alloy3 |  |  |  | {'percentage': 'wt. %'} | [5 empty] | Bal. | 2 | 21 |  |  |  | 8.5 |  | 3.6 |  |  |  | 2 | [7 empty] | 0.02
| 10.1016/j.jallcom.2017.03.355 |  | Alloy4 |  |  |  | {'percentage': 'wt. %'} | [5 empty] | Bal. | 3 | 21 |  |  |  | 8.5 |  | 3.6 |  |  |  | 2 | [7 empty] | 0.02
| 10.1016/j.jallcom.2017.03.355 |  | Alloy5 |  |  |  | {'percentage': 'wt. %'} | [5 empty] | Bal. | 5 | 21 |  |  |  | 8.5 |  | 3.6 |  |  |  | 2 | [7 empty] | 0.02
| 10.1016/j.jallcom.2017.04.022 |  | LCO HC |  |  |  | {'percentage': 'weight %', 'Ce': '39.27', 'Na': '-', 'O': '18.32'} | [16 empty] | 13.57 |  | - |  |  |  | 28.83 | -
| 10.1016/j.jallcom.2017.04.022 |  | 8YSZ HC |  |  |  | {'percentage': 'weight %', 'Ce': '-', 'Na': '3.58', 'O': '36.84'} | [16 empty] | 11.05 |  | 31.52 |  |  |  | - | 17.01
| 10.1016/j.jallcom.2017.04.022 |  | 8YSZ/LCO HC |  |  |  | {'percentage': 'weight %', 'Ce': '-', 'Na': '8.31', 'O': '35.62'} | [16 empty] | 13.33 |  | 40.41 |  |  |  | 2.32 | -
| 10.1016/j.jallcom.2017.04.037 |  | W7Ni3Co |  |  |  | {'percentage': 'wt%', 'Y2O3': '0.5', 'Ni/Co ratio': '2.3'} |  |  | 3 |  | Bal. | 7
| 10.1016/j.jallcom.2017.04.037 |  | W7Ni2Co |  |  |  | {'percentage': 'wt%', 'Y2O3': '0.5', 'Ni/Co ratio': '3.5'} |  |  | 2 |  | Bal. | 7
| 10.1016/j.jallcom.2017.04.037 |  | W8Ni2Co |  |  |  | {'percentage': 'wt%', 'Y2O3': '0.5', 'Ni/Co ratio': '4'} |  |  | 2 |  | Bal. | 8
| 10.1016/j.jallcom.2017.04.037 |  | W7Ni1Co |  |  |  | {'percentage': 'wt%', 'Y2O3': '0.5', 'Ni/Co ratio': '7'} |  |  | 1 |  | Bal. | 7
| 10.1016/j.jallcom.2017.04.037 |  | W9Ni1Co |  |  |  | {'percentage': 'wt%', 'Y2O3': '0.5', 'Ni/Co ratio': '9'} |  |  | 1 |  | Bal. | 9
| 10.1016/j.jallcom.2017.04.080 |  | SS304 |  |  |  | {'percentage': 'wt%', 'S': '0.06', 'P': '0.003', 'Ca': '-', 'Zn': '1.43'} |  |  | - | 4.00 | - | 5.9 | - | 17.00 |  |  |  | 0.25 |  |  | 1.20 | 0.26 |  | Bal. | [7 empty] | 0.08
| 10.1016/j.jallcom.2017.04.080 |  | Hastelloy |  |  |  | {'percentage': 'wt%', 'S': '0.02', 'P': '-', 'Ca': '0.18', 'Zn': '0.01'} |  |  | 2.2 | 0.3 | 3.57 | Bal. | 0.11 | 15.73 |  |  |  | 18.94 |  |  | 0.08 | 0.06 |  | 0.22 | [7 empty] | 0.01
| 10.1016/j.jallcom.2017.04.116 |  | JG4246A |  |  |  | {'percentage': 'wt. %'} |  |  |  | 7.6-8.5 | 1.5-2.5 | Bal. | 0.6-1.2 | 7.4-8.2 |  |  | <0.05 | 3.5-5.5 |  |  | <0.5 | <0.5 |  | <2 |  | 0.3-0.9 | [5 empty] | 0.06-0.2
| 10.1016/j.jallcom.2017.04.253 |  | None |  |  |  | {'percentage': 'mass/%', 'P': '0.01', 'S': '0.01'} |  |  | Bal. |  | 3.1 | 3.31 |  | 28.1 |  |  |  | 8.67 |  |  | 0.83 | 1.14 | 0.02 | [8 empty] | 0.12
| 10.1016/j.jallcom.2017.04.279 |  | Ge-Nb-Si |  |  |  | {'percentage': 'at. %'} | [8 empty] | 0.05 |  |  |  |  | 0.625 |  | 0.325
| 10.1016/j.jallcom.2017.04.279 |  | Ge-Nb-Si |  |  |  | {'percentage': 'at. %'} | [8 empty] | 0.10 |  |  |  |  | 0.625 |  | 0.275
| 10.1016/j.jallcom.2017.04.279 |  | Ge-Nb-Si |  |  |  | {'percentage': 'at. %'} | [8 empty] | 0.15 |  |  |  |  | 0.625 |  | 0.225
| 10.1016/j.jallcom.2017.04.279 |  | Ge-Nb-Si |  |  |  | {'percentage': 'at. %'} | [8 empty] | 0.20 |  |  |  |  | 0.625 |  | 0.175
| 10.1016/j.jallcom.2017.04.279 |  | Ge-Nb-Si |  |  |  | {'percentage': 'at. %'} | [8 empty] | 0.30 |  |  |  |  | 0.625 |  | 0.075
| 10.1016/j.jallcom.2017.05.015 |  | SC2221 |  |  |  | {'percentage': 'wt.%'} |  |  | 14.4/15.3 | 6.0/13.8 | 5.3/1.8 | Bal. |  | 6.2/7.4 |  | 8.0/2.7 |  | 2.2/1.4 | 4.0/1.3 | [7 empty] | 2.6/1.6
| 10.1016/j.jallcom.2017.05.015 |  | SC2212 |  |  |  | {'percentage': 'wt.%'} |  |  | 14.4/15.2 | 6.0/13.9 | 5.3/1.8 | Bal. |  | 6.1/7.3 |  | 7.9/2.7 |  | 1.0/0.6 | 3.9/1.3 | [7 empty] | 3.7/2.3
| 10.1016/j.jallcom.2017.05.015 |  | SC2122 |  |  |  | {'percentage': 'wt.%'} |  |  | 14.5/15.5 | 6.1/14.2 | 5.4/1.9 | Bal. |  | 3.5/4.2 |  | 8.0/2.8 |  | 2.4/1.5 | 4.0/1.3 | [7 empty] | 3.9/2.4
| 10.1016/j.jallcom.2017.05.130 |  | Inconel 617 |  |  |  | {'percentage': 'wt %', 'Cu': '0.05'} |  |  | 11.53 | 1.2 |  | 53.94 | 0.35 | 21.68 |  |  |  | 9.3 |  |  | 0.06 | 0.5 |  | 1.31 | [7 empty] | 0.08
| 10.1016/j.jallcom.2017.05.233 |  | Wt. (%) |  |  |  | {'percentage': 'wt. %', 'Element': 'Wt. (%)'} |  |  | 26 | 3.2 | 4 | Bal. | 3.7 | 13 |  |  | 0.025 | 4 |  | 0.95 |  |  |  |  | 0.05 | 0.2 | [5 empty] | 0.05
| 10.1016/j.jallcom.2017.06.003 |  | Content |  |  |  | {'percentage': 'wt/%', 'Element': 'Content', 'O': '0.09', 'N': '0.01', 'H': '0.002'} |  |  |  | 6.0 |  |  | matrix | [9 empty] | 4.0 | 0.04 | [7 empty] | 0.02
| 10.1016/j.jallcom.2017.06.016 |  | Ni 200 |  |  |  | {'percentage': 'wt%', 'Cu': '<=0.25', 'Ag': '-'} | [5 empty] | Bal | [9 empty] | <=0.35 |  | <=0.40 | [6 empty] | <=0.35
| 10.1016/j.jallcom.2017.06.016 |  | BAg-8 |  |  |  | {'percentage': 'wt%', 'Cu': '28.0', 'Ag': 'Bal.'} | [5 empty] | - | [9 empty] | - |  | - | [6 empty] | -
| 10.1016/j.jallcom.2017.06.063 |  | Inconel-690 |  |  |  | {'percentage': 'wt. %', 'Cu': '0.50 max', 'S': '0.015 max'} |  |  |  | 0.05 max |  | 58.0 min |  | 27-31 | [6 empty] | 0.50 max | 0.50 max |  | 7.0-11.0 | [7 empty] | 0.05 max
| 10.1016/j.jallcom.2017.06.168 |  | Heat treated SC10-bottom |  |  |  | {'percentage': 'wt %', '+-s': '0.1'} |  |  |  | 6.4 |  | 76.3 |  | 1.7 |  | 2.5 |  | 11.7 | 1.4
| 10.1016/j.jallcom.2017.06.168 |  | Heat treated SC10-top |  |  |  | {'percentage': 'wt %', '+-s': '0.1'} |  |  |  | 6.4 |  | 76.6 |  | 1.7 |  | 2.4 |  | 11.5 | 1.4
| 10.1016/j.jallcom.2017.06.168 |  | Heat treated SC100-bottom |  |  |  | {'percentage': 'wt %', '+-s': '0.1'} |  |  |  | 6.9 |  | 75.9 |  | 2.0 |  | 2.4 |  | 11.4 | 1.4
| 10.1016/j.jallcom.2017.06.168 |  | Heat treated SC100-top |  |  |  | {'percentage': 'wt %', '+-s': '0.2'} |  |  |  | 6.6 |  | 76.1 |  | 1.7 |  | 2.4 |  | 11.7 | 1.4
| 10.1016/j.jallcom.2017.06.305 |  | None |  |  |  | {'percentage': 'weight percent'} |  |  | 9 | 6 | 7 | Bal. |  | 3 |  | 8 |  | 1.5 | 4 | [6 empty] | 0.1 | [5 empty] | <0.03
| 10.1016/j.jallcom.2017.06.332 |  | w% |  |  |  | {'percentage': 'weight percent', 'Element': 'w%', 'N': '0.004', 'S': '<0.002', 'B Cu O*': '0.01', 'P Mn Bi Ag Pb Si*': '<0.01'} |  |  | 17.8 | 4.6 |  | Bal. | 3.68 | 14.3 |  |  |  | 5.62 | [5 empty] | 0.18 | 0.05 | [6 empty] | 0.014
| 10.1016/j.jallcom.2017.07.066 |  | wt.% |  |  |  | {'percentage': 'wt.%', 'Element': 'wt.%'} |  |  | 10.00 | 4.00 | 4.00 | Bal. | 3.00 | 14.00 |  | 5.00 |  | 1.50 | [6 empty] | 0.03 | [6 empty] | 0.08
| 10.1016/j.jallcom.2017.07.309 |  | None |  |  |  | {'percentage': 'wt.%'} |  |  | 21.75 | 3.6 | 4.12 | Bal | 3.54 | 12.77 |  | 1.52 |  | 2.95 |  | 1.51
text | 10.1016/j.jallcom.2017.08.137 |  | alloy | density | 8.12 | g/cm3
| 10.1016/j.jallcom.2017.08.137 |  | Dendritic core |  |  |  | {'percentage': 'wt.%'} |  |  | 10.4 | 3.7 | 4.3 | 58.5 | 2.8 | 13.3 |  | 4.9 |  | 2.5
| 10.1016/j.jallcom.2017.08.137 |  | Interdendritic region |  |  |  | {'percentage': 'wt.%'} |  |  | 9.7 | 3.9 | 3.1 | 57.3 | 4.3 | 13.5 |  | 6.6 |  | 3.1
| 10.1016/j.jallcom.2017.08.137 |  | White phase |  |  |  | {'percentage': 'wt.%'} |  |  | 8.7 | 3.2 | 1.7 | 58.8 | 8.7 | 5.4 |  | 13.5 |  | 1.6
| 10.1016/j.jallcom.2017.08.137 |  | K |  |  |  | {'percentage': 'wt.%'} |  |  | -0.05 | 0.05 | -0.28 | -0.02 | 0.54 | 0.02 |  | 0.35 |  | 0.24
| 10.1016/j.jallcom.2017.08.287 |  | None |  |  |  | {'percentage': 'wt.%'} |  |  | bal. | 0.97 | 7.81 | 10.7 | 0.19 | 25.5 |  | 0.34 | [8 empty] | 0.16 | [6 empty] | 0.42
| 10.1016/j.jallcom.2017.09.042 |  | Si1 |  |  |  | {'percentage': 'wt. %'} | [5 empty] | Bal. |  | 6.96 |  |  |  | 16.15 |  |  | 0.525 | 0.051 |  | 4.00 | [7 empty] | 0.054
| 10.1016/j.jallcom.2017.09.042 |  | Si2 |  |  |  | {'percentage': 'wt. %'} | [5 empty] | Bal. |  | 6.89 |  |  |  | 16.24 |  |  | 0.529 | 0.188 |  | 4.05 | [7 empty] | 0.052
| 10.1016/j.jallcom.2017.09.042 |  | Si3 |  |  |  | {'percentage': 'wt. %'} | [5 empty] | Bal. |  | 6.91 |  |  |  | 16.10 |  |  | 0.531 | 0.319 |  | 4.03 | [7 empty] | 0.048
| 10.1016/j.jallcom.2017.09.042 |  | Si4 |  |  |  | {'percentage': 'wt. %'} | [5 empty] | Bal. |  | 6.88 |  |  |  | 16.11 |  |  | 0.530 | 0.562 |  | 4.01 | [7 empty] | 0.057
| 10.1016/j.jallcom.2017.09.042 |  | Si5 |  |  |  | {'percentage': 'wt. %'} | [5 empty] | Bal. |  | 6.87 |  |  |  | 16.00 |  |  | 0.531 | 1.010 |  | 4.04 | [7 empty] | 0.051
| 10.1016/j.jallcom.2017.09.067 |  | None |  |  |  | {'Cu': '0.3', 'P': '0.015'} |  |  | 1.0 | 0.5 |  | 52.5 | 0.9 | 19 |  |  | 0.006 | 3 |  | 5.1 | 0.35 | 0.35 |  | 18 | [7 empty] | 0.08
| 10.1016/j.jallcom.2017.09.107 |  | C-276 |  |  |  | {'percentage': 'wt.%', 'P': '0.005', 'S': '<0.002', 'Cu': '0.04'} |  |  | 0.25 |  | 3.46 | Bal. |  | 16.00 |  |  |  | 16.34 |  |  | 0.40 | 0.01 | 0.16 | 5.98 | [7 empty] | 0.004
| 10.1016/j.jallcom.2017.09.164 |  | Overall (ICP-OES) |  |  |  | {'percentage': 'at. %', 'Region': 'Overall (ICP-OES)'} | [6 empty] | 24.5 | - | [5 empty] | 28.3 |  |  | 23.0 |  | 24.2
| 10.1016/j.jallcom.2017.09.164 |  | BCC (Matrix) |  |  |  | {'percentage': 'at. %', 'Region': 'BCC (Matrix)'} | [6 empty] | 24.4 | - | [5 empty] | 27.7 |  |  | 23.7 |  | 24.2
| 10.1016/j.jallcom.2017.09.164 |  | BCC_2 (Dark) |  |  |  | {'percentage': 'at. %', 'Region': 'BCC_2 (Dark)'} | [6 empty] | 20.5 | - | [5 empty] | 22.1 |  |  | 38.9 |  | 18.5
| 10.1016/j.jallcom.2017.09.164 |  | White Near Dark |  |  |  | {'percentage': 'at. %', 'Region': 'White Near Dark'} | [6 empty] | 22.1 | - | [5 empty] | 24.4 |  |  | 21.0 |  | 32.5
| 10.1016/j.jallcom.2017.09.164 |  | Overall (ICP-OES) |  |  |  | {'percentage': 'at. %', 'Region': 'Overall (ICP-OES)'} | [6 empty] | 23.9 | 24.6 | [5 empty] | 26.7 |  |  | - |  | 24.8
| 10.1016/j.jallcom.2017.09.164 |  | BCC (Bright) |  |  |  | {'percentage': 'at. %', 'Region': 'BCC (Bright)'} | [6 empty] | 31.4 | 7.9 | [5 empty] | 34.6 |  |  | - |  | 26.1
| 10.1016/j.jallcom.2017.09.164 |  | Laves C15 (Dark) |  |  |  | {'percentage': 'at. %', 'Region': 'Laves C15 (Dark)'} | [6 empty] | 12.1 | 51.5 | [5 empty] | 15.8 |  |  | - |  | 20.6
| 10.1016/j.jallcom.2017.09.327 |  | FSX-414 |  |  |  | {'percentage': 'mass%', 'Other': '2 Fe'} |  |  | Bal. | - | 7 | 10.5 | - | 29.5 |  | - | 0.012 | - | [6 empty] | - | [6 empty] | 0.25
| 10.1016/j.jallcom.2017.09.327 |  | Stellite 21 |  |  |  | {'percentage': 'mass%', 'Other': '-'} |  |  | Bal. | - | - | 2 | - | 28 |  | - | - | 5.5 | [6 empty] | - | [6 empty] | 0.3
| 10.1016/j.jallcom.2017.09.327 |  | Mar-M302 |  |  |  | {'percentage': 'mass%', 'Other': '0.75 Fe'} |  |  | Bal. | - | 10 | - | - | 21.5 |  | 9 | 0.005 | - | [6 empty] | - | [6 empty] | 0.85
| 10.1016/j.jallcom.2017.09.327 |  | Mar-M509 |  |  |  | {'percentage': 'mass%', 'Other': '-'} |  |  | Bal. | - | 7 | 10 | 0.23 | 23.4 |  | 3.5 | - | - | [6 empty] | 0.45 | [6 empty] | 0.6
| 10.1016/j.jallcom.2017.09.327 |  | ECY-768 |  |  |  | {'percentage': 'mass%', 'Other': '-'} |  |  | Bal. | 0.18 | 7 | 10 | 0.23 | 23 |  | 3.5 | - | - | [6 empty] | - | [6 empty] | 0.6
| 10.1016/j.jallcom.2017.09.327 |  | Haynes-188 |  |  |  | {'percentage': 'mass%', 'Other': '<3 Fe, 0.9 La'} |  |  | Bal. | - | 14.5 | 22 | - | 22 |  | - | - | - | [6 empty] | - | [6 empty] | 0.1
| 10.1016/j.jallcom.2017.09.327 |  | Stellite 31 |  |  |  | {'percentage': 'mass%', 'Other': '-'} |  |  | Bal. | - | 15 | 10 | - | 20 |  | - | - | - | [6 empty] | - | [6 empty] | 0.1
| 10.1016/j.jallcom.2017.10.076 |  | specimen no |  |  |  | {'element': 'phase'}
| 10.1016/j.jallcom.2017.10.076 |  | as-received |  |  |  | {'element': 'g'} |  |  | 16.7 | 2.4 | 7.8 | 45.2 | 0.2 | 15.4 |  | 1.5 |  | 1 | 9.8
| 10.1016/j.jallcom.2017.10.076 |  | as-received |  |  |  | {'element': 'g'} |  |  | 1.3 | 0.7 | 1.4 | 2.4 | 0.2 | 1.4 |  | 0.8 |  | 0.4 | 1.4
| 10.1016/j.jallcom.2017.10.076 |  | g' |  |  |  | {'element': '66.8'} |  |  | 1.8 |  | 0.5 | 6.5 | 7 | 9.5 |  | 5.8 |  | 1 | 1.1
| 10.1016/j.jallcom.2017.10.076 |  | g' |  |  |  | {'element': '1.6'} |  |  | 0.6 |  | 0.5 | 0.6 | 0.6 | 1.6 |  | 1.4 |  | 0.7 | 0.2
| 10.1016/j.jallcom.2017.10.076 |  | as-received |  |  |  | {'element': 'k'} |  |  | 2.6 | 0.3 | 1.3 | 0.7 | 0.2 | 8.6 |  | 0.2 |  | 2.0 | 9.8
| 10.1016/j.jallcom.2017.10.076 |  | 1 |  |  |  | {'element': 'g'} |  |  | 12.3 | 2 | 8.8 | 55.3 | 0.6 | 10.2 |  | 3.8 |  | 0.9 | 6.1
| 10.1016/j.jallcom.2017.10.076 |  | 1 |  |  |  | {'element': 'g'} |  |  | 0.7 | 0.6 | 0.9 | 1.6 | 0.5 | 1 |  | 0.9 |  | 0.3 | 0.8
| 10.1016/j.jallcom.2017.10.076 |  | g' |  |  |  | {'element': '66.9'} |  |  | 2.8 |  | 0.1 | 7.8 | 4 | 10.6 |  | 5.7 |  | 1.1 | 1
| 10.1016/j.jallcom.2017.10.076 |  | g' |  |  |  | {'element': '1.2'} |  |  | 0.5 |  | 0.3 | 0.5 | 0.1 | 1.1 |  | 0.9 |  | 0.5 | 0.2
| 10.1016/j.jallcom.2017.10.076 |  | 1 |  |  |  | {'element': 'k'} |  |  | 1.6 | 0.5 | 1.5 | 0.8 | 0.6 | 3.6 |  | 0.4 |  | 9.0 | 5.5
| 10.1016/j.jallcom.2017.10.076 |  | 2 |  |  |  | {'element': 'g'} |  |  | 15.9 | 0.3 | 5.9 | 51.5 | 0.3 | 13.9 |  | 4.6 |  | 0.6 | 6.9
| 10.1016/j.jallcom.2017.10.076 |  | 2 |  |  |  | {'element': 'g'} |  |  | 2.6 | 0.2 | 0.3 | 5.3 | 1.8 | 3.6 |  | 2.1 |  | 0.2 | 1.8
| 10.1016/j.jallcom.2017.10.076 |  | g' |  |  |  | {'element': '65.5'} |  |  | 3.8 |  | 0.2 | 8.3 | 2.9 | 9.8 |  | 6.7 |  | 1.8 | 1
| 10.1016/j.jallcom.2017.10.076 |  | g' |  |  |  | {'element': '0.7'} |  |  | 0.3 |  | 0 | 0.3 | 0.1 | 0.7 |  | 0.4 |  | 0.3 | 0.1
| 10.1016/j.jallcom.2017.10.076 |  | 2 |  |  |  | {'element': 'k'} |  |  | 1.9 | 0.1 | 0.9 | 0.8 | 0.3 | 3.7 |  | 0.5 |  | 3.0 | 3.8
| 10.1016/j.jallcom.2017.10.076 |  | 3 |  |  |  | {'element': 'g'} |  |  | 15.6 | 1.7 | 6.5 | 50.9 | 0.3 | 15.5 |  | 1.1 |  | 1 | 7.4
| 10.1016/j.jallcom.2017.10.076 |  | 3 |  |  |  | {'element': 'g'} |  |  | 0.6 | 0.2 | 1 | 1.4 | 0.1 | 0.6 |  | 0.5 |  | 0.2 | 0.7
| 10.1016/j.jallcom.2017.10.076 |  | g' |  |  |  | {'element': '68.8'} |  |  | 2.9 |  | 0.3 | 8.1 | 1.5 | 9.7 |  | 6.5 |  | 0.9 | 1.3
| 10.1016/j.jallcom.2017.10.076 |  | g' |  |  |  | {'element': '0.8'} |  |  | 0.3 |  | 0.1 | 0.2 | 0.1 | 0.8 |  | 0.7 |  | 0.3 | 0.3
| 10.1016/j.jallcom.2017.10.076 |  | 3 |  |  |  | {'element': 'k'} |  |  | 1.9 | 1.1 | 1.0 | 0.7 | 0.2 | 5.3 |  | 0.1 |  | 3.3 | 8.2
| 10.1016/j.jallcom.2017.10.076 |  | 4 |  |  |  | {'element': 'g'} |  |  | 16.8 | 0.2 | 8.5 | 43.5 | 0.2 | 15.9 |  | 2.7 |  | 1.2 | 11.1
| 10.1016/j.jallcom.2017.10.076 |  | 4 |  |  |  | {'element': 'g'} |  |  | 0.5 | 0.1 | 0.6 | 1 | 0.5 | 0.4 |  | 0.7 |  | 0.2 | 0.5
| 10.1016/j.jallcom.2017.10.076 |  | g' |  |  |  | {'element': '66.3'} |  |  | 1.8 |  | 0.8 | 6.7 | 3.2 | 10.9 |  | 7.9 |  | 1.2 | 1.1
| 10.1016/j.jallcom.2017.10.076 |  | g' |  |  |  | {'element': '0.9'} |  |  | 0.2 |  | 0.2 | 0.3 | 0.2 | 0.9 |  | 0.8 |  | 0.4 | 0.1
| 10.1016/j.jallcom.2017.10.076 |  | 4 |  |  |  | {'element': 'k'} |  |  | 2.5 | 0.1 | 1.1 | 0.7 | 0.2 | 8.8 |  | 0.2 |  | 1.5 | 9.3
| 10.1016/j.jallcom.2017.10.076 |  | 5 |  |  |  | {'element': 'g'} |  |  | 14.5 | 0.4 | 7.2 | 54.6 | 0.4 | 12.4 |  | 2.8 |  | 0.6 | 7
| 10.1016/j.jallcom.2017.10.076 |  | 5 |  |  |  | {'element': 'g'} |  |  | 1.5 | 0.2 | 0.6 | 3.5 | 1.5 | 2.3 |  | 1.7 |  | 0.1 | 1.5
| 10.1016/j.jallcom.2017.10.076 |  | g' |  |  |  | {'element': '69'} |  |  | 2.7 |  | 0.1 | 7.6 | 2.9 | 10.1 |  | 5.6 |  | 1 | 1.1
| 10.1016/j.jallcom.2017.10.076 |  | g' |  |  |  | {'element': '0.5'} |  |  | 0.1 |  | 0.1 | 0.2 | 0.1 | 0.5 |  | 0.6 |  | 0.3 | 0.1
| 10.1016/j.jallcom.2017.10.076 |  | 5 |  |  |  | {'element': 'k'} |  |  | 1.9 | 0.1 | 1.3 | 0.8 | 0.4 | 4.6 |  | 0.3 |  | 6.0 | 7.0
| 10.1016/j.jallcom.2017.10.105 |  | GTD-111 | [6 empty] | 9.5 | 3.3 | 3.8 | Rem. | 4.75 | 13.5 |  | 2.7 | 0.01 | 1.53 |  |  |  | - |  | 0.23 | [7 empty] | 0.09
| 10.1016/j.jallcom.2017.10.105 |  | FSX-414 | [6 empty] | Rem. | - | 7.5 | 10 | - | 30.5 |  | - | 0.01 | - |  |  |  | 1 |  | 2 | [7 empty] | 0.25
| 10.1016/j.jallcom.2017.10.105 |  | MBF30 | [6 empty] | - | - | - | Rem. | - | - |  | - | 3.2 | - |  |  |  | 4.5 |  | - | [7 empty] | -
| 10.1016/j.jallcom.2017.10.230 |  | Wt.% |  |  |  | {'percentage': 'Wt.%', 'Cu': '0.22'} |  |  | 0.80 | 0.14 | 0.90 |  | < 0.005 | 21.5 |  |  |  | 8.3 |  | 0.15 | 0.62 | 0.17 | 0.05 | 18.5
| 10.1016/j.jallcom.2017.10.230 |  | Element |  |  |  | {'Cu': 'Hf'} |  |  | Ta | B | Ni |  | Zr | S |  |  |  | Sn |  | Pb | P | C | - | Mg
| 10.1016/j.jallcom.2017.10.230 |  | Wt.% |  |  |  | {'percentage': 'Wt.%', 'Cu': '0.008'} |  |  | 0.03 | 0.001 | Bace |  | Trace | 0.002 |  |  |  | 0.003 |  | 0.001 | 0.02 | 0.06 | - | 0.01
table | 10.1016/j.jallcom.2017.10.263 | Statistical results of secondary and tertiary g' extracted from SEM images. | F25 | Particle density (no./mm2) | 8 | no mentioned | {'percentage': 'at.%', 'Location': 'Secondary-shell', 'Al+Ti': '21.0'} | {'Sample ID': 'F25', "Secondary g' diameter (nm)": '220', 'Particle density (no./mm2)': '8', 'RN': '0.72', "Tertiary g' diameter (nm)": '26', 'Average particle distance (nm)': '157'} |  | 4.4 | 11.6 | 1.2 | 70.6 | 9.4 | 1.2 |  |  |  | 0.8 |  | 0.6
table | 10.1016/j.jallcom.2017.10.263 | Statistical results of secondary and tertiary g' extracted from SEM images. | F25 | Particle density (no./mm2) | 8 | no mentioned | {'percentage': 'at.%', 'Location': 'Tertiary', 'Al+Ti': '20.8'} | {'Sample ID': 'F25', "Secondary g' diameter (nm)": '220', 'Particle density (no./mm2)': '8', 'RN': '0.72', "Tertiary g' diameter (nm)": '26', 'Average particle distance (nm)': '157'} |  | 4.3 | 12.2 | 1.6 | 70.0 | 8.6 | 1.4 |  |  |  | 1.0 |  | 0.7
table | 10.1016/j.jallcom.2017.10.263 | Statistical results of secondary and tertiary g' extracted from SEM images. | F25 | Particle density (no./mm2) | 8 | no mentioned | {'percentage': 'at.%', 'Location': 'Secondary-towards-centre', 'Al+Ti': '20.9'} | {'Sample ID': 'F25', "Secondary g' diameter (nm)": '220', 'Particle density (no./mm2)': '8', 'RN': '0.72', "Tertiary g' diameter (nm)": '26', 'Average particle distance (nm)': '157'} |  | 4.9 | 10.1 | 0.7 | 70.8 | 10.8 | 1.6 |  |  |  | 0.6 |  | 0.4
table | 10.1016/j.jallcom.2017.10.263 | Statistical results of secondary and tertiary g' extracted from SEM images. | F50 | Particle density (no./mm2) | 14 | no mentioned | {'percentage': 'at.%', 'Location': 'Secondary-shell', 'Al+Ti': '22.0'} | {'Sample ID': 'F50', "Secondary g' diameter (nm)": '171', 'Particle density (no./mm2)': '14', 'RN': '0.74', "Tertiary g' diameter (nm)": '16', 'Average particle distance (nm)': '116'} |  | 4.8 | 11.6 | 1.0 | 69.4 | 10.4 | 1.3 |  |  |  | 0.7 |  | 0.6
table | 10.1016/j.jallcom.2017.10.263 | Statistical results of secondary and tertiary g' extracted from SEM images. | F50 | Particle density (no./mm2) | 14 | no mentioned | {'percentage': 'at.%', 'Location': 'Tertiary', 'Al+Ti': '21.6'} | {'Sample ID': 'F50', "Secondary g' diameter (nm)": '171', 'Particle density (no./mm2)': '14', 'RN': '0.74', "Tertiary g' diameter (nm)": '16', 'Average particle distance (nm)': '116'} |  | 4.8 | 12.2 | 1.3 | 70.1 | 9.4 | 1.2 |  |  |  | 0.9 |  | 0.4
table | 10.1016/j.jallcom.2017.10.263 | Statistical results of secondary and tertiary g' extracted from SEM images. | F50 | Particle density (no./mm2) | 14 | no mentioned | {'percentage': 'at.%', 'Location': 'Secondary-towards-centre', 'Al+Ti': '22.2'} | {'Sample ID': 'F50', "Secondary g' diameter (nm)": '171', 'Particle density (no./mm2)': '14', 'RN': '0.74', "Tertiary g' diameter (nm)": '16', 'Average particle distance (nm)': '116'} |  | 5.4 | 10.8 | 0.7 | 68.8 | 11.4 | 1.8 |  |  |  | 0.5 |  | 0.6
table | 10.1016/j.jallcom.2017.10.263 | Statistical results of secondary and tertiary g' extracted from SEM images. | F100 | Particle density (no./mm2) | 26 | no mentioned | {'percentage': 'at.%', 'Location': 'Secondary-shell', 'Al+Ti': '21.5'} | {'Sample ID': 'F100', "Secondary g' diameter (nm)": '128', 'Particle density (no./mm2)': '26', 'RN': '0.76', "Tertiary g' diameter (nm)": '16', 'Average particle distance (nm)': '90'} |  | 4.6 | 10.9 | 0.9 | 70.3 | 10.6 | 1.4 |  |  |  | 0.7 |  | 0.4
table | 10.1016/j.jallcom.2017.10.263 | Statistical results of secondary and tertiary g' extracted from SEM images. | F100 | Particle density (no./mm2) | 26 | no mentioned | {'percentage': 'at.%', 'Location': 'Tertiary', 'Al+Ti': '21.5'} | {'Sample ID': 'F100', "Secondary g' diameter (nm)": '128', 'Particle density (no./mm2)': '26', 'RN': '0.76', "Tertiary g' diameter (nm)": '16', 'Average particle distance (nm)': '90'} |  | 4.3 | 11.9 | 1.4 | 69.6 | 9.6 | 1.5 |  |  |  | 0.9 |  | 0.5
table | 10.1016/j.jallcom.2017.10.263 | Statistical results of secondary and tertiary g' extracted from SEM images. | F100 | Particle density (no./mm2) | 26 | no mentioned | {'percentage': 'at.%', 'Location': 'Secondary-towards-centre', 'Al+Ti': '21'} | {'Sample ID': 'F100', "Secondary g' diameter (nm)": '128', 'Particle density (no./mm2)': '26', 'RN': '0.76', "Tertiary g' diameter (nm)": '16', 'Average particle distance (nm)': '90'} |  | 5.5 | 9.6 | 0.7 | 69.8 | 11.4 | 2.0 |  |  |  | 0.6 |  | 0.3
table | 10.1016/j.jallcom.2017.10.263 | Statistical results of secondary and tertiary g' extracted from SEM images. | F150 | Particle density (no./mm2) | 42 | no mentioned | {'percentage': 'at.%', 'Location': 'Secondary-shell', 'Al+Ti': '21.1'} | {'Sample ID': 'F150', "Secondary g' diameter (nm)": '101', 'Particle density (no./mm2)': '42', 'RN': '0.78', "Tertiary g' diameter (nm)": '13', 'Average particle distance (nm)': '67'} |  | 4.5 | 11.3 | 1.1 | 70.7 | 9.8 | 1.3 |  |  |  | 0.7 |  | 0.5
table | 10.1016/j.jallcom.2017.10.263 | Statistical results of secondary and tertiary g' extracted from SEM images. | F150 | Particle density (no./mm2) | 42 | no mentioned | {'percentage': 'at.%', 'Location': 'Tertiary', 'Al+Ti': '20.6'} | {'Sample ID': 'F150', "Secondary g' diameter (nm)": '101', 'Particle density (no./mm2)': '42', 'RN': '0.78', "Tertiary g' diameter (nm)": '13', 'Average particle distance (nm)': '67'} |  | 4.4 | 11.8 | 1.4 | 70.5 | 8.8 | 1.5 |  |  |  | 0.9 |  | 0.5
table | 10.1016/j.jallcom.2017.10.263 | Statistical results of secondary and tertiary g' extracted from SEM images. | F150 | Particle density (no./mm2) | 42 | no mentioned | {'percentage': 'at.%', 'Location': 'Secondary-towards-centre', 'Al+Ti': '21.3'} | {'Sample ID': 'F150', "Secondary g' diameter (nm)": '101', 'Particle density (no./mm2)': '42', 'RN': '0.78', "Tertiary g' diameter (nm)": '13', 'Average particle distance (nm)': '67'} |  | 5.4 | 10.1 | 0.7 | 69.8 | 11.2 | 1.9 |  |  |  | 0.5 |  | 0.4
table | 10.1016/j.jallcom.2017.10.263 | Statistical results of secondary and tertiary g' extracted from SEM images. | IC | Particle density (no./mm2) | 16 | no mentioned |  | {'Sample ID': 'IC', "Secondary g' diameter (nm)": '149', 'Particle density (no./mm2)': '16', 'RN': '0.78', "Tertiary g' diameter (nm)": '15', 'Average particle distance (nm)': '141'}
| 10.1016/j.jallcom.2017.10.263 |  | Eq at 760 degC |  |  |  | {'percentage': 'at.%', 'Location': 'FGH96', 'Al+Ti': '21.3'} |  |  | 5.8 | 10.3 | 0.6 | 69.3 | 11.0 | 1.7 |  |  |  | 0.1 |  | 1.1
| 10.1016/j.jallcom.2017.11.165 |  | Inconel 718 |  |  |  | {'percentage': 'wt.%', 'Cu': '0.3'} |  |  | 1.0 | 0.2-0.8 |  | 50.0-55.0 | 0.7-1.2 | 17.0-21.0 |  |  |  | 2.8-3.3 |  | 4.8-5.5 | 0.35 | 0.35 |  | Bal. | [5 empty] | -
| 10.1016/j.jallcom.2017.11.165 |  | PWA1348-2 |  |  |  | {'percentage': 'wt.%', 'Cu': '-'} |  |  | Bal. | 13.0 |  | - | - | 23.0 |  |  |  | - |  | - | - | - |  | - | [5 empty] | 0.5
| 10.1016/j.jallcom.2017.11.299 |  | 617B |  |  |  | {'percentage': 'wt%'} |  |  | 12.14 | 1.44 |  | Bal | 0.44 | 22.13 |  |  | 0.004 | 9.05 |  | 0.08 |  |  |  |  | 0.08 | [6 empty] | 0.047
| 10.1016/j.jallcom.2017.11.327 |  | 718 |  |  |  | {'percentage': 'mass %'} |  |  | 0.27 | 0.46 |  | 53.8 | 0.93 | 18.12 |  |  |  | 2.97 |  | 5.42 |  | 0.09 |  | Bal.
| 10.1016/j.jallcom.2017.11.327 |  | 718 |  |  |  | {'percentage': 'mass %'}
| 10.1016/j.jallcom.2017.11.327 |  | 718 |  |  |  | {'percentage': 'mass %'} |  |  | Mg | B |  | Mn | P | Ta |  |  |  | N |  | Zr |  | S |  | C
| 10.1016/j.jallcom.2017.11.327 |  | 718 |  |  |  | {'percentage': 'mass %'} |  |  | 0.0013 | 0.003 |  | 0.07 | 0.006 | <0.01 |  |  |  | 0.0065 |  | <0.01 |  | 0.0001 |  | 0.025
| 10.1016/j.jallcom.2017.12.254 |  | 5Ni0Co | [6 empty] | 0 |  |  | 68.6 |  | 25 |  | 6 | [15 empty] | Expected 0.4 wt.% for all alloys
| 10.1016/j.jallcom.2017.12.254 |  | 5Ni0Co | [6 empty] | / |  |  | Bal. |  | 25.5 +- 0.1 |  | 6.5 +- 0.2 | [15 empty] | Expected 0.4 wt.% for all alloys
| 10.1016/j.jallcom.2017.12.254 |  | 4Ni1Co | [6 empty] | 13.72 |  |  | 54.88 |  | 25 |  | 6 | [15 empty] | Expected 0.4 wt.% for all alloys
| 10.1016/j.jallcom.2017.12.254 |  | 4Ni1Co | [6 empty] | 14.3 +- 0.2 |  |  | Bal. |  | 25.4 +- 0.4 |  | 5.6 +- 0.9 | [15 empty] | Expected 0.4 wt.% for all alloys
| 10.1016/j.jallcom.2017.12.254 |  | 3Ni2Co | [6 empty] | 27.44 |  |  | 41.16 |  | 25 |  | 6 | [15 empty] | Expected 0.4 wt.% for all alloys
| 10.1016/j.jallcom.2017.12.254 |  | 3Ni2Co | [6 empty] | 27.2 +- 0.2 |  |  | Bal. |  | 25.4 +- 0.1 |  | 6.5 +- 0.2 | [15 empty] | Expected 0.4 wt.% for all alloys
| 10.1016/j.jallcom.2017.12.254 |  | 2Ni3Co | [6 empty] | 41.16 |  |  | 27.44 |  | 25 |  | 6 | [15 empty] | Expected 0.4 wt.% for all alloys
| 10.1016/j.jallcom.2017.12.254 |  | 2Ni3Co | [6 empty] | Bal. |  |  | 25.4 +- 0.3 |  | 25.7 +- 0.4 |  | 6.9 +- 0.2 | [15 empty] | Expected 0.4 wt.% for all alloys
| 10.1016/j.jallcom.2017.12.254 |  | 1Ni4Co | [6 empty] | 54.88 |  |  | 13.72 |  | 25 |  | 6 | [15 empty] | Expected 0.4 wt.% for all alloys
| 10.1016/j.jallcom.2017.12.254 |  | 1Ni4Co | [6 empty] | Bal. |  |  | 12.7 +- 0.5 |  | 26.2 +- 0.2 |  | 6.6 +- 0.8 | [15 empty] | Expected 0.4 wt.% for all alloys
| 10.1016/j.jallcom.2017.12.254 |  | 0Ni5Co | [6 empty] | 68.6 |  |  | 0 |  | 25 |  | 6 | [15 empty] | Expected 0.4 wt.% for all alloys
| 10.1016/j.jallcom.2017.12.254 |  | 0Ni5Co | [6 empty] | Bal. |  |  | / |  | 25.3 +- 0.2 |  | 7.2 +- 0.5 | [15 empty] | Expected 0.4 wt.% for all alloys
| 10.1016/j.jallcom.2017.12.265 |  | Inconel 718 |  |  |  | {'percentage': 'Wt. %', 'S': '0.01', 'P': '0.01'} |  |  |  | 1.2 |  | 52.3 | 0.8 | 18.6 |  |  | 0.004 | 3 |  | 4.9 | 0.5 | 0.45 |  | Bal | [7 empty] | 0.08
| 10.1016/j.jallcom.2017.12.295 |  | Base metal |  |  |  | {'percentage': 'Wt. %'} |  |  | 0.45 | 0.50 |  | 54.6 | 0.99 | 17.4 |  |  |  | 3.17 |  | 5.1 | 0.14 | 0.17 |  | 17.5 | [7 empty] | 0.082
| 10.1016/j.jallcom.2017.12.295 |  | Filler Wire |  |  |  | {'percentage': 'Wt. %'} |  |  | 0.18 | 0.41 |  | 52.7 | 0.81 | 17.2 |  |  |  | 2.88 |  | 4.84 | 0.164 | 0.203 |  | 20.5 | [7 empty] | 0.041
| 10.1016/j.jallcom.2017.12.334 |  | Fig. 2 (1) |  |  |  | {'percentage': 'wt %', 'O': '0'} |  |  | 8.9 | 2.3 |  | 7.7 |  | 6.0 | [11 empty] | 75.1
| 10.1016/j.jallcom.2017.12.334 |  | Fig. 2 (2) |  |  |  | {'percentage': 'wt %', 'O': '0'} |  |  | 39.9 | 9.3 |  | 23.8 |  | 26.4 | [11 empty] | 0.6
| 10.1016/j.jallcom.2017.12.334 |  | Fig. 2 (3) |  |  |  | {'percentage': 'wt %', 'O': '0'} |  |  | 28.2 | 23.6 |  | 30.4 |  | 16.9 | [11 empty] | 0.9
| 10.1016/j.jallcom.2017.12.334 |  | Fig. 2 (4) |  |  |  | {'percentage': 'wt %', 'O': '0'} |  |  | 33.8 | 17.7 |  | 29.3 |  | 18.8 | [11 empty] | 0.4
| 10.1016/j.jallcom.2017.12.334 |  | Fig. 5 (5) |  |  |  | {'percentage': 'wt %', 'O': '22.9'} |  |  | 11.6 | 28.9 |  | 7.1 |  | 9.4 | [11 empty] | 20.1
| 10.1016/j.jallcom.2018.01.029 |  | IN718 |  |  |  | {'percentage': 'wt. %'} |  |  | 0.02 | 0.38 |  | 55 | 0.90 | 18.5 |  |  |  | 2.99 |  | 5.23 |  | 0.27 | [9 empty] | 0.01
| 10.1016/j.jallcom.2018.01.029 |  | IN718 |  |  |  | {'percentage': 'wt. %'} |  |  | Fe | O |  | Mn | Ta | N |  |  |  | B |  |  |  | S | [9 empty] | P
| 10.1016/j.jallcom.2018.01.029 |  | IN718 |  |  |  | {'percentage': 'wt. %'} |  |  | bal. | 0.01 |  | 0.28 | 0.05 | 0.08 |  |  |  | 0.004 |  |  |  | 0.002 | [9 empty] | 0.001
| 10.1016/j.jallcom.2018.01.030 |  | 718 |  |  |  | {'percentage': 'wt%'} |  |  |  | 0.48 |  | Balanced | 0.91 | 18.05 |  |  |  | 2.90 |  | 5.42 | 0.05 | 0.10 |  | 18 | [7 empty] | 0.023
| 10.1016/j.jallcom.2018.01.159 |  | Inconel 718 |  |  |  | {'percentage': 'wt.%'} |  |  | - | 0.51 |  | Bal. | 1.09 | 18.35 |  |  |  | 3.08 |  | 5.13 |  | 0.22 |  | 18.59 | [7 empty] | 0.08
| 10.1016/j.jallcom.2018.01.159 |  | Inconel 718 |  |  |  | {'percentage': 'wt.%'} |  |  | 0.464 | 0.564 |  | Bal. | 1.01 | 18.05 |  |  |  | 2.942 |  | 5.014 |  | 0.066 |  | 18.79 | [7 empty] | -
| 10.1016/j.jallcom.2018.01.224 |  | PWA1480 |  |  |  | {'percentage': 'wt.%', 'Generation/Alloy': 'PWA1480', 'Else': '-'} |  |  | 5.0 | 5.0 | 4.0 | Bal. | 1.5 | 10.0 |  | 12.0 |  | - | - | [7 empty] | -
| 10.1016/j.jallcom.2018.01.224 |  | CMSX-2 |  |  |  | {'percentage': 'wt.%', 'Generation/Alloy': 'CMSX-2', 'Else': '-'} |  |  | 4.6 | 5.6 | 8.0 | Bal. | 1.0 | 8.0 |  | 9.0 |  | 0.6 | - | [7 empty] | -
| 10.1016/j.jallcom.2018.01.224 |  | SRR99 |  |  |  | {'percentage': 'wt.%', 'Generation/Alloy': 'SRR99', 'Else': '0.015C'} |  |  | 5.0 | 5.5 | 10.0 | Bal. | 2.2 | 8.0 |  | 12.0 |  | - | - | [7 empty] | -
| 10.1016/j.jallcom.2018.01.224 |  | NASAIR100 |  |  |  | {'percentage': 'wt.%', 'Generation/Alloy': 'NASAIR100', 'Else': '-'} |  |  | - | 5.8 | 10.1 | Bal. | 1.2 | 8.5 |  | 3.3 |  | 1.1 | - | [7 empty] | -
| 10.1016/j.jallcom.2018.01.224 |  | PWA1484 |  |  |  | {'percentage': 'wt.%', 'Generation/Alloy': 'PWA1484', 'Else': '0.1Hf'} |  |  | 10.0 | 5.6 | 6.0 | Bal. | - | 5.0 |  | 9.0 |  | 2.0 | 3.0 | [7 empty] | -
| 10.1016/j.jallcom.2018.01.224 |  | Rene N5 |  |  |  | {'percentage': 'wt.%', 'Generation/Alloy': 'Rene N5', 'Else': '0.2Hf'} |  |  | 8.0 | 6.2 | 5.0 | Bal. | - | 7.0 |  | 7.0 |  | 2.0 | 3.0 | [7 empty] | -
| 10.1016/j.jallcom.2018.01.224 |  | CMSX-4 |  |  |  | {'percentage': 'wt.%', 'Generation/Alloy': 'CMSX-4', 'Else': '0.1Hf'} |  |  | 9.0 | 5.6 | 6.0 | Bal. | 1.0 | 6.5 |  | 6.5 |  | 0.6 | 3.0 | [7 empty] | -
| 10.1016/j.jallcom.2018.01.224 |  | Rene N6 |  |  |  | {'percentage': 'wt.%', 'Generation/Alloy': 'Rene N6', 'Else': '0.05C'} |  |  | 12.5 | 5.7 | 6.0 | Bal. | - | 4.2 |  | 7.2 |  | 4.4 | 5.4 | [7 empty] | -
| 10.1016/j.jallcom.2018.01.224 | [5 empty] | {'percentage': 'wt.%', 'Generation/Alloy': '', 'Else': '0.004B'}
| 10.1016/j.jallcom.2018.01.224 | [5 empty] | {'percentage': 'wt.%', 'Generation/Alloy': '', 'Else': '0.15Hf'}
| 10.1016/j.jallcom.2018.01.224 |  | CMSX-10 |  |  |  | {'percentage': 'wt.%', 'Generation/Alloy': 'CMSX-10', 'Else': '0.03Hf'} |  |  | 3.0 | 5.7 | 5.0 | Bal. | 0.2 | 2.0 |  | 8.0 |  | 0.4 | 6.0 | [7 empty] | -
| 10.1016/j.jallcom.2018.01.224 |  | TMS-75 |  |  |  | {'percentage': 'wt.%', 'Generation/Alloy': 'TMS-75', 'Else': '0.1Hf'} |  |  | 12.0 | 6.0 | 6.0 | Bal. | - | 3.0 |  | 6.0 |  | 2.0 | 5.0 | [7 empty] | -
| 10.1016/j.jallcom.2018.01.224 |  | PWA1497 |  |  |  | {'percentage': 'wt.%', 'Generation/Alloy': 'PWA1497', 'Else': '0.15Hf'} |  |  | 16.5 | 5.5 | 6.0 | Bal. | - | 2.0 |  | 8.2 |  | 2.0 | 5.9 | [7 empty] | 3.0
| 10.1016/j.jallcom.2018.01.224 | [5 empty] | {'percentage': 'wt.%', 'Generation/Alloy': '', 'Else': '0.03C'}
| 10.1016/j.jallcom.2018.01.224 |  | MC-NG |  |  |  | {'percentage': 'wt.%', 'Generation/Alloy': 'MC-NG', 'Else': '0.1Hf'} |  |  | - | 6.0 | 5.0 | Bal. | 0.5 | 4.0 |  | 5.0 |  | 1.0 | - | [7 empty] | -
| 10.1016/j.jallcom.2018.01.224 |  | EPM-102 |  |  |  | {'percentage': 'wt.%', 'Generation/Alloy': 'EPM-102', 'Else': '0.15Hf'} |  |  | 16.5 | 5.5 | 6.0 | Bal. | - | 2.0 |  | 8.3 |  | 2.0 | 5.9 | [7 empty] | 3.0
| 10.1016/j.jallcom.2018.01.224 | [5 empty] | {'percentage': 'wt.%', 'Generation/Alloy': '', 'Else': '0.03C'}
| 10.1016/j.jallcom.2018.01.224 |  | TMS-162 |  |  |  | {'percentage': 'wt.%', 'Generation/Alloy': 'TMS-162', 'Else': '0.09Hf'} |  |  | 5.8 | 5.8 | 5.8 | Bal. | - | 3.0 |  | 5.6 |  | 3.9 | 4.9 | [7 empty] | 6.0
| 10.1016/j.jallcom.2018.01.224 |  | TMS-196 |  |  |  | {'percentage': 'wt.%', 'Generation/Alloy': 'TMS-196', 'Else': '0.1Hf'} |  |  | 5.6 | 5.6 | 5.0 | Bal. | - | 4.5 |  | 5.6 |  | 2.4 | 6.4 | [7 empty] | 5.0
| 10.1016/j.jallcom.2018.01.224 |  | TMS-238 |  |  |  | {'percentage': 'wt.%', 'Generation/Alloy': 'TMS-238', 'Else': '0.1Hf'} |  |  | 6.5 | 5.9 | 4.0 | Bal. | - | 4.6 |  | 7.6 |  | 1.1 | 6.4 | [7 empty] | 5.0
| 10.1016/j.jallcom.2018.01.256 |  | 1 |  |  |  | {'percentage': 'at. %', 'Phase composition': 'bNb', 'Structural type': 'W, cI2, 229', 'a': '', '[?]': '', '': ''} |  |  | 6.7 |  |  | 0.0 | [7 empty] | 93.3
| 10.1016/j.jallcom.2018.01.256 |  | 1 |  |  |  | {'percentage': 'at. %', 'Phase composition': 'm', 'Structural type': 'Fe7W6, hR39,166', 'a': '', '[?]': '', '': ''} |  |  | 45.2 |  |  | 0.0 | [7 empty] | 54.8
| 10.1016/j.jallcom.2018.01.256 |  | 2 |  |  |  | {'percentage': 'at. %', 'Phase composition': 'bNb', 'Structural type': 'W, cI2, 229', 'a': '0.3310(2)', '[?]': '', '': ''} |  |  | 5.7 |  |  | 2.3 | [7 empty] | 92.0
| 10.1016/j.jallcom.2018.01.256 |  | 2 |  |  |  | {'percentage': 'at. %', 'Phase composition': 'm', 'Structural type': 'Fe7W6, hR39,166', 'a': '0.4926(3)', '[?]': '2.618(2)', '': ''} |  |  | 31.2 |  |  | 13.5 | [7 empty] | 55.3
| 10.1016/j.jallcom.2018.01.256 |  | 3 |  |  |  | {'percentage': 'at. %', 'Phase composition': 'bNb', 'Structural type': 'W, cI2, 229', 'a': '0.3308(2)', '[?]': '', '': ''} |  |  | 3.1 |  |  | 5.5 | [7 empty] | 91.4
| 10.1016/j.jallcom.2018.01.256 |  | 3 |  |  |  | {'percentage': 'at. %', 'Phase composition': 'm', 'Structural type': 'Fe7W6, hR39,166', 'a': '0.4944(4)', '[?]': '2.617(4)', '': ''} |  |  | 10.7 |  |  | 34.0 | [7 empty] | 55.3
| 10.1016/j.jallcom.2018.01.256 |  | 4 |  |  |  | {'percentage': 'at. %', 'Phase composition': 'bNb', 'Structural type': 'W, cI2, 229', 'a': '', '[?]': '', '': ''} |  |  | 0.0 |  |  | 7.9 | [7 empty] | 92.1
| 10.1016/j.jallcom.2018.01.256 |  | 4 |  |  |  | {'percentage': 'at. %', 'Phase composition': 'm', 'Structural type': 'Fe7W6, hR39,166', 'a': '', '[?]': '', '': ''} |  |  | 0.0 |  |  | 43.1 | [7 empty] | 56.9
| 10.1016/j.jallcom.2018.01.256 |  | 5 |  |  |  | {'percentage': 'at. %', 'Phase composition': 'l', 'Structural type': 'MgCu2, cF24, 227', 'a': '', '[?]': '', '': ''} |  |  | 62.9 |  |  | 0.0 | [7 empty] | 37.1
| 10.1016/j.jallcom.2018.01.256 |  | 5 |  |  |  | {'percentage': 'at. %', 'Phase composition': 'l', 'Structural type': 'MgZn2, hP12, 194', 'a': '', '[?]': '', '': ''} |  |  | 62.9 |  |  | 0.0 | [7 empty] | 37.1
| 10.1016/j.jallcom.2018.01.256 |  | 5 |  |  |  | {'percentage': 'at. %', 'Phase composition': 'm', 'Structural type': 'Fe7W6, hR39,166', 'a': '', '[?]': '', '': ''} |  |  | 53.1 |  |  | 0.0 | [7 empty] | 46.9
| 10.1016/j.jallcom.2018.01.256 |  | 6 |  |  |  | {'percentage': 'at. %', 'Phase composition': 'l', 'Structural type': 'MgCu2, cF24, 227', 'a': '0.6789(1)', '[?]': '', '': ''} |  |  | 50.3 |  |  | 14.0 | [7 empty] | 35.7
| 10.1016/j.jallcom.2018.01.256 |  | 6 |  |  |  | {'percentage': 'at. %', 'Phase composition': 'l', 'Structural type': 'MgZn2, hP12, 194', 'a': '0.4801(1)', '[?]': '0.7880(4)', '': ''} |  |  | 50.3 |  |  | 14.0 | [7 empty] | 35.7
| 10.1016/j.jallcom.2018.01.256 |  | 6 |  |  |  | {'percentage': 'at. %', 'Phase composition': 'm', 'Structural type': 'Fe7W6, hR39,166', 'a': '0.4902(1)', '[?]': '2.6184(6)', '': ''} |  |  | 41.4 |  |  | 11.8 | [7 empty] | 46.8
| 10.1016/j.jallcom.2018.01.256 |  | 7 |  |  |  | {'percentage': 'at. %', 'Phase composition': 'l', 'Structural type': 'MgCu2, cF24, 227', 'a': '', '[?]': '', '': ''} |  |  | 39.1 |  |  | 28.5 | [7 empty] | 32.4
| 10.1016/j.jallcom.2018.01.256 |  | 7 |  |  |  | {'percentage': 'at. %', 'Phase composition': 'l', 'Structural type': 'MgZn2, hP12, 194', 'a': '', '[?]': '', '': ''} |  |  | 39.1 |  |  | 28.5 | [7 empty] | 32.4
| 10.1016/j.jallcom.2018.01.256 |  | 7 |  |  |  | {'percentage': 'at. %', 'Phase composition': 'm', 'Structural type': 'Fe7W6, hR39,166', 'a': '', '[?]': '', '': ''} |  |  | 30.4 |  |  | 22.2 | [7 empty] | 47.4
| 10.1016/j.jallcom.2018.01.256 |  | 8 |  |  |  | {'percentage': 'at. %', 'Phase composition': 'a', 'Structural type': 'TiAl3, tI8, 139', 'a': '0.3639(4)', '[?]': '0.7532(9)', '': ''} |  |  | 21.0 |  |  | 49.9 | [7 empty] | 29.1
| 10.1016/j.jallcom.2018.01.256 |  | l |  |  |  | {'percentage': 'at. %', 'Phase composition': 'MgCu2, cF24, 227', 'Structural type': '', 'a': '', '[?]': '', '': ''} |  |  | 0.6752(6)
| 10.1016/j.jallcom.2018.01.256 |  | l |  |  |  | {'percentage': 'at. %', 'Phase composition': 'MgZn2, hP12, 194', 'Structural type': '', 'a': '', '[?]': '', '': ''} |  |  | 0.4771(6) |  |  | 0.7796(9)
| 10.1016/j.jallcom.2018.01.256 |  | 8 |  |  |  | {'percentage': 'at. %', 'Phase composition': 'm', 'Structural type': 'Fe7W6, hR39,166', 'a': '0.4923(2)', '[?]': '2.6156(5)', '': ''} |  |  | 22.0 |  |  | 29.6 | [7 empty] | 48.4
| 10.1016/j.jallcom.2018.01.256 |  | 9 |  |  |  | {'percentage': 'at. %', 'Phase composition': 'a', 'Structural type': 'TiAl3, tI8, 139', 'a': '', '[?]': '', '': ''} |  |  | 19.3 |  |  | 50.9 | [7 empty] | 29.8
| 10.1016/j.jallcom.2018.01.256 |  | 9 |  |  |  | {'percentage': 'at. %', 'Phase composition': 'm', 'Structural type': 'Fe7W6, hR39,166', 'a': '', '[?]': '', '': ''} |  |  | 20.0 |  |  | 31.3 | [7 empty] | 48.7
| 10.1016/j.jallcom.2018.01.256 |  | 10 |  |  |  | {'percentage': 'at. %', 'Phase composition': 'a', 'Structural type': 'TiAl3, tI8, 139', 'a': '0.3623(5)', '[?]': '0.7524(6)', '': ''} |  |  | 13.1 |  |  | 56.9 | [7 empty] | 30.0
| 10.1016/j.jallcom.2018.01.256 |  | 10 |  |  |  | {'percentage': 'at. %', 'Phase composition': 'm', 'Structural type': 'Fe7W6, hR39,166', 'a': '0.4874(3)', '[?]': '2.608(1)', '': ''} |  |  | 16.4 |  |  | 34.7 | [7 empty] | 48.9
| 10.1016/j.jallcom.2018.01.256 |  | 11 |  |  |  | {'percentage': 'at. %', 'Phase composition': 'a', 'Structural type': '30.2', 'a': 'TiAl3, tI8, 139', '[?]': '', '': ''} |  |  | 11.1 |  |  | 58.7 | [7 empty] | 30.2
| 10.1016/j.jallcom.2018.01.256 |  | 11 |  |  |  | {'percentage': 'at. %', 'Phase composition': 'm', 'Structural type': '48.9', 'a': 'Fe7W6, hR39,166', '[?]': '', '': ''} |  |  | 12.5 |  |  | 38.6 | [7 empty] | 48.9
| 10.1016/j.jallcom.2018.01.256 |  | 12 |  |  |  | {'percentage': 'at. %', 'Phase composition': 'a', 'Structural type': '29.9', 'a': 'TiAl3, tI8, 139', '[?]': '', '': ''} |  |  | 7.6 |  |  | 62.5 | [7 empty] | 29.9
| 10.1016/j.jallcom.2018.01.256 |  | 12 |  |  |  | {'percentage': 'at. %', 'Phase composition': 'm', 'Structural type': '48.7', 'a': 'Fe7W6, hR39,166', '[?]': '', '': ''} |  |  | 9.1 |  |  | 42.2 | [7 empty] | 48.7
| 10.1016/j.jallcom.2018.01.256 |  | 13 |  |  |  | {'percentage': 'at. %', 'Phase composition': 'a', 'Structural type': '31.2', 'a': 'TiAl3, tI8, 139', '[?]': '', '': ''} |  |  | 0.0 |  |  | 68.8 | [7 empty] | 31.2
| 10.1016/j.jallcom.2018.01.256 |  | 13 |  |  |  | {'percentage': 'at. %', 'Phase composition': 'm', 'Structural type': '49.1', 'a': 'Fe7W6, hR39,166', '[?]': '', '': ''} |  |  | 0.0 |  |  | 50.9 | [7 empty] | 49.1
| 10.1016/j.jallcom.2018.01.256 |  | 14 |  |  |  | {'percentage': 'at. %', 'Phase composition': 'a', 'Structural type': '27.1', 'a': 'TiAl3, tI8, 139', '[?]': '0.3632(2)', '': '0.7474(9)'} |  |  | 22.0 |  |  | 50.9 | [7 empty] | 27.1
| 10.1016/j.jallcom.2018.01.256 |  | l |  |  |  | {'percentage': 'at. %', 'Phase composition': 'MgCu2, cF24, 227', 'Structural type': '', 'a': '', '[?]': '', '': ''} |  |  | 0.6773(6) |  |  | 27.8 | [7 empty] | 27.8
| 10.1016/j.jallcom.2018.01.256 |  | l |  |  |  | {'percentage': 'at. %', 'Phase composition': 'MgZn2, hP12, 194', 'Structural type': '27.8', 'a': '', '[?]': '', '': ''} |  |  | 0.4785(5) |  |  | 0.7757(5) | [7 empty] | 27.8
| 10.1016/j.jallcom.2018.01.256 |  | 15 |  |  |  | {'percentage': 'at. %', 'Phase composition': "l'", 'Structural type': '24.1', 'a': 'MgNi2, hP24, 194', '[?]': '0.4734(1)', '': '1.5432(2)'} |  |  | 75.9 |  |  | 0.0 | [7 empty] | 24.1
| 10.1016/j.jallcom.2018.01.256 |  | 15 |  |  |  | {'percentage': 'at. %', 'Phase composition': 'g', 'Structural type': '4.9', 'a': 'Cu, cF4, 225', '[?]': '0.3591(2)', '': ''} |  |  | 95.1 |  |  | 0.0 | [7 empty] | 4.9
| 10.1016/j.jallcom.2018.01.256 |  | 16 |  |  |  | {'percentage': 'at. %', 'Phase composition': 'g', 'Structural type': '6.6', 'a': 'Cu, cF4, 225', '[?]': '0.3566(1)', '': ''} |  |  | 82.1 |  |  | 11.3 | [7 empty] | 6.6
| 10.1016/j.jallcom.2018.01.256 |  | 16 |  |  |  | {'percentage': 'at. %', 'Phase composition': "l'", 'Structural type': '22.9', 'a': 'MgNi2, hP24, 194', '[?]': '0.4724(4)', '': '1.531(2)'} |  |  | 67.7 |  |  | 9.4 | [7 empty] | 22.9
| 10.1016/j.jallcom.2018.01.256 |  | l |  |  |  | {'percentage': 'at. %', 'Phase composition': 'MgCu2, cF24, 227', 'Structural type': '', 'a': '', '[?]': '', '': ''} |  |  | 0.6757(4) |  |  | 24.9 | [7 empty] | 24.9
| 10.1016/j.jallcom.2018.01.256 |  | l |  |  |  | {'percentage': 'at. %', 'Phase composition': 'MgZn2, hP12, 194', 'Structural type': '24.9', 'a': '', '[?]': '', '': ''} |  |  | 0.4784(2) |  |  | 0.7781(2) | [7 empty] | 24.9
| 10.1016/j.jallcom.2018.01.256 |  | 17 |  |  |  | {'percentage': 'at. %', 'Phase composition': 'g', 'Structural type': '7.2', 'a': 'Cu, cF4, 225', '[?]': '0.3579(4)', '': ''} |  |  | 52.3 |  |  | 40.5 | [7 empty] | 7.2
| 10.1016/j.jallcom.2018.01.256 |  | l |  |  |  | {'percentage': 'at. %', 'Phase composition': 'MgCu2, cF24, 227', 'Structural type': '', 'a': '', '[?]': '', '': ''} |  |  | 0.6827(6) |  |  | 23.3 | [7 empty] | 23.3
| 10.1016/j.jallcom.2018.01.256 |  | l |  |  |  | {'percentage': 'at. %', 'Phase composition': 'MgZn2, hP12, 194', 'Structural type': '23.3', 'a': '', '[?]': '', '': ''} |  |  | 0.4833(3) |  |  | 0.7836(6) | [7 empty] | 23.3
| 10.1016/j.jallcom.2018.01.256 |  | 18 |  |  |  | {'percentage': 'at. %', 'Phase composition': 'a', 'Structural type': '25.7', 'a': 'TiAl3, tI8, 139', '[?]': '0.3633(3)', '': '0.7573(2)'} |  |  | 22.2 |  |  | 52.1 | [7 empty] | 25.7
| 10.1016/j.jallcom.2018.01.256 |  | 18 |  |  |  | {'percentage': 'at. %', 'Phase composition': 'g', 'Structural type': '7.8', 'a': 'Cu, cF4, 225', '[?]': '0.35697(7)', '': ''} |  |  | 33.0 |  |  | 59.2 | [7 empty] | 7.8
| 10.1016/j.jallcom.2018.01.256 |  | l |  |  |  | {'percentage': 'at. %', 'Phase composition': 'MgCu2, cF24, 227', 'Structural type': '', 'a': '', '[?]': '', '': ''} |  |  | 0.6822(2) |  |  | 26.4 | [7 empty] | 26.4
| 10.1016/j.jallcom.2018.01.256 |  | l |  |  |  | {'percentage': 'at. %', 'Phase composition': 'MgZn2, hP12, 194', 'Structural type': '26.4', 'a': '', '[?]': '', '': ''} |  |  | 0.4808(5) |  |  | 0.7753(8) | [7 empty] | 26.4
| 10.1016/j.jallcom.2018.01.256 |  | 19 |  |  |  | {'percentage': 'at. %', 'Phase composition': 'a', 'Structural type': '22.5', 'a': 'TiAl3, tI8, 139', '[?]': '0.3635(3)', '': '0.7560(8)'} |  |  | 13.3 |  |  | 64.2 | [7 empty] | 22.5
| 10.1016/j.jallcom.2018.01.256 |  | 19 |  |  |  | {'percentage': 'at. %', 'Phase composition': 'g', 'Structural type': '8.8', 'a': 'Cu, cF4, 225', '[?]': '0.3563(3)', '': ''} |  |  | 20.1 |  |  | 71.1 | [7 empty] | 8.8
| 10.1016/j.jallcom.2018.01.256 |  | 20 |  |  |  | {'percentage': 'at. %', 'Phase composition': 'a', 'Structural type': '24.9', 'a': 'TiAl3, tI8, 139', '[?]': '', '': ''} |  |  | 0.0 |  |  | 75.1 | [7 empty] | 24.9
| 10.1016/j.jallcom.2018.01.256 |  | 20 |  |  |  | {'percentage': 'at. %', 'Phase composition': 'g', 'Structural type': '10.5', 'a': 'Cu, cF4, 225', '[?]': '', '': ''} |  |  | 0.0 |  |  | 89.5 | [7 empty] | 10.5
| 10.1016/j.jallcom.2018.01.323 |  | Content |  |  |  | {'percentage': 'weight percent', 'Element': 'Content'} |  |  | 7.2 | 5.8 | 5.6 | Bal. |  | 2.9 |  | 7.9 |  |  | 4.6
| 10.1016/j.jallcom.2018.01.325 |  | Inconel718 |  |  |  | {'percentage': 'wt.%'} |  |  | 0.54 | 0.46 |  | 53 | 0.94 | 17.79 |  |  |  | 3.13 |  | 5.11 |  | 0.34 |  | Balanced
| 10.1016/j.jallcom.2018.01.347 |  | Ti-22Al-25Nb |  |  |  | {'percentage': 'at.%', 'O': '0.24', 'N': '0.049', 'H': '0.27'} |  |  |  | 21.7 |  |  | Bal. | [6 empty] | 24.4
| 10.1016/j.jallcom.2018.02.133 |  | DD6 |  |  |  | {'percentage': 'wt. %'} |  |  | 8.5~9.05 | 5.2~6.2 | 7.0~9.0 | Balance |  | 3.8~4.8 |  | 6.0~8.5 |  | 1.5~2.5 | 1.6~2.4 | 0~1.2 | [5 empty] | 0.05~1.5 | [5 empty] | 0.001~0.04
| 10.1016/j.jallcom.2018.02.133 |  | DD6 |  |  |  | {'percentage': 'wt. %'} | [25 empty] | Other elements <=
| 10.1016/j.jallcom.2018.02.133 |  | DD6 |  |  |  | {'percentage': 'wt. %'} |  |  | B | Si | Zr |  |  | Fe |  | P |  | Mn | S | Cu | [5 empty] | Mg | [5 empty] | Ti
| 10.1016/j.jallcom.2018.02.133 |  | DD6 |  |  |  | {'percentage': 'wt. %'} |  |  | 0.02 | 0.20 | 0.10 |  |  | 0.30 |  | 0.018 |  | 0.15 | 0.004 | 0.10 | [5 empty] | 0.003 | [5 empty] | 0.10
| 10.1016/j.jallcom.2018.02.268 |  | IN718 |  |  |  | {'percentage': 'wt. %'} |  |  | 0.01 | 0.47 |  | Bal. | 0.93 | 20.54 |  |  |  | 3.04 |  | 5.28 | [11 empty] | 0.064
| 10.1016/j.jallcom.2018.02.282 |  | NiCoCrAlY |  |  |  | {'percentage': 'wt%'} |  |  | 23.0 | 12.5 | - | Bal. |  | 17.0 |  |  |  | - | [5 empty] | - | [5 empty] | 0.45 |  | -
| 10.1016/j.jallcom.2018.02.282 |  | CoNiCrAlY |  |  |  | {'percentage': 'wt%'} |  |  | Bal. | 8.0 | - | 32.0 |  | 21.0 |  |  |  | - | [5 empty] | - | [5 empty] | 0.45 |  | -
| 10.1016/j.jallcom.2018.02.282 |  | Hastelloy |  |  |  | {'percentage': 'wt%'} |  |  | 1.5 | 2.0 | 0.6 | Bal. |  | 22.0 |  |  |  | 9.0 | [5 empty] | 15.8 | [5 empty] | - |  | 0.15
| 10.1016/j.jallcom.2018.02.295 |  | M951G |  |  |  | {'percentage': 'wt%', 'others': '0.091'} |  |  | 5 | 6 | 6.5 | Bal |  | 9 |  |  |  | 3 |  | 2.2 | [5 empty] | 1.5
| 10.1016/j.jallcom.2018.02.343 |  | IN738LC |  |  |  | {'percentage': 'at%'} |  |  | 8.08 | 7.27 | 0.79 | Bal. | 4.22 | 17.33 |  | 0.55 | - | 1.14 |  | 0.54 |  | - |  | - | [7 empty] | 0.47
| 10.1016/j.jallcom.2018.02.343 |  | BNi-1a |  |  |  | {'percentage': 'at%'} |  |  | - | - | - | Bal. | - | 13.12 |  | - | 13.52 | - |  | - |  | 7.81 |  | 3.93 | [7 empty] | 0.24
| 10.1016/j.jallcom.2018.02.343 |  | DF-4B |  |  |  | {'percentage': 'at%'} |  |  | 12.93 | 6.59 | - | Bal. | - | 13.68 |  | 0.70 | 12.83 | - |  | - |  | - |  | - | [7 empty] | -
| 10.1016/j.jallcom.2018.02.343 |  | Mixed filler alloy |  |  |  | {'percentage': 'at%'} |  |  | 6.31 | 3.22 | - | Bal. | - | 13.35 |  | 0.34 | 13.18 | - |  | - |  | 3.97 |  | 2 | [7 empty] | 0.12
| 10.1016/j.jallcom.2018.03.314 |  | C-1 |  |  |  | {'percentage': 'at.%', 'Elements (at.%)': 'C-1', 'Mo + Nb': '2.0', 'Al + Ti': '3.1', 'Ti/Al': '0.86', 'N': '0.0226'} | [7 empty] | 21.1 |  |  | 0.023 | [6 empty] | 20.3 | [7 empty] | 0.21
| 10.1016/j.jallcom.2018.03.314 |  | C-2 |  |  |  | {'percentage': 'at.%', 'Elements (at.%)': 'C-2', 'Mo + Nb': '1.9', 'Al + Ti': '2.8', 'Ti/Al': '0.86', 'N': '0.0081'} | [7 empty] | 23.5 |  |  | 0.026 | [6 empty] | 20.4 | [7 empty] | 0.19
| 10.1016/j.jallcom.2018.03.314 |  | Ni-Fe-based |  |  |  | {'percentage': 'at.%', 'Elements (at.%)': 'Ni-Fe-based', 'Mo + Nb': '2.0', 'Al + Ti': '3.03', 'Ti/Al': '0.85', 'N': ''} | [7 empty] | 21.8 |  |  | <0.05 | [6 empty] | 20.9 | [7 empty] | 0.19
| 10.1016/j.jallcom.2018.03.366 |  | None |  |  |  | {'percentage': 'wt.%'} |  |  | 8.25 | 3.4 | 2.54 | Bal. | 3.4 | 15.79 |  | 1.74 | 0.008 | 1.77 |  | 0.8 |  | 0.049 |  | 0.078 | [7 empty] | 0.11
text | 10.1016/j.jallcom.2018.03.397 |  | Co-7W-7Al | density | 9.2 | g/cm3
text | 10.1016/j.jallcom.2018.03.397 |  | Hayens 188 | density | 9.0 | g/cm3
| 10.1016/j.jallcom.2018.03.397 |  | Co-10Al-5Mo-2Nb |  |  |  | {'percentage': 'at%'} |  |  | 83.0 | 10.0 | [7 empty] | 5.0 |  | 2.0
| 10.1016/j.jallcom.2018.03.397 |  | Co-10Al-5Mo-2Nb |  |  |  | {'percentage': 'wt%'} |  |  | 84.0 | 4.6 | [7 empty] | 8.2 |  | 3.2
| 10.1016/j.jallcom.2018.04.102 |  | Inconel 625 (NiCr22Mo9Nb) | [7 empty] | 0.07 |  | Bal. | 0.4 | 22.3 |  |  |  | 9.15 |  | 3.5 | 0.02 | 0.07 |  | 0.3 | [7 empty] | 0.03
| 10.1016/j.jallcom.2018.04.102 |  | 16Mo3 | [7 empty] | - |  | - | - | 0.3 |  |  |  | 0.3 |  | - | 0.65 | 0.35 |  | Bal. | [7 empty] | 0.16
| 10.1016/j.jallcom.2018.04.204 |  | CoWAlloy3 |  |  |  | {'percentage': 'at.%'} |  |  | 39.8 | 9.0 | 5.0 | 32.0 | 0.3 | 12.0 |  | 0.2 | 0.08 | 1.0 |  |  |  | 0.4 |  |  | 0.01 | 0.1 | [5 empty] | 0.08
| 10.1016/j.jallcom.2018.04.204 |  | CoWAlloy2 |  |  |  | {'percentage': 'at.%'} |  |  | 40.8 | 9.0 | 5.0 | 32.0 | 0.3 | 12.0 |  | 0.2 | 0.08 | - |  |  |  | 0.4 |  |  | 0.01 | 0.1 | [5 empty] | 0.08
| 10.1016/j.jallcom.2018.04.301 |  | W |  |  |  | {'percentage': 'wt.%', 'Mdt': '0.970'} |  |  | 10.0 | 6.5 | 9.0 | Bal. |  | 3.0 |  | 5.0 |  | / | 3.0
| 10.1016/j.jallcom.2018.04.301 |  | W |  |  |  | {'percentage': 'wt.%', 'Mdt': '0.970'} |  |  | 10.0 | 6.5 | / | Bal. |  | 3.0 |  | 5.0 |  | 7.0 | 3.0
| 10.1016/j.jallcom.2018.04.313 |  | wt% |  |  |  | {'percentage': 'wt%', 'Chemical composition': 'wt%', 'P': '<=0.007', 'S': '<=0.002'} |  |  | <=0.4 |  |  | 35.5-36.5 |  | <=0.15 | [6 empty] | 0.2-0.4 | <=0.2 |  | / | [7 empty] | <=0.01
| 10.1016/j.jallcom.2018.05.131 |  | DZ125 |  |  |  | {'percentage': 'wt. %'} |  |  | 9.88 | 5.13 | 7.29 | Balance | 1.03 | 8.77 |  | 3.70 | 0.015 | 2.00 | [7 empty] | 1.42 | [5 empty] | 0.096
| 10.1016/j.jallcom.2018.05.146 |  | Content (wt.%) |  |  |  | {'percentage': 'wt.%', 'Element': 'Content (wt.%)', 'Pd': '86.2', 'O': '0.22', 'Pt': '0.11', 'Au': '0.1'} | [7 empty] | 13.2 | [7 empty] | 0.17
| 10.1016/j.jallcom.2018.05.263 |  | 263 |  |  |  | {'percentage': 'wt%'} |  |  | 19.0-21.0 | 0.4-0.5 |  | Bal. | 1.9-2.4 | 19.0-21.0 |  |  |  | 5.6-6.1 |  |  |  | <=0.4 | [9 empty] | 0.04-0.08
| 10.1016/j.jallcom.2018.05.263 |  | M263 |  |  |  | {'percentage': 'wt%'} |  |  | 20.2 | 0.45 |  | Bal. | 2.2 | 19.2 |  |  |  | 6.5 |  |  |  | 0.052 | [9 empty] | 0.06
| 10.1016/j.jallcom.2018.06.112 |  | SLM-IN718 |  |  |  | {'percentage': 'wt.%'} |  |  | 0.05 | 0.62 |  | 51.85 | 1.07 | 18.77 |  |  |  | 4.07 |  | 5.54 | 0.03 | 0.14 |  | Bal.
| 10.1016/j.jallcom.2018.06.275 |  | Alloy composition (wt.%) |  |  |  | {'percentage': 'wt.%', 'Element': 'Alloy composition (wt.%)'} |  |  | 31.85 | 1.97 |  | 35.02 | 0.81 | 17.5 |  |  |  | 7.98 |  | 3.05 |  |  |  | 1.60
| 10.1016/j.jallcom.2018.07.035 |  | Content (wt%) |  |  |  | {'percentage': 'wt%', 'Element': 'Content (wt%)'} |  |  | 6 | 6 | 6 | Bal. |  | 3 |  | 6 |  | 4 | 5 | [6 empty] | 0.1 | 0
| 10.1016/j.jallcom.2018.07.071 |  | IN718 |  |  |  | {'percentage': 'wt.%', 'P': '0.01', 'S': '0.0012', 'Cu': '0.022'} |  |  | 0.14 | 0.52 |  | Bal. | 0.99 | 18.31 |  |  | 0.0038 | 2.97 |  | 5.11 | 0.036 | 0.08 |  | 18.79 | [6 empty] | <0.0005 | 0.02
| 10.1016/j.jallcom.2018.07.087 |  | Inconel 625 |  |  |  | {'percentage': 'wt.%'} |  |  |  | 0.2 |  | Bal. | 0.2 | 21.5 |  |  |  | 8.5 |  | 3.5 |  | 0.5 |  | 2 | [7 empty] | 0.01
| 10.1016/j.jallcom.2018.07.154 |  | A4 |  |  |  | {'percentage': 'wt%'} |  |  | Bal. | 2 |  | 45 | 0.8 | 17.5 |  |  |  | 4 |  | 3 |  |  |  | 1.6 | [7 empty] | 0.05
| 10.1016/j.jallcom.2018.07.154 |  | A8 |  |  |  | {'percentage': 'wt%'} |  |  | Bal. | 2 |  | 45 | 0.8 | 17.5 |  |  |  | 8 |  | 3 |  |  |  | 1.6 | [7 empty] | 0.05
| 10.1016/j.jallcom.2018.07.162 |  | A1 |  |  |  | {'percentage': 'wt. %'} |  |  | 10.50 | 2.85 | 5.29 | Bal. | 4.55 | 14.96 |  | 0.37 | 0.01 | 1.99 | [7 empty] | 0.43 | [5 empty] | 0.05
| 10.1016/j.jallcom.2018.07.162 |  | A2 |  |  |  | {'percentage': 'wt. %'} |  |  | 10.66 | 3.04 | 5.31 | Bal. | 4.68 | 15.12 |  | 0.46 | 0.09 | 2.04 | [7 empty] | 0.46 | [5 empty] | 0.07
| 10.1016/j.jallcom.2018.07.218 |  | Base alloy |  |  |  | {'percentage': 'at.%', 'Alloy': 'nominal'} |  |  | Bal | 7 | 8 |  | - |  |  | -
| 10.1016/j.jallcom.2018.07.218 |  | Base alloy |  |  |  | {'percentage': 'at.%', 'Alloy': 'actual'} |  |  | Bal | 7.24 | 8.34 |  | - |  |  | -
| 10.1016/j.jallcom.2018.07.218 |  | 1Ta alloy |  |  |  | {'percentage': 'at.%', 'Alloy': 'nominal'} |  |  | Bal | 7 | 8 |  | - |  |  | 1
| 10.1016/j.jallcom.2018.07.218 |  | 1Ta alloy |  |  |  | {'percentage': 'at.%', 'Alloy': 'actual'} |  |  | Bal | 7.04 | 8.23 |  | - |  |  | 0.92
| 10.1016/j.jallcom.2018.07.218 |  | 4Ti alloy |  |  |  | {'percentage': 'at.%', 'Alloy': 'nominal'} |  |  | Bal | 7 | 8 |  | 4 |  |  | -
| 10.1016/j.jallcom.2018.07.218 |  | 4Ti alloy |  |  |  | {'percentage': 'at.%', 'Alloy': 'actual'} |  |  | Bal | 6.69 | 8.29 |  | 4.00 |  |  | -
| 10.1016/j.jallcom.2018.07.218 |  | TaTi alloy |  |  |  | {'percentage': 'at.%', 'Alloy': 'nominal'} |  |  | Bal | 7 | 8 |  | 4 |  |  | 1
| 10.1016/j.jallcom.2018.07.218 |  | TaTi alloy |  |  |  | {'percentage': 'at.%', 'Alloy': 'actual'} |  |  | Bal | 7.11 | 8.23 |  | 4.01 |  |  | 0.95
| 10.1016/j.jallcom.2018.08.032 |  | CrMnFeCo |  |  |  | {'percentage': 'at. %', 'Composition (at. %)': 'nominal'} |  |  | 25.0 |  |  | - |  | 25.0 | [6 empty] | 25.0 |  |  | 25.0
| 10.1016/j.jallcom.2018.08.032 |  | CrMnFeCo |  |  |  | {'percentage': 'at. %', 'Composition (at. %)': 'actual'} |  |  | 27.4 +- 0.5 |  |  | - |  | 23.7 +- 0.5 | [6 empty] | 23.2 +- 0.5 |  |  | 25.7 +- 0.5
| 10.1016/j.jallcom.2018.08.032 |  | CrMnFeCoNi0.5 |  |  |  | {'percentage': 'at. %', 'Composition (at. %)': 'nominal'} |  |  | 22.2 |  |  | 11.1 |  | 22.2 | [6 empty] | 22.2 |  |  | 22.2
| 10.1016/j.jallcom.2018.08.032 |  | CrMnFeCoNi0.5 |  |  |  | {'percentage': 'at. %', 'Composition (at. %)': 'actual'} |  |  | 23.2 +- 0.2 |  |  | 11.0 +- 0.2 |  | 21.8 +- 0.2 | [6 empty] | 21.5 +- 0.2 |  |  | 22.5 +- 0.2
| 10.1016/j.jallcom.2018.08.032 |  | CrMnFeCoNi1.5 |  |  |  | {'percentage': 'at. %', 'Composition (at. %)': 'nominal'} |  |  | 18.2 |  |  | 27.3 |  | 18.2 | [6 empty] | 18.2 |  |  | 18.2
| 10.1016/j.jallcom.2018.08.032 |  | CrMnFeCoNi1.5 |  |  |  | {'percentage': 'at. %', 'Composition (at. %)': 'actual'} |  |  | 17.6 +- 3.0 |  |  | 26.5 +- 1.0 |  | 18.8 +- 1.0 | [6 empty] | 18.1 +- 1.0 |  |  | 19.0 +- 1.0
| 10.1016/j.jallcom.2018.08.063 |  | Forging IN718 substrate |  |  |  | {'percentage': 'wt. %', 'S': '0.004', 'P': '0.001'} |  |  |  | 0.38 |  | 53.4 | 1.04 | 17.88 |  |  |  | 3.06 |  | 5.32 | 0.04 | 0.13 |  | Balance | [7 empty] | 0.046
| 10.1016/j.jallcom.2018.08.063 |  | IN718 powder |  |  |  | {'percentage': 'wt. %', 'S': '0.001', 'P': '0.004'} |  |  |  | 0.63 |  | 51.75 | 0.97 | 19.68 |  |  |  | 3.18 |  | 4.91 | 0.11 | 0.23 |  | Balance | [7 empty] | 0.03
| 10.1016/j.jallcom.2018.08.144 |  | Alloy 602 |  |  |  | {'percentage': 'Wt pct', 'P': '0.004', 'Cu': '0.01'} |  |  |  | 2.20 |  | 61.90 | 0.10 | 25.59 | [6 empty] | 0.04 | 0.03 |  | 9.70 | 0.08 |  |  |  |  | 0.07 |  | 0.25
| 10.1016/j.jallcom.2018.08.187 |  | U720 |  |  |  | {'percentage': 'at.%', '': 'g', 'vol%': '55-60', 'Other elements': '3.5'} |  |  | 17.6 |  | 0.5 | Bal. | 0.6 | 34.6 |  |  |  | 1.8
| 10.1016/j.jallcom.2018.08.187 |  | U720 |  |  |  | {'percentage': 'at.%', '': "g'", 'vol%': '40-45', 'Other elements': '2.7'} |  |  | 5.0 | 10.1 | 0.5 | Bal. | 11.4 | 2.8 |  |  |  | 1.8
| 10.1016/j.jallcom.2018.08.187 |  | MarM200-DS |  |  |  | {'percentage': 'at.%', '': 'g', 'vol%': '40-50', 'Other elements': '4'} |  |  | 13.4 | 3.2 | 4.0 | Bal. |  | 20.4
| 10.1016/j.jallcom.2018.08.187 |  | MarM200-DS |  |  |  | {'percentage': 'at.%', '': "g'", 'vol%': '50-60', 'Other elements': '4'} |  |  | 7.5 | 14.8 | 4.0 | Bal. | 3.7 | 3.0 | [5 empty] | 1.1
| 10.1016/j.jallcom.2018.08.187 |  | MC2 |  |  |  | {'percentage': 'at.%', '': 'g', 'vol%': '30', 'Other elements': '6.9'} |  |  | 9.1 | 2.3 | 2.6 | Bal. | 0.3 | 25.9 |  | 0.3 |  | 1.3
| 10.1016/j.jallcom.2018.08.187 |  | MC2 |  |  |  | {'percentage': 'at.%', '': "g'", 'vol%': '70', 'Other elements': '3.7'} |  |  | 3.5 | 14.8 | 2.6 | Bal. | 3.1 | 1.8 |  | 2.2 |  | 1.3
| 10.1016/j.jallcom.2018.08.187 |  | Rene N4 |  |  |  | {'percentage': 'at.%', '': 'g', 'vol%': '30-40', 'Other elements': 'na'} |  |  | 12 | 0-1 | 1.9 | Bal. | 0-1 | 30 |  | na |  | 1.2 |  | na
| 10.1016/j.jallcom.2018.08.187 |  | Rene N4 |  |  |  | {'percentage': 'at.%', '': "g'", 'vol%': '60-70', 'Other elements': 'na'} |  |  | 4 | 8 | 1.9 | Bal. | 6-7 | 1-2 |  | na |  | 1.2 |  | na
| 10.1016/j.jallcom.2018.08.189 |  | Alloy 625 |  |  |  | {'percentage': 'wt%', 'S': '-'} |  |  | - | - |  | 58 | - | 21 |  |  |  | 8 |  | 3.2 | - | - |  | - | [7 empty] | -
| 10.1016/j.jallcom.2018.08.189 |  | Alloy 625 |  |  |  | {'percentage': 'wt%', 'S': '0.01'} |  |  | 1 | 0.4 |  | 71 | 0.4 | 23 |  |  |  | 10 |  | 3.8 | 0.5 | 0.4 |  | 5 | [7 empty] | 0.03
| 10.1016/j.jallcom.2018.08.189 |  | Alloy 625 |  |  |  | {'percentage': 'wt%', 'S': '-'} |  |  | 1.0 | 0.2 |  | 58.7 | 0.2 | 21.5 |  |  |  | 9.7 |  | 4.0 | 0.5 | 0.1 |  | 4.0 | [7 empty] | -
| 10.1016/j.jallcom.2018.08.193 |  | Pre-alloy powder |  |  |  | {'percentage': 'wt.%'} |  |  |  | 5.95 |  | Bal. | 0.75 | 12.5 |  |  | 0.014 | 4.3 |  | 2.15 |  |  |  |  | 0.105 | [6 empty] | 0.12
| 10.1016/j.jallcom.2018.08.193 |  | MA35Ni master alloy powder |  |  |  | {'percentage': 'wt.%'} |  |  |  | 9.15 |  | Bal. | 1.15 | 19.23 |  |  | 0.022 | 6.6 |  | 3.3 |  |  |  |  | 0.16 | [6 empty] | 0.18
| 10.1016/j.jallcom.2018.08.261 |  | Content |  |  |  | {'percentage': 'wt/%', 'Element': 'Content', 'O': '0.09', 'N': '0.01', 'H': '0.002'} |  |  |  | 6.0 |  |  | matrix | [9 empty] | 4.0 | 0.04 | [7 empty] | 0.02
| 10.1016/j.jallcom.2018.08.265 |  | None |  |  |  | {'percentage': 'wt. %'} |  |  |  | 8.2 | 2.0 | Bal. | 1.0 | 7.8 |  |  | <0.05 | 4.2 |  |  | <0.5 | <0.5 |  | <0.2 |  | 0.6 | [5 empty] | 0.1
| 10.1016/j.jallcom.2018.09.025 |  | Alloy-0 |  |  |  | {'percentage': 'wt.%'} |  |  | 15.8 | 5.0 | 5.5 | Bal. | 1.8 | 9.0 |  |  | 0.015 | 3.9 |  | 2.6 |  |  |  |  | 0.015 | - | [5 empty] | 0.04
| 10.1016/j.jallcom.2018.09.025 |  | Alloy-1 |  |  |  | {'percentage': 'wt.%'} |  |  | 15.8 | 5.0 | 5.5 | Bal. | 1.8 | 9.0 |  |  | 0.015 | 3.9 |  | 2.6 |  |  |  |  | 0.015 | 0.3 | [5 empty] | 0.04
| 10.1016/j.jallcom.2018.09.200 |  | IN718 |  |  |  | {'percentage': 'wt%'} |  |  | <=1.0 | 0.2-0.8 |  | 50-55 | 0.65-1.15 | 17-21 |  |  |  | 2.8-3.3 |  | 4.75-5.5 | <=0.35 |  |  | Bal | [7 empty] | <=0.06
| 10.1016/j.jallcom.2018.09.263 |  | AA6N01 |  |  |  | {'percentage': 'wt.%', 'Cu': '0.05', 'Zn': '0.05'} |  |  |  | Bal. |  |  | 0.08 | 0.02 | [6 empty] | 0.1 | 0.4-0.6 |  | 0.2 | [6 empty] | 0.5-0.7
| 10.1016/j.jallcom.2018.09.267 |  | M951G |  |  |  | {'percentage': 'wt%', 'others': '0.091'} |  |  | 5 | 6 | 6.5 | Bal |  | 9 |  |  |  | 3 |  | 2.2 | [5 empty] | 1.5
| 10.1016/j.jallcom.2018.09.301 |  | ASTM F90 |  |  |  | {'percentage': 'Wt %'} |  |  | Bal. |  | 14-16 | 9-11 |  | 19-21 | [5 empty] | - | 1-2 | Max 0.5 |  | Max 3 | [7 empty] | 0.05-0.15
| 10.1016/j.jallcom.2018.09.301 |  | ASTM F90 |  |  |  | {'percentage': 'Wt %'} |  |  | Bal. |  | 14.03 | 10.35 |  | 19.30 | [5 empty] | - | 1.01 | 0.28 |  | 1.06 | [7 empty] | 0.11
| 10.1016/j.jallcom.2018.09.301 |  | ASTM F90 |  |  |  | {'percentage': 'Wt %'} |  |  | Bal. |  | 14.61 | 10.24 |  | 19.80 | [5 empty] | 1.85 | 1.01 | 0.30 |  | 1.17 | [7 empty] | 0.10
| 10.1016/j.jallcom.2018.10.031 |  | RRHT3 |  |  |  | {'percentage': 'wt.%'} |  |  | 18.2 | 4.5 | 0-2 | Bal. |  | 5-16 |  | 0-2 |  | 0-3 |  | 7.3
| 10.1016/j.jallcom.2018.10.031 |  | RRHT4 |  |  |  | {'percentage': 'wt.%'} |  |  | 11.9 | 4.3 | 0-2 | Bal. |  | 5-16 |  | 0-2 |  | 0-3 |  | 7.4
| 10.1016/j.jallcom.2018.10.385 |  | GH4169 |  |  |  | {'percentage': 'wt%', 'S': '0.005'} |  |  | 0.05 | 0.55 |  | 53.67 | 1.13 | 19.26 |  |  |  | 3.26 |  | 5.38 | 0.03 | 0.08 |  | 16.518 | [7 empty] | 0.067
| 10.1016/j.jallcom.2018.11.087 |  | Ni7Co20Mn73 |  |  |  | {'percentage': 'at.%', 'Alloy nominal composition': 'Ni7Co20Mn73', 'Amount of cold work (%)': '30'} |  |  | 20 |  |  | 7 | [8 empty] | 73
| 10.1016/j.jallcom.2018.11.087 |  | Ni20Co10Mn70 |  |  |  | {'percentage': 'at.%', 'Alloy nominal composition': 'Ni20Co10Mn70', 'Amount of cold work (%)': '30'} |  |  | 10 |  |  | 20 | [8 empty] | 70
| 10.1016/j.jallcom.2018.11.087 |  | Ni7Co30Mn63 |  |  |  | {'percentage': 'at.%', 'Alloy nominal composition': 'Ni7Co30Mn63', 'Amount of cold work (%)': '30'} |  |  | 30 |  |  | 7 | [8 empty] | 63
| 10.1016/j.jallcom.2018.11.087 |  | Ni7Co40Mn53 |  |  |  | {'percentage': 'at.%', 'Alloy nominal composition': 'Ni7Co40Mn53', 'Amount of cold work (%)': '30'} |  |  | 40 |  |  | 7 | [8 empty] | 53
| 10.1016/j.jallcom.2018.11.087 |  | Ni17Co40Mn43 |  |  |  | {'percentage': 'at.%', 'Alloy nominal composition': 'Ni17Co40Mn43', 'Amount of cold work (%)': '30'} |  |  | 40 |  |  | 17 | [8 empty] | 43
| 10.1016/j.jallcom.2018.11.087 |  | Ni26Co30Mn44 |  |  |  | {'percentage': 'at.%', 'Alloy nominal composition': 'Ni26Co30Mn44', 'Amount of cold work (%)': '30'} |  |  | 30 |  |  | 26 | [8 empty] | 44
| 10.1016/j.jallcom.2018.11.087 |  | Ni36Co20Mn44 |  |  |  | {'percentage': 'at.%', 'Alloy nominal composition': 'Ni36Co20Mn44', 'Amount of cold work (%)': '30'} |  |  | 20 |  |  | 36 | [8 empty] | 44
| 10.1016/j.jallcom.2018.11.087 |  | Ni46Co10Mn44 |  |  |  | {'percentage': 'at.%', 'Alloy nominal composition': 'Ni46Co10Mn44', 'Amount of cold work (%)': '30'} |  |  | 10 |  |  | 46 | [8 empty] | 44
| 10.1016/j.jallcom.2018.11.087 |  | Ni50Co10Mn40 |  |  |  | {'percentage': 'at.%', 'Alloy nominal composition': 'Ni50Co10Mn40', 'Amount of cold work (%)': '30'} |  |  | 10 |  |  | 50 | [8 empty] | 40
| 10.1016/j.jallcom.2018.11.087 |  | Ni33Co33Mn34 |  |  |  | {'percentage': 'at.%', 'Alloy nominal composition': 'Ni33Co33Mn34', 'Amount of cold work (%)': '30'} |  |  | 33 |  |  | 33 | [8 empty] | 34
| 10.1016/j.jallcom.2018.11.087 |  | Ni15Co55Mn30 |  |  |  | {'percentage': 'at.%', 'Alloy nominal composition': 'Ni15Co55Mn30', 'Amount of cold work (%)': '0'} |  |  | 55 |  |  | 15 | [8 empty] | 30
| 10.1016/j.jallcom.2018.11.087 |  | Ni30Co40Mn30 |  |  |  | {'percentage': 'at.%', 'Alloy nominal composition': 'Ni30Co40Mn30', 'Amount of cold work (%)': '0'} |  |  | 40 |  |  | 30 | [8 empty] | 30
| 10.1016/j.jallcom.2018.11.087 |  | Ni50Co20Mn30 |  |  |  | {'percentage': 'at.%', 'Alloy nominal composition': 'Ni50Co20Mn30', 'Amount of cold work (%)': '0'} |  |  | 20 |  |  | 50 | [8 empty] | 30
| 10.1016/j.jallcom.2018.11.087 |  | Ni70Mn30 |  |  |  | {'percentage': 'at.%', 'Alloy nominal composition': 'Ni70Mn30', 'Amount of cold work (%)': '0'} |  |  | 0 |  |  | 70 | [8 empty] | 30
| 10.1016/j.jallcom.2018.11.087 |  | Ni15Co65Mn20 |  |  |  | {'percentage': 'at.%', 'Alloy nominal composition': 'Ni15Co65Mn20', 'Amount of cold work (%)': '0'} |  |  | 65 |  |  | 15 | [8 empty] | 20
| 10.1016/j.jallcom.2018.11.087 |  | Ni30Co50Mn20 |  |  |  | {'percentage': 'at.%', 'Alloy nominal composition': 'Ni30Co50Mn20', 'Amount of cold work (%)': '0'} |  |  | 50 |  |  | 30 | [8 empty] | 20
| 10.1016/j.jallcom.2018.11.087 |  | Ni50Co30Mn20 |  |  |  | {'percentage': 'at.%', 'Alloy nominal composition': 'Ni50Co30Mn20', 'Amount of cold work (%)': '0'} |  |  | 30 |  |  | 50 | [8 empty] | 20
| 10.1016/j.jallcom.2018.11.087 |  | Ni70Co10Mn20 |  |  |  | {'percentage': 'at.%', 'Alloy nominal composition': 'Ni70Co10Mn20', 'Amount of cold work (%)': '0'} |  |  | 10 |  |  | 70 | [8 empty] | 20
| 10.1016/j.jallcom.2018.11.087 |  | Ni15Co75Mn10 |  |  |  | {'percentage': 'at.%', 'Alloy nominal composition': 'Ni15Co75Mn10', 'Amount of cold work (%)': '0'} |  |  | 75 |  |  | 15 | [8 empty] | 10
| 10.1016/j.jallcom.2018.11.087 |  | Ni30Co60Mn10 |  |  |  | {'percentage': 'at.%', 'Alloy nominal composition': 'Ni30Co60Mn10', 'Amount of cold work (%)': '0'} |  |  | 60 |  |  | 30 | [8 empty] | 10
| 10.1016/j.jallcom.2018.11.087 |  | Ni50Co40Mn10 |  |  |  | {'percentage': 'at.%', 'Alloy nominal composition': 'Ni50Co40Mn10', 'Amount of cold work (%)': '0'} |  |  | 40 |  |  | 50 | [8 empty] | 10
| 10.1016/j.jallcom.2018.11.087 |  | Ni70Co20Mn10 |  |  |  | {'percentage': 'at.%', 'Alloy nominal composition': 'Ni70Co20Mn10', 'Amount of cold work (%)': '0'} |  |  | 20 |  |  | 70 | [8 empty] | 10
| 10.1016/j.jallcom.2018.11.103 |  | Ni61Co35Al4 |  |  |  | {'percentage': 'at.%', 'Alloy ID.': 'Ni61Co35Al4', 'Sample Mass (mg)': '186'} |  |  | 35 | 4 |  | 61
| 10.1016/j.jallcom.2018.11.103 |  | Ni50Co40Al10 |  |  |  | {'percentage': 'at.%', 'Alloy ID.': 'Ni50Co40Al10', 'Sample Mass (mg)': '272'} |  |  | 40 | 10 |  | 50
| 10.1016/j.jallcom.2018.11.103 |  | Ni40Co50Al10 |  |  |  | {'percentage': 'at.%', 'Alloy ID.': 'Ni40Co50Al10', 'Sample Mass (mg)': '173'} |  |  | 50 | 10 |  | 40
| 10.1016/j.jallcom.2018.11.103 |  | Ni30Co60Al10 |  |  |  | {'percentage': 'at.%', 'Alloy ID.': 'Ni30Co60Al10', 'Sample Mass (mg)': '183'} |  |  | 60 | 10 |  | 30
| 10.1016/j.jallcom.2018.11.103 |  | Ni20Co70Al10 |  |  |  | {'percentage': 'at.%', 'Alloy ID.': 'Ni20Co70Al10', 'Sample Mass (mg)': '190'} |  |  | 70 | 10 |  | 20
| 10.1016/j.jallcom.2018.11.103 |  | Ni39Co49Al12 |  |  |  | {'percentage': 'at.%', 'Alloy ID.': 'Ni39Co49Al12', 'Sample Mass (mg)': '150'} |  |  | 49 | 12 |  | 39
| 10.1016/j.jallcom.2018.11.103 |  | Ni75Co10Al15 |  |  |  | {'percentage': 'at.%', 'Alloy ID.': 'Ni75Co10Al15', 'Sample Mass (mg)': '124'} |  |  | 10 | 15 |  | 75
| 10.1016/j.jallcom.2018.11.103 |  | Ni58Co22Al20 |  |  |  | {'percentage': 'at.%', 'Alloy ID.': 'Ni58Co22Al20', 'Sample Mass (mg)': '128'} |  |  | 22 | 20 |  | 58
| 10.1016/j.jallcom.2018.11.103 |  | Ni50Co30Al20 |  |  |  | {'percentage': 'at.%', 'Alloy ID.': 'Ni50Co30Al20', 'Sample Mass (mg)': '180'} |  |  | 30 | 20 |  | 50
| 10.1016/j.jallcom.2018.11.103 |  | Ni40Co40Al20 |  |  |  | {'percentage': 'at.%', 'Alloy ID.': 'Ni40Co40Al20', 'Sample Mass (mg)': '172'} |  |  | 40 | 20 |  | 40
| 10.1016/j.jallcom.2018.11.103 |  | Ni30Co50Al20 |  |  |  | {'percentage': 'at.%', 'Alloy ID.': 'Ni30Co50Al20', 'Sample Mass (mg)': '218'} |  |  | 50 | 20 |  | 30
| 10.1016/j.jallcom.2018.11.103 |  | Ni20Co60Al20 |  |  |  | {'percentage': 'at.%', 'Alloy ID.': 'Ni20Co60Al20', 'Sample Mass (mg)': '167'} |  |  | 60 | 20 |  | 20
| 10.1016/j.jallcom.2018.11.103 |  | Ni65Co10Al25 |  |  |  | {'percentage': 'at.%', 'Alloy ID.': 'Ni65Co10Al25', 'Sample Mass (mg)': '166'} |  |  | 10 | 25 |  | 65
| 10.1016/j.jallcom.2018.11.103 |  | Ni50Co25Al25 |  |  |  | {'percentage': 'at.%', 'Alloy ID.': 'Ni50Co25Al25', 'Sample Mass (mg)': '135'} |  |  | 25 | 25 |  | 50
| 10.1016/j.jallcom.2018.11.103 |  | Ni5Co70Al25 |  |  |  | {'percentage': 'at.%', 'Alloy ID.': 'Ni5Co70Al25', 'Sample Mass (mg)': '174'} |  |  | 70 | 25 |  | 5
| 10.1016/j.jallcom.2018.11.103 |  | Ni50Co20Al30 |  |  |  | {'percentage': 'at.%', 'Alloy ID.': 'Ni50Co20Al30', 'Sample Mass (mg)': '135'} |  |  | 20 | 30 |  | 50
| 10.1016/j.jallcom.2018.11.103 |  | Ni40Co30Al30 |  |  |  | {'percentage': 'at.%', 'Alloy ID.': 'Ni40Co30Al30', 'Sample Mass (mg)': '81'} |  |  | 30 | 30 |  | 40
| 10.1016/j.jallcom.2018.11.103 |  | Ni30Co40Al30 |  |  |  | {'percentage': 'at.%', 'Alloy ID.': 'Ni30Co40Al30', 'Sample Mass (mg)': '129'} |  |  | 40 | 30 |  | 30
| 10.1016/j.jallcom.2018.11.103 |  | Ni20Co50Al30 |  |  |  | {'percentage': 'at.%', 'Alloy ID.': 'Ni20Co50Al30', 'Sample Mass (mg)': '188'} |  |  | 50 | 30 |  | 20
| 10.1016/j.jallcom.2018.11.137 |  | 617 |  |  |  | {'percentage': 'weight percent'} |  |  | 11.5 | 1.07 |  | 55 | 0.38 | 21.8 |  |  |  | 8.7 |  |  | 0.08 |  |  | 1.02 | [7 empty] | 0.06
| 10.1016/j.jallcom.2018.11.381 |  | Nominal composition of Al0.7NiCoFe1.5Cr1.5 |  |  |  | {'percentage': 'atomic percent', '': ''} |  |  | 17.50 | 12.50 |  | 17.50 |  | 26.25 | [9 empty] | 26.25
| 10.1016/j.jallcom.2018.11.381 |  | as-cast |  |  |  | {'percentage': 'atomic percent', '': 'Exp.'} |  |  | 15.4 +- 0.7 | 30.2 +- 0.6 |  | 32.1 +- 0.7 |  | 7.6 +- 0.9 | [9 empty] | 14.7 +- 0.8
| 10.1016/j.jallcom.2018.11.381 |  | as-cast |  |  |  | {'percentage': 'atomic percent', '': 'Exp.'} |  |  | 16.2 +- 0.9 | 2.6 +- 0.7 |  | 6.2 +- 0.8 |  | 45.8 +- 0.9 | [9 empty] | 29.2 +- 0.8
| 10.1016/j.jallcom.2018.11.381 |  | 873 K |  |  |  | {'percentage': 'atomic percent', '': 'Exp.'} |  |  | 15.7 +- 1.0 | 24.4 +- 0.6 |  | 35.9 +- 0.8 |  | 6.7 +- 0.8 | [9 empty] | 17.3 +- 1.2
| 10.1016/j.jallcom.2018.11.381 |  | 873 K |  |  |  | {'percentage': 'atomic percent', '': 'Cal.'} |  |  | 8.3 | 39.1 |  | 47.3 |  | 0.8 | [9 empty] | 4.7
| 10.1016/j.jallcom.2018.11.381 |  | BCC |  |  |  | {'percentage': 'atomic percent', '': '3.1 +- 0.5'} |  |  | 28.6 +- 1.1 | 11.4 +- 0.8 |  | 20.3 +- 0.7 | [11 empty] | 36.6 +- 0.6
| 10.1016/j.jallcom.2018.11.381 |  | BCC |  |  |  | {'percentage': 'atomic percent', '': '0.9'} |  |  | 54.2 | 4.0 |  | 27.8 | [11 empty] | 13.1
| 10.1016/j.jallcom.2018.11.381 |  | s |  |  |  | {'percentage': 'atomic percent', '': '1.7 +- 0.6'} |  |  | 30.7 +- 0.6 | 6.5 +- 0.7 |  | 18.3 +- 0.7 | [11 empty] | 42.8 +- 1.1
| 10.1016/j.jallcom.2018.11.381 |  | s |  |  |  | {'percentage': 'atomic percent', '': '0.1'} |  |  | 29.4 | 4.3 |  | 19.5 | [11 empty] | 46.8
| 10.1016/j.jallcom.2018.11.381 |  | 1073 K |  |  |  | {'percentage': 'atomic percent', '': 'Exp.'} |  |  | 15.9 +- 0.7 | 22.8 +- 0.7 |  | 32.1 +- 0.8 |  | 10.8 +- 0.7 | [9 empty] | 18.4 +- 0.6
| 10.1016/j.jallcom.2018.11.381 |  | 1073 K |  |  |  | {'percentage': 'atomic percent', '': 'Cal.'} |  |  | 10.9 | 40.3 |  | 42.3 |  | 2.2 | [9 empty] | 4.4
| 10.1016/j.jallcom.2018.11.381 |  | BCC |  |  |  | {'percentage': 'atomic percent', '': '4.5 +- 0.8'} |  |  | 26.0 +- 0.7 | 13.0 +- 1.0 |  | 18.5 +- 0.8 | [11 empty] | 38.0 +- 0.8
| 10.1016/j.jallcom.2018.11.381 |  | BCC |  |  |  | {'percentage': 'atomic percent', '': '-'} |  |  | - | - |  | - | [11 empty] | -
| 10.1016/j.jallcom.2018.11.381 |  | s |  |  |  | {'percentage': 'atomic percent', '': '1.2 +- 0.7'} |  |  | 27.8 +- 0.8 | 4.2 +- 0.6 |  | 16.7 +- 1.1 | [11 empty] | 50.1 +- 0.7
| 10.1016/j.jallcom.2018.11.381 |  | s |  |  |  | {'percentage': 'atomic percent', '': '0.5'} |  |  | 30.5 | 4.0 |  | 17.6 | [11 empty] | 47.4
| 10.1016/j.jallcom.2018.11.381 |  | FCC |  |  |  | {'percentage': 'atomic percent', '': '6.1 +- 0.5'} |  |  | 38.6 +- 0.7 | 12.9 +- 1.2 |  | 18.1 +- 0.6 | [11 empty] | 24.3 +- 0.6
| 10.1016/j.jallcom.2018.11.381 |  | FCC |  |  |  | {'percentage': 'atomic percent', '': '2.9'} |  |  | 38.2 | 12.1 |  | 22.3 | [11 empty] | 24.5
| 10.1016/j.jallcom.2018.11.386 |  | None |  |  |  | {'percentage': 'wt.%'} |  |  | 8.25 | 3.4 | 2.54 | Bal. | 3.4 | 15.79 |  | 1.74 | 0.008 | 1.77 |  | 0.8 |  | 0.049 |  | 0.078 | [7 empty] | 0.11
| 10.1016/j.jallcom.2018.11.417 |  | Location |  |  |  | {'': 'wt. %'} | [5 empty] | wt. % | wt. % | wt. % |  |  |  | at. % | [13 empty] | wt. %
| 10.1016/j.jallcom.2018.11.417 |  | 1 |  |  |  | {'': '30.82'} | [5 empty] | - | 54.33 | - |  |  |  | 11.93 | [13 empty] | 14.85
| 10.1016/j.jallcom.2018.11.417 |  | 2 |  |  |  | {'': '-'} | [5 empty] | 31.07 | - | 58.16 |  |  |  | - | [13 empty] | 10.77
| 10.1016/j.jallcom.2018.11.417 |  | 3 |  |  |  | {'': '24.30'} | [5 empty] | - | 54.85 | - |  |  |  | 9.10 | [13 empty] | 15.41
| 10.1016/j.jallcom.2018.11.417 |  | 4 |  |  |  | {'': '-'} | [5 empty] | 54.69 | - | 21.13 |  |  |  | - | [13 empty] | 24.18
| 10.1016/j.jallcom.2018.11.417 |  | 5 |  |  |  | {'': '27.32'} | [5 empty] | - | 50.22 | - |  |  |  | 8.89 | [13 empty] | 22.46
| 10.1016/j.jallcom.2018.11.417 |  | 6 |  |  |  | {'': '-'} | [5 empty] | 54.69 | - | 21.13 |  |  |  | - | [13 empty] | 24.18
| 10.1016/j.jallcom.2018.12.070 |  | As-received powder |  |  |  | {'percentage': 'wt.%', 'Cu': '0.10', 'N': '0.01', 'O': '0.013'} |  |  | 0.11 | 0.59 |  | Bal. | 1.09 | 19.2 |  |  | 0.001 | 3.03 |  | 5.01 |  | 0.17 |  | 18.2 | [7 empty] | 0.05
| 10.1016/j.jallcom.2018.12.070 |  | As-built sample |  |  |  | {'percentage': 'wt.%', 'Cu': '0.07', 'N': '0.01', 'O': '0.015'} |  |  | 0.10 | 0.48 |  | Bal. | 0.94 | 19.3 |  |  | 0.001 | 2.97 |  | 4.88 |  | 0.13 |  | 17.9 | [7 empty] | 0.04
| 10.1016/j.jallcom.2018.12.186 |  | Weight % |  |  |  | {'percentage': 'Weight %', 'Elements': 'Weight %', 'P': '0.008', 'S': '0.004'} |  |  | 62.9 |  | 4.3 | 1.6 |  | 24.5 |  |  |  | 0.55 |  |  | 1.17 | 1.02 |  | 2.7 | [7 empty] | 1.15
| 10.1016/j.jallcom.2018.12.211 |  | 740H |  |  |  | {'percentage': 'wt%'} |  |  | 20.05 | 1.35 |  | bal | 1.69 | 25.09 |  |  |  | 0.47 |  | 1.64 |  |  |  | 0.79 | [7 empty] | 0.03
| 10.1016/j.jallcom.2018.12.312 |  | Al 6063 |  |  |  | {'percentage': 'wt. %', 'S': '0.157', 'F': '0.282', 'Cu': '0.0025', 'Ca': '0.0011'} |  |  |  | 98.9889 |  |  | 0.006 | 0.023 | [6 empty] | 0.024 |  | 0.0035 |  | 0.002 | [5 empty] | 0.51
| 10.1016/j.jallcom.2019.01.093 |  | GH4037 |  |  |  | {'percentage': 'Wt.%'} |  |  | 0.019 | 1.866 | 5.612 | Bal | 2.122 | 14.943 |  |  |  | 3.174 |  |  |  |  | 0.220 | 0.283
| 10.1016/j.jallcom.2019.01.214 |  | Sc0 |  |  |  | {'percentage': 'wt. %', 'Sc': '0'} |  |  | 18.3 | 2.56 |  | Bal. | 3.37 | 14.9 |  | 1.95 |  | 4.98 | [7 empty] | 0.45
| 10.1016/j.jallcom.2019.01.214 |  | Sc36 |  |  |  | {'percentage': 'wt. %', 'Sc': '0.036'} |  |  | 18.5 | 2.49 |  | Bal. | 3.27 | 15.3 |  | 1.83 |  | 5.21 | [7 empty] | 0.50
| 10.1016/j.jallcom.2019.01.214 |  | Sc78 |  |  |  | {'percentage': 'wt. %', 'Sc': '0.078'} |  |  | 18.3 | 2.52 |  | Bal. | 3.34 | 15.5 |  | 1.89 |  | 5.53 | [7 empty] | 0.47
| 10.1016/j.jallcom.2019.01.214 |  | Sc98 |  |  |  | {'percentage': 'wt. %', 'Sc': '0.098'} |  |  | 18.1 | 2.39 |  | Bal. | 3.15 | 15.0 |  | 1.80 |  | 5.14 | [7 empty] | 0.48
| 10.1016/j.jallcom.2019.01.237 |  | GH4730 |  |  |  | {'percentage': 'wt.%'} |  |  | 8.5 | 2.25 | 2.7 | Bal | 3.4 | 15.7 |  |  | 0.01 | 3.1 |  | 1.1 |  |  |  | 4.0 | 0.03 | [6 empty] | 0.015
| 10.1016/j.jallcom.2019.01.263 |  | Low Nb powder |  |  |  | {'percentage': 'wt. %'} |  |  |  | 0.30 |  | balance | 0.80 | 17.85 |  |  |  | 2.69 |  | 1.03 |  | 0.41 |  | 20.46
| 10.1016/j.jallcom.2019.01.263 |  | High Nb powder |  |  |  | {'percentage': 'wt. %'} |  |  |  | 0.32 |  | balance | 0.74 | 17.40 |  |  |  | 2.78 |  | 7.98 |  | 0.38 |  | 21.00
| 10.1016/j.jallcom.2019.01.288 |  | Ga76Co21Cu3 |  |  |  | {'percentage': 'at.%', 'Alloy (at.%)': 'Ga76Co21Cu3', 'Phase': 'b-GaCo', 'Ga': '60.9 +- 0.2', 'Cu': '2.8 +- 0.1'} |  |  | 36.3 +- 0.2
| 10.1016/j.jallcom.2019.01.288 |  | Ga76Co21Cu3 |  |  |  | {'percentage': 'at.%', 'Alloy (at.%)': 'Ga76Co21Cu3', 'Phase': 'L', 'Ga': '81.8 +- 0.4', 'Cu': '3.4 +- 0.3'} |  |  | 14.7 +- 0.6
| 10.1016/j.jallcom.2019.01.288 |  | Ga66Co28Cu6 |  |  |  | {'percentage': 'at.%', 'Alloy (at.%)': 'Ga66Co28Cu6', 'Phase': 'b-GaCo', 'Ga': '60.8 +- 0.3', 'Cu': '3.2 +- 0.2'} |  |  | 36.0 +- 0.3
| 10.1016/j.jallcom.2019.01.288 |  | Ga66Co28Cu6 |  |  |  | {'percentage': 'at.%', 'Alloy (at.%)': 'Ga66Co28Cu6', 'Phase': 'L', 'Ga': '75.1 +- 0.9', 'Cu': '11.7 +- 2.1'} |  |  | 13.1 +- 1.5
| 10.1016/j.jallcom.2019.01.288 |  | Ga66Co22Cu12 |  |  |  | {'percentage': 'at.%', 'Alloy (at.%)': 'Ga66Co22Cu12', 'Phase': 'b-GaCo', 'Ga': '60.3 +- 0.3', 'Cu': '5.1 +- 0.1'} |  |  | 34.6 +- 0.3
| 10.1016/j.jallcom.2019.01.288 |  | Ga66Co22Cu12 |  |  |  | {'percentage': 'at.%', 'Alloy (at.%)': 'Ga66Co22Cu12', 'Phase': 'L', 'Ga': '70.8 +- 0.5', 'Cu': '17.5 +- 1.4'} |  |  | 11.7 +- 1.0
| 10.1016/j.jallcom.2019.01.288 |  | Ga60Co29Cu11 |  |  |  | {'percentage': 'at.%', 'Alloy (at.%)': 'Ga60Co29Cu11', 'Phase': 'b-GaCo', 'Ga': '58.8 +- 0.3', 'Cu': '7.8 +- 0.1'} |  |  | 33.4 +- 0.2
| 10.1016/j.jallcom.2019.01.288 |  | Ga60Co29Cu11 |  |  |  | {'percentage': 'at.%', 'Alloy (at.%)': 'Ga60Co29Cu11', 'Phase': 'L', 'Ga': '65.5 +- 0.2', 'Cu': '28.3 +- 1.0'} |  |  | 6.2 +- 1.1
| 10.1016/j.jallcom.2019.01.288 |  | Ga56Co23Cu21 |  |  |  | {'percentage': 'at.%', 'Alloy (at.%)': 'Ga56Co23Cu21', 'Phase': 'b-GaCo', 'Ga': '57.1 +- 0.3', 'Cu': '9.8 +- 0.1'} |  |  | 33.1 +- 0.2
| 10.1016/j.jallcom.2019.01.288 |  | Ga56Co23Cu21 |  |  |  | {'percentage': 'at.%', 'Alloy (at.%)': 'Ga56Co23Cu21', 'Phase': 'L', 'Ga': '54.8 +- 1.0', 'Cu': '40.3 +- 1.8'} |  |  | 4.9 +- 1.1
| 10.1016/j.jallcom.2019.01.288 |  | Ga50Co30Cu20 |  |  |  | {'percentage': 'at.%', 'Alloy (at.%)': 'Ga50Co30Cu20', 'Phase': 'b-GaCo', 'Ga': '52.2 +- 0.1', 'Cu': '12.8 +- 0.1'} |  |  | 35.0 +- 0.1
| 10.1016/j.jallcom.2019.01.288 |  | Ga50Co30Cu20 |  |  |  | {'percentage': 'at.%', 'Alloy (at.%)': 'Ga50Co30Cu20', 'Phase': 'g', 'Ga': '40.0 +- 0.2', 'Cu': '52.8 +- 0.2'} |  |  | 7.2 +- 0.2
| 10.1016/j.jallcom.2019.01.288 |  | Ga50Co25Cu25 |  |  |  | {'percentage': 'at.%', 'Alloy (at.%)': 'Ga50Co25Cu25', 'Phase': 'b-GaCo', 'Ga': '53.6 +- 0.2', 'Cu': '11.8 +- 0.1'} |  |  | 34.6 +- 0.1
| 10.1016/j.jallcom.2019.01.288 |  | Ga50Co25Cu25 |  |  |  | {'percentage': 'at.%', 'Alloy (at.%)': 'Ga50Co25Cu25', 'Phase': 'L', 'Ga': '43.2 +- 0.3', 'Cu': '50.5 +- 0.3'} |  |  | 6.3 +- 0.2
| 10.1016/j.jallcom.2019.01.288 |  | Ga50Co20Cu30 |  |  |  | {'percentage': 'at.%', 'Alloy (at.%)': 'Ga50Co20Cu30', 'Phase': 'b-GaCo', 'Ga': '54.8 +- 0.2', 'Cu': '11.3 +- 0.1'} |  |  | 33.9 +- 0.2
| 10.1016/j.jallcom.2019.01.288 |  | Ga50Co20Cu30 |  |  |  | {'percentage': 'at.%', 'Alloy (at.%)': 'Ga50Co20Cu30', 'Phase': 'L', 'Ga': '45.7 +- 0.4', 'Cu': '48.4 +- 0.6'} |  |  | 5.9 +- 0.3
| 10.1016/j.jallcom.2019.01.288 |  | Ga43Co45Cu12 |  |  |  | {'percentage': 'at.%', 'Alloy (at.%)': 'Ga43Co45Cu12', 'Phase': 'b-GaCo', 'Ga': '42.9 +- 0.1', 'Cu': '11.8 +- 0.1'} |  |  | 45.3 +- 0.2
| 10.1016/j.jallcom.2019.01.288 |  | Ga40Co50Cu10 |  |  |  | {'percentage': 'at.%', 'Alloy (at.%)': 'Ga40Co50Cu10', 'Phase': 'b-GaCo', 'Ga': '40.4 +- 0.2', 'Cu': '9.9 +- 0.2'} |  |  | 49.7 +- 0.1
| 10.1016/j.jallcom.2019.01.288 |  | Ga40Co40Cu20 |  |  |  | {'percentage': 'at.%', 'Alloy (at.%)': 'Ga40Co40Cu20', 'Phase': 'b-mixture', 'Ga': '40.3 +- 0.2', 'Cu': '19.5 +- 0.1'} |  |  | 40.2 +- 0.2
| 10.1016/j.jallcom.2019.01.288 |  | Ga40Co30Cu30 |  |  |  | {'percentage': 'at.%', 'Alloy (at.%)': 'Ga40Co30Cu30', 'Phase': 'b-mixture', 'Ga': '40.6 +- 0.3', 'Cu': '27.6 +- 0.1'} |  |  | 31.8 +- 0.2
| 10.1016/j.jallcom.2019.01.288 |  | Ga40Co30Cu30 |  |  |  | {'percentage': 'at.%', 'Alloy (at.%)': 'Ga40Co30Cu30', 'Phase': 'g', 'Ga': '32.6 +- 0.2', 'Cu': '57.6 +- 0.4'} |  |  | 9.8 +- 0.4
| 10.1016/j.jallcom.2019.01.288 |  | Ga40Co25Cu35 |  |  |  | {'percentage': 'at.%', 'Alloy (at.%)': 'Ga40Co25Cu35', 'Phase': 'b-mixture', 'Ga': '44.5 +- 0.2', 'Cu': '19.3 +- 0.2'} |  |  | 36.2 +- 0.2
| 10.1016/j.jallcom.2019.01.288 |  | Ga40Co25Cu35 |  |  |  | {'percentage': 'at.%', 'Alloy (at.%)': 'Ga40Co25Cu35', 'Phase': 'g', 'Ga': '33.6 +- 0.1', 'Cu': '57.1 +- 0.2'} |  |  | 9.3 +- 0.2
| 10.1016/j.jallcom.2019.01.288 |  | Ga40Co20Cu40 |  |  |  | {'percentage': 'at.%', 'Alloy (at.%)': 'Ga40Co20Cu40', 'Phase': 'b-GaCo', 'Ga': '48.3 +- 0.3', 'Cu': '14.3 +- 0.2'} |  |  | 37.4 +- 0.2
| 10.1016/j.jallcom.2019.01.288 |  | Ga40Co20Cu40 |  |  |  | {'percentage': 'at.%', 'Alloy (at.%)': 'Ga40Co20Cu40', 'Phase': 'g', 'Ga': '34.7 +- 0.2', 'Cu': '56.6 +- 0.4'} |  |  | 8.7 +- 0.3
| 10.1016/j.jallcom.2019.01.288 |  | Ga35Co25Cu40 |  |  |  | {'percentage': 'at.%', 'Alloy (at.%)': 'Ga35Co25Cu40', 'Phase': 'b-mixture', 'Ga': '35.3 +- 0.2', 'Cu': '39.8 +- 0.2'} |  |  | 24.9 +- 0.2
| 10.1016/j.jallcom.2019.01.288 |  | Ga31Co11Cu58 |  |  |  | {'percentage': 'at.%', 'Alloy (at.%)': 'Ga31Co11Cu58', 'Phase': 'b-mixture', 'Ga': '30.6 +- 0.3', 'Cu': '57.3 +- 0.3'} |  |  | 12.1 +- 0.1
| 10.1016/j.jallcom.2019.01.288 |  | Ga31Co11Cu58 |  |  |  | {'percentage': 'at.%', 'Alloy (at.%)': 'Ga31Co11Cu58', 'Phase': 'g', 'Ga': '32.6 +- 0.2', 'Cu': '58.6 +- 0.1'} |  |  | 8.9 +- 0.1
| 10.1016/j.jallcom.2019.01.288 |  | Ga30Co50Cu20 |  |  |  | {'percentage': 'at.%', 'Alloy (at.%)': 'Ga30Co50Cu20', 'Phase': 'b-GaCo', 'Ga': '31.3 +- 0.2', 'Cu': '17.0 +- 0.2'} |  |  | 51.7 +- 0.3
| 10.1016/j.jallcom.2019.01.288 |  | Ga30Co50Cu20 |  |  |  | {'percentage': 'at.%', 'Alloy (at.%)': 'Ga30Co50Cu20', 'Phase': 'a-Cu', 'Ga': '17.7 +- 0.2', 'Cu': '68.8 +- 0.3'} |  |  | 13.5 +- 0.2
| 10.1016/j.jallcom.2019.01.288 |  | Ga30Co30Cu40 |  |  |  | {'percentage': 'at.%', 'Alloy (at.%)': 'Ga30Co30Cu40', 'Phase': 'b-mixture', 'Ga': '34.2 +- 0.1', 'Cu': '24.4 +- 0.2'} |  |  | 41.4 +- 0.2
| 10.1016/j.jallcom.2019.01.288 |  | Ga30Co30Cu40 |  |  |  | {'percentage': 'at.%', 'Alloy (at.%)': 'Ga30Co30Cu40', 'Phase': 'b-GaCu', 'Ga': '23.5 +- 0.3', 'Cu': '65.5 +- 0.4'} |  |  | 11.0 +- 0.2
| 10.1016/j.jallcom.2019.01.288 |  | Ga30Co20Cu50 |  |  |  | {'percentage': 'at.%', 'Alloy (at.%)': 'Ga30Co20Cu50', 'Phase': 'b-mixture', 'Ga': '36.0 +- 0.2', 'Cu': '28.6 +- 0.3'} |  |  | 35.4 +- 0.2
| 10.1016/j.jallcom.2019.01.288 |  | Ga30Co20Cu50 |  |  |  | {'percentage': 'at.%', 'Alloy (at.%)': 'Ga30Co20Cu50', 'Phase': 'b-GaCu', 'Ga': '25.5 +- 0.2', 'Cu': '64.9 +- 0.2'} |  |  | 9.6 +- 0.2
| 10.1016/j.jallcom.2019.01.288 |  | Ga30Co6Cu64 |  |  |  | {'percentage': 'at.%', 'Alloy (at.%)': 'Ga30Co6Cu64', 'Phase': 'b-GaCu', 'Ga': '27.7 +- 0.3', 'Cu': '67.4 +- 0.3'} |  |  | 4.9 +- 0.1
| 10.1016/j.jallcom.2019.01.288 |  | Ga30Co6Cu64 |  |  |  | {'percentage': 'at.%', 'Alloy (at.%)': 'Ga30Co6Cu64', 'Phase': 'g', 'Ga': '31.7 +- 0.2', 'Cu': '62.2 +- 0.4'} |  |  | 6.1 +- 0.1
| 10.1016/j.jallcom.2019.01.288 |  | Ga26Co2Cu72 |  |  |  | {'percentage': 'at.%', 'Alloy (at.%)': 'Ga26Co2Cu72', 'Phase': 'b-GaCu', 'Ga': '26.4 +- 0.2', 'Cu': '71.8 +- 0.2'} |  |  | 1.8 +- 0.1
| 10.1016/j.jallcom.2019.01.288 |  | Ga25Co70Cu5 |  |  |  | {'percentage': 'at.%', 'Alloy (at.%)': 'Ga25Co70Cu5', 'Phase': 'b-GaCo', 'Ga': '31.0 +- 0.2', 'Cu': '5.3 +- 0.2'} |  |  | 63.8 +- 0.2
| 10.1016/j.jallcom.2019.01.288 |  | Ga25Co70Cu5 |  |  |  | {'percentage': 'at.%', 'Alloy (at.%)': 'Ga25Co70Cu5', 'Phase': 'a-Co', 'Ga': '18.3 +- 0.4', 'Cu': '4.8 +- 0.2'} |  |  | 77.0 +- 0.3
| 10.1016/j.jallcom.2019.01.288 |  | Ga20Co40Cu40 |  |  |  | {'percentage': 'at.%', 'Alloy (at.%)': 'Ga20Co40Cu40', 'Phase': 'b-GaCo', 'Ga': '29.3 +- 0.3', 'Cu': '15.1 +- 0.3'} |  |  | 55.6 +- 0.3
| 10.1016/j.jallcom.2019.01.288 |  | Ga20Co40Cu40 |  |  |  | {'percentage': 'at.%', 'Alloy (at.%)': 'Ga20Co40Cu40', 'Phase': 'a-Co', 'Ga': '19.5 +- 0.4', 'Cu': '17.8 +- 0.2'} |  |  | 62.7 +- 0.3
| 10.1016/j.jallcom.2019.01.288 |  | Ga20Co40Cu40 |  |  |  | {'percentage': 'at.%', 'Alloy (at.%)': 'Ga20Co40Cu40', 'Phase': 'a-Cu', 'Ga': '17.2 +- 0.3', 'Cu': '66.7 +- 0.4'} |  |  | 16.1 +- 0.4
| 10.1016/j.jallcom.2019.01.288 |  | Ga19Co7Cu74 |  |  |  | {'percentage': 'at.%', 'Alloy (at.%)': 'Ga19Co7Cu74', 'Phase': 'b-GaCu', 'Ga': '23.3 +- 0.4', 'Cu': '69.6 +- 0.3'} |  |  | 7.1 +- 0.1
| 10.1016/j.jallcom.2019.01.288 |  | Ga19Co7Cu74 |  |  |  | {'percentage': 'at.%', 'Alloy (at.%)': 'Ga19Co7Cu74', 'Phase': 'a-Cu', 'Ga': '18.7 +- 0.3', 'Cu': '75.1 +- 0.4'} |  |  | 6.1 +- 0.1
| 10.1016/j.jallcom.2019.01.288 |  | Ga15Co5Cu80 |  |  |  | {'percentage': 'at.%', 'Alloy (at.%)': 'Ga15Co5Cu80', 'Phase': 'a-Cu', 'Ga': '15.3 +- 0.1', 'Cu': '79.3 +- 0.2'} |  |  | 5.4 +- 0.1
| 10.1016/j.jallcom.2019.01.288 |  | Ga10Co85Cu5 |  |  |  | {'percentage': 'at.%', 'Alloy (at.%)': 'Ga10Co85Cu5', 'Phase': 'a-Co', 'Ga': '10.3 +- 0.2', 'Cu': '5.3 +- 0.1'} |  |  | 84.4 +- 0.3
| 10.1016/j.jallcom.2019.01.288 |  | Ga10Co38Cu52 |  |  |  | {'percentage': 'at.%', 'Alloy (at.%)': 'Ga10Co38Cu52', 'Phase': 'a-Co', 'Ga': '10.4 +- 0.1', 'Cu': '10.9 +- 0.5'} |  |  | 78.7 +- 0.5
| 10.1016/j.jallcom.2019.01.288 |  | Ga10Co38Cu52 |  |  |  | {'percentage': 'at.%', 'Alloy (at.%)': 'Ga10Co38Cu52', 'Phase': 'a-Cu', 'Ga': '9.7 +- 0.2', 'Cu': '80.4 +- 0.4'} |  |  | 9.9 +- 0.4
| 10.1016/j.jallcom.2019.01.289 |  | -2Cr |  |  |  | {'percentage': 'at.%', 'Annealing condition': '@ 850 degC, 1000 h', 'X': ''}
| 10.1016/j.jallcom.2019.01.289 |  | -2Cr |  |  |  | {'percentage': 'at.%', 'Annealing condition': '@ 900 degC, 200 h', 'X': ''}
| 10.1016/j.jallcom.2019.01.289 |  | -2Cr |  |  |  | {'percentage': 'at.%', 'Annealing condition': '@ 900 degC, 5000 h', 'X': '1.1'} |  |  | 74.7 | 3.3 | 21.0
| 10.1016/j.jallcom.2019.01.289 |  | -2Cr |  |  |  | {'percentage': 'at.%', 'Annealing condition': '@ 950 degC, 1000 h', 'X': ''}
| 10.1016/j.jallcom.2019.01.289 |  | -2Ni |  |  |  | {'percentage': 'at.%', 'Annealing condition': '@ 850 degC, 1000 h', 'X': ''}
| 10.1016/j.jallcom.2019.01.289 |  | -2Ni |  |  |  | {'percentage': 'at.%', 'Annealing condition': '@ 900 degC, 200 h', 'X': ''}
| 10.1016/j.jallcom.2019.01.289 |  | -2Ni |  |  |  | {'percentage': 'at.%', 'Annealing condition': '@ 900 degC, 5000 h', 'X': '2.3'} |  |  | 73.7 | 2.5 | 21.5
| 10.1016/j.jallcom.2019.01.289 |  | -2Ni |  |  |  | {'percentage': 'at.%', 'Annealing condition': '@ 950 degC, 1000 h', 'X': ''}
| 10.1016/j.jallcom.2019.01.289 |  | -2Mo |  |  |  | {'percentage': 'at.%', 'Annealing condition': '@ 850 degC, 1000 h', 'X': ''}
| 10.1016/j.jallcom.2019.01.289 |  | -2Mo |  |  |  | {'percentage': 'at.%', 'Annealing condition': '@ 900 degC, 200 h', 'X': ''}
| 10.1016/j.jallcom.2019.01.289 |  | -2Mo |  |  |  | {'percentage': 'at.%', 'Annealing condition': '@ 900 degC, 5000 h', 'X': '3.8 +- 0.2'} |  |  | 75.3 +- 0.7 | 2.7 +- 0.8 | 18.1 +- 0.3
| 10.1016/j.jallcom.2019.01.289 |  | -2Mo |  |  |  | {'percentage': 'at.%', 'Annealing condition': '@ 950 degC, 1000 h', 'X': '3.4'} |  |  | 76.0 | 2.9 | 17.7
| 10.1016/j.jallcom.2019.01.289 |  | -2V |  |  |  | {'percentage': 'at.%', 'Annealing condition': '@ 900 degC, 200 h', 'X': ''}
| 10.1016/j.jallcom.2019.01.289 |  | -2V |  |  |  | {'percentage': 'at.%', 'Annealing condition': '@ 900 degC, 5000 h', 'X': ''}
| 10.1016/j.jallcom.2019.01.289 |  | -2Ti |  |  |  | {'percentage': 'at.%', 'Annealing condition': '@ 850 degC, 1000 h', 'X': ''}
| 10.1016/j.jallcom.2019.01.289 |  | -2Ti |  |  |  | {'percentage': 'at.%', 'Annealing condition': '@ 900 degC, 200 h', 'X': ''}
| 10.1016/j.jallcom.2019.01.289 |  | -2Ti |  |  |  | {'percentage': 'at.%', 'Annealing condition': '@ 900 degC, 5000 h', 'X': ''}
| 10.1016/j.jallcom.2019.01.289 |  | -2Ti |  |  |  | {'percentage': 'at.%', 'Annealing condition': '@ 950 degC, 1000 h', 'X': ''}
| 10.1016/j.jallcom.2019.01.289 |  | -2Ta |  |  |  | {'percentage': 'at.%', 'Annealing condition': '@ 850 degC, 1000 h', 'X': '4.0'} |  |  | 75.4 | 2.2 | 18.1
| 10.1016/j.jallcom.2019.01.289 |  | -2Ta |  |  |  | {'percentage': 'at.%', 'Annealing condition': '@ 900 degC, 200 h', 'X': ''}
| 10.1016/j.jallcom.2019.01.289 |  | -2Ta |  |  |  | {'percentage': 'at.%', 'Annealing condition': '@ 900 degC, 5000 h', 'X': '4.9'} |  |  | 75.3 | 2.7 | 17.1
| 10.1016/j.jallcom.2019.01.289 |  | -2Ta |  |  |  | {'percentage': 'at.%', 'Annealing condition': '@ 950 degC, 1000 h', 'X': '4.3'} |  |  | 75.8 | 3.9 | 16.1
| 10.1016/j.jallcom.2019.01.329 |  | K465 |  |  |  | {'Ref.': 'K465', 'Temp. in degC': '850', 'rem.': '8', '': '[12]'} |  |  | 5 |  | 1 | 38 |  | 47 |  |  |  | 1 | - | [7 empty] | -
| 10.1016/j.jallcom.2019.01.329 |  | RR2071 |  |  |  | {'Ref.': 'RR2071', 'Temp. in degC': '800', 'rem.': '7', '': '[3]'} |  |  | 16 |  | - | 35 |  | 24 |  |  |  | 14 | 6 | [7 empty] | -
| 10.1016/j.jallcom.2019.01.329 |  | Alloy800 |  |  |  | {'Ref.': 'Alloy800', 'Temp. in degC': '1093', 'rem.': '-', '': '[33]'} |  |  | 10 |  | 8 | 32 |  | 25 |  |  |  | 6 | 19 | [7 empty] | -
| 10.1016/j.jallcom.2019.01.329 |  | Astra 1-20 |  |  |  | {'Ref.': 'Astra 1-20', 'Temp. in degC': '950', 'rem.': '<1', '': '[11]'} |  |  | 14 |  | 8 | 13 |  | 24 |  |  |  | 4 | 38 | [7 empty] | -
| 10.1016/j.jallcom.2019.01.329 |  | RR2100 |  |  |  | {'Ref.': 'RR2100', 'Temp. in degC': '1180', 'rem.': '4', '': '[37]'} |  |  | 10 |  | 22 | 18 |  | 5 |  |  |  | - | 41 | [7 empty] | -
| 10.1016/j.jallcom.2019.01.329 |  | RR2101 |  |  |  | {'Ref.': 'RR2101', 'Temp. in degC': '1180', 'rem.': '5', '': '[37]'} |  |  | 12 |  | 20 | 19 |  | 4 |  |  |  | - | 40 | [7 empty] | -
| 10.1016/j.jallcom.2019.01.329 |  | SC1121SC1211 |  |  |  | {'Ref.': 'SC1121SC1211', 'Temp. in degC': '1100', 'rem.': '4', '': '[40]'} |  |  | 8 |  | 13 | 12 |  | 25 |  |  |  | 3 | 31 | [7 empty] | 5
| 10.1016/j.jallcom.2019.01.329 |  | Astra 1-21 |  |  |  | {'Ref.': 'Astra 1-21', 'Temp. in degC': '950', 'rem.': '<1', '': '[11]'} |  |  | 14 |  | 8 | 14 |  | 24 |  |  |  | 4 | 34 | [7 empty] | 3
| 10.1016/j.jallcom.2019.01.334 |  | None |  |  |  | {'percentage': 'wt.%'} |  |  | 14.95 | 2.50 | 1.50 | Bal. | 5.00 | 16.00 |  |  | 0.015 | 3.00 | [13 empty] | 0.015
| 10.1016/j.jallcom.2019.01.389 |  | None |  |  |  | {'percentage': 'wt. %'} |  |  | 12.0 | 1.3 |  | Bal. | 0.4 | 22.0 |  |  | 0.003 | 9.0 |  | 0.03 |  |  |  | 1.2 | [7 empty] | 0.06
| 10.1016/j.jallcom.2019.02.041 |  | None |  |  |  | {'percentage': 'wt.%'} |  |  | bal. | 0.97 | 7.81 | 10.7 | 0.19 | 25.5 |  | 0.34 | [8 empty] | 0.16 | [6 empty] | 0.42
| 10.1016/j.jallcom.2019.02.235 |  | 1 Mo |  |  |  | {'percentage': 'at.%', '': 'Nominal'} |  |  | 8 | 8 | 1 | Bal. | 4 | 19 |  | 0.5 |  | 1 |  | 0.5
| 10.1016/j.jallcom.2019.02.235 |  | 1 Mo |  |  |  | {'percentage': 'at.%', '': 'Actual'} |  |  | 7.99 | 7.80 | 1.05 | Bal. | 3.82 | 19.16 |  | 0.49 |  | 1.06 |  | 0.50
| 10.1016/j.jallcom.2019.02.235 |  | 1.25 Mo |  |  |  | {'percentage': 'at.%', '': 'Nominal'} |  |  | 8 | 8 | 1 | Bal. | 4 | 19 |  | 0.5 |  | 1.25 |  | 0.5
| 10.1016/j.jallcom.2019.02.235 |  | 1.25 Mo |  |  |  | {'percentage': 'at.%', '': 'Actual'} |  |  | 7.99 | 7.76 | 1.03 | Bal. | 3.93 | 19.19 |  | 0.49 |  | 1.25 |  | 0.50
| 10.1016/j.jallcom.2019.02.235 |  | 1.5 Mo |  |  |  | {'percentage': 'at.%', '': 'Nominal'} |  |  | 8 | 8 | 1 | Bal. | 4 | 19 |  | 0.5 |  | 1.5 |  | 0.5
| 10.1016/j.jallcom.2019.02.235 |  | 1.5 Mo |  |  |  | {'percentage': 'at.%', '': 'Actual'} |  |  | 7.90 | 7.72 | 1.01 | Bal. | 4.03 | 18.95 |  | 0.46 |  | 1.56 |  | 0.50
| 10.1016/j.jallcom.2019.02.235 |  | 1.75 Mo |  |  |  | {'percentage': 'at.%', '': 'Nominal'} |  |  | 8 | 8 | 1 | Bal. | 4 | 19 |  | 0.5 |  | 1.75 |  | 0.5
| 10.1016/j.jallcom.2019.02.235 |  | 1.75 Mo |  |  |  | {'percentage': 'at.%', '': 'Actual'} |  |  | 7.94 | 7.74 | 0.99 | Bal. | 4.17 | 19.14 |  | 0.46 |  | 1.74 |  | 0.50
| 10.1016/j.jallcom.2019.02.235 |  | Alloy A |  |  |  | {'percentage': 'at.%', '': 'Nominal'} |  |  | 8 | 7.5 | 1 | Bal. | 4 | 18.5 |  | 0.5 |  | 1.25 |  | 0.5
| 10.1016/j.jallcom.2019.02.235 |  | Alloy A |  |  |  | {'percentage': 'at.%', '': 'Actual'} |  |  | 7.84 | 7.22 | 1.01 | Bal. | 4.13 | 18.36 |  | 0.46 |  | 1.23 |  | 0.50
| 10.1016/j.jallcom.2019.02.235 |  | Alloy B |  |  |  | {'percentage': 'at.%', '': 'Nominal'} |  |  | 8 | 8 | 1 | Bal. | 4 | 18.5 |  | 0.5 |  | 1.25 |  | 0.5
| 10.1016/j.jallcom.2019.02.235 |  | Alloy B |  |  |  | {'percentage': 'at.%', '': 'Actual'} |  |  | 7.98 | 7.75 | 1.04 | Bal. | 3.9 | 18.59 |  | 0.48 |  | 1.26 |  | 0.49
| 10.1016/j.jallcom.2019.03.080 |  | None |  |  |  | {'percentage': 'wt.%'} |  |  | 26.1 | 3.3 | 3.9 | Bal. | 3.6 | 13.0 |  |  | 0.02 | 4.0 |  | 0.9 |  |  |  |  | 0.05 | 0.2 | [5 empty] | 0.05
| 10.1016/j.jallcom.2019.03.136 |  | K447A |  |  |  | {'percentage': 'wt. %'} |  |  | 10 | 5.5 | 10 | Bal. | 1.05 | 8.4 |  | 3 | 0.015 | 0.65 | [6 empty] | 0.055 | 1.4 | [5 empty] | 0.15
| 10.1016/j.jallcom.2019.03.165 |  | Zone 1 in Fig. 2 (f) |  |  |  | {'percentage': 'at.%', 'O': '65.8'} |  |  | 0 | 33.0 |  | 0.5 |  | 0 | [7 empty] | 0.7
| 10.1016/j.jallcom.2019.03.165 |  | Zone 2 in Fig. 4 (d) |  |  |  | {'percentage': 'at.%', 'O': '4.6'} |  |  | 6.4 | 31.5 |  | 52.3 |  | 5.2 | [7 empty] | 0
| 10.1016/j.jallcom.2019.03.165 |  | Zone 3 in Fig. 4 (d) |  |  |  | {'percentage': 'at.%', 'O': '68.2'} |  |  | 0.9 | 28.9 |  | 1.2 |  | 0.8 | [7 empty] | 0
| 10.1016/j.jallcom.2019.03.165 |  | Zone 4 in Fig. 4 (f) |  |  |  | {'percentage': 'at.%', 'O': '8.8'} |  |  | 6.5 | 18.3 |  | 59.7 |  | 5.2 | [7 empty] | 1.5
| 10.1016/j.jallcom.2019.03.165 |  | Zone 5 in Fig. 4 (f) |  |  |  | {'percentage': 'at.%', 'O': '0'} |  |  | 1.3 | 0.2 |  | 2.1 |  | 73.3 | [7 empty] | 23.1
| 10.1016/j.jallcom.2019.03.366 |  | V p s _ e x t r | [6 empty] | 6.75 | 10.00 |  |  |  | 7.31 |  |  |  | 9.55 |  |  | 7.22 |  |  | 6.96
| 10.1016/j.jallcom.2019.03.366 |  | CALPHAD | [6 empty] | 6.54 | 9.23 |  |  |  | 7.31 |  |  |  | 9.46 |  |  | 7.20 |  |  | 6.88
| 10.1016/j.jallcom.2019.03.366 |  | DFT | [6 empty] | 6.34 | 10.24 |  |  |  | 7.00 |  |  |  | 9.59 |  |  | 6.45 |  |  | 6.26
| 10.1016/j.jallcom.2019.03.366 |  | Element | [6 empty] | Ni | Nb |  |  |  | Re | [6 empty] | V |  |  | Ta
| 10.1016/j.jallcom.2019.03.366 |  | V p s _ e x t r | [6 empty] | 6.73 | 11.05 |  |  |  | 8.98 | [6 empty] | 8.24 |  |  | 11.08
| 10.1016/j.jallcom.2019.03.366 |  | CALPHAD | [6 empty] | 6.65 | 10.77 |  |  |  | 9.01 | [6 empty] | 8.05 |  |  | 10.80
| 10.1016/j.jallcom.2019.03.366 |  | DFT | [6 empty] | 6.57 | 11.15 |  |  |  | 9.12 | [6 empty] | 8.11 |  |  | 11.26
| 10.1016/j.jallcom.2019.04.054 |  | ASC1 |  |  |  | {'percentage': 'wt.%'} |  |  | 15-25 | 2-8 | 2-5 | Bal. | 0.0 | 10-20 |  |  | 0.006 | 2-5 |  | 4.0 |  |  |  | 4-8 | [7 empty] | 0.016
| 10.1016/j.jallcom.2019.04.054 |  | ASC2 |  |  |  | {'percentage': 'wt.%'} |  |  | 15-25 | 2-8 | 2-5 | Bal. | 1.0 | 10-20 |  |  | 0.006 | 2-5 |  | 3.0 |  |  |  | 4-8 | [7 empty] | 0.016
| 10.1016/j.jallcom.2019.04.054 |  | ASC3 |  |  |  | {'percentage': 'wt.%'} |  |  | 15-25 | 2-8 | 2-5 | Bal. | 2.0 | 10-20 |  |  | 0.006 | 2-5 |  | 2.0 |  |  |  | 4-8 | [7 empty] | 0.016
| 10.1016/j.jallcom.2019.04.054 |  | Stdev |  |  |  | {'percentage': 'wt.%'} |  |  | 0.02 | 0.02 | 0.01 | - | n/a | 0.09 |  |  | - | 0.01 |  | n/a |  |  |  | 0.08 | [7 empty] | 0.002
| 10.1016/j.jallcom.2019.04.067 |  | CM247LC |  |  |  | {'percentage': 'wt.%'} |  |  | 9.41 | 5.49 | 9.87 | Bal. | 0.74 | 8.03 |  | 2.9 |  | 0.5 | [7 empty] | 1.36 | [5 empty] | 0.094
| 10.1016/j.jallcom.2019.04.139 |  | Contents |  |  |  | {'percentage': 'Wt. %', 'Elements': 'Contents'} |  |  | 6.81 | 5.72 | 14.6 | Bal. | 0.97 | 8.68 | [5 empty] | 2.04 | [5 empty] | 1.45 | [5 empty] | 0.13
| 10.1016/j.jallcom.2019.04.194 |  | Weight % |  |  |  | {'percentage': 'Weight %'} |  |  |  | 0.58 |  | 52.7 | 1.03 | 18.3 |  |  |  | 2.9 |  | 5.02 | 0.08 | [10 empty] | 0.05
| 10.1016/j.jallcom.2019.04.194 |  | Composition | [7 empty] | B |  | S | TAt | Si |  |  |  | Co |  | Cu | P | [10 empty] | Fe
| 10.1016/j.jallcom.2019.04.194 |  | Weight % |  |  |  | {'percentage': 'Weight %'} |  |  |  | 0.0028 |  | 0.02 | 0.008 | 0.16 |  |  |  | 0.23 |  | 0.07 | 0.015 | [10 empty] | 18.8342
| 10.1016/j.jallcom.2019.04.194 |  | Density | [7 empty] | Thermal conductivity |  | Poisson's ratio | Thermal conductivity | Hardness |  |  |  | 0.3 |  | 11.4 W/m K | 42 HRC | [10 empty] | 8220 kg/m3
| 10.1016/j.jallcom.2019.04.194 |  | Yield strength | [7 empty] | Modulus of elasticity |  | Tensile strength | Modulus of elasticity | Elongation |  |  |  | 1407 MPa |  | 208 GPa | 23.3% | [10 empty] | 1172 MPa
| 10.1016/j.jallcom.2019.05.022 |  | Ni-Fe |  |  |  | {'percentage': 'wt.%', 'Mo + Nb': '3.3', 'P': '0.02'} |  |  |  | 0.8 |  | Bal. | 1.2 | 21 |  |  | 0.004 | [6 empty] | 19 | [7 empty] | 0.04
| 10.1016/j.jallcom.2019.05.085 |  | None |  |  |  | {'percentage': 'wt.%'} |  |  | 9/11 | 5/6 | 13/15.5 | Bal. | 0.8/2 | 2/5 |  | 2/4 |  | 1/3 |  | 1.2/2.8 | [11 empty] | 0.08/0.2
| 10.1016/j.jallcom.2019.05.094 |  | Ni-Fe-Mo |  |  |  | {'percentage': 'weight %', 'N': '0.0055', 'Cu': '0.0010', 'Sn': '0.0008', 'O': '0.125'} | [5 empty] | 73 | 0.8 |  |  |  |  | 12 |  |  | 0.4 | 2.7 |  | 10 | [7 empty] | 0.05
| 10.1016/j.jallcom.2019.05.143 |  | DD6 |  |  |  | {'percentage': 'fraction/%'} |  |  | 8.50-9.50 | 5.20-6.20 | 7.00-9.00 |  |  | 3.80-4.80 |  |  |  | 1.50-2.50
| 10.1016/j.jallcom.2019.05.143 |  | DD6 | [6 empty] | Nb | Ni | Hf |  |  | Ta |  |  |  | Re
| 10.1016/j.jallcom.2019.05.143 |  | DD6 |  |  |  | {'percentage': 'fraction/%'} |  |  | 0.60-1.20 | Bal. | 0.05-0.15 |  |  | 6.00-8.50 |  |  |  | 1.60-2.40
| 10.1016/j.jallcom.2019.05.180 |  | 9Al7W |  |  |  | {'percentage': 'at.%'} |  |  |  | 10.16 +- 0.09 | 7.88 +- 0.10
| 10.1016/j.jallcom.2019.05.180 |  | 7Al9W |  |  |  | {'percentage': 'at.%'} |  |  |  | 7.42 +- 0.08 | 9.69 +- 0.10
| 10.1016/j.jallcom.2019.05.180 |  | 10Al12W |  |  |  | {'percentage': 'at.%'} |  |  |  | 10.64 +- 0.03 | 12.22 +- 0.20
| 10.1016/j.jallcom.2019.05.230 |  | Standard |  |  |  | {'Microstructure': '-', 'Ref': '[25]'} | [6 empty] | <0.4 | 20-22 |  |  |  | 8-10 |  | 3.15-4.15 | <0.5 | <0.5 |  | <5 | [7 empty] | <0.1
| 10.1016/j.jallcom.2019.05.230 |  | PBF-L |  |  |  | {'Microstructure': 'AD: g', 'Ref': '[5]'} | [6 empty] | 0.35 | 20.7 |  |  |  | 8.83 |  | 3.75 | 0.03 | 0.13 |  | 0.72 | [7 empty] | 0.01
| 10.1016/j.jallcom.2019.05.230 |  | PBF-L |  |  |  | {'Microstructure': "AD: g + g''HT (980, 1150 degC): g + g'' + MC", 'Ref': '[6]'} | [6 empty] | 0.2 | 21.6 |  |  |  | 8.54 |  | 3.89 | 0.23 | 0.28 |  | 4.1 | [7 empty] | 0.01
| 10.1016/j.jallcom.2019.05.230 |  | PBF-L |  |  |  | {'Microstructure': 'AD: gHT (700, 1150 degC): gHT (1100 degC): g + MC', 'Ref': '[7]'} | [6 empty] | - | 21.5 |  |  |  | 8.8 |  | 3.71 | 0.47 | 0.41 |  | 0.96 | [7 empty] | -
| 10.1016/j.jallcom.2019.05.230 |  | PBF-L |  |  |  | {'Microstructure': 'AD: gHT (870 degC): g + d + MC', 'Ref': '[8]'} | [6 empty] | 0.35 | 20.7 |  |  |  | 8.83 |  | 3.75 | 0.03 | 0.13 |  | 0.72 | [7 empty] | 0.01
| 10.1016/j.jallcom.2019.05.230 |  | PBF-EB |  |  |  | {'Microstructure': "AD: g + g''HIP(1120 degC): g + Laves", 'Ref': '[9]'} | [6 empty] | 0.002 | 21.3 |  |  |  | 9.3 |  | 3.7 | - | - |  | 0.4 | [7 empty] | 0.004
| 10.1016/j.jallcom.2019.05.230 |  | DED-L |  |  |  | {'Microstructure': 'AD: g + Nb/Mo particlesHIP(1160 degC): g + Nb/Mo particles', 'Ref': '[10]'} | [6 empty] | 0.019 | 21 |  |  |  | 8.73 |  | 3.43 | 0.31 | 0.37 |  | 1.02 | [7 empty] | 0.008
| 10.1016/j.jallcom.2019.05.230 |  | DED-L |  |  |  | {'Microstructure': 'AD: g + Nb/Mo + Ti particlesHIP(1160 degC): g + Ti particles', 'Ref': '[10]'} | [6 empty] | 0.19 | 21.3 |  |  |  | 8.7 |  | 3.83 | 0.01 | 0.035 |  | 4.34 | [7 empty] | 0.005
| 10.1016/j.jallcom.2019.05.230 |  | DED-L |  |  |  | {'Microstructure': 'AD: gHT (870, 1000, 1100 degC): g', 'Ref': '[11]'} | [6 empty] | - | 21.25 |  |  |  | 8.45 |  | 4.65 | - | - |  | 1.06 | [7 empty] | -
| 10.1016/j.jallcom.2019.05.230 |  | DED-L |  |  |  | {'Microstructure': 'AD: g + LavesHT (1000, 1100, 1200 degC): g + Laves', 'Ref': '[12]'} | [6 empty] | 0.2 | 22.7 |  |  |  | 8.72 |  | 3.54 | - | - |  | - | [7 empty] | 0.1
| 10.1016/j.jallcom.2019.05.230 |  | DED-L |  |  |  | {'Microstructure': 'AD: g + Laves', 'Ref': '[15]'} | [6 empty] | 0 to 5 | 21.0 |  |  |  | 8.5 |  | 3.6 | - | - |  | 2.0 | [7 empty] | 0.02
| 10.1016/j.jallcom.2019.05.230 |  | DED-L |  |  |  | {'Microstructure': 'AD: g + MC + M23C6 + M6C', 'Ref': '[17]'} | [6 empty] | - | 21.5 |  |  |  | 8.8 |  | 3.71 | 0.47 | 0.41 |  | 0.96 | [7 empty] | -
| 10.1016/j.jallcom.2019.05.230 |  | DED-L |  |  |  | {'Microstructure': 'AD: g + LavesHT (900,1000,1100, 1200 degC): g + Laves', 'Ref': '[18,19]'} | [6 empty] | 0.2 | 21.5 |  |  |  | 8.5 |  | 3.5 | - | 0.5 |  | 2 | [7 empty] | 0.01
| 10.1016/j.jallcom.2019.05.230 |  | DED-L |  |  |  | {'Microstructure': "AD: g + Laves + MC + g''", 'Ref': '[20]'} | [6 empty] | - | 21.5 |  |  |  | 9.0 |  | 3.8 | - | 0.4 |  | 1.4 | [7 empty] | <0.03
| 10.1016/j.jallcom.2019.05.230 |  | DED-L |  |  |  | {'Microstructure': 'AD: g + Laves + MCHT (1120 + 845 degC): g + Laves + MC', 'Ref': '[21]'} | [6 empty] | 0.4 | 21 |  |  |  | 9 |  | 3.7 | - | - |  | - | [7 empty] | 0.02
| 10.1016/j.jallcom.2019.05.230 |  | DED-GTA |  |  |  | {'Microstructure': 'AD: g + Laves', 'Ref': '[22]'} | [6 empty] | 0.2 | 22.7 |  |  |  | 8.73 |  | 3.53 | - | - |  | 0.32 | [7 empty] | -
| 10.1016/j.jallcom.2019.05.230 |  | DED-GTA |  |  |  | {'Microstructure': "AD: g + Laves + g' + MC", 'Ref': '[23]'} | [6 empty] | 0.21 | 22.7 |  |  |  | 8.71 |  | 3.53 | 0.09 | 0.08 |  | 0.32 | [7 empty] | 0.01
| 10.1016/j.jallcom.2019.05.230 |  | DED-PA |  |  |  | {'Microstructure': 'AD: g + Laves + MC + d', 'Ref': '[24]'} | [6 empty] | 0.2 | 22.7 |  |  |  | 8.73 |  | 3.53 | - | - |  | - | [7 empty] | 0.01
| 10.1016/j.jallcom.2019.05.289 |  | Nimonic 105 |  |  |  | {'percentage': 'wt.%', 'Cu': '0.07'} |  |  | 20.14 | 4.78 |  | Bal. | 1.28 | 14.86 |  |  | 0.006 | 5.09 |  |  | 0.02 | 0.06 |  | 0.10 | 0.11 | [6 empty] | 0.13
| 10.1016/j.jallcom.2019.05.348 |  | GH4099 |  |  |  | {'percentage': 'wt. %'} |  |  | 7 | 2 | 6 | Bal. | 1.5 | 19 |  |  |  | 4 | [5 empty] | 2 | [7 empty] | 0.03
| 10.1016/j.jallcom.2019.06.029 |  | DD6 |  |  |  | {'percentage': 'wt. %', 'S': '-'} |  |  | 9.0 | 5.6 | 8.0 | Bal. | - | 4.3 |  | 7.5 |  | 2.0 | 2.0 | 0.5 |  |  |  | - | - | 0.1
| 10.1016/j.jallcom.2019.06.136 |  | K418 |  |  |  | {'percentage': 'wt%'} |  |  |  | 5.5-6.4 |  |  | 0.5-1.0 | 11.5-13.5 |  |  | 0.008-0.020 | 3.8-4.8 |  | 1.8-2.5 |  |  |  |  | 0.06-0.15 | [6 empty] | 0.08-0.16
| 10.1016/j.jallcom.2019.06.136 |  | K418 |  |  |  | {'percentage': 'wt%'} |  |  |  | Fe |  |  | Pb | Si |  |  | Ni | P |  | S |  |  |  |  | Bi | [6 empty] | Mn
| 10.1016/j.jallcom.2019.06.136 |  | K418 |  |  |  | {'percentage': 'wt%'} |  |  |  | <=1.0 |  |  | <=0.001 | <=0.50 |  |  | Bal. | <=0.015 |  | <=0.010 |  |  |  |  | <=0.0001 | [6 empty] | <=0.50
| 10.1016/j.jallcom.2019.06.153 |  | Nimonic 80 | [6 empty] | 0.05 | 1.35 |  | Balance | 2.43 | 19.2 | [7 empty] | 0.06 |  | 0.8 | [7 empty] | 0.052
| 10.1016/j.jallcom.2019.06.196 |  | IN718 g Matrix |  |  |  | {'percentage': 'wt. %', 'N': '-'} |  |  | - | 0.72 |  | 54.89 | 1.04 | 19.69 |  |  |  | - |  | 4.87 |  |  |  | 18.80
| 10.1016/j.jallcom.2019.06.196 |  | NbC |  |  |  | {'percentage': 'wt. %', 'N': '-'} |  |  | - | - |  | 89.82 | 6.46 | 0.83 |  |  |  | - |  | 89.92 |  |  |  | 0.74
| 10.1016/j.jallcom.2019.06.196 |  | TiC (N) |  |  |  | {'percentage': 'wt. %', 'N': '22.40'} |  |  | - | - |  | 10.57 | 52.29 | 5.11 |  |  |  | - |  | 5.31 |  |  |  | 4.33
| 10.1016/j.jallcom.2019.06.196 |  | Phases |  |  |  | {'percentage': 'wt. %', 'N': ''} | [5 empty] | Elements (wt. %) HY282
| 10.1016/j.jallcom.2019.06.196 |  | Phases |  |  |  | {'percentage': 'wt. %', 'N': 'N'} |  |  | Co | Al |  | Ni | Ti | Cr |  |  |  | Mo |  | Nb |  |  |  | Fe
| 10.1016/j.jallcom.2019.06.196 |  | HY282 g Matrix |  |  |  | {'percentage': 'wt. %', 'N': '-'} |  |  | 9.72 | 1.61 |  | 56.00 | 2.22 | 20.18 |  |  |  | 9.88 |  | 4.87 |  |  |  | 0.38
| 10.1016/j.jallcom.2019.06.196 |  | TiMo |  |  |  | {'percentage': 'wt. %', 'N': '-'} |  |  | 6.80 | 1.03 |  | 38.86 | 17.52 | 14.18 |  |  |  | 23.61 |  | - |  |  |  | -
| 10.1016/j.jallcom.2019.06.196 |  | TiC (N) |  |  |  | {'percentage': 'wt. %', 'N': '24.35'} |  |  | - | - |  | 0.98 | 74.06 | 0.62 |  |  |  | - |  | - |  |  |  | -
table | 10.1016/j.jallcom.2019.06.249 | Some important physical properties of Ni3Al, Ni3Ti, and g-matrix phases [54-63]. | IN939 | Density (g/cm3) | 7.37 | g/cm3 | {'percentage': 'Wt%', 'S': '0.001', 'P': '0.002'} | {'Phase': 'Ni 3 Al', 'Lattice Structure': 'FCC', "Young's Modulus (GPa)": '185-200', 'Bulk Modulus (GPa)': '180-184', 'Poisson Coefficient': '0.31-0.32', 'Formation Enthalpy (kJ/mole)': '-40--48', 'Density (g/cm3)': '7.37', 'Longitudinal Sound Velocity (m/s.)': '6159'} |  | 18.95 | 1.93 | 2.04 | Bal. | 3.72 | 22.35 |  | 1.42 | 0.01 |  |  | 0.98 |  |  |  |  | 0.09 | [6 empty] | 0.147
table | 10.1016/j.jallcom.2019.06.249 | Some important physical properties of Ni3Al, Ni3Ti, and g-matrix phases [54-63]. | IN939 | Density (g/cm3) | 7.84 | g/cm3 | {'percentage': 'Wt%', 'S': '0.001', 'P': '0.002'} | {'Phase': 'Ni 3 Ti', 'Lattice Structure': 'HCP', "Young's Modulus (GPa)": '260-280', 'Bulk Modulus (GPa)': '184-188', 'Poisson Coefficient': '0.25-0.26', 'Formation Enthalpy (kJ/mole)': '-52--53', 'Density (g/cm3)': '7.84', 'Longitudinal Sound Velocity (m/s.)': '6414'} |  | 18.95 | 1.93 | 2.04 | Bal. | 3.72 | 22.35 |  | 1.42 | 0.01 |  |  | 0.98 |  |  |  |  | 0.09 | [6 empty] | 0.147
table | 10.1016/j.jallcom.2019.06.249 | Some important physical properties of Ni3Al, Ni3Ti, and g-matrix phases [54-63]. | IN939 | Density (g/cm3) | 8.4 | g/cm3 | {'percentage': 'Wt%', 'S': '0.001', 'P': '0.002'} | {'Phase': 'Ni-20Co-20Cr', 'Lattice Structure': 'FCC', "Young's Modulus (GPa)": '200-220', 'Bulk Modulus (GPa)': '-', 'Poisson Coefficient': '0.3-0.33', 'Formation Enthalpy (kJ/mole)': '-', 'Density (g/cm3)': '8.4', 'Longitudinal Sound Velocity (m/s.)': '-'} |  | 18.95 | 1.93 | 2.04 | Bal. | 3.72 | 22.35 |  | 1.42 | 0.01 |  |  | 0.98 |  |  |  |  | 0.09 | [6 empty] | 0.147
| 10.1016/j.jallcom.2019.06.249 |  | IN939 |  |  |  | {'percentage': 'Wt%', 'S': '0.001', 'P': '0.002'} |  |  | 18.95 | 1.93 | 2.04 | Bal. | 3.72 | 22.35 |  | 1.42 | 0.01 |  |  | 0.98 |  |  |  |  | 0.09 | [6 empty] | 0.147
| 10.1016/j.jallcom.2019.07.002 |  | C-1 |  |  |  | {'percentage': 'weight percent'} |  |  | 25.0 | 3.0 | 0 | Bal. | 4.0 | 12.5 |  | 4.0 | 0.03 | 5 | [6 empty] | 0.05 | [6 empty] | 0.04
| 10.1016/j.jallcom.2019.07.002 |  | C-3 |  |  |  | {'percentage': 'weight percent'} |  |  | 25.0 | 3.0 | 2.0 | Bal. | 4.0 | 12.5 |  | 4.0 | 0.03 | 4.0 | [6 empty] | 0.05 | [6 empty] | 0.04
| 10.1016/j.jallcom.2019.07.002 |  | C-5 |  |  |  | {'percentage': 'weight percent'} |  |  | 25.0 | 2.5 | 4.0 | Bal. | 4.6 | 13.5 |  | 1.6 | 0.03 | 2.5 | [6 empty] | 0.05 | [6 empty] | 0.04
| 10.1016/j.jallcom.2019.07.003 |  | TAC15 |  |  |  | {'percentage': 'at%', '': 'Nominal'} |  |  | 15 | 15 | [5 empty] | 70
| 10.1016/j.jallcom.2019.07.003 |  | TAC15 |  |  |  | {'percentage': 'at%', '': 'Measured'} |  |  | 16.2 +- 0.8 | 13.7 +- 0.5 | [5 empty] | 70.2 +- 0.8
| 10.1016/j.jallcom.2019.07.003 |  | TAC20 |  |  |  | {'percentage': 'at%', '': 'Nominal'} |  |  | 20 | 20 | [5 empty] | 60
| 10.1016/j.jallcom.2019.07.003 |  | TAC20 |  |  |  | {'percentage': 'at%', '': 'Measured'} |  |  | 20.1 +- 0.4 | 14.9 +- 0.2 | [5 empty] | 65.2 +- 0.5
| 10.1016/j.jallcom.2019.07.003 |  | TAC25 |  |  |  | {'percentage': 'at%', '': 'Nominal'} |  |  | 25 | 25 | [5 empty] | 50
| 10.1016/j.jallcom.2019.07.003 |  | TAC25 |  |  |  | {'percentage': 'at%', '': 'Measured'} |  |  | 25.1 +- 0.3 | 20.2 +- 0.4 | [5 empty] | 54.7 +- 0.2
| 10.1016/j.jallcom.2019.07.045 |  | DD33 |  |  |  | {'percentage': 'wt%'} |  |  | 9 | 6 | 6 | Balance |  | 3.5 |  | 8 |  | 1.5 | 4
| 10.1016/j.jallcom.2019.07.102 |  | K403 |  |  |  | {'percentage': 'wt.%'} |  |  | 5.41 | 5.32 | 5.17 | Bal. | 2.16 | 11.32 |  |  | 0.017 | 4.24 | [6 empty] | 0.06 | [6 empty] | 0.14
| 10.1016/j.jallcom.2019.07.103 |  | Inconel 718 |  |  |  | {'percentage': 'wt%'} |  |  |  | 0.61 |  | Balance | 0.93 | 18.23 |  |  |  | 3.10 |  | 4.85 |  | 0.19 |  | 20.26 | [7 empty] | 0.04
| 10.1016/j.jallcom.2019.07.103 |  | Filler metal |  |  |  | {'percentage': 'wt%'} |  |  |  | - |  | Balance | - | 19.00 |  |  |  | - |  | - |  | 10.20 |  | - | [7 empty] | 0.10
| 10.1016/j.jallcom.2019.07.204 |  | Inconel 617B |  |  |  | {'percentage': 'wt.%', 'P': '0.003', 'S': '0.002'} |  |  | 12.20 | 1.09 |  | 53.20 | 0.38 | 22.20 |  |  | 0.004 | 9.53 |  |  | 0.07 | 0.08 |  | 1.15 | [7 empty] | 0.09
| 10.1016/j.jallcom.2019.07.204 |  | Inconel 617B |  |  |  | {'percentage': 'at.%', 'P': '0.006', 'S': '0.004'} |  |  | 12.03 | 2.35 |  | 52.67 | 4.61 | 24.81 |  |  | 0.022 | 5.77 |  |  | 0.07 | 0.17 |  | 1.20 | [7 empty] | 0.44
text | 10.1016/j.jallcom.2019.151685 |  | C-3009 | density | 10.3 | g/cm3 | {'percentage': 'at.%', 'r (g/cm3)': '10.3'} |  |  |  |  | 5.9 | [8 empty] | 71.7 | [5 empty] | 22.4
text | 10.1016/j.jallcom.2019.151685 |  | W1 | density | 8.6 | g/cm3 | {'percentage': 'at.%', 'r (g/cm3)': '8.60'} |  |  |  |  | 8.4 |  | 18.1 | [6 empty] | 73.5
text | 10.1016/j.jallcom.2019.151685 |  | M1 | density | 7.96 | g/cm3 | {'percentage': 'at.%', 'r (g/cm3)': '7.96'} | [6 empty] | 17.8 |  |  |  |  | 9.2 |  | 73.0
text | 10.1016/j.jallcom.2019.151685 |  | C-3009 | density | 10.3 | g/cm3 | {'percentage': 'at.%', 'r (g/cm3)': '10.3'} |  |  |  |  | 5.9 | [8 empty] | 71.7 | [5 empty] | 22.4
text | 10.1016/j.jallcom.2019.151685 |  | MW1 | density |  | g/cm3 | {'percentage': 'at.%', 'r (g/cm3)': '8.94'} |  |  |  |  | 15.7 |  | 34.4 |  |  |  |  | 17.0 |  | 32.9
text | 10.1016/j.jallcom.2019.151685 |  | Nb-Mo-W-Ti | density |  | g/cm3
| 10.1016/j.jallcom.2019.151685 |  | M2 |  |  |  | {'percentage': 'at.%', 'r (g/cm3)': '7.99'} | [6 empty] | 18.1 |  |  |  |  | 11.9 |  | 70.0
| 10.1016/j.jallcom.2019.151685 |  | M3 |  |  |  | {'percentage': 'at.%', 'r (g/cm3)': '8.03'} | [6 empty] | 18.1 |  |  |  |  | 14.1 |  | 67.8
| 10.1016/j.jallcom.2019.151685 |  | M4 |  |  |  | {'percentage': 'at.%', 'r (g/cm3)': '7.70'} | [6 empty] | 32.5 |  |  |  |  | 32.8 |  | 34.7
| 10.1016/j.jallcom.2019.151740 |  | SRR99 |  |  |  | {'percentage': 'wt.%'} |  |  | 5.0 | 5.5 | 9.5 | Bal. | 2.2 | 8.5 |  | 2.8
| 10.1016/j.jallcom.2019.151758 |  | ASTM B574-17 |  |  |  | {'percentage': 'wt. %', 'S': '0.03'} |  |  | <2.0 |  |  | bal. | <0.7 | 14-18 |  |  |  | 14-17 |  |  | <1.0 | 0.08 |  | <3.0 | [7 empty] | 0.015
| 10.1016/j.jallcom.2019.151758 |  | Certificate |  |  |  | {'percentage': 'wt. %', 'S': '0.002'} |  |  | 0.01 |  |  | 67.6 | 0.01 | 16.12 |  |  |  | 15.62 |  |  | 0.02 | <0.016 |  | 0.84 | [7 empty] | 0.003
| 10.1016/j.jallcom.2019.151758 |  | EDS |  |  |  | {'percentage': 'wt. %', 'S': '-'} |  |  | - |  |  | 67.6 | - | 16.9 |  |  |  | 14.2 |  |  | - | - |  | 0.8 | [7 empty] | -
| 10.1016/j.jallcom.2019.151758 |  | WDXRF |  |  |  | {'percentage': 'wt. %', 'S': '0.003'} |  |  | 0.01 |  |  | 67.4 | 0.005 | 16.15 |  |  |  | 15.21 |  |  | 0.05 | 0.010 |  | 0.84 | [7 empty] | 0.002
| 10.1016/j.jallcom.2019.151777 |  | 1 |  |  |  | {'percentage': 'at. %', 'Phase composition': 'gSo', 'Structural type': 'Cu, cF4, 225', 'a': '0.35313(7)', 'c': '-'} |  |  | 94.1 | [9 empty] | 0 | 5.9
| 10.1016/j.jallcom.2019.151777 |  | 1 |  |  |  | {'percentage': 'at. %', 'Phase composition': "l'", 'Structural type': 'MgNi2, hP24, 194', 'a': '0.4732(2)', 'c': '1.5441(6)'} |  |  | 75.5 | [9 empty] | 0 | 24.5
| 10.1016/j.jallcom.2019.151777 |  | 2 |  |  |  | {'percentage': 'at. %', 'Phase composition': "l'", 'Structural type': 'MgNi2, hP24, 194', 'a': '0.4750(2)', 'c': '1.5504(5)'} |  |  | 71.0 | [9 empty] | 0 | 29.0
| 10.1016/j.jallcom.2019.151777 |  | 3 |  |  |  | {'percentage': 'at. %', 'Phase composition': "l'", 'Structural type': 'MgNi2, hP24, 194', 'a': '0.4741(1)', 'c': '1.5483(8)'} |  |  | 72.1 | [9 empty] | 2.2 | 25.7
| 10.1016/j.jallcom.2019.151777 |  | 4 |  |  |  | {'percentage': 'at. %', 'Phase composition': 'l', 'Structural type': 'MgCu2, cF24, 227', 'a': '0.6721(1)', 'c': '-'} |  |  | 61.8 | [9 empty] | 15.4 | 22.8
| 10.1016/j.jallcom.2019.151777 |  | 4 |  |  |  | {'percentage': 'at. %', 'Phase composition': 'l', 'Structural type': 'MgZn2, hP12, 194', 'a': '0.4753(3)', 'c': '0.7748(8)'} |  |  | 61.8 | [9 empty] | 15.4 | 22.8
| 10.1016/j.jallcom.2019.151777 |  | 5 |  |  |  | {'percentage': 'at. %', 'Phase composition': 'gSo', 'Structural type': 'Cu, cF4, 225', 'a': '0.35312(1)', 'c': '-'} |  |  | 92.1 | [9 empty] | 1.8 | 6.1
| 10.1016/j.jallcom.2019.151777 |  | l |  |  |  | {'percentage': 'at. %', 'Phase composition': 'MgCu2, cF24, 227', 'Structural type': '', 'a': '', 'c': ''} |  |  | 0.6684(5) | [10 empty] | -
| 10.1016/j.jallcom.2019.151777 |  | l |  |  |  | {'percentage': 'at. %', 'Phase composition': 'MgZn2, hP12, 194', 'Structural type': '', 'a': '', 'c': ''} |  |  | 0.4762(1) | [10 empty] | 0.7735(9)
| 10.1016/j.jallcom.2019.151777 |  | 5 |  |  |  | {'percentage': 'at. %', 'Phase composition': "l'", 'Structural type': 'MgNi2, hP24, 194', 'a': '0.4742(5)', 'c': '1.5483(9)'} |  |  | 73.2 | [9 empty] | 3.0 | 23.8
| 10.1016/j.jallcom.2019.151777 |  | 6 |  |  |  | {'percentage': 'at. %', 'Phase composition': 'gSo', 'Structural type': 'Cu, cF4, 225', 'a': '0.3533(5)', 'c': '-'} |  |  | 86.9 | [9 empty] | 7.4 | 5.7
| 10.1016/j.jallcom.2019.151777 |  | l |  |  |  | {'percentage': 'at. %', 'Phase composition': 'MgCu2, cF24, 227', 'Structural type': '', 'a': '', 'c': ''} |  |  | 0.6704(4) | [10 empty] | -
| 10.1016/j.jallcom.2019.151777 |  | l |  |  |  | {'percentage': 'at. %', 'Phase composition': 'MgZn2, hP12, 194', 'Structural type': '', 'a': '', 'c': ''} |  |  | 0.4738(4) | [10 empty] | 0.7738(7)
| 10.1016/j.jallcom.2019.151777 |  | 7 |  |  |  | {'percentage': 'at. %', 'Phase composition': 'gSo', 'Structural type': 'Cu, cF4, 225', 'a': '-', 'c': '-'} |  |  | 85.1 | [9 empty] | 9.1 | 5.8
| 10.1016/j.jallcom.2019.151777 |  | l |  |  |  | {'percentage': 'at. %', 'Phase composition': 'MgCu2, cF24, 227', 'Structural type': '', 'a': '', 'c': ''} |  |  | - | [10 empty] | -
| 10.1016/j.jallcom.2019.151777 |  | l |  |  |  | {'percentage': 'at. %', 'Phase composition': 'MgZn2, hP12, 194', 'Structural type': '', 'a': '', 'c': ''} |  |  | - | [10 empty] | -
| 10.1016/j.jallcom.2019.151777 |  | 8 |  |  |  | {'percentage': 'at. %', 'Phase composition': 'gSo', 'Structural type': 'Cu, cF4, 225', 'a': '0.3556(1)', 'c': '-'} |  |  | 86.6 | [9 empty] | 11.3 | 2.1
| 10.1016/j.jallcom.2019.151777 |  | 9 |  |  |  | {'percentage': 'at. %', 'Phase composition': 'gSo', 'Structural type': 'Cu, cF4, 225', 'a': '0.358(1)', 'c': '-'} |  |  | 83.8 | [9 empty] | 12.8 | 3.4
| 10.1016/j.jallcom.2019.151777 |  | l |  |  |  | {'percentage': 'at. %', 'Phase composition': 'MgCu2, cF24, 227', 'Structural type': '', 'a': '', 'c': ''} |  |  | 0.6702(2) | [10 empty] | -
| 10.1016/j.jallcom.2019.151777 |  | l |  |  |  | {'percentage': 'at. %', 'Phase composition': 'MgZn2, hP12, 194', 'Structural type': '', 'a': '', 'c': ''} |  |  | 0.4726(4) | [10 empty] | 0.7748(4)
| 10.1016/j.jallcom.2019.151777 |  | 9 |  |  |  | {'percentage': 'at. %', 'Phase composition': '(Re)', 'Structural type': 'Mg, hP2, 194', 'a': '0.2553(2)', 'c': '0.4141(5)'} |  |  | 77.8 | [9 empty] | 19.0 | 3.2
| 10.1016/j.jallcom.2019.151777 |  | 10 |  |  |  | {'percentage': 'at. %', 'Phase composition': 'gSo', 'Structural type': 'Cu, cF4, 225', 'a': '-', 'c': '-'} |  |  | 86.1 | [9 empty] | 13.9 | 0
| 10.1016/j.jallcom.2019.151777 |  | 10 |  |  |  | {'percentage': 'at. %', 'Phase composition': '(Re)', 'Structural type': 'Mg, hP2, 194', 'a': '-', 'c': '-'} |  |  | 78.9 | [9 empty] | 21.1 | 0
| 10.1016/j.jallcom.2019.151777 |  | 11 |  |  |  | {'percentage': 'at. %', 'Phase composition': 'l', 'Structural type': 'MgCu2, cF24, 227', 'a': '0.6691(5)', 'c': '-'} |  |  | 63.4 | [9 empty] | 16.4 | 20.2
| 10.1016/j.jallcom.2019.151777 |  | 11 |  |  |  | {'percentage': 'at. %', 'Phase composition': 'l', 'Structural type': 'MgZn2, hP12, 194', 'a': '0.4732(1)', 'c': '0.7761(3)'} |  |  | 63.4 | [9 empty] | 16.4 | 20.2
| 10.1016/j.jallcom.2019.151777 |  | 11 |  |  |  | {'percentage': 'at. %', 'Phase composition': '(Re)', 'Structural type': 'Mg, hP2, 194', 'a': '0.2571(4)', 'c': '0.4136(6)'} |  |  | 75.7 | [9 empty] | 20.9 | 3.4
| 10.1016/j.jallcom.2019.151777 |  | 12 |  |  |  | {'percentage': 'at. %', 'Phase composition': 'l', 'Structural type': 'MgCu2, cF24, 227', 'a': '0.6688(3)', 'c': '-'} |  |  | 62.2 | [9 empty] | 17.8 | 20.0
| 10.1016/j.jallcom.2019.151777 |  | 12 |  |  |  | {'percentage': 'at. %', 'Phase composition': 'l', 'Structural type': 'MgZn2, hP12, 194', 'a': '0.4727(3)', 'c': '0.7734(2)'} |  |  | 62.2 | [9 empty] | 17.8 | 20.0
| 10.1016/j.jallcom.2019.151777 |  | 12 |  |  |  | {'percentage': 'at. %', 'Phase composition': 'm', 'Structural type': 'Fe7W6, hR39,166', 'a': '0.47275(1)', 'c': '2.5475(1)'} |  |  | 54.9 | [9 empty] | 30.3 | 14.8
| 10.1016/j.jallcom.2019.151777 |  | 12 |  |  |  | {'percentage': 'at. %', 'Phase composition': '(Re)', 'Structural type': 'Mg, hP2, 194', 'a': '0.2551(4)', 'c': '0.4137(6)'} |  |  | 74.3 | [9 empty] | 22.5 | 3.2
| 10.1016/j.jallcom.2019.151777 |  | 13 |  |  |  | {'percentage': 'at. %', 'Phase composition': 'm', 'Structural type': 'Fe7W6, hR39,166', 'a': '0.4772(6)', 'c': '2.569(3)'} |  |  | 52.1 | [9 empty] | 34.7 | 13.2
| 10.1016/j.jallcom.2019.151777 |  | 13 |  |  |  | {'percentage': 'at. %', 'Phase composition': '(Re)', 'Structural type': 'Mg, hP2, 194', 'a': '0.2619(5)', 'c': '0.4152(8)'} |  |  | 64.8 | [9 empty] | 31.6 | 3.6
| 10.1016/j.jallcom.2019.151777 |  | 14 |  |  |  | {'percentage': 'at. %', 'Phase composition': 'm', 'Structural type': 'Fe7W6, hR39,166', 'a': '-', 'c': '-'} |  |  | 51.1 | [9 empty] | 36.7 | 12.2
| 10.1016/j.jallcom.2019.151777 |  | 14 |  |  |  | {'percentage': 'at. %', 'Phase composition': '(Re)', 'Structural type': 'Mg, hP2, 194', 'a': '-', 'c': '-'} |  |  | 55.7 | [9 empty] | 40.2 | 4.1
| 10.1016/j.jallcom.2019.151777 |  | 15 |  |  |  | {'percentage': 'at. %', 'Phase composition': 'm', 'Structural type': 'Fe7W6, hR39,166', 'a': '-', 'c': '-'} |  |  | 49.1 | [9 empty] | 39.4 | 11.5
| 10.1016/j.jallcom.2019.151777 |  | 15 |  |  |  | {'percentage': 'at. %', 'Phase composition': '(Re)', 'Structural type': 'Mg, hP2, 194', 'a': '-', 'c': '-'} |  |  | 40.5 | [9 empty] | 55.7 | 3.8
| 10.1016/j.jallcom.2019.151777 |  | 16 |  |  |  | {'percentage': 'at. %', 'Phase composition': 'm', 'Structural type': 'Fe7W6, hR39,166', 'a': '0.477(1)', 'c': '2.665(1)'} |  |  | 45.2 | [9 empty] | 42.5 | 12.3
| 10.1016/j.jallcom.2019.151777 |  | 16 |  |  |  | {'percentage': 'at. %', 'Phase composition': 'kh', 'Structural type': 'Mn, cI58, 217', 'a': '0.9484(1)', 'c': '-'} |  |  | 12.8 | [9 empty] | 70.3 | 16.9
| 10.1016/j.jallcom.2019.151777 |  | 16 |  |  |  | {'percentage': 'at. %', 'Phase composition': '(Re)', 'Structural type': 'Mg, hP2, 194', 'a': '0.2745(2)', 'c': '0.4463(8)'} |  |  | 33.7 | [9 empty] | 62.1 | 4.2
| 10.1016/j.jallcom.2019.151777 |  | 17 |  |  |  | {'percentage': 'at. %', 'Phase composition': 'm', 'Structural type': 'Fe7W6, hR39,166', 'a': '-', 'c': '-'} |  |  | 44.8 | [9 empty] | 38.5 | 16.7
| 10.1016/j.jallcom.2019.151777 |  | 17 |  |  |  | {'percentage': 'at. %', 'Phase composition': 'kh', 'Structural type': 'Mn, cI58, 217', 'a': '-', 'c': '-'} |  |  | 12.4 | [9 empty] | 66.9 | 20.7
| 10.1016/j.jallcom.2019.151777 |  | 18 |  |  |  | {'percentage': 'at. %', 'Phase composition': 'm', 'Structural type': 'Fe7W6, hR39,166', 'a': '0.4740(4)', 'c': '2.628(2)'} |  |  | 44.9 | [9 empty] | 32.8 | 22.3
| 10.1016/j.jallcom.2019.151777 |  | 18 |  |  |  | {'percentage': 'at. %', 'Phase composition': 'kh', 'Structural type': 'Mn, cI58, 217', 'a': '0.9555(7)', 'c': '-'} |  |  | 11.3 | [9 empty] | 66.0 | 22.7
| 10.1016/j.jallcom.2019.151777 |  | 19 |  |  |  | {'percentage': 'at. %', 'Phase composition': 'bNb', 'Structural type': 'W, Im-3m, 229', 'a': '-', 'c': '-'} |  |  | 0 | [9 empty] | 49.1 | 50.9
| 10.1016/j.jallcom.2019.151777 |  | 19 |  |  |  | {'percentage': 'at. %', 'Phase composition': 'kh', 'Structural type': 'Mn, cI58, 217', 'a': '-', 'c': '-'} |  |  | 0 | [9 empty] | 67.7 | 32.3
| 10.1016/j.jallcom.2019.151777 |  | 20 |  |  |  | {'percentage': 'at. %', 'Phase composition': 'bNb', 'Structural type': 'W, Im-3m, 229', 'a': '0.31801(1)', 'c': '-'} |  |  | 4.2 | [9 empty] | 46.9 | 48.9
| 10.1016/j.jallcom.2019.151777 |  | 20 |  |  |  | {'percentage': 'at. %', 'Phase composition': 'm', 'Structural type': 'Fe7W6, hR39,166', 'a': '0.4933(3)', 'c': '2.642(1)'} |  |  | 44.7 | [9 empty] | 25.7 | 29.6
| 10.1016/j.jallcom.2019.151777 |  | 20 |  |  |  | {'percentage': 'at. %', 'Phase composition': 'kh', 'Structural type': 'Mn, cI58, 217', 'a': '0.9723(2)', 'c': '-'} |  |  | 3.6 | [9 empty] | 64.8 | 31.6
| 10.1016/j.jallcom.2019.151777 |  | 21 |  |  |  | {'percentage': 'at. %', 'Phase composition': 'bNb', 'Structural type': 'W, Im-3m, 229', 'a': '0.3192(1)', 'c': '-'} |  |  | 4.1 | [9 empty] | 33.2 | 62.7
| 10.1016/j.jallcom.2019.151777 |  | 21 |  |  |  | {'percentage': 'at. %', 'Phase composition': 'm', 'Structural type': 'Fe7W6, hR39,166', 'a': '0.4954(3)', 'c': '2.6588(5)'} |  |  | 45.0 | [9 empty] | 12.8 | 42.2
| 10.1016/j.jallcom.2019.151777 |  | 22 |  |  |  | {'percentage': 'at. %', 'Phase composition': 'bNb', 'Structural type': 'W, Im-3m, 229', 'a': '-', 'c': '-'} |  |  | 4.1 | [9 empty] | 22.4 | 73.5
| 10.1016/j.jallcom.2019.151777 |  | 22 |  |  |  | {'percentage': 'at. %', 'Phase composition': 'm', 'Structural type': 'Fe7W6, hR39,166', 'a': '-', 'c': '-'} |  |  | 44.9 | [9 empty] | 5.7 | 49.4
| 10.1016/j.jallcom.2019.151777 |  | 23 |  |  |  | {'percentage': 'at. %', 'Phase composition': 'bNb', 'Structural type': 'W, Im-3m, 229', 'a': '-', 'c': '-'} |  |  | 7.1 | [9 empty] | 0 | 92.9
| 10.1016/j.jallcom.2019.151777 |  | 23 |  |  |  | {'percentage': 'at. %', 'Phase composition': 'm', 'Structural type': 'Fe7W6, hR39,166', 'a': '-', 'c': '-'} |  |  | 45.1 | [9 empty] | 0 | 54.9
| 10.1016/j.jallcom.2019.151777 |  | 24 |  |  |  | {'percentage': 'at. %', 'Phase composition': 'l', 'Structural type': 'MgCu2, cF24, 227', 'a': '-', 'c': '-'} |  |  | 62.1 | [9 empty] | 0 | 37.9
| 10.1016/j.jallcom.2019.151777 |  | 24 |  |  |  | {'percentage': 'at. %', 'Phase composition': 'l', 'Structural type': 'MgZn2, hP12, 194', 'a': '-', 'c': '-'} |  |  | 62.1 | [9 empty] | 0 | 37.9
| 10.1016/j.jallcom.2019.151777 |  | 24 |  |  |  | {'percentage': 'at. %', 'Phase composition': 'm', 'Structural type': 'Fe7W6, hR39,166', 'a': '-', 'c': '-'} |  |  | 52.0 | [9 empty] | 0 | 48.0
| 10.1016/j.jallcom.2019.151777 |  | 25 |  |  |  | {'percentage': 'at. %', 'Phase composition': 'l', 'Structural type': 'MgCu2, cF24, 227', 'a': '-', 'c': '-'} |  |  | 61.3 | [9 empty] | 7.2 | 31.5
| 10.1016/j.jallcom.2019.151777 |  | 25 |  |  |  | {'percentage': 'at. %', 'Phase composition': 'l', 'Structural type': 'MgZn2, hP12, 194', 'a': '-', 'c': '-'} |  |  | 61.3 | [9 empty] | 7.2 | 31.5
| 10.1016/j.jallcom.2019.151777 |  | 25 |  |  |  | {'percentage': 'at. %', 'Phase composition': 'm', 'Structural type': 'Fe7W6, hR39,166', 'a': '-', 'c': '-'} |  |  | 53.4 | [9 empty] | 8.7 | 37.9
| 10.1016/j.jallcom.2019.151777 |  | 26 |  |  |  | {'percentage': 'at. %', 'Phase composition': 'l', 'Structural type': 'MgCu2, cF24, 227', 'a': '-', 'c': '-'} |  |  | 60.9 | [9 empty] | 11.6 | 27.5
| 10.1016/j.jallcom.2019.151777 |  | 26 |  |  |  | {'percentage': 'at. %', 'Phase composition': 'l', 'Structural type': 'MgZn2, hP12, 194', 'a': '-', 'c': '-'} |  |  | 60.9 | [9 empty] | 11.6 | 27.5
| 10.1016/j.jallcom.2019.151777 |  | 26 |  |  |  | {'percentage': 'at. %', 'Phase composition': 'm', 'Structural type': 'Fe7W6, hR39,166', 'a': '-', 'c': '-'} |  |  | 53.7 | [9 empty] | 17.6 | 28.7
| 10.1016/j.jallcom.2019.151777 |  | 27 |  |  |  | {'percentage': 'at. %', 'Phase composition': 'l', 'Structural type': 'MgCu2, cF24, 227', 'a': '0.6773(8)', 'c': '-'} |  |  | 61.0 | [9 empty] | 16.9 | 22.1
| 10.1016/j.jallcom.2019.151777 |  | 27 |  |  |  | {'percentage': 'at. %', 'Phase composition': 'l', 'Structural type': 'MgZn2, hP12, 194', 'a': '0.4742(3)', 'c': '0.7761(4)'} |  |  | 61.0 | [9 empty] | 16.9 | 22.1
| 10.1016/j.jallcom.2019.151777 |  | 27 |  |  |  | {'percentage': 'at. %', 'Phase composition': 'm', 'Structural type': 'Fe7W6, hR39,166', 'a': '0.4735(1)', 'c': '2.5595(9)'} |  |  | 54.6 | [9 empty] | 27.9 | 17.5
| 10.1016/j.jallcom.2019.151777 |  | 28 |  |  |  | {'percentage': 'at. %', 'Phase composition': 'm', 'Structural type': 'Fe7W6, hR39,166', 'a': '0.4924(3)', 'c': '2.6473(9)'} |  |  | 46.1 | [9 empty] | 0.0 | 53.9
| 10.1016/j.jallcom.2019.151777 |  | 29 |  |  |  | {'percentage': 'at. %', 'Phase composition': 'm', 'Structural type': 'Fe7W6, hR39,166', 'a': '0.4923(3)', 'c': '2.6461(9)'} |  |  | 49.5 | [9 empty] | 9.7 | 40.8
| 10.1016/j.jallcom.2019.151777 |  | 30 |  |  |  | {'percentage': 'at. %', 'Phase composition': 'm', 'Structural type': 'Fe7W6, hR39,166', 'a': '-', 'c': '-'} |  |  | 52.9 | [9 empty] | 12.9 | 34.2
| 10.1016/j.jallcom.2019.151777 |  | 31 |  |  |  | {'percentage': 'at. %', 'Phase composition': 'm', 'Structural type': 'Fe7W6, hR39,166', 'a': '-', 'c': '-'} |  |  | 46.0 | [9 empty] | 15.9 | 38.1
| 10.1016/j.jallcom.2019.151777 |  | 32 |  |  |  | {'percentage': 'at. %', 'Phase composition': 'm', 'Structural type': 'Fe7W6, hR39,166', 'a': '0.49066(1)', 'c': '2.6379(6)'} |  |  | 47.1 | [9 empty] | 21.8 | 31.1
| 10.1016/j.jallcom.2019.151777 |  | 33 |  |  |  | {'percentage': 'at. %', 'Phase composition': 'm', 'Structural type': 'Fe7W6, hR39,166', 'a': '0.47431(7)', 'c': '2.6506(3)'} |  |  | 48.7 | [9 empty] | 35.3 | 16.0
| 10.1016/j.jallcom.2019.151777 |  | 34 |  |  |  | {'percentage': 'at. %', 'Phase composition': 'm', 'Structural type': 'Fe7W6, hR39,166', 'a': '-', 'c': '-'} |  |  | 47.4 | [9 empty] | 40.1 | 12.5
| 10.1016/j.jallcom.2019.151916 |  | 625 |  |  |  | {'percentage': 'at.%', 'Heat number': '602051', '': 'Nominal', 'P': '<0.01', 'S': '<0.01'} |  |  | 0.03 | 0.37 |  | 61.8 | 0.29 | 25.6 |  | <0.01 |  | 5.43 |  | 2.28 | 0.06 | 0.17 |  | 3.73 | [7 empty] | 0.20
| 10.1016/j.jallcom.2019.151916 |  | 625 |  |  |  | {'percentage': 'at.%', 'Heat number': '', '': 'APT', 'P': '<0.01', 'S': '-'} |  |  | 0.01 | 0.33 |  | 61.6 | 0.29 | 26.1 |  | - |  | 5.48 |  | 2.16 | 0.06 | 0.15 |  | 3.77 | [7 empty] | 0.03
| 10.1016/j.jallcom.2019.151916 |  | 625 Plus |  |  |  | {'percentage': 'at.%', 'Heat number': '215846', '': 'Nominal', 'P': '0.02', 'S': '<0.01'} |  |  | - | 0.44 |  | 60.8 | 1.58 | 23.9 |  | - |  | 4.94 |  | 2.16 | 0.02 | 0.06 |  | 6.00 | [7 empty] | 0.04
| 10.1016/j.jallcom.2019.151916 |  | 625 Plus |  |  |  | {'percentage': 'at.%', 'Heat number': '', '': 'APT', 'P': '-', 'S': '-'} |  |  | 0.01 | 0.37 |  | 61.1 | 1.59 | 23.9 |  | - |  | 5.12 |  | 2.18 | 0.02 | 0.09 |  | 5.51 | [7 empty] | 0.03
| 10.1016/j.jallcom.2019.152157 |  | VDM 780 |  |  |  | {'percentage': 'wt.%'} |  |  | 25 | 2 |  | balance | 0.2 | 18 |  |  |  | 3 |  | 5.4 |  |  |  | <3
| 10.1016/j.jallcom.2019.152195 |  | Ni-Cr-Mo |  |  |  | {'percentage': 'atomic %', 'Mo concentration in Ni66.7Cr(33.3-x)Mo x': '0'} | [5 empty] | 68.0 |  | 32.0 |  |  |  | -
| 10.1016/j.jallcom.2019.152195 |  | Ni-Cr-Mo |  |  |  | {'percentage': 'atomic %', 'Mo concentration in Ni66.7Cr(33.3-x)Mo x': '8.3'} | [5 empty] | 65.9 |  | 25.2 |  |  |  | 8.8
| 10.1016/j.jallcom.2019.152195 |  | Ni-Cr-Mo |  |  |  | {'percentage': 'atomic %', 'Mo concentration in Ni66.7Cr(33.3-x)Mo x': '12.3'} | [5 empty] | 67.3 |  | 20.2 |  |  |  | 12.5
| 10.1016/j.jallcom.2019.152195 |  | Ni-Cr-Mo |  |  |  | {'percentage': 'atomic %', 'Mo concentration in Ni66.7Cr(33.3-x)Mo x': '16.7'} | [5 empty] | 67.3 |  | 15.6 |  |  |  | 17.1
table | 10.1016/j.jallcom.2019.152289 | Details of the heat-treatments performed in the present work and the related experimental data. | 1338 K for 25 min | Related line density of the grain boundary of the measured area/m-1 | 88442, 89949, 88710, 87111, 70982 | no mentioned |  | {'Solution heat-treatment': '1338 K for 25 min', 'Annealing temperature/K': '1213', 'Annealing time/ks': '16.2, 25.2, 36.0, 46.8, 54.3', 'Measured area fraction of the d-Ni3Nb phase in annealed alloys/%': '2.4141, 2.9858, 4.1121, 4.9151, 5.7425', 'Related line density of the grain boundary of the measured area/m-1': '88442, 89949, 88710, 87111, 70982'}
table | 10.1016/j.jallcom.2019.152289 | Details of the heat-treatments performed in the present work and the related experimental data. | 1338 K for 25 min | Related line density of the grain boundary of the measured area/m-1 | 61978, 63103, 56954, 65059, 71522 | no mentioned |  | {'Solution heat-treatment': '1338 K for 25 min', 'Annealing temperature/K': '1223', 'Annealing time/ks': '16.2, 25.2, 36.0, 46.8, 54.3', 'Measured area fraction of the d-Ni3Nb phase in annealed alloys/%': '0.5033, 1.3798, 1.5343, 2.4948, 2.8749', 'Related line density of the grain boundary of the measured area/m-1': '61978, 63103, 56954, 65059, 71522'}
table | 10.1016/j.jallcom.2019.152289 | Details of the heat-treatments performed in the present work and the related experimental data. | 1338 K for 25 min | Related line density of the grain boundary of the measured area/m-1 | 66548, 77743, 75732, 81912, 80540 | no mentioned |  | {'Solution heat-treatment': '1338 K for 25 min', 'Annealing temperature/K': '1233', 'Annealing time/ks': '10.8, 18.0, 25.2, 36.0, 43.2', 'Measured area fraction of the d-Ni3Nb phase in annealed alloys/%': '0.3449, 1.4602, 2.0874, 2.8664, 3.6861', 'Related line density of the grain boundary of the measured area/m-1': '66548, 77743, 75732, 81912, 80540'}
table | 10.1016/j.jallcom.2019.152289 | Details of the heat-treatments performed in the present work and the related experimental data. | 1338 K for 25 min | Related line density of the grain boundary of the measured area/m-1 | 57462, 60489, 63580, 58444, 65956 | no mentioned |  | {'Solution heat-treatment': '1338 K for 25 min', 'Annealing temperature/K': '1243', 'Annealing time/ks': '47.1, 54.3, 64.8, 75.6, 90.3', 'Measured area fraction of the d-Ni3Nb phase in annealed alloys/%': '1.5302, 2.0627, 3.2315, 2.9832, 3.8131', 'Related line density of the grain boundary of the measured area/m-1': '57462, 60489, 63580, 58444, 65956'}
table | 10.1016/j.jallcom.2019.152289 | Details of the heat-treatments performed in the present work and the related experimental data. | 1338 K for 25 min | Related line density of the grain boundary of the measured area/m-1 | 84711, 84743, 85567, 79048 | no mentioned |  | {'Solution heat-treatment': '1338 K for 25 min', 'Annealing temperature/K': '1253', 'Annealing time/ks': '10.8, 18.0, 25.2, 43.2', 'Measured area fraction of the d-Ni3Nb phase in annealed alloys/%': '0.6523, 1.4078, 2.1122, 2.5358', 'Related line density of the grain boundary of the measured area/m-1': '84711, 84743, 85567, 79048'}
table | 10.1016/j.jallcom.2019.152289 | Details of the heat-treatments performed in the present work and the related experimental data. | 1338 K for 25 min | Related line density of the grain boundary of the measured area/m-1 | 67909, 54080, 56051, 47016, 59427 | no mentioned |  | {'Solution heat-treatment': '1338 K for 25 min', 'Annealing temperature/K': '1263', 'Annealing time/ks': '52.2, 61.2, 72.0, 82.8, 93.6', 'Measured area fraction of the d-Ni3Nb phase in annealed alloys/%': '0.9345, 1.2248, 1.1934, 1.6941, 2.2678', 'Related line density of the grain boundary of the measured area/m-1': '67909, 54080, 56051, 47016, 59427'}
table | 10.1016/j.jallcom.2019.152289 | Details of the heat-treatments performed in the present work and the related experimental data. | 1338 K for 25 min | Related line density of the grain boundary of the measured area/m-1 | 48446, 52792, 52851, 53994, 51890 | no mentioned |  | {'Solution heat-treatment': '1338 K for 25 min', 'Annealing temperature/K': '1273', 'Annealing time/ks': '52.2, 61.2, 72.0, 82.8, 93.6', 'Measured area fraction of the d-Ni3Nb phase in annealed alloys/%': '0.3484, 0.5828, 0.6873, 0.7828, 1.0651', 'Related line density of the grain boundary of the measured area/m-1': '48446, 52792, 52851, 53994, 51890'}
table | 10.1016/j.jallcom.2019.152289 | Details of the heat-treatments performed in the present work and the related experimental data. | 1338 K for 25 min | Related line density of the grain boundary of the measured area/m-1 | 55502, 54934, 46019, 55501, 55297 | no mentioned |  | {'Solution heat-treatment': '1338 K for 25 min', 'Annealing temperature/K': '1283', 'Annealing time/ks': '55.8, 63.0, 72.0, 82.8, 93.6', 'Measured area fraction of the d-Ni3Nb phase in annealed alloys/%': '0.2039, 0.2563, 0.3494, 0.4552, 0.5434', 'Related line density of the grain boundary of the measured area/m-1': '55502, 54934, 46019, 55501, 55297'}
table | 10.1016/j.jallcom.2019.152289 | Details of the heat-treatments performed in the present work and the related experimental data. | 1358 K for 35 min | Related line density of the grain boundary of the measured area/m-1 | 40115 | no mentioned |  | {'Solution heat-treatment': '1358 K for 35 min', 'Annealing temperature/K': '1223', 'Annealing time/ks': '25.2', 'Measured area fraction of the d-Ni3Nb phase in annealed alloys/%': '0.5676', 'Related line density of the grain boundary of the measured area/m-1': '40115'}
| 10.1016/j.jallcom.2019.152289 |  | 718 |  |  |  | {'percentage': 'mass %'} |  |  | 0.27 | 0.46 |  | 53.8 (mass %, Alloy 718) | 0.93 | 18.12 |  |  |  | 2.97 |  | 5.42 |  | 0.09 |  | Bal.
| 10.1016/j.jallcom.2019.152289 |  | 718 |  |  |  | {'percentage': 'mole %'} |  |  | 0.27 | 0.99 |  | 53.4 (mole %, Soluted alloy) | 1.09 | 20.30 |  |  |  | 1.80 |  | 3.28 |  | 0.19 |  | Bal.
| 10.1016/j.jallcom.2019.152289 |  | 718 | [6 empty] | Mg | B |  | Mn | P | Ta |  |  |  | N |  | Zr |  | S |  | C
| 10.1016/j.jallcom.2019.152289 |  | 718 | [6 empty] | 0.0013 | 0.003 |  | 0.07 | 0.006 | <0.01 |  |  |  | 0.0065 |  | <0.01 |  | 0.0001 |  | 0.025
| 10.1016/j.jallcom.2019.152289 |  | 718 | [6 empty] | ~ | ~ |  | 0.07 | ~ | 0.003 |  |  |  | 0.000058 |  | 0.005 |  | ~ |  | 0.006
| 10.1016/j.jallcom.2019.152295 |  | Ti-6Al-4V |  |  |  | {'percentage': 'wt%', 'N': '0.02', 'H': '0.006', 'O': '0.17'} |  |  |  | 6.02 |  |  | Bal. | [9 empty] | 4.05 | 0.13 | [7 empty] | 0.02
| 10.1016/j.jallcom.2019.152777 |  | Target Composition (at%) |  |  |  | {'percentage': 'at%'} |  |  | 31.1 | 4.1 |  | 31.0 | 2.3 | 30.6 | [5 empty] | 0.9 | [11 empty] | -
| 10.1016/j.jallcom.2019.152777 |  | Analyzed Composition (at%) |  |  |  | {'percentage': 'at%'} |  |  | 31.3 | 4.1 |  | 30.8 | 2.3 | 30.6 | [5 empty] | 0.9 | [11 empty] | 0.05
| 10.1016/j.jallcom.2019.152777 |  | Analyzed Composition (wt%) |  |  |  | {'percentage': 'wt%'} |  |  | 33.3 | 2.0 |  | 32.6 | 2.0 | 28.7 | [5 empty] | 1.5 | [11 empty] | 0.0001
| 10.1016/j.jallcom.2019.152863 |  | Ni-Co |  |  |  | {'percentage': 'wt.%', 'Al + Ti': '8.0', 'W + Mo': '4.0'} |  |  | 30 |  |  | Bal. |  | 14 |  |  | 0.015 | [7 empty] | 0.03 | [6 empty] | 0.02
| 10.1016/j.jallcom.2019.152907 |  | Haynes 214 |  |  |  | {'percentage': 'wt-%'} |  |  | 0.05 | 4.25 | 0.03 | * | - | 16.64 |  |  |  | 0.1 |  | - |  |  |  | 3.94 | [7 empty] | 0.04
| 10.1016/j.jallcom.2019.152907 |  | Haynes 230 |  |  |  | {'percentage': 'wt-%'} |  |  | 0.13 | 0.4 | 13.87 | * | - | 22.58 |  |  |  | 1.25 |  | - |  |  |  | 1.67 | [7 empty] | 0.1
| 10.1016/j.jallcom.2019.152907 |  | Inconel 740H |  |  |  | {'percentage': 'wt-%'} |  |  | 20.32 | 1.45 | 0.05 | * | 1.43 | 25.04 |  |  |  | 0.48 |  | 1.46 |  |  |  | 0.19 | [7 empty] | 0.03
| 10.1016/j.jallcom.2019.153026 |  | Substrate |  |  |  | {'percentage': 'wt. %', 'Minor elements': '0.2Hf, 0.02C, 0.005B, 0.002P, 0.001S'} |  |  | 8.0 | 5.0 | 8.0 | Bal. | 1.0 | 8.0 |  | 6.0 |  | 2.0
| 10.1016/j.jallcom.2019.153026 |  | NI-130 |  |  |  | {'percentage': 'wt. %', 'Minor elements': '0.5Y'} |  |  | 23 | 12 | 0 | Bal. | 0 | 17 |  | 0 |  | 0
| 10.1016/j.jallcom.2019.153217 |  | Master alloy |  |  |  | {'percentage': 'wt%', 'Ti/Al': '0.34'} |  |  | 12.17 | 1.28 |  | Bal | 0.44 | 21.83 |  |  | 0.0024 | 8.96 | [13 empty] | 0.05
| 10.1016/j.jallcom.2019.153217 |  | limiting composition |  |  |  | {'percentage': 'wt%', 'Ti/Al': ''} |  |  | 11.0-13.0 | 0.8-1.3 |  | Bal | 0.3-0.5 | 21.0-23.0 |  |  | 0.002-0.005 | 8.0-10.0 | [13 empty] | 0.05-0.08
| 10.1016/j.jallcom.2019.153217 |  | Alloy 1 |  |  |  | {'percentage': 'wt%', 'Ti/Al': '0.34'} |  |  | 11.93 | 1.27 |  | Bal | 0.43 | 21.58 |  |  | 0.0024 | 10 | [13 empty] | 0.043
| 10.1016/j.jallcom.2019.153217 |  | Alloy 2 |  |  |  | {'percentage': 'wt%', 'Ti/Al': '0.34'} |  |  | 11.7 | 1.24 |  | Bal | 0.43 | 21.1 |  |  | 0.0024 | 12 | [13 empty] | 0.043
| 10.1016/j.jallcom.2019.153217 |  | Alloy 3 |  |  |  | {'percentage': 'wt%', 'Ti/Al': '0.71'} |  |  | 12 | 1.27 |  | Bal | 0.9 | 21.73 |  |  | 0.0024 | 8.92 | [13 empty] | 0.043
| 10.1016/j.jallcom.2019.153217 |  | Alloy 4 |  |  |  | {'percentage': 'wt%', 'Ti/Al': '1.18'} |  |  | 11.9 | 1.27 |  | Bal | 1.5 | 21.6 |  |  | 0.0024 | 8.86 | [13 empty] | 0.043
| 10.1016/j.jallcom.2019.153259 |  | C-HRA-2 |  |  |  | {'percentage': 'wt.%'} |  |  | 12.1 |  | 0.21 | Bal. |  | 22.33 |  |  | 0.0057 | 8.8 |  | 0.03 |  |  |  |  | 0.013 | [6 empty] | 0.058
| 10.1016/j.jallcom.2019.153301 |  | Al 2219 |  |  |  | {'Cu': '5.8-6.8', 'Zn': '0.10'} |  |  |  | Bal |  |  | 0.02-0.1 | [7 empty] | 0.2-0.4 | <=0.2 | 0.05-0.15 | <=0.3 | 0.1-0.25 | [5 empty] | <=0.02
| 10.1016/j.jallcom.2019.153324 |  | None |  |  |  | {'percentage': 'at%'} |  |  |  | 18.07 | <0.01 | 54.07 | 0.01 | 8.01 |  |  | 0.09 | 7.82 |  |  | <0.01 | 0.11 |  | 11.48 | [7 empty] | 0.35
| 10.1016/j.jallcom.2019.153337 |  | CM247 LC |  |  |  | {'percentage': 'wt.%'} |  |  | 9.41 | 5.49 | 9.87 | Bal. | 0.74 | 8.03 |  | 2.9 |  | 0.5 | [7 empty] | 1.36 | 0 |  |  |  |  | 0.094
| 10.1016/j.jallcom.2019.153337 |  | Ru3 |  |  |  | {'percentage': 'wt.%'} |  |  | 9.41 | 5.49 | 9.87 | Bal. | 0.74 | 8.03 |  | 2.9 |  | 0.5 | [7 empty] | 1.36 | 3 |  |  |  |  | 0.094
| 10.1016/j.jallcom.2019.153337 |  | Ru5 |  |  |  | {'percentage': 'wt.%'} |  |  | 9.41 | 5.49 | 9.87 | Bal. | 0.74 | 8.03 |  | 2.9 |  | 0.5 | [7 empty] | 1.36 | 5 |  |  |  |  | 0.094
| 10.1016/j.jallcom.2019.153424 |  | Inconel 740H |  |  |  | {'percentage': 'wt.%'} |  |  | 20.0 | 1.35 |  | REST | 1.35 | 25.0 |  |  |  | 0.5 |  | 1.5 | 0.3 | 0.15 |  | 0.7 | [7 empty] | 0.03
| 10.1016/j.jallcom.2019.153431 |  | K417G Alloy |  |  |  | {'percentage': 'wt%'} |  |  | 10.20 | 5.30 | / | Bal. | 4.70 | 8.80 |  |  | / | 3.40 |  | / |  |  | 0.80 |  | /
| 10.1016/j.jallcom.2019.153431 |  | HMP |  |  |  | {'percentage': 'wt%'} |  |  | 7.50 | 3.80 | 2.90 | Bal. | 4.40 | 14.50 |  |  | / | 4.30 |  | 1.50 |  |  | / |  | /
| 10.1016/j.jallcom.2019.153431 |  | LMP |  |  |  | {'percentage': 'wt%'} |  |  | 18.8 | 3.50 | / | Bal. | / | 12.60 |  |  | 2.80 | / |  | / |  |  | / |  | 8.80
| 10.1016/j.jallcom.2019.153431 |  | Mixed powder |  |  |  | {'percentage': 'wt%'} |  |  | 8.10 | 3.79 | 2.76 | Bal. | 4.18 | 14.40 |  |  | 0.14 | 4.09 |  | 1.43 |  |  | / |  | 0.44
| 10.1016/j.jallcom.2020.153698 |  | Mg-Gd-Y-Zn-Zr |  |  |  | {'percentage': 'wt. %', 'Gd': '12.8', 'Zn': '1.8'} | [5 empty] | <=0.002 | [11 empty] | <=0.001 | 0.42 |  |  |  |  | 4.0 | Bal.
| 10.1016/j.jallcom.2020.153735 |  | U720LI |  |  |  | {'percentage': 'Wt.%'} |  |  | 14.7 | 2.5 | 1.25 | Bal. | 5.0 | 16.0 |  |  | 0.015 | 3.0 | [6 empty] | 0.030 | [6 empty] | 0.015
| 10.1016/j.jallcom.2020.153983 |  | FTA |  |  |  | {'percentage': 'at%'} |  |  | 27.3 | 3.6 |  | 27.3 | 5.5 | 18.2 | [5 empty] | 0.0 |  |  |  | 18.2
| 10.1016/j.jallcom.2020.153983 |  | FTA + Nb |  |  |  | {'percentage': 'at%'} |  |  | 27.0 | 3.6 |  | 27.0 | 5.4 | 18.0 | [5 empty] | 0.9 |  |  |  | 18.0
| 10.1016/j.jallcom.2020.153999 |  | g solid solution |  |  |  | {'percentage': 'at. %', 'Microconstituents': 'g solid solution'} |  |  |  | 0.6 |  | 54.1 | 1.1 | 21.8 |  |  |  | 2.8 |  | 2.2 |  | - |  | 17.4
| 10.1016/j.jallcom.2020.153999 |  | GB precipitates |  |  |  | {'percentage': 'at. %', 'Microconstituents': 'GB precipitates'} |  |  |  | 1.4 |  | 32.1 | 0.7 | 30.5 |  |  |  | 12.6 |  | 9.5 |  | 0.5 |  | 12.7
| 10.1016/j.jallcom.2020.153999 |  | Blocky precipitates |  |  |  | {'percentage': 'at. %', 'Microconstituents': 'Blocky precipitates'} |  |  |  | 0.5 |  | 43 | 0.6 | 30.8 |  |  |  | 6.1 |  | 5.5 |  | - |  | 13.5
| 10.1016/j.jallcom.2020.153999 |  | Needle like precipitates |  |  |  | {'percentage': 'at. %', 'Microconstituents': 'Needle like precipitates'} |  |  |  | 0.9 |  | 39 | 1.5 | 29.2 |  |  |  | 9.3 |  | 5.9 |  | 0.5 |  | 13.7
| 10.1016/j.jallcom.2020.153999 |  | Solid solution |  |  |  | {'percentage': 'at. %', 'Microconstituents': 'Solid solution'} |  |  |  | 2.7 |  | 72.2 | 0.5 | 8.7 |  |  |  | 0.5 |  | 0.4 |  | 6.9 |  | 8.1
| 10.1016/j.jallcom.2020.153999 |  | Primary g |  |  |  | {'percentage': 'at. %', 'Microconstituents': 'Primary g'} |  |  |  | 3.4 |  | 85.1 | 3.2 | 2.2 |  |  |  | 0.9 |  | 1.0 |  | 1.9 |  | 2.3
| 10.1016/j.jallcom.2020.153999 |  | Ni-boride+g solid solution |  |  |  | {'percentage': 'at. %', 'Microconstituents': 'Ni-boride+g solid solution'} |  |  |  | 0.3 |  | 84.1 | 0.2 | 2.7 |  |  |  | 0.4 |  | - |  | 8.3 |  | 4.0
| 10.1016/j.jallcom.2020.153999 |  | Eutectic g+Ni3Si |  |  |  | {'percentage': 'at. %', 'Microconstituents': 'Eutectic g+Ni3Si'} |  |  |  | 0.4 |  | 74 | 0.2 | 3.2 |  |  |  | 0.2 |  | - |  | 15.2 |  | 6.8
| 10.1016/j.jallcom.2020.153999 |  | Ni-Si-B IMC |  |  |  | {'percentage': 'at. %', 'Microconstituents': 'Ni-Si-B IMC'} |  |  |  | 0.4 |  | 70.8 | - | 1.8 |  |  |  | - |  | - |  | 24.5 |  | 2.5
| 10.1016/j.jallcom.2020.153999 |  | Cr-boride+g solid solution |  |  |  | {'percentage': 'at. %', 'Microconstituents': 'Cr-boride+g solid solution'} |  |  |  | 0.6 |  | 6.4 | - | 86.3 |  |  |  | 2.89 |  | - |  | 2.9 |  | 1.0
| 10.1016/j.jallcom.2020.153999 |  | Ni-boride+g solid solution |  |  |  | {'percentage': 'at. %', 'Microconstituents': 'Ni-boride+g solid solution'} |  |  |  | 3.4 |  | 83.4 | 7.5 | 1.8 |  |  |  | 0.7 |  | 0.5 |  | 0.7 |  | 2.0
| 10.1016/j.jallcom.2020.153999 |  | g-Ni + Ni3Al + Ni3Si |  |  |  | {'percentage': 'at. %', 'Microconstituents': 'g-Ni + Ni3Al + Ni3Si'} |  |  |  | 10.1 |  | 74.9 | 2.1 | 1.2 |  |  |  | - |  | - |  | 10.3 |  | 1.4
| 10.1016/j.jallcom.2020.153999 |  | a2-Ti3Al+d-Ti2Ni |  |  |  | {'percentage': 'at. %', 'Microconstituents': 'a2-Ti3Al+d-Ti2Ni'} |  |  |  | 13.6 |  | 16.4 | 62.5 | 3.0 |  |  |  | 0.7 |  | 0.2 |  | 2.0 |  | 1.6
| 10.1016/j.jallcom.2020.153999 |  | t4 |  |  |  | {'percentage': 'at. %', 'Microconstituents': 't4'} |  |  |  | 29.8 |  | 41.6 | 25.7 | 0.7 |  |  |  | 0.2 |  | 0.2 |  | 0.9 |  | 0.9
| 10.1016/j.jallcom.2020.153999 |  | g-TiAl+ t2 |  |  |  | {'percentage': 'at. %', 'Microconstituents': 'g-TiAl+ t2'} |  |  |  | 48.7 |  | 7.2 | 41.0 | 0.7 |  |  |  | 0.3 |  | - |  | 1.0 |  | 1.1
| 10.1016/j.jallcom.2020.153999 |  | g-TiAl |  |  |  | {'percentage': 'at. %', 'Microconstituents': 'g-TiAl'} |  |  |  | 58.4 |  | - | 41.2 | - |  |  |  | - |  | - |  | 0.2 |  | 0.2
| 10.1016/j.jallcom.2020.154012 |  | HT700T |  |  |  | {'percentage': 'at.%', 'Alloy': 'HT700T', 'Cr + Co + Mo': '22-24', 'Ti + Al': '6-7'} | [5 empty] | Bal. |  |  |  |  | 0.15 |  |  |  |  | 0.2 |  | 25-26 | [7 empty] | 0.2
| 10.1016/j.jallcom.2020.154158 |  | Base |  |  |  | {'Fe/Si': '-', "g' Solvus": '974 +- 3', 'Solidus': '1417', 'Liquidus': '1439'} |  |  |  | 10.2 +- 0.4 | 7.1 +- 0.2 | 19.5 +- 0.4 |  | 10.4 +- 0.2
| 10.1016/j.jallcom.2020.154158 |  | Fe5 |  |  |  | {'Fe/Si': '5.2 +- 0.2', "g' Solvus": '936 +- 6', 'Solidus': '1410', 'Liquidus': '1432'} |  |  |  | 10.3 +- 0.4 | 6.8 +- 0.2 | 19.6 +- 0.3 |  | 10.3 +- 0.2
| 10.1016/j.jallcom.2020.154158 |  | Fe10 |  |  |  | {'Fe/Si': '10.3 +- 0.4', "g' Solvus": '892 +- 15', 'Solidus': '1403', 'Liquidus': '1426'} |  |  |  | 10.3 +- 0.3 | 6.4 +- 0.4 | 19.8 +- 0.6 |  | 10.3 +- 0.2
| 10.1016/j.jallcom.2020.154158 |  | Fe15 |  |  |  | {'Fe/Si': '15.3 +- 0.3', "g' Solvus": '860 +- 4', 'Solidus': '1395', 'Liquidus': '1419'} |  |  |  | 10.3 +- 0.4 | 6.5 +- 0.3 | 19.7 +- 0.3 |  | 10.3 +- 0.2
| 10.1016/j.jallcom.2020.154158 |  | Si05 |  |  |  | {'Fe/Si': '0.3 +- 0.2', "g' Solvus": '975 +- 5', 'Solidus': '1404', 'Liquidus': '1432'} |  |  |  | 10.2 +- 0.4 | 7.0 +- 0.3 | 19.6 +- 0.5 |  | 10.3 +- 0.2
| 10.1016/j.jallcom.2020.154158 |  | Si1 |  |  |  | {'Fe/Si': '1.0 +- 0.3', "g' Solvus": '973 +- 9', 'Solidus': '1390', 'Liquidus': '1424'} |  |  |  | 10.0 +- 0.4 | 6.9 +- 0.2 | 19.6 +- 0.4 |  | 10.4 +- 0.3
| 10.1016/j.jallcom.2020.154158 |  | Si2 |  |  |  | {'Fe/Si': '1.8 +- 0.3', "g' Solvus": '966 +- 24', 'Solidus': '1359', 'Liquidus': '1410'} |  |  |  | 10.2 +- 0.5 | 6.7 +- 0.3 | 19.8 +- 0.6 |  | 10.4 +- 0.2
table | 10.1016/j.jallcom.2020.154182 | Nominal compositions (at.%) of experimental alloys with their g' solvus temperature (Tg'-solvus, degC) and alloy density (g cm-3). | 5Cr-A | density | 9.28 | g cm-3 | {'percentage': 'at.%', 'Al/W': '1.5', "Tg'-solvus": '1170', 'density': '9.28'} | {'Alloy': '5Cr-A', 'Co': '45', 'Ni': '30', 'Cr': '5', 'Al': '9', 'W': '6', 'Ti': '4', 'Ta': '1', 'Al/W': '1.5', "Tg'-solvus": '1170', 'density': '9.28'} |  | 45 | 9 | 6 | 30 | 4 | 5 |  | 1
table | 10.1016/j.jallcom.2020.154182 | Nominal compositions (at.%) of experimental alloys with their g' solvus temperature (Tg'-solvus, degC) and alloy density (g cm-3). | 9Cr-A | density | 9.17 | g cm-3 | {'percentage': 'at.%', 'Al/W': '1.5', "Tg'-solvus": '1140', 'density': '9.17'} | {'Alloy': '9Cr-A', 'Co': '41', 'Ni': '30', 'Cr': '9', 'Al': '9', 'W': '6', 'Ti': '4', 'Ta': '1', 'Al/W': '1.5', "Tg'-solvus": '1140', 'density': '9.17'} |  | 41 | 9 | 6 | 30 | 4 | 9 |  | 1
table | 10.1016/j.jallcom.2020.154182 | Nominal compositions (at.%) of experimental alloys with their g' solvus temperature (Tg'-solvus, degC) and alloy density (g cm-3). | 5Cr-B | density | 8.77 | g cm-3 | {'percentage': 'at.%', 'Al/W': '2.75', "Tg'-solvus": '1173', 'density': '8.77'} | {'Alloy': '5Cr-B', 'Co': '45', 'Ni': '30', 'Cr': '5', 'Al': '11', 'W': '4', 'Ti': '4', 'Ta': '1', 'Al/W': '2.75', "Tg'-solvus": '1173', 'density': '8.77'} |  | 45 | 11 | 4 | 30 | 4 | 5 |  | 1
text | 10.1016/j.jallcom.2020.154182 |  | 5Cr-B | density | 8.77 | g/cm3 | {'percentage': 'at.%', 'Al/W': '2.75', "Tg'-solvus": '1173', 'density': '8.77'} |  |  | 45 | 11 | 4 | 30 | 4 | 5 |  | 1
text | 10.1016/j.jallcom.2020.154182 |  | Co-30Ni-11Al-4W-1Ta-4Ti-5Cr | density | 8.77 | g/cm3
text | 10.1016/j.jallcom.2020.154182 |  | Co-9Al-9.8W | density | 9.82 | g/cm3
text | 10.1016/j.jallcom.2020.154182 |  | CMSX-4 | density | 8.70 | g/cm3
| 10.1016/j.jallcom.2020.154352 |  | P1 |  |  |  | {'percentage': 'wt.%', 'P': '0.013'} |  |  | 8-20 | 3.98 | 1-5 | Bal. |  | 4-16 |  | 2.83 |  | 1-5 |  | 7.63 |  |  |  |  | 0.07 | [6 empty] | 0.03
| 10.1016/j.jallcom.2020.154352 |  | P3 |  |  |  | {'percentage': 'wt.%', 'P': '0.026'} |  |  | 8-20 | 4.09 | 1-5 | Bal. |  | 4-16 |  | 3.02 |  | 1-5 |  | 7.98 |  |  |  |  | 0.06 | [6 empty] | 0.03
| 10.1016/j.jallcom.2020.154438 |  | Haynes 230 |  |  |  | {'percentage': 'Weight percent', 'Nb + Ta': '0.5 max'} |  |  | 5 max | 0.3 | 14 | 57 bal. | 0.1 max | 22 |  |  | 0.0015 max | .2 |  |  | 0.5 |  |  | 3 max |  |  |  |  | 0.02 |  |  | 0.1
| 10.1016/j.jallcom.2020.154438 |  | Inconel 718 |  |  |  | {'percentage': 'Weight percent', 'Nb + Ta': '5.5 max'} |  |  |  | 0.8 max |  | 50-55 | 1.15 max | 17-21 |  |  | 0.006 | 0.35 |  |  | 3.3 max |  |  | bal. | [7 empty] | 0.08
| 10.1016/j.jallcom.2020.154440 |  | 2Ta |  |  |  | {'percentage': 'wt. %'} |  |  | 8.5 | 4.5 | 4.5 | bal | 2.3 | 9.5 |  | 2 |  | 0.5 | 2.3 | [12 empty] | 0.05
| 10.1016/j.jallcom.2020.154440 |  | 6Ta |  |  |  | {'percentage': 'wt. %'} |  |  | 8.5 | 4.5 | 4.5 | bal | 2.3 | 9.5 |  | 6 |  | 0.5 | 2.3 | [12 empty] | 0.05
| 10.1016/j.jallcom.2020.154440 |  | 8Ta |  |  |  | {'percentage': 'wt. %'} |  |  | 8.5 | 4.5 | 4.5 | bal | 2.3 | 9.5 |  | 8 |  | 0.5 | 2.3 | [12 empty] | 0.05
| 10.1016/j.jallcom.2020.154583 |  | MIM418 |  |  |  | {'percentage': 'wt.%'} |  |  |  | 5.95 |  | Bal. | 0.75 | 12.5 |  |  | 0.014 | 4.3 |  | 2.15 |  |  |  |  | 0.105 | [6 empty] | 0.12
| 10.1016/j.jallcom.2020.154583 |  | MA35Ni master alloy powder |  |  |  | {'percentage': 'wt.%'} |  |  |  | 9.15 |  | Bal. | 1.15 | 19.23 |  |  | 0.022 | 6.6 |  | 3.3 |  |  |  |  | 0.16 | [6 empty] | 0.18
| 10.1016/j.jallcom.2020.154618 |  | Studied |  |  |  | {'percentage': 'wt%', 'Ti + Al': '7.72-8.40', 'C + B + Zr': '0.04-0.11'} |  |  | 20-26 |  | 1.1-1.3 | Bal |  | 13-15 |  |  |  | 2.4-2.8
| 10.1016/j.jallcom.2020.154618 |  | U720Li |  |  |  | {'percentage': 'wt%', 'Ti + Al': '7.47', 'C + B + Zr': '0.048'} |  |  | 14.5 |  | 1.25 | Bal |  | 15.94 |  |  |  | 2.94
| 10.1016/j.jallcom.2020.154699 |  | FGH100L |  |  |  | {'percentage': 'wt %'} |  |  | 20.9 | 3.48 | 4.4 | bal. | 3.35 | 12.24 |  | 1.47 | 0.02 | 2.77 |  | 1.52 |  |  |  |  | 0.04 | [6 empty] | 0.04
| 10.1016/j.jallcom.2020.154699 |  | LSHR |  |  |  | {'percentage': 'wt %'} |  |  | 21.3 | 3.4 | 4.3 | bal. | 3.6 | 12.9 |  | 1.7 | 0.03 | 2.7 |  | 1.4 |  |  |  |  | 0.05 | [6 empty] | 0.03
| 10.1016/j.jallcom.2020.154790 |  | 0Cr |  |  |  | {'percentage': 'at.%', "g ' -solvus ([?] C)": '1225', 'g-solidus ([?] C)': '1337', 'g-liquidus ([?] C)': '1399'} |  |  | 48.9 | 11 | 5.5 | 30 | 2 | 0 |  | 2.5 | 0.1
| 10.1016/j.jallcom.2020.154790 |  | EDS |  |  |  | {'percentage': 'at.%', "g ' -solvus ([?] C)": '', 'g-solidus ([?] C)': '', 'g-liquidus ([?] C)': ''} |  |  | 48.3 | 12.1 | 5.8 | 29.0 | 2.24 | 0 |  | 2.66 | -
| 10.1016/j.jallcom.2020.154790 |  | 4Cr |  |  |  | {'percentage': 'at.%', "g ' -solvus ([?] C)": '1188', 'g-solidus ([?] C)': '1318', 'g-liquidus ([?] C)': '1390'} |  |  | 45.7 | 10.9 | 5.3 | 30 | 1.92 | 4 |  | 2.4 | 0.1
| 10.1016/j.jallcom.2020.154790 |  | EDS |  |  |  | {'percentage': 'at.%', "g ' -solvus ([?] C)": '', 'g-solidus ([?] C)': '', 'g-liquidus ([?] C)': ''} |  |  | 45.6 | 11.1 | 5.68 | 29.2 | 2.04 | 4.1 |  | 2.28 | -
| 10.1016/j.jallcom.2020.154790 |  | 8Cr |  |  |  | {'percentage': 'at.%', "g ' -solvus ([?] C)": '1152', 'g-solidus ([?] C)': '1308', 'g-liquidus ([?] C)': '1380'} |  |  | 42.5 | 10.1 | 5.1 | 30 | 1.85 | 8 |  | 2.3 | 0.1
| 10.1016/j.jallcom.2020.154790 |  | EDS |  |  |  | {'percentage': 'at.%', "g ' -solvus ([?] C)": '', 'g-solidus ([?] C)': '', 'g-liquidus ([?] C)': ''} |  |  | 42.3 | 10.5 | 5.14 | 29.5 | 1.85 | 8.02 |  | 2.69 | -
| 10.1016/j.jallcom.2020.154790 |  | 12Cr |  |  |  | {'percentage': 'at.%', "g ' -solvus ([?] C)": '1118', 'g-solidus ([?] C)': '1299', 'g-liquidus ([?] C)': '1368'} |  |  | 39.3 | 9.7 | 4.9 | 30 | 1.77 | 12 |  | 2.2 | 0.1
| 10.1016/j.jallcom.2020.154790 |  | EDS |  |  |  | {'percentage': 'at.%', "g ' -solvus ([?] C)": '', 'g-solidus ([?] C)': '', 'g-liquidus ([?] C)': ''} |  |  | 39.3 | 10.1 | 5.09 | 28.9 | 1.86 | 12.5 |  | 2.3 | -
| 10.1016/j.jallcom.2020.154889 |  | RR1000 | [6 empty] | 18.5 | 3 |  | Bal | 3.6 | 15 |  | 2 | 0.02 | 5 | [6 empty] | 0.06 | 0.5 | [5 empty] | 0.03
| 10.1016/j.jallcom.2020.155019 |  | Inconel 718 |  |  |  | {'percentage': 'wt.%'} |  |  |  | 0.54 |  | 51.96 | 0.99 | 19.37 |  |  |  | 3.12 |  | 5.38 |  |  |  | 18.64
| 10.1016/j.jallcom.2020.155086 |  | IN718 |  |  |  | {'percentage': 'wt.%', 'Cu': '0.04'} |  |  | 0.07 | 0.56 |  | Bal. | 0.95 | 18.33 |  |  | 0.001 | 2.96 |  | 5.19 | 0.07 | 0.14 |  | 16.83 | [7 empty] | 0.06
| 10.1016/j.jart.2016.05.003 |  | Hastelloy X |  |  |  | {'Others': '-'} |  |  | <1.5 | 2.0 | 0.6 | 49.0 |  | 22.0 |  |  |  | 9.0 | [5 empty] | 15.8 | [7 empty] | 0.15
| 10.1016/j.jart.2016.05.003 |  | Haynes 188 |  |  |  | {'Others': '-'} |  |  | 37.0 | 0.35 | 14.5 | 22.0 |  | 22.0 |  |  |  | 1.5 | [5 empty] | <3.0 | [7 empty] | 0.10
| 10.1016/j.jart.2016.05.003 |  | Nimonic 75 |  |  |  | {'Others': ''} |  |  | 0.2 | 1.0 | 0.5 | 78 |  | 18 |  |  |  | 1.0 | [5 empty] | 5.0max. | [7 empty] | 0.08-0.15
| 10.1016/j.jart.2016.05.003 |  | Nimonic 263 |  |  |  | {'Others': '0.08'} |  |  | 0.007 | <0.2 | <0.6 | 79 |  | 19 |  |  |  | 1.9 | [5 empty] | <0.4 | [7 empty] | <0.7
| 10.1016/j.jclepro.2016.07.090 |  | Composition (%) |  |  |  | {'Cu': '0.05-0.20', 'Zn': '0.10', 'Others': '0.0-0.15'} |  |  |  | Remainder | [10 empty] | 1.0-1.5 | 0.6 |  | 0.7
| 10.1016/j.jclepro.2016.09.212 |  | IN718 |  |  |  | {'S': '0.03', 'Cu': '0.02'} |  |  |  | 0.60 |  | 53.12 | 0.86 | 17.65 |  |  |  | 3.07 |  | 4.79 |  |  |  | Rest | [7 empty] | 0.04
| 10.1016/j.jclepro.2017.06.186 |  | Inconel 718 |  |  |  | {'percentage': 'wt.%', 'Cu': '0.00-0.30', 'P': '0.00-0.015', 'S': '0.00-0.015'} |  |  | 0.00-1.00 | 0.30-0.70 |  | 50.0-55.0 | 0.75-1.15 | 17.0-21.0 |  | 0.00-0.10 | 0.00-0.006 | 2.80-3.30 |  | 4.75-5.50 | 0.00-0.35 | 0.00-0.35 |  | 15.0-21.0 | [7 empty] | 0.02-0.08
| 10.1016/j.jclepro.2018.01.003 |  | Wt (%) | [6 empty] | 8.5 | 3.4 | 2.6 | 61 | 3.4 | 16 |  | 1.75 |  | 1.75 | [6 empty] | 0.1 | [6 empty] | 0.17
| 10.1016/j.jclepro.2018.07.053 |  | None |  |  |  | {'percentage': 'wt.%', 'N': '0.05%', 'O': '0.20%', 'H': '0.0125%', 'Others,each': '0.1%', 'Others,total': '0.4%'} |  |  |  | 5.5%-6.75% |  |  | Balance | [9 empty] | 3.5%-4.5% | 0.03% | [5 empty] | 0.005% |  | 0.08%
| 10.1016/j.jclepro.2020.121275 |  | superalloy |  |  |  | {'Element': 'Mass percent (wt %)', 'Cu': '0.056', 'Mo-': '3.32', '-': '-'} |  |  | 0.30 |  |  | 52.6 | 0.63 | 17.1 | [5 empty] | 3.95 |  |  |  | 15.6
| 10.1016/j.jclepro.2020.121275 |  | Mg ingot |  |  |  | {'Element': 'Element', 'Cu': 'Al', 'Mo-': 'Si', '-': 'Mg'} |  |  | Fe |  |  | Zn | Mn | Ca | [5 empty] | Ni |  |  |  | Cu
| 10.1016/j.jclepro.2020.121275 |  | Mg ingot |  |  |  | {'Element': 'Mass percent (wt %)', 'Cu': '0.02', 'Mo-': '0.001', '-': '99.9'} |  |  | 0.01 |  |  | 0.01 | 0.006 | 0.05 | [5 empty] | 0.001 |  |  |  | 0.03
| 10.1016/j.jcrysgro.2009.05.002 |  | Heat: 3V2689 CMSX-4 |  |  |  | {'Master heat compositions': 'Heat: 3V2689 CMSX-4'} |  |  | 9.6 | 6.0 | 6.4 | Balance | 1.0 | 6.5 |  | 6.5 |  |  | 2.9 | [6 empty] | 0.10
| 10.1016/j.jcrysgro.2010.03.041 |  | Astra1-02 nominal |  |  |  | {'percentage': 'at%', '': 'base'} |  |  |  |  | 5.17 |  |  |  |  | 8.80 |  | 0.95 | [8 empty] | 6.04
| 10.1016/j.jcrysgro.2010.03.041 |  | fine g / g ' eutectic |  |  |  | {'percentage': 'at%', '': '59.04'} |  |  |  |  | 4.84 |  |  |  |  | 7.67 | [10 empty] | 6.34
| 10.1016/j.jcrysgro.2010.03.041 |  | coarse g ' eutectic |  |  |  | {'percentage': 'at%', '': '58.64'} |  |  |  |  | 3.67 |  |  |  |  | 7.04 | [10 empty] | 6.57
| 10.1016/j.jcrysgro.2010.03.041 |  | Astra1-20 nominal |  |  |  | {'percentage': 'at%', '': 'base'} |  |  |  |  | 5.03 | 6.01 |  |  |  | 8.56 |  | 0.93 | 2.00 | [7 empty] | 5.88
| 10.1016/j.jcrysgro.2010.03.041 |  | fine g / g ' eutectic |  |  |  | {'percentage': 'at%', '': '61.11'} |  |  |  |  | 4.47 | 2.72 |  |  |  | 7.57 | [10 empty] | 6.52
| 10.1016/j.jcrysgro.2010.03.041 |  | coarse g ' eutectic |  |  |  | {'percentage': 'at%', '': '61.52'} |  |  |  |  | 2.90 | 1.82 |  |  |  | 6.49 | [10 empty] | 7.19
| 10.1016/j.jcrysgro.2010.03.041 |  | Astra1-22 nominal |  |  |  | {'percentage': 'at%', '': 'base'} |  |  |  |  | 4.96 | 5.93 |  |  |  | 8.44 |  | 0.92 | 2.00 | [7 empty] | 5.80
| 10.1016/j.jcrysgro.2010.03.041 |  | fine g / g ' eutectic |  |  |  | {'percentage': 'at%', '': '59.46'} |  |  |  |  | 4.31 | 2.91 |  |  |  | 7.38 | [10 empty] | 5.48
| 10.1016/j.jcrysgro.2010.03.041 |  | coarse g ' eutectic |  |  |  | {'percentage': 'at%', '': '59.03'} |  |  |  |  | 2.99 | 2.24 |  |  |  | 6.62 | [10 empty] | 5.76
| 10.1016/j.jcrysgro.2010.03.041 |  | CMSX-4 nominal |  |  |  | {'percentage': 'at%', '': 'base'} |  |  |  |  | 6.50 | 3.00 |  |  |  | 9.00 |  | 0.60 | 0.98 | [7 empty] | 5.60
| 10.1016/j.jcrysgro.2015.11.001 |  | Alloy 1 |  |  |  | {'percentage': 'at%'} |  |  |  | 22.6 |  | 74.4 |  |  |  | 3.0
| 10.1016/j.jcrysgro.2015.11.001 |  | Alloy 2 |  |  |  | {'percentage': 'at%'} |  |  |  | 19.4 |  | 77.6 |  |  |  | 3.0
| 10.1016/j.jcrysgro.2015.11.001 |  | Alloy 3 |  |  |  | {'percentage': 'at%'} |  |  |  | 16.1 |  | 80.9 |  |  |  | 3.0
| 10.1016/j.jcrysgro.2015.11.001 |  | Alloy 4 |  |  |  | {'percentage': 'at%'} |  |  |  | 12.8 |  | 84.2 |  |  |  | 3.0
| 10.1016/j.jcrysgro.2015.11.001 |  | Alloy 5 |  |  |  | {'percentage': 'at%'} |  |  |  | 9.6 |  | 87.4 |  |  |  | 3.0
| 10.1016/j.jcrysgro.2017.09.015 |  | Fig. 1b-1 |  |  |  | {'Element': 'Atomic%', 'Sn': ''} |  |  | 7.39 | 13.47 | 1.71 | 67.27 |  | 3.91 |  | 3.43 |  | 1.32 | 1.50
| 10.1016/j.jcrysgro.2017.09.015 |  | Fig. 1b-2 |  |  |  | {'Element': 'Atomic%', 'Sn': ''} |  |  | 6.78 | 14.27 | 1.38 | 69.02 |  | 2.86 |  | 4.18 |  | 1.10 | 0.42
| 10.1016/j.jcrysgro.2017.09.015 |  | Fig. 1b-3 |  |  |  | {'Element': 'Atomic%', 'Sn': ''} |  |  | 10.16 | 9.16 | 2.46 | 68.35 |  | 5.37 |  | 1.70 |  | 0.96 | 1.84
| 10.1016/j.jcrysgro.2017.09.015 |  | Fig. 1b-4 |  |  |  | {'Element': 'Atomic%', 'Sn': ''} |  |  | 9.89 | 9.34 | 2.76 | 67.43 |  | 5.43 |  | 1.82 |  | 1.22 | 2.20
| 10.1016/j.jcrysgro.2017.09.015 |  | Fig. 1d-1 |  |  |  | {'Element': 'Atomic%', 'Sn': '100'}
| 10.1016/j.jcrysgro.2017.09.015 |  | Fig. 1d-2 |  |  |  | {'Element': 'Atomic%', 'Sn': '55.61'} | [5 empty] | 44.39
| 10.1016/j.jcrysgro.2017.09.015 |  | Fig. 1d-3 |  |  |  | {'Element': 'Atomic%', 'Sn': '29.00'} |  |  | 8.28 | 18.99 | 2.78 | 31.47 |  | 2.24 |  | 5.31 |  |  | 1.92
| 10.1016/j.jcrysgro.2017.09.015 |  | Fig. 1d-4 |  |  |  | {'Element': 'Atomic%', 'Sn': '30.64'} |  |  | 8.91 | 18.79 | 3.14 | 30.48 |  | 3.81 |  | 4.23
| 10.1016/j.jcrysgro.2017.09.015 |  | Fig. 1d-5 |  |  |  | {'Element': 'Atomic%', 'Sn': ''} |  |  | 8.73 | 11.56 | 2.51 | 67.81 |  | 3.96 |  | 2.68 |  |  | 2.75
table | 10.1016/j.jcrysgro.2017.12.040 | Thermo-physical properties of ceramic mold and PWA1483 alloy. | Wt.% | Density (Kg m-3) | 8317 | Kg m-3 | {'percentage': 'Wt.%', 'Elements': 'Wt.%'} |  |  | 9.0 | 3.6 | 3.8 | Balance | 4.1 | 12.2 |  | 5.0 |  | 1.9 | [13 empty] | 0.07
table | 10.1016/j.jcrysgro.2017.12.040 | Thermo-physical properties of ceramic mold and PWA1483 alloy. | Wt.% | Density (Kg m-3) | 8194 | Kg m-3 | {'percentage': 'Wt.%', 'Elements': 'Wt.%'} |  |  | 9.0 | 3.6 | 3.8 | Balance | 4.1 | 12.2 |  | 5.0 |  | 1.9 | [13 empty] | 0.07
table | 10.1016/j.jcrysgro.2017.12.040 | Thermo-physical properties of ceramic mold and PWA1483 alloy. | Wt.% | Density (Kg m-3) | 8052 | Kg m-3 | {'percentage': 'Wt.%', 'Elements': 'Wt.%'} |  |  | 9.0 | 3.6 | 3.8 | Balance | 4.1 | 12.2 |  | 5.0 |  | 1.9 | [13 empty] | 0.07
table | 10.1016/j.jcrysgro.2017.12.040 | Thermo-physical properties of ceramic mold and PWA1483 alloy. | Wt.% | Density (Kg m-3) | 7956 | Kg m-3 | {'percentage': 'Wt.%', 'Elements': 'Wt.%'} |  |  | 9.0 | 3.6 | 3.8 | Balance | 4.1 | 12.2 |  | 5.0 |  | 1.9 | [13 empty] | 0.07
table | 10.1016/j.jcrysgro.2017.12.040 | Thermo-physical properties of ceramic mold and PWA1483 alloy. | Wt.% | Density (Kg m-3) | 7759 | Kg m-3 | {'percentage': 'Wt.%', 'Elements': 'Wt.%'} |  |  | 9.0 | 3.6 | 3.8 | Balance | 4.1 | 12.2 |  | 5.0 |  | 1.9 | [13 empty] | 0.07
table | 10.1016/j.jcrysgro.2017.12.040 | Thermo-physical properties of ceramic mold and PWA1483 alloy. | Wt.% | Density (Kg m-3) | 7706 | Kg m-3 | {'percentage': 'Wt.%', 'Elements': 'Wt.%'} |  |  | 9.0 | 3.6 | 3.8 | Balance | 4.1 | 12.2 |  | 5.0 |  | 1.9 | [13 empty] | 0.07
table | 10.1016/j.jcrysgro.2017.12.040 | Thermo-physical properties of ceramic mold and PWA1483 alloy. | Wt.% | Density (Kg m-3) | 7229 | Kg m-3 | {'percentage': 'Wt.%', 'Elements': 'Wt.%'} |  |  | 9.0 | 3.6 | 3.8 | Balance | 4.1 | 12.2 |  | 5.0 |  | 1.9 | [13 empty] | 0.07
table | 10.1016/j.jcrysgro.2017.12.040 | Thermo-physical properties of ceramic mold and PWA1483 alloy. | Wt.% | Density (Kg m-3) | 7042 | Kg m-3 | {'percentage': 'Wt.%', 'Elements': 'Wt.%'} |  |  | 9.0 | 3.6 | 3.8 | Balance | 4.1 | 12.2 |  | 5.0 |  | 1.9 | [13 empty] | 0.07
table | 10.1016/j.jcrysgro.2017.12.040 | Thermo-physical properties of ceramic mold and PWA1483 alloy. | Wt.% | Density (Kg m-3) | 1821.4 | Kg m-3 | {'percentage': 'Wt.%', 'Elements': 'Wt.%'} |  |  | 9.0 | 3.6 | 3.8 | Balance | 4.1 | 12.2 |  | 5.0 |  | 1.9 | [13 empty] | 0.07
| 10.1016/j.jcrysgro.2017.12.040 |  | Wt.% |  |  |  | {'percentage': 'Wt.%', 'Elements': 'Wt.%'} |  |  | 9.0 | 3.6 | 3.8 | Balance | 4.1 | 12.2 |  | 5.0 |  | 1.9 | [13 empty] | 0.07
| 10.1016/j.jcrysgro.2018.06.018 |  | CoWAlloy1 |  |  |  | {'percentage': 'at%', '': 'at%', 'S': '-', 'Cu': '-', 'P': '-'} |  |  | 42.3 | 6.0 | 3.0 | 32.0 | 2.5 | 12.0 |  | 1.5 | 0.08 | - |  | - | - | 0.4 |  | - | 0.01 | 0.1 | [5 empty] | 0.08
| 10.1016/j.jcrysgro.2018.06.018 |  | CoWAlloy1 |  |  |  | {'percentage': 'at%', '': 'wt%', 'S': '-', 'Cu': '-', 'P': '-'} |  |  | 40.7 | 2.6 | 9.0 | 30.6 | 2.0 | 10.2 |  | 4.4 | 0.01 | - |  | - | - | 0.2 |  | - | 0.02 | 0.3 | [5 empty] | 0.02
| 10.1016/j.jcrysgro.2018.06.018 |  | CoWAlloy2 |  |  |  | {'percentage': 'at%', '': 'at%', 'S': '-', 'Cu': '-', 'P': '-'} |  |  | 40.8 | 9.0 | 5.0 | 32.0 | 0.3 | 12.0 |  | 0.2 | 0.08 | - |  | - | - | 0.4 |  | - | 0.01 | 0.1 | [5 empty] | 0.08
| 10.1016/j.jcrysgro.2018.06.018 |  | CoWAlloy2 |  |  |  | {'percentage': 'at%', '': 'wt%', 'S': '-', 'Cu': '-', 'P': '-'} |  |  | 39.2 | 4.0 | 15.0 | 30.5 | 0.2 | 10.2 |  | 0.6 | 0.01 | - |  | - | - | 0.2 |  | - | 0.01 | 0.3 | [5 empty] | 0.02
| 10.1016/j.jcrysgro.2018.06.018 |  | Alloy 718 |  |  |  | {'percentage': 'at%', '': 'at%', 'S': '<0.002', 'Cu': '0.03', 'P': '0.01'} |  |  | 0.1 | 1.2 | - | 52.3 | 1.2 | 20.7 |  | <0.003 | 0.02 | 1.8 |  | 3.3 | 0.04 | 0.08 |  | 19.1 | - | - | [5 empty] | 0.14
| 10.1016/j.jcrysgro.2018.06.018 |  | Alloy 718 |  |  |  | {'percentage': 'at%', '': 'wt%', 'S': '<0.001', 'Cu': '0.03', 'P': '0.01'} |  |  | 0.1 | 0.5 | - | 52.9 | 1.0 | 18.5 |  | <0.01 | 0.004 | 3.0 |  | 5.3 | 0.04 | 0.04 |  | 18.4 | - | - | [5 empty] | 0.03
| 10.1016/j.jcrysgro.2018.06.018 |  | Alloy 282 |  |  |  | {'percentage': 'at%', '': 'at%', 'S': '<0.004', 'Cu': '<0.009', 'P': '0.004'} |  |  | 10.3 | 3.1 | <0.003 | 55.7 | 2.5 | 21.6 |  | <0.003 | 0.02 | 5.1 |  | <0.06 | - | 0.16 |  | 1.1 | <0.001 | - | [5 empty] | 0.03
| 10.1016/j.jcrysgro.2018.06.018 |  | Alloy 282 |  |  |  | {'percentage': 'at%', '': 'wt%', 'S': '<0.002', 'Cu': '<0.01', 'P': '0.002'} |  |  | 10.6 | 1.5 | <0.01 | 56.7 | 2.1 | 19.4 |  | <0.01 | 0.003 | 8.5 |  | <0.1 | - | 0.08 |  | 1.0 | <0.002 | - | [5 empty] | 0.06
| 10.1016/j.jcrysgro.2018.10.014 |  | TMW-4M3 |  |  |  | {'percentage': 'wt%'} |  |  | 24.68 | 2.27 | 1.13 | Bal. | 6.10 | 12.99 |  |  | 0.014 | 2.79 | [6 empty] | 0.036 | [6 empty] | 0.017
| 10.1016/j.jcrysgro.2018.10.014 |  | TMW-4M3 |  |  |  | {'percentage': 'at%'} |  |  | 23.66 | 4.75 | 0.35 | Bal. | 7.20 | 14.11 |  |  | 0.073 | 1.64 | [6 empty] | 0.022 | [6 empty] | 0.080
| 10.1016/j.jestch.2018.03.018 |  | Inconel 718 |  |  |  | {'percentage': 'weight%', 'Cu': '0.3', 'P': '0.015', 'S': '0.015'} |  |  | 1 | 0.5 |  | 53 | 0.9 | 19 |  |  | 0.006 |  |  | 5.1 | 0.35 | 0.35 |  | 18 | [7 empty] | 0.08
| 10.1016/j.jeurceramsoc.2007.08.003 |  | Nimonic |  |  |  | {'percentage': 'wt.%', 'Cu': '0.07', 'S': '0.01', 'P': '0.015'} |  |  |  | 0.15 |  | Balance | 0.15-0.35 | 19-22 | [6 empty] | 0.7 | 0.8 |  | 1.0 | [7 empty] | 0.12
| 10.1016/j.jeurceramsoc.2010.03.015 |  | 5C (Aim) |  |  |  | {'percentage': 'atomic percent', 'Pt': '3.00'} |  |  |  | 15.00 |  | 74.37 |  | 5.00 |  |  | 0.04 | [7 empty] | 0.04 | 0.30 |  | 2.00 |  |  |  | 0.25
| 10.1016/j.jeurceramsoc.2010.03.015 |  | 5C (Actual) |  |  |  | {'percentage': 'atomic percent', 'Pt': '2.92'} |  |  |  | 14.84 |  | 74.70 |  | 4.96 |  |  | 0.06 | [7 empty] | 0.04 | 0.30 |  | 1.92 |  |  |  | 0.27
| 10.1016/j.jeurceramsoc.2013.03.002 |  | None |  |  |  | {'percentage': 'wt%'} |  |  | 9.5-10.5 | 4.8-5.4 | 6.5-7.5 | Bal | 0.7-1.2 | 8.4-9.4 |  | 3.5-4.1 |  | 1.5-2.5
| 10.1016/j.jeurceramsoc.2013.05.018 |  | CMSX-4 |  |  |  | {'percentage': 'wt.%'} |  |  | 9.6 | 5.6 | 6.4 | Base | 1 | 6.9 |  | 6.5 |  | 0.6 | 3 | [6 empty] | 0.1
| 10.1016/j.jeurceramsoc.2013.05.018 |  | AMDRY 995 |  |  |  | {'percentage': 'wt.%'} |  |  | Base | 8 |  | 32 |  | 21 | [15 empty] | 0.5
| 10.1016/j.jeurceramsoc.2016.10.030 |  | K438G |  |  |  | {'percentage': 'wt.%', 'P': '<0.01'} |  |  | 8.4 | 4.0 | 2.7 | Balance | 3.8 | 16.3 |  | 1.7 | 0.01 | 1.8 |  | 0.7 | [11 empty] | 0.16
| 10.1016/j.jeurceramsoc.2019.03.002 |  | Inconel 718 |  |  |  | {'percentage': 'wt. %', 'Cu': '0.04', 'P': '0.008', 'S': '0.001'} |  |  | 0.17 | 0.32 |  | bal. | 1.01 | 18.2 |  |  |  | 2.92 |  | 5.04 | 0.06 | 0.07 |  | 17.8 | [7 empty] | 0.03
| 10.1016/j.jeurceramsoc.2019.03.002 |  | Inconel 718 |  |  |  | {'percentage': 'wt. %', 'Cu': '-', 'P': '-', 'S': '-'} |  |  | - | 0.5 |  | bal. | 1.0 | 19.0 |  |  |  | 3.0 |  | 5.0 | - | - |  | 18.0 | [7 empty] | 0.04
| 10.1016/j.jfluchem.2008.05.008 |  | Haynes-230 |  |  |  | {'percentage': 'wt.%'} |  |  | 0.3 | 0.3 | 14.1 | 59 |  | 22.5 |  |  |  | 1.2 |  |  | 0.5 |  |  | 1.8 | [7 empty] | 0.1
| 10.1016/j.jfluchem.2008.05.008 |  | Inconel-617 |  |  |  | {'percentage': 'wt.%'} |  |  | 12.4 | 1.1 |  | 52.9 | 0.4 | 22.1 |  |  |  | 9.6 |  |  | 0.1 |  |  | 1.1 | [7 empty] | 0.1
| 10.1016/j.jfluchem.2008.05.008 |  | Hastelloy-N |  |  |  | {'percentage': 'wt.%'} |  |  | 0.2 |  | 0.1 | 72.2 |  | 6.3 |  |  |  | 16.1 |  |  | 0.5 |  |  | 4.0
| 10.1016/j.jfluchem.2008.05.008 |  | Hastelloy-X |  |  |  | {'percentage': 'wt.%'} |  |  | 1.4 | 0.1 | 0.4 | 47.5 |  | 21.3 |  |  |  | 8.8 |  |  | 0.5 |  |  | 19.3 | [7 empty] | 0.1
| 10.1016/j.jfluchem.2008.05.008 |  | Nb-1Zr |  |  |  | {'percentage': 'wt.%'} | [13 empty] | 99.0 |  |  |  |  | 1.0
| 10.1016/j.jfluchem.2008.05.008 |  | Incoloy-800H |  |  |  | {'percentage': 'wt.%'} |  |  |  | 0.5 |  | 31.6 | 0.6 | 20.4 | [6 empty] | 0.8 |  |  | 45.3 | [7 empty] | 0.1
| 10.1016/j.jfluchem.2008.05.008 |  | Ni-201 |  |  |  | {'percentage': 'wt.%'} | [5 empty] | 99.4 | [8 empty] | 0.2 |  |  | 0.1
| 10.1016/j.jfluchem.2018.07.007 |  | Mass fraction (%) |  |  |  | {'percentage': 'wt.%', 'Element': 'Mass fraction (%)'} |  |  |  | 0.28 | 0.20 | Bal. |  | 7.01 |  |  |  | 16.80 |  |  | 0.52 | 0.36 |  | 4.16 | [7 empty] | 0.06
| 10.1016/j.jiec.2013.02.039 |  | Coating |  |  |  | {'': '1'} |  |  | 6.86 | 43.93 | 1.26 | 43.69 | 0.09 | 4.15 |  | 0.02 |  |  | - | [6 empty] | -
| 10.1016/j.jiec.2013.02.039 |  | IDZ |  |  |  | {'': '2'} |  |  | 10.65 | 21.23 | 4.37 | 46.53 | 1.91 | 12.31 |  | 1.26 |  |  | 1.55 | [6 empty] | 0.19
| 10.1016/j.jiec.2013.02.039 |  | Substrate |  |  |  | {'': '3'} |  |  | 11.08 | 8.1 | 2.58 | 68.85 | 0.78 | 7.08 |  | 0.66 |  |  | 0.87 | [6 empty] | -
| 10.1016/j.jksues.2019.01.002 |  | None |  |  |  | {'percentage': 'wt%'} |  |  | 6.5 | 6 | 4 | Bal |  | 17 |  | 7.6 |  | 1.2
| 10.1016/j.jksus.2017.06.005 |  | None | [6 empty] | 1 | 0.4 |  | 58 (min) | 0.4 | 20-23 |  |  |  | 8-10 |  | 3.2-4.2 | 0.5 | 0.5 |  | 5 | [7 empty] | 0.1
| 10.1016/j.jmapro.2016.05.001 |  | None |  |  |  | {'Cu': '1.5-3'} |  |  |  | 0.2 |  | 38-46 | 0-1.2 | 19.5-22.5 |  |  |  | 2.5-3.5 |  |  | 1 | 0.5 |  | 22 | [7 empty] | 0.03
| 10.1016/j.jmapro.2016.09.001 |  | Inconel 706 |  |  |  | {'Alloy (%)': 'Min.', 'Ni+Co': '39', 'Nb+Ta': '2.5', 'S': '', 'Cu': '', 'P': ''} | [6 empty] | 1.5 | 14.5 | [9 empty] | Bal
| 10.1016/j.jmapro.2016.09.001 |  | Inconel 706 |  |  |  | {'Alloy (%)': 'Max.', 'Ni+Co': '44', 'Nb+Ta': '3.3', 'S': '0.02', 'Cu': '0.3', 'P': '0.02'} |  |  | 1 | 0.4 |  |  | 2 | 17.5 | [6 empty] | 0.35 | 0.35 |  | Bal | [7 empty] | 0.06
| 10.1016/j.jmapro.2016.11.010 |  | 304 |  |  |  | {'percentage': 'wt.%', 'P': '<=0.035', 'S': '<=0.03'} |  |  | - |  | - | 8-10.5 |  | 18-20 |  |  |  | - |  |  | <=2 | <=1.0 | - | Bal. | [7 empty] | <=0.08
| 10.1016/j.jmapro.2016.11.010 |  | C-276 |  |  |  | {'percentage': 'wt.%', 'P': '<=0.04', 'S': '<=0.03'} |  |  | <=2.5 |  | 3-4.5 | Bal. |  | 14-16 |  |  |  | 15-17 |  |  | <=1.0 | <=0.08 | <=0.035 | 4-7 | [7 empty] | <=0.01
| 10.1016/j.jmapro.2016.12.018 |  | Inconel 718 |  |  |  | {'Others': 'P - 0.012; S - 0.005; Si - 0.102; Cu - 0.051; Al - 0.539; Ti - 1.03; V - 0.024; Co - 0.488'} | [5 empty] | Rem. |  | 17.84 |  |  |  | 3.28 |  | 5.42 | 0.128 |  |  | 16.66 | [7 empty] | 0.029
| 10.1016/j.jmapro.2016.12.018 |  | Inconel 625 |  |  |  | {'Others': 'P - 0.009; S - 0.005; Si - 0.152; Cu - 0.05; Al - 0.108; Ti - 0.201; W - 0.07; V - 0.023; Co - 0.207'} | [5 empty] | Rem. |  | 21.71 |  |  |  | 8.25 |  | 3.26 | 0.085 |  |  | 4.53 | [7 empty] | 0.042
| 10.1016/j.jmapro.2016.12.018 |  | ERNiCrMo-4 |  |  |  | {'Others': 'P - 0.0002; S - 0.001; Al - 0.30; Ti - 0.05; W - 4.0; Si - 0.02'} | [5 empty] | Rem. |  | 15.9 |  |  |  | 16.3 |  | - | 0.41 |  |  | 5.45 | [7 empty] | 0.018
| 10.1016/j.jmapro.2016.12.018 |  | ERNiCrMo-10 |  |  |  | {'Others': 'P - 0.00001; S - 0.001; Co - 0.22; V - 0.01; W - 3.34; Si - 0.05; Cu - 0.2'} | [5 empty] | Rem. |  | 22.4 |  |  |  | 13.8 |  | - | 0.55 |  |  | 2.5 | [7 empty] | 0.012
| 10.1016/j.jmapro.2017.01.012 |  | Alloy 718 |  |  |  | {'percentage': 'wt.%'} |  |  | 1.00% | 0.20-0.80% |  | 50-55% | 0.65-1.15 | 17-21% |  |  | 0.006% | 2.80-3.30% |  | 4.75-5.50% | 0.35% | 0.35% |  | 17% Bal. | [7 empty] | 0.08%
| 10.1016/j.jmapro.2017.01.012 |  | Alloy 718 |  |  |  | {'percentage': 'wt.%'} | [5 empty] | Waspaloy
| 10.1016/j.jmapro.2017.01.012 |  | Alloy 718 |  |  |  | {'percentage': 'wt.%'} |  |  | Mo | Zr |  | Ni | C | Co |  |  |  | B |  | Al |  |  |  | Ti
| 10.1016/j.jmapro.2017.01.012 |  | Alloy 718 |  |  |  | {'percentage': 'wt.%'} |  |  | 4.30% | 0.70% |  | 57% Bal. | 0.05% | 13.00% |  |  |  | 0.01% |  | 1.40% |  |  |  | 3.00%
| 10.1016/j.jmapro.2017.02.026 |  | 825 |  |  |  | {'percentage': 'wt%', 'Cu': '2.15'} |  |  |  | 0.12 |  | 39.1 | 0.71 | 22.5 |  |  |  | 3.50 |  |  | 0.52 | 0.40 |  | Balance | [7 empty] | 0.02
table | 10.1016/j.jmapro.2017.04.003 | Physical and mechanical properties of 7050-T7451 aluminum alloy and Inconel 718. | Wt.% | Density r (gcm-3) | 2.83 | gcm-3 | {'percentage': 'Wt.%', 'Elements': 'Wt.%', 'Cu': '2.00', 'Zn': '5.7'} | {'Workpiece material': '7050-T7451 aluminum alloy', 'Density r (gcm-3)': '2.83', 'Thermal conductivity k (Wm-1 K-1)': '157', 'Melting temperature (K)': '833', 'Specific heat c (Jkg-1 K-1)': '860', 'Elasticity modulus E (GPa)': '70.3', 'Yield strength ss (MPa)': '455', 'Tensile strength sb (MPa)': '510'} |  |  | Rest |  |  | 0.05 | 0.03 | [6 empty] | 0.08 | 0.09 |  | 0.12 | 0.11 | [5 empty] | 2.00
table | 10.1016/j.jmapro.2017.04.003 | Physical and mechanical properties of 7050-T7451 aluminum alloy and Inconel 718. | Wt.% | Density r (gcm-3) | 8.24 | gcm-3 | {'percentage': 'Wt.%', 'Elements': 'Wt.%', 'Cu': '2.00', 'Zn': '5.7'} | {'Workpiece material': 'Inconel 718', 'Density r (gcm-3)': '8.24', 'Thermal conductivity k (Wm-1 K-1)': '11.4', 'Melting temperature (K)': '1573', 'Specific heat c (Jkg-1 K-1)': '435', 'Elasticity modulus E (GPa)': '200', 'Yield strength ss (MPa)': '1290', 'Tensile strength sb (MPa)': '1680'} |  |  | Rest |  |  | 0.05 | 0.03 | [6 empty] | 0.08 | 0.09 |  | 0.12 | 0.11 | [5 empty] | 2.00
| 10.1016/j.jmapro.2017.04.003 |  | Wt.% |  |  |  | {'percentage': 'Wt.%', 'Elements': 'Wt.%', 'Cu': '2.00', 'Zn': '5.7'} |  |  |  | Rest |  |  | 0.05 | 0.03 | [6 empty] | 0.08 | 0.09 |  | 0.12 | 0.11 | [5 empty] | 2.00
| 10.1016/j.jmapro.2017.09.010 |  | Inconel 718 |  |  |  | {'percentage': 'wt.%', 'other': '0.2>'} |  |  |  | 0.66 |  | Base | 1.15 | 18.03 |  |  | 0.002 | 3.11 |  | 5.48 | 0.08 | 0.16 |  | 17.6 | [7 empty] | 0.07
| 10.1016/j.jmapro.2017.09.010 |  | Inconel 600 |  |  |  | {'percentage': 'wt.%', 'other': '0.3>'} |  |  |  | 0.30 |  | Base | 0.34 | 14.73 |  |  | 0.14 | - |  | 0.03 | 0.03 | 0.13 |  | 9.98 | [7 empty] | 0.02
| 10.1016/j.jmapro.2017.09.010 |  | BNi-2 |  |  |  | {'percentage': 'wt.%', 'other': '-'} |  |  |  | - |  | Base | - | 7 |  |  | 2.97 | - |  | - | - | 4.6 |  | 2.96 | [7 empty] | 0.6
| 10.1016/j.jmapro.2017.09.024 |  | GTD111 |  |  |  | {'percentage': 'wt%'} |  |  | 9.5 | 3.0 | 3.62 | Bal | 4.65 | 13.76 |  | 2.4 | 0.003 | 1.55 |  |  |  | - | [9 empty] | 0.08
| 10.1016/j.jmapro.2017.09.024 |  | MBF-50 (Filler metal) |  |  |  | {'percentage': 'wt%'} |  |  | - | - | - | Bal | - | 19 |  | - | 1.5 | - |  |  |  | 7.3 | [9 empty] | 0.08
| 10.1016/j.jmapro.2017.10.014 |  | Inconel alloy 600 |  |  |  | {'Nb+Ta': '-', 'Others': '0.041 (C), 0.008 (S), 0.01(Cu)'} | [5 empty] | 77.70 | - | 15.42 |  |  |  | - |  |  | 0.334 | 0.306 |  | 6.181
| 10.1016/j.jmapro.2017.10.014 |  | ERNiCr-3 |  |  |  | {'Nb+Ta': '2.26', 'Others': '0.04 (C), 0.003 (S), 0.035 (Cu), 0.002 (P)'} | [5 empty] | 74.53 | - | 18.92 |  |  |  | - |  |  | 2.74 | 0.24 |  | 1.23
| 10.1016/j.jmapro.2017.10.014 |  | ERNiCrMo-3 |  |  |  | {'Nb+Ta': '3.682', 'Others': '0.037 (C), 0.006(S), 0.01(P), 0.235(Al)'} | [5 empty] | 61 | 0.307 | 22.13 |  |  |  | 8.49 |  |  | 0.065 | 0.228 |  | 3.81
| 10.1016/j.jmapro.2017.10.014 |  | ERNiCrMo-14 |  |  |  | {'Nb+Ta': '-', 'Others': '0.008(C), 0.007(S), 0.38(Cu), 0.005(P), 0.42 (Al), 3.5 (W)'} | [5 empty] | 53.68 | 0.19 | 21.50 |  |  |  | 16 |  |  | 0.6 | 0.21 |  | 3.5
| 10.1016/j.jmapro.2017.10.027 |  | None |  |  |  | {'percentage': 'Wt%'} |  |  |  | 0.30 |  | Base | 0.75 | 17.00 |  |  |  | 2.80 |  | 4.75 |  |  |  | 15.00 | [7 empty] | 0.02
| 10.1016/j.jmapro.2017.11.018 |  | Fe-36Ni |  |  |  | {'percentage': 'wt%', 'P': '<=0.007', 'S': '<=0.002'} |  |  | <=0.4 |  |  | 35.5-36.5 |  | <=0.15 | [6 empty] | 0.2-0.4 | <=0.2 |  | Based | [7 empty] | <=0.01
| 10.1016/j.jmapro.2017.11.028 |  | % wt. |  |  |  | {'Cu': '0.07', 'P': '0.01'} |  |  | 0.17 | 0.50 |  | 53.4 | 1.02 | 18.8 |  |  |  | 2.99 |  | 5.27 | 0.07 | 0.12 |  | Bal | [7 empty] | 0.03
| 10.1016/j.jmapro.2017.11.028 |  | ECE (kg/C) |  |  |  | {'Cu': '0.659', 'P': '0.006'} |  |  | 0.031 | 0.093 |  | 0.304 | 0.124 | 0.180 |  |  |  | 0.025 |  | 0.019 | 0.285 | 0.073 |  | 0.019 | [7 empty] | 0.018
table | 10.1016/j.jmapro.2017.12.011 | Physical parameters of TiC and NbC. | Inconel718 | Density (kg/m3) | 4930 | kg/m3 |  | {'': 'TiC', 'Rupture modulus (GPa)': '2.48', "Young's modulus (GPa)": '440', "Poisson's ratio": '0.25', 'Density (kg/m3)': '4930', 'Specific heat J/(kg.K)': '528', 'Coefficient of thermal expansion (10-6K-1)': '7.74'} |  |  |  |  | 51.75 | 1.07 | 17 |  |  | 0.006 | 2.93 |  | 5.15 | 0.03 | 0.21 |  | other | [7 empty] | 0.042
table | 10.1016/j.jmapro.2017.12.011 | Physical parameters of TiC and NbC. | Inconel718 | Density (kg/m3) | 7600 | kg/m3 |  | {'': 'NbC', 'Rupture modulus (GPa)': '9.92', "Young's modulus (GPa)": '400', "Poisson's ratio": '0.187', 'Density (kg/m3)': '7600', 'Specific heat J/(kg.K)': '368', 'Coefficient of thermal expansion (10-6K-1)': '6.65'} |  |  |  |  | 51.75 | 1.07 | 17 |  |  | 0.006 | 2.93 |  | 5.15 | 0.03 | 0.21 |  | other | [7 empty] | 0.042
| 10.1016/j.jmapro.2017.12.011 |  | Inconel718 | [9 empty] | 51.75 | 1.07 | 17 |  |  | 0.006 | 2.93 |  | 5.15 | 0.03 | 0.21 |  | other | [7 empty] | 0.042
| 10.1016/j.jmapro.2017.12.023 |  | 304 |  |  |  | {'percentage': 'wt.%', 'P': '<=0.035', 'S': '<=0.03'} |  |  | - |  | - | 8-10.5 |  | 18-20 |  |  |  | - |  |  | <=2 | <=1.0 | - | Bal. | [7 empty] | <=0.08
| 10.1016/j.jmapro.2017.12.023 |  | C-276 |  |  |  | {'percentage': 'wt.%', 'P': '<=0.04', 'S': '<=0.03'} |  |  | <=2.5 |  | 3-4.5 | Bal. |  | 14-16 |  |  |  | 15-17 |  |  | <=1.0 | <=0.08 | <=0.035 | 4-7 | [7 empty] | <=0.01
| 10.1016/j.jmapro.2018.01.005 |  | 5CrNiMo |  |  |  | {'percentage': 'mass/%', 'P': '0.02', 'S': '0.02', 'Cu': '0.20'} | [5 empty] | 1.62 |  | 0.71 |  |  |  | 0.25 |  |  | 0.70 | 0.31 |  | Bal. | [7 empty] | 0.55
| 10.1016/j.jmapro.2018.01.005 |  | Co03 |  |  |  | {'percentage': 'mass/%', 'P': '0.01', 'S': '0.01', 'Cu': ''} |  |  | Bal. |  | 3.1 | 3.31 |  | 28.1 |  |  |  | 8.67 |  |  | 0.83 | 1.14 | 0.02 | [8 empty] | 0.12
| 10.1016/j.jmapro.2018.01.005 |  | JXHC15 |  |  |  | {'percentage': 'mass/%', 'P': '0.01', 'S': '0.02', 'Cu': '0.02'} |  |  | 0.4 |  | 1.0 | 2.46 |  | 9.7 |  |  |  | 3.23 |  |  | 1.19 | 0.26 | 0.17 | Bal. | [7 empty] | 0.25
| 10.1016/j.jmapro.2018.03.017 |  | GH4169 |  |  |  | {'percentage': 'wt%', 'Nb-Ta': '5.21-5.81'} |  |  |  | 0.53 |  | 54.10 | 1.02 | 19.39 |  |  |  | 3.05 | [5 empty] | Bal.
| 10.1016/j.jmapro.2018.03.025 |  | Inconel 718 |  |  |  | {'percentage': 'wt %', 'Cb + a': '5.34'} |  |  | 0.23 | 0.56 |  | 53.53 | 0.98 | 17.83 |  |  |  | 3.04 |  |  | 0.04 | 0.06 |  | 18.40 | [7 empty] | 0.020
| 10.1016/j.jmapro.2018.03.028 |  | FB2 |  |  |  | {'percentage': 'wt. %', 'N': '0.026'} |  |  | 1.00 |  |  | 0.05 |  | 9.30 |  |  | 0.01 | 1.50 |  | 0.05 | 0.30 | 0.08 | 0.20 | Bal. | [7 empty] | 0.13
| 10.1016/j.jmapro.2018.03.036 |  | GTD-111 |  |  |  | {'percentage': 'wt.%'} |  |  | 9.3 | 3.1 | 4.1 | Bal. | 4.3 | 14.3 |  | 2.5 | 0.007 | 1.5 |  | 0.1 |  | 0.01 |  | 0.04 | [7 empty] | 0.1
| 10.1016/j.jmapro.2018.03.036 |  | MBF20 |  |  |  | {'percentage': 'wt.%'} |  |  | - | - | - | Bal. | - | 7.58 |  | - | 2.95 | - |  | - |  | 3.6 |  | 3.42 | [7 empty] | 0.05
| 10.1016/j.jmapro.2018.04.005 |  | A286 |  |  |  | {'percentage': 'wt.%', 'S': '0.025'} |  |  |  | 0.35 |  | 25 | 2.1 | 14 |  |  |  | 1.2 |  |  | 2 | 1 | 0.2 | Base | [7 empty] | 0.05
| 10.1016/j.jmapro.2018.05.034 |  | Haynes 230 |  |  |  | {'percentage': 'wt.%'} |  |  | 3.83 | 0.56 | 12.83 | Bal |  | 22.64 |  |  | 0.005 | 2 |  |  | 0.91 | 0.4 |  | 0.58 |  |  |  |  | 0.02 |  |  | 0.1
| 10.1016/j.jmapro.2018.06.011 |  | GH3044 |  |  |  | {'percentage': 'wt. %'} |  |  |  | <=0.5 | 13~16 | Bal. | 0.3~0.7 | 23~26 |  |  |  | <=1.5 |  |  | <=0.5 | <=0.8 |  | <=4 | [7 empty] | <=0.1
| 10.1016/j.jmapro.2018.06.018 |  | Inconel 718 |  |  |  | {'percentage': 'Wt.%', 'Cu': '0.04'} |  |  |  | 0.49 |  | 52.82 | 0.959 | 18.64 |  |  |  | 3.4 |  | 5.17 |  |  | 0.01 | 17.41 | [7 empty] | 0.013
| 10.1016/j.jmapro.2018.10.001 |  | GH4037 |  |  |  | {'percentage': 'wt%', 'Ce': '<=0.02', 'P': '<=0.015', 'S': '<=0.01', 'Cu': '<=0.07'} |  |  |  | 1.7~2.3 | 5~7 | rest | 1.8~2.3 | 13~16 |  |  | <=0.02 | 2~4 |  |  | <=0.5 | <=0.4 | 0.1~0.5 | <=5 | [7 empty] | 0.03~0.1
| 10.1016/j.jmapro.2018.10.017 |  | Ti-6Al-2Zr-1Mo-1V |  |  |  | {'percentage': 'wt.%', 'others': '<=1.015'} |  |  |  | 5.5~7.0 |  |  | Bal. |  |  |  |  | 0.5~2.0 |  |  |  |  | 0.8~2.5 |  | 1.5~2.5
| 10.1016/j.jmapro.2018.11.016 |  | GH4169 |  |  |  | {'percentage': 'wt %'} | [5 empty] | 50.0-55.0 |  | 17.0-21.0 |  |  |  | 2.80-3.30 |  | 4.75-5.5 |  |  |  | Balance | [7 empty] | <=0.08
| 10.1016/j.jmapro.2018.11.016 |  | GH4169 |  |  |  | {'percentage': 'wt %'} | [5 empty] | Al |  | Si |  |  |  | P |  | S |  |  |  | Mn | [7 empty] | Ti
| 10.1016/j.jmapro.2018.11.016 |  | GH4169 |  |  |  | {'percentage': 'wt %'} | [5 empty] | 0.30-0.70 |  | <=0.35 |  |  |  | <=0.015 |  | <=0.015 |  |  |  | <=0.35 | [7 empty] | 0.75-1.15
| 10.1016/j.jmapro.2018.11.025 |  | Ni(Ka) |  |  |  | {'X': '81.93', 'Z': '71.78'} |  |  |  |  | 70.91 | [18 empty] | 9.91
| 10.1016/j.jmapro.2018.11.025 |  | Cr(Ka) |  |  |  | {'X': '8.87', 'Z': '17.58'} |  |  |  |  | 19.08 | [18 empty] | 87.08
| 10.1016/j.jmapro.2018.11.025 |  | Co(Ka) |  |  |  | {'X': '2.88', 'Z': '5.48'} |  |  |  |  | 6.11 | [18 empty] | 0.16
| 10.1016/j.jmapro.2018.11.025 |  | Al(Ka) |  |  |  | {'X': '0.39', 'Z': '1.63'} |  |  |  |  | 2.45 | [18 empty] | 0.58
| 10.1016/j.jmapro.2018.11.025 |  | Ti(Ka) |  |  |  | {'X': '4.07', 'Z': '1.65'} |  |  |  |  | 1.35 | [18 empty] | 1.18
| 10.1016/j.jmapro.2018.11.025 |  | Nb(La) |  |  |  | {'X': '0.98', 'Z': '1.88'} |  |  |  |  | 0.1 | [18 empty] | 1.09
| 10.1016/j.jmapro.2019.01.016 |  | IC10 |  |  |  | {'percentage': 'wt. %', '': ''} |  |  | 11.5~12.5 |  | 4.8~5.2 |  |  | 6.5~7.5 |  | 6.5~7.5 | 0.01~0.02 | [8 empty] | 1.3~1.7 | [5 empty] | 0.07~0.12
| 10.1016/j.jmapro.2019.01.016 |  | GH3039 |  |  |  | {'percentage': 'wt. %', '': ''} |  |  | -- |  | -- |  |  | 19.84 |  | -- | -- | [8 empty] | -- | [5 empty] | 0.044
| 10.1016/j.jmapro.2019.01.016 |  | Al |  |  |  | {'percentage': 'wt. %', '': 'Ni'} |  |  | Mo |  | Si |  |  | Nb |  | Mn | S | [8 empty] | P | [5 empty] | Ti
| 10.1016/j.jmapro.2019.01.016 |  | 5.6~6.2 |  |  |  | {'percentage': 'wt. %', '': 'Bal.'} |  |  | 1.0~2.0 |  | -- |  |  | -- |  | -- | -- | [8 empty] | -- | [5 empty] | --
| 10.1016/j.jmapro.2019.01.016 |  | 0.62 |  |  |  | {'percentage': 'wt. %', '': 'Bal.'} |  |  | 2.12 |  | 0.263 |  |  | 1.02 |  | 0.105 | 0.0027 | [8 empty] | 0.0055 | [5 empty] | 0.58
| 10.1016/j.jmapro.2019.01.019 |  | Inconel 625 |  |  |  | {'percentage': 'weight percent'} |  |  | 1.1 | 0.4 |  | 58.9 | 0.4 | 21.2 |  |  | - | 9.5 |  | 3.75 | 0.4 | - |  | 4.8 | [7 empty] | 0.2
| 10.1016/j.jmapro.2019.01.019 |  | BNi-2 |  |  |  | {'percentage': 'weight percent'} |  |  | - | - |  | Base | - | 7.5 |  |  | 3.3 | - |  | - | - | 4.7 |  | 2.7 | [7 empty] | 0.05
| 10.1016/j.jmapro.2019.01.030 |  | GH99 |  |  |  | {'percentage': 'wt.%'} |  |  | 6.42 | 2.05 | 6.02 | Balance | 1.21 | 6.42 |  |  |  | 3.83 |  |  | 0.12 | 0.13 |  | 0.54 | [7 empty] | 0.04
| 10.1016/j.jmapro.2019.04.016 |  | Inconel 718 |  |  |  | {'percentage': 'wt %'} |  |  | 0.17 | 0.53 | -- | Bal | 0.89 | 18.08 |  | -- | -- | 3.1 |  | 5.17 |  | 0.08 |  | 17.0 |  | -- | [5 empty] | 0.03
| 10.1016/j.jmapro.2019.04.016 |  | DZ125 |  |  |  | {'percentage': 'wt %'} |  |  | 9.8 | 5.24 | 7.08 | Bal | 0.94 | 8.68 |  | 3.68 | 0.001 | 2.12 |  | -- |  | -- |  | -- |  | 1.52 | [5 empty] | 0.009
| 10.1016/j.jmapro.2019.04.029 |  | <0.6 |  |  |  | {'percentage': 'wt.%', 'S': '0.011', 'Cu': '0.32', 'Element': '304SS'} | [5 empty] | 9.26 |  | 18.53 |  |  | - | 0.29 |  |  | 1.41 | 0.43 |  | Base | [7 empty] | 0.04
| 10.1016/j.jmapro.2019.04.029 |  | - |  |  |  | {'percentage': 'wt.%', 'S': '-', 'Cu': '-', 'Element': 'interlayer'} | [5 empty] | Base |  | - |  |  | 3.2 | - |  |  | - | 4.5 |  | - | [7 empty] | 0.06
| 10.1016/j.jmapro.2019.04.033 |  | Value (%) |  |  |  | {'Sn': '0.189'} |  |  | 0.201 | 0.493 |  | 51.0 | 0.903 | 20.63 |  |  |  | 2.72 |  | 4.73 | 0.130 |  |  | 18.66
| 10.1016/j.jmapro.2019.04.033 |  | Element |  |  |  | {'Sn': 'Zr'} |  |  | W | S |  | V | Ta | Si |  |  |  | C |  | Zn | P |  |  | Cu
| 10.1016/j.jmapro.2019.04.033 |  | Value (%) |  |  |  | {'Sn': '0.00275'} |  |  | 0.0110 | 0.0143 |  | 0.0726 | 0.0164 | 0.0693 |  |  |  | 0.0269 |  | <0.0500 | <0.0003 |  |  | 0.0614
| 10.1016/j.jmapro.2019.05.024 |  | TiAl |  |  |  | {'percentage': 'wt.%'} |  |  | 0 | 52.8 | 0 | 0 | 44.9 | 1.2 |  |  |  | 0 |  |  |  | 0 | 1.1
| 10.1016/j.jmapro.2019.05.024 |  | Ni |  |  |  | {'percentage': 'wt.%'} |  |  | 16.0 | 4.4 | 6.0 | 54.2 | 1.9 | 11.0 |  |  |  | 5.5 |  |  |  | 0.5 | 0.5
| 10.1016/j.jmapro.2019.05.027 |  | IN-939 |  |  |  | {'percentage': 'wt.%'} |  |  | 18.6 | 1.9 | 2.0 | Bal | 3.7 | 22.3 |  | 1.2 | 0.009 | 0.08 |  | 0.95 | 0.1 | 0.04 |  | 0.1 | 0.1 | [6 empty] | 0.15
| 10.1016/j.jmapro.2019.05.027 |  | IN-625 |  |  |  | {'percentage': 'wt.%'} |  |  | 1 | 0.4 | - | Bal | 0.3 | 21 |  | - | - | 9 |  | 3.5 | 0.5 | 0.5 |  | 5 | - | [6 empty] | 0.1
| 10.1016/j.jmapro.2019.05.027 |  | MBF-15 |  |  |  | {'percentage': 'wt.%'} |  |  | - | - | - | Bal | - | 13 |  | - | 2.8 | - |  | - | - | 4.5 |  | 4.2 | - | [6 empty] | 0.03
| 10.1016/j.jmapro.2019.06.032 |  | GH4169 |  |  |  | {'percentage': 'wt%', 'Nb + Ta': '5.21-5.81'} |  |  |  | 0.53 |  | 54.10 | 1.02 | 19.39 |  |  |  | 3.05 | [5 empty] | Bal.
| 10.1016/j.jmapro.2019.07.016 |  | % by mass |  |  |  | {'Elements': '% by mass', 'Cu': '1.53 - 3.0', 'S': '0.03'} |  |  |  | 0.2 |  | 38 - 46 | 0.6-1.2 | 19.5 - 23.5 |  |  |  | 2.5 - 3.5 |  |  | 1.0 | 0.5 |  | 22 | [7 empty] | 0.05
| 10.1016/j.jmapro.2019.07.042 |  | TiAl |  |  |  | {'percentage': 'wt. %', 'S': '-'} |  |  | - | 52.8 | - | - | 44.9 | 1.2 |  |  | - | - |  |  | - | - | 1.1 | - | [7 empty] | -
| 10.1016/j.jmapro.2019.07.042 |  | TiAl |  |  |  | {'percentage': 'wt. %', 'S': '<=0.01'} |  |  | 0.5-2.5 | <=0.1 | 0.2-1 | Bal | - | 20.5-23.5 |  |  | <=0.015 | 8-10 |  |  | <=1 | <=1 | - | 17-20 | [7 empty] | 0.05-0.15
| 10.1016/j.jmapro.2019.09.030 |  | Tb =1070 degC | [6 empty] | 0.14 | 0.12 | 0.18 | 76.94 |  | 8.77 |  |  | 0.26 | 0.04 |  |  |  | 8.44 |  | 4.76 | [7 empty] | 0.35
| 10.1016/j.jmapro.2019.09.030 |  | Tb =1110 degC | [6 empty] | 0.21 | 0.18 | 0.26 | 75.34 |  | 10.23 |  |  | 0.14 | 0.09 |  |  |  | 7.32 |  | 6.10 | [7 empty] | 0.13
| 10.1016/j.jmapro.2019.09.030 |  | Tb =1160 degC | [6 empty] | 0.43 | 0.28 | 0.38 | 72.11 |  | 13.78 |  |  | 0.08 | 0.14 |  |  |  | 3.94 |  | 8.83 | [7 empty] | 0.11
| 10.1016/j.jmapro.2019.09.041 |  | 6,35 mm |  |  |  | {'Nb + Ta': '5.02'} |  |  | 0.19 | 0.49 |  | 53.6 | 0.98 | 18.3 |  |  | 0.003 | 3.06 |  |  | 0.2 | 0.08 |  | BAL | [7 empty] | 0.055
| 10.1016/j.jmapro.2019.10.007 |  | K423A |  |  |  | {'percentage': 'wt %'} |  |  | 8.85 | 4.15 | 0.2 | Balance | 3.6 | 14.75 |  |  | 0.01 | 7.55 |  | 0.25 | 0.2 | 0.2 | [9 empty] | 0.15
| 10.1016/j.jmapro.2019.11.005 |  | 304L SS |  |  |  | {'percentage': 'wt. %', 'Other': 'Si: 0.323, P: 0.024, S: 0.005, Cu: 0.129, V: 0.1'} |  |  | 0.129 |  |  | 8.01 |  | 18.35 |  |  | - | 0.15 |  | - | 1.24 | - |  | Base | [7 empty] | 0.026
| 10.1016/j.jmapro.2019.11.005 |  | In. 718 |  |  |  | {'percentage': 'wt. %', 'Other': 'Ti: 1.1, Al: 0.5'} |  |  | 0.2 |  |  | Base |  | 18.5 |  |  | - | 2.8 |  | 5.4 | 0.1 | - |  | 19.6 | [7 empty] | 0.05
| 10.1016/j.jmapro.2019.11.005 |  | BNi2 |  |  |  | {'percentage': 'wt. %', 'Other': '-'} |  |  | - |  |  | Base |  | 7 |  |  | 3.2 | - |  | - | - | 4.5 |  | 3 | [7 empty] | 0.6
table | 10.1016/j.jmapro.2019.11.027 | Main physical properties of the nickel-based superalloys in this study [6,17,31-35]. | GH4169 | Density (g/cm3) | 8.24 | g/cm3 | {'percentage': 'wt.%'} | {'Workpiece material': 'GH4169', 'Density (g/cm3)': '8.24', 'Hardness HV (GPa)': '3.97', 'Fracture toughness (MPa m0.5)': '11.8', 'Elastic modulus (GPa)': '204', 'Poisson ratio': '0.30'} |  | 0.8 | 0.52 | -- | Bal. | 1.06 | 18.9 |  | -- |  | 3.08 | -- | 5.3 | [5 empty] | -- | [5 empty] | 0.04
table | 10.1016/j.jmapro.2019.11.027 | Main physical properties of the nickel-based superalloys in this study [6,17,31-35]. | K403 | Density (g/cm3) | 8.10 | g/cm3 | {'percentage': 'wt.%'} | {'Workpiece material': 'K403', 'Density (g/cm3)': '8.10', 'Hardness HV (GPa)': '4.10', 'Fracture toughness (MPa m0.5)': '12.1', 'Elastic modulus (GPa)': '208', 'Poisson ratio': '0.27'} |  | 5.2 | 2.65 | 5.02 | Bal. | 2.4 | 11.2 |  | -- |  | 4.2 | -- | -- | [5 empty] | -- | [5 empty] | 0.15
table | 10.1016/j.jmapro.2019.11.027 | Main physical properties of the nickel-based superalloys in this study [6,17,31-35]. | DZ408 | Density (g/cm3) | 8.68 | g/cm3 | {'percentage': 'wt.%'} | {'Workpiece material': 'DZ408', 'Density (g/cm3)': '8.68', 'Hardness HV (GPa)': '4.09', 'Fracture toughness (MPa m0.5)': '15.7', 'Elastic modulus (GPa)': '118', 'Poisson ratio': '0.28'} |  | 9.14 | 5.51 | 9.18 | Bal. | 0.78 | 8.4 |  | 3.06 |  | 0.48 | -- | -- | [5 empty] | 1.44 | [5 empty] | 0.1
table | 10.1016/j.jmapro.2019.11.027 | Main physical properties of the nickel-based superalloys in this study [6,17,31-35]. | DD6 | Density (g/cm3) | 8.78 | g/cm3 | {'percentage': 'wt.%'} | {'Workpiece material': 'DD6', 'Density (g/cm3)': '8.78', 'Hardness HV (GPa)': '3.81', 'Fracture toughness (MPa m0.5)': '20.6', 'Elastic modulus (GPa)': '134', 'Poisson ratio': '0.42'} |  | 9 | 5.7 | 8 | Bal. | 0.05 | 4.3 |  | 7.5 |  | 2 | 2 | 0.5 | [5 empty] | 0.1 | [5 empty] | 0.01
| 10.1016/j.jmapro.2020.01.050 |  | Laves |  |  |  | {'percentage': 'wt. %'} | [5 empty] | 43.34 | 1.14 | 14.89 |  |  |  | 9.45 |  | 21.62 |  |  |  | 13.44
| 10.1016/j.jmapro.2020.01.050 |  | Matrix |  |  |  | {'percentage': 'wt. %'} | [5 empty] | 55.68 | 0.58 | 20.78 |  |  |  | 3.05 |  | 1.14 |  |  |  | 21.82
| 10.1016/j.jmapro.2020.02.005 |  | Inconel 625 |  |  |  | {'percentage': 'wt%', '': ''} |  |  | 1.1 | 0.4 |  | 58.9 | 0.4 | 21.2 |  |  | - | 9.5 |  | 3.75 | 0.4 | - |  | 4.8 | [7 empty] | 0.2
| 10.1016/j.jmapro.2020.02.005 |  | BNi-3 |  |  |  | {'percentage': 'wt%', '': ''} | [5 empty] | Base |  |  |  |  | 3.2 |  |  |  |  | 4.5 | [9 empty] | 0.06
| 10.1016/j.jmapro.2020.02.006 |  | Incenel625 |  |  |  | {'%': 'min', 'Cu': '0', 'P': '0', 'S': '0'} |  |  |  | 0 |  | 58 | 0 | 20 |  |  |  | 8 |  | 3.15 | 0 | 0 |  | 0 | [7 empty] | 0
| 10.1016/j.jmapro.2020.02.006 |  | Incenel625 |  |  |  | {'%': 'max', 'Cu': '0.5', 'P': '0.015', 'S': '0.015'} |  |  |  | 0.4 |  |  | 0.4 | 23 |  |  |  | 10 |  | 4.15 | 0.5 | 0.5 |  | 5 | [7 empty] | 0.1
| 10.1016/j.jmapro.2020.02.007 |  | CMSX-4 |  |  |  | {'percentage': 'wt. %'} |  |  | 9.0 | 5.6 |  | Bal. | 1.0 | 6.5 |  | 6.5 |  | 0.6 | 3.0 | [6 empty] | 0.1
| 10.1016/j.jmapro.2020.03.002 |  | IC10 |  |  |  | {'percentage': 'wt.%'} |  |  | 11.5-12.5 | 5.6-6.2 | 4.8-5.2 | Bal. | 0 | 6.5-7.5 |  | 6.5-7.5 | 0.01-0.02 | 1.0-2.0 | 0 | 0 | [5 empty] | 1.3-1.7 | [5 empty] | 0.07-0.12
| 10.1016/j.jmapro.2020.03.002 |  | SBM-3 |  |  |  | {'percentage': 'wt.%'} |  |  | 6.5-7.5 | 2.5-3.5 | 4.0-5.0 | Bal. | 4.0-5.0 | 11.0-13.0 |  | 3.0-4.0 | 1.0-1.4 | 0.5-1.5 | 2.3-2.7 | 0.1-0.3 | [5 empty] | 0 | [5 empty] | 0.08-0.12
| 10.1016/j.jmapro.2020.03.045 |  | Incoloy 825 |  |  |  | {'percentage': 'wt %', 'Cu': '2.18'} |  |  |  | 0.12 |  | Bal. | 0.68 | 22.05 |  |  |  | 3.28 |  |  | 0.72 | - |  | 31.28 | [7 empty] | 0.01
| 10.1016/j.jmapro.2020.03.045 |  | AISI 316 L |  |  |  | {'percentage': 'wt %', 'Cu': '0.26'} |  |  |  | 0.07 |  | 10.02 | 0.01 | 16.21 |  |  |  | 2.02 |  |  | 1.33 | 0.50 |  | Bal. | [7 empty] | 0.02
| 10.1016/j.jmapro.2020.03.049 |  | 7.5Cr |  |  |  | {'percentage': 'at%', 'Total': '100', 'Phase': 'M6C'} |  |  | 41.67 | 0.83 | 39.85 |  |  | 4.02 | [17 empty] | 13.63
| 10.1016/j.jmapro.2020.04.002 |  | Inconel 625 |  |  |  | {'Element': '%'} |  |  |  | 0.2 |  | 65.8 | 0.5 | 24.2 |  |  |  | 8.0 |  | 3.5 |  |  |  | 0.9 | [7 empty] | 0.7
| 10.1016/j.jmatprotec.2003.11.046 |  | En-31 |  |  |  | {'percentage': 'wt.%'} | [7 empty] | 1.0 | [6 empty] | 0.6 | 0.3 | - | Balance | [7 empty] | 1.05
| 10.1016/j.jmatprotec.2004.01.006 |  | IN-738LC |  |  |  | {'percentage': 'wt.%'} |  |  | 8.0 | 3.2 | 2.4 | Balance | 3.2 | 15.7 |  | 1.5 | 0.007 | 1.5 |  | 0.6 |  |  |  |  | 0.03 | [6 empty] | 0.09
| 10.1016/j.jmatprotec.2004.01.006 |  | IN-738LC |  |  |  | {'percentage': 'wt.%'} |  |  | 9.0 | 3.7 | 2.8 |  | 3.7 | 16.3 |  | 2.0 | 0.012 | 2.0 |  | 1.1 |  |  |  |  | 0.08 | [6 empty] | 0.13
| 10.1016/j.jmatprotec.2004.04.132 |  | CMSX-4 |  |  |  | {'percentage': 'wt.%'} |  |  | 9.5 | 5.7 | 6.4 | 60.8 | 1.0 | 6.7 |  | 6.4 |  | 0.5 | 3.0 | [6 empty] | 0.1
| 10.1016/j.jmatprotec.2004.04.132 |  | CMSX-10 |  |  |  | {'percentage': 'wt.%'} |  |  | 3.0 | 5.7 | 5.0 | 69.6 | 0.2 | 2.0 |  | 8.0 |  | 0.4 | 6.0 | [6 empty] | 0.03
| 10.1016/j.jmatprotec.2004.04.199 |  | U500 |  |  |  | {'percentage': 'wt.%'} |  |  | 17 | 2.6 |  | Balance | 2.7 | 17 |  |  | - | 4.1 |  | - |  |  |  |  | - | [6 empty] | 0.08
| 10.1016/j.jmatprotec.2004.04.199 |  | IN713C |  |  |  | {'percentage': 'wt.%'} |  |  | - | 6.1 |  | Balance | 0.7 | 12.5 |  |  | 0.01 | 4.2 |  | 2 |  |  |  |  | 0.09 | [6 empty] | 0.12
| 10.1016/j.jmatprotec.2004.04.273 |  | GTD-111 |  |  |  | {'percentage': 'wt.%'} |  |  | 9.5 | 3.3 | 3.8 | Bal. | 4.75 | 13.5 |  | 2.7 | 0.01 | 1.53 | [5 empty] | 0.23 | [7 empty] | 0.09
| 10.1016/j.jmatprotec.2004.04.416 |  | 80A |  |  |  | {'percentage': 'wt.%'} |  |  | Maximum 2 | 1-1.8 |  | 69 | 1.8-2.7 | 18-21 | [6 empty] | Maximum 1 | Maximum 1 |  | Maximum 3
| 10.1016/j.jmatprotec.2004.09.081 |  | 718 |  |  |  | {'S': '0.002', 'P': '0.005'} |  |  |  | 0.51 |  | 53.0 | 0.97 | 17.5 |  |  | 0.003 | 3.13 |  | 5.08 |  | 0.03 |  | Bal | [7 empty] | 0.02
| 10.1016/j.jmatprotec.2005.02.101 |  | 80A | [7 empty] | 1.57 |  | Balance | 2.59 | 19.8 | [7 empty] | 0.03 |  | 2.75
| 10.1016/j.jmatprotec.2005.05.021 |  | Composition (wt.%) |  |  |  | {'percentage': 'wt.%', 'Cu': '0.2', '': '', 'Density (g/cm3) [27]': '8.22', 'T solidus (degC) [27]': '1260', 'T liquidus (degC) [27]': '1335', 'T boiling (degC) [28]': '2915', 'Latent heat of melting (J/kg) [28]': '2.92x105', 'Latent heat of vaporisation (J/kg) [28]': '6.4x106', 'Thermal conductivity (W/(mK)) [27]': '16.9', 'Specific heat capacity (J/(kgK)) [27]': '426.8'} |  |  | 2.5 |  | 0.5 | 47.2 |  | 21.0 |  |  |  | 9.0 |  |  | 1.0 |  |  | 18.5 | [7 empty] | 0.1
| 10.1016/j.jmatprotec.2006.09.018 |  | Co-g (dark-gray dendrites in Fig. 4a) |  |  |  | {'percentage': 'wt.%'} |  |  | 63 |  | 10 |  |  | 27
| 10.1016/j.jmatprotec.2006.09.018 |  | M7C3 (black phase in Fig. 4a) |  |  |  | {'percentage': 'wt.%'} |  |  | 21 |  | 12 |  |  | 67
| 10.1016/j.jmatprotec.2006.09.018 |  | e-Carbide (white phase in Fig. 4) |  |  |  | {'percentage': 'wt.%'} |  |  | 26 |  | 50 |  |  | 24
| 10.1016/j.jmatprotec.2006.09.018 |  | Co-g+M7C3 (light gray microstructural constituent, between dendrites and carbides, in Fig. 4) |  |  |  | {'percentage': 'wt.%'} |  |  | 44 |  | 14 |  |  | 42
| 10.1016/j.jmatprotec.2007.01.001 |  | DZ951 |  |  |  | {'percentage': 'wt.%'} |  |  | 5.0 | 6.0 | 3.0 | Balance |  | 9.0 |  |  |  | 3.0 |  | 2.2 | [11 empty] | 0.05
| 10.1016/j.jmatprotec.2007.02.045 |  | Weight (%) |  |  |  | {'Element': 'Weight (%)'} |  |  | Balanced |  | 5.17 | 1.92 | 0.01 | 28.17 |  | 0.04 |  | 0.96 |  |  | 0.49 | 1.07 |  | 2.88 | [7 empty] | 1.09
| 10.1016/j.jmatprotec.2007.05.019 |  | % |  |  |  | {'S': 'max. 0.001'} |  |  |  | 0.35-0.65 |  | 52-55 | 0.75-1.15 | 17-19 |  | max. 0.1 |  | 2.8-3.15 |  | 5.20-5.55 |  |  |  | 16-19 | [6 empty] | max. 0.003 | 0.012-0.06
| 10.1016/j.jmatprotec.2007.05.019 |  | Element |  |  |  | {'S': 'B'} |  |  |  | Bi |  | Si | Pb | O |  | Se |  | P |  | Ca |  |  |  | Mn | [6 empty] | Cu | Co
| 10.1016/j.jmatprotec.2007.05.019 |  | % |  |  |  | {'S': '0.003-0.005'} |  |  |  | 0.00005-0.00001 |  | 0.06-0.09 | 0.00005-0.0001 | max. 0.0025 |  | 0.00005-0.0001 |  | 0.01-0.015 |  | 0.005-0.01 |  |  |  | 0.06-0.10 | [6 empty] | 0.03-0.05 | max. 1.0
| 10.1016/j.jmatprotec.2007.10.084 |  | Content |  |  |  | {'percentage': 'wt.%', 'Y2O3': '2'} |  |  | Balance |  | 10 | 20 |  | 20
| 10.1016/j.jmatprotec.2007.11.264 |  | A286 |  |  |  | {'percentage': 'wt%', 'P': '0.016', 'S': '<0.003'} |  |  |  | 0.17 |  | 24.96 | 1.96 | 15.2 |  |  | 0.0047 | 1.16 |  |  |  | 0.3 | 0.25 | Balance | [6 empty] | 1.21 | 0.034
| 10.1016/j.jmatprotec.2007.12.116 |  | wt (%) |  |  |  | {'Ti+Al': '2.73'} |  |  | 20.56 | 0.59 | <0.20 | Balance | 2.14 | 19.79 |  |  |  | 5.88 |  | <0.25 | <0.60 | <0.40 |  | <0.7
text | 10.1016/j.jmatprotec.2008.01.062 |  | Inconel 713C | density | 8 | g/cm3
| 10.1016/j.jmatprotec.2008.01.062 |  | TACN |  |  |  | {'percentage': 'mass%', 'O': '0.05', 'N': '0.006'} |  |  |  | 33.5 |  |  | Balance | 2.6 | [5 empty] | 4.7 |  |  |  | 0.01 | [7 empty] | 0.007
| 10.1016/j.jmatprotec.2008.03.004 |  | GH4133 |  |  |  | {'percentage': 'wt%'} |  |  | - | 0.98 | - | Bal. | 2.9 | 20.3 |  |  | 0.003 | - |  | 1.35 | 0.01 | 0.07 |  | <0.02 | [7 empty] | 0.035
| 10.1016/j.jmatprotec.2008.03.004 |  | StelliteX-40 |  |  |  | {'percentage': 'wt%'} |  |  | Bal. | - | 7.5 | 10 | - | 25.0 |  |  | - | - |  | - | 0.3 | 0.3 |  | 1.0 | [7 empty] | 0.85
| 10.1016/j.jmatprotec.2008.03.008 |  | RR1000 |  |  |  | {'percentage': 'wt.%'} |  |  | 18.5 | 3.0 |  | Balance | 3.6 | 15.0 |  | 2.0 | 0.015 | 5.0 | [6 empty] | 0.06 | 0.5 | [5 empty] | 0.027
| 10.1016/j.jmatprotec.2008.08.009 |  | Superni 76 (Hastelloy X) |  |  |  | {'percentage': 'wt%', 'P': '0.005', 'S': '0.002'} |  |  | 1.61 | - | 0.6 | Bal | - | 21.49 |  |  |  | 9.05 |  |  | 0.29 | 0.39 |  | 19.69 | [7 empty] | 0.086
| 10.1016/j.jmatprotec.2008.08.009 |  | Superni 750 (Inconel X-750) |  |  |  | {'percentage': 'wt%', 'P': '0.85', 'S': '0.004'} |  |  | 0.05 | 0.59 | - | Bal | 2.37 | 15.28 |  |  |  | - |  |  | 0.06 | 0.07 |  | 7.32 | [7 empty] | 0.07
| 10.1016/j.jmatprotec.2008.08.009 |  | Superfer 800 (Incoloy 800) |  |  |  | {'percentage': 'wt%', 'P': '-', 'S': '0.006'} |  |  | - | 0.34 | - | 30.8 | 0.44 | 19.5 |  |  |  | - |  |  | 1.0 | 0.6 |  | Bal | [7 empty] | 0.10
| 10.1016/j.jmatprotec.2008.08.019 |  | 310 SS |  |  |  | {'percentage': 'wt.%', 'Cu': '-'} |  |  | - | - |  | 21 | - | 26 |  |  |  | - |  | - | 2 | 1 |  | Rem. | [7 empty] | Max 0.1
| 10.1016/j.jmatprotec.2008.08.019 |  | Inconel 657 |  |  |  | {'percentage': 'wt.%', 'Cu': '-'} |  |  | - | - |  | Rem. | - | 45 |  |  |  | - |  | 1 | 1 | 1 |  | 1 | [7 empty] | Max 0.2
| 10.1016/j.jmatprotec.2008.08.019 |  | Inconel 82 |  |  |  | {'percentage': 'wt.%', 'Cu': '0.5'} |  |  | - | - |  | Rem. | 1 | 20 |  |  |  | - |  | 3 | 3 | 0.5 |  | 3 | [7 empty] | Max 0.1
| 10.1016/j.jmatprotec.2008.08.019 |  | Inconel 617 |  |  |  | {'percentage': 'wt.%', 'Cu': '0.5'} |  |  | 10 | 1 |  | Rem. | 0.6 | 25 |  |  |  | 10 |  | 1 | 2 | 1 |  | 5.5 | [7 empty] | Max 0.1
| 10.1016/j.jmatprotec.2008.08.019 |  | Inconel A |  |  |  | {'percentage': 'wt.%', 'Cu': '0.5'} |  |  | - | - |  | Rem. | - | 15 |  |  |  | 1.5 |  | 2.5 | 3 | 1 |  | 12 | [7 empty] | Max 0.1
| 10.1016/j.jmatprotec.2008.08.019 |  | 310 SS |  |  |  | {'percentage': 'wt.%', 'Cu': '0.75'} |  |  | - | - |  | 21 | - | 26 |  |  |  | - |  | - | 2 | 1 |  | Rem. | [7 empty] | Max 0.1
| 10.1016/j.jmatprotec.2008.10.013 |  | % | [7 empty] | 5.5-6.75 | [12 empty] | 3.5-4.5 | <0.4 | [7 empty] | <0.08
| 10.1016/j.jmatprotec.2008.10.013 |  | Element | [7 empty] | N | [12 empty] | O | H | [7 empty] | V
| 10.1016/j.jmatprotec.2008.10.013 |  | % | [7 empty] | <0.05 |  |  | Balance | [9 empty] | <0.2 | <0.01 | [7 empty] | 3.5-4.5
| 10.1016/j.jmatprotec.2010.08.031 |  | IN738LC |  |  |  | {'percentage': 'Weight-%'} |  |  | 8.5 | 3.4 |  | Bal. | 3.4 | 16 |  | 1.75 | 0.01 | 1.75 |  | 0.9 |  |  |  |  | 0.04 | [6 empty] | 0.11
| 10.1016/j.jmatprotec.2011.06.019 |  | RR1000 |  |  |  | {'percentage': 'wt.%'} |  |  | 18.5 | 3.0 |  | Bal | 3.6 | 15.0 |  | 2.0 | 0.015 | 5.0 | [6 empty] | 0.06 | 0.5 | [5 empty] | 0.027
| 10.1016/j.jmatprotec.2011.09.001 |  | Set 1 |  |  |  | {'percentage': 'wt%', 'S': '<0.005'} |  |  | 8.80 | 3.02 | 3.70 | Bal | 4.83 | 14.2 |  |  | 0.011 | 4.1 |  |  |  | <0.1 |  | <1.0 | 0.02 | [6 empty] | 0.15
| 10.1016/j.jmatprotec.2011.09.001 |  | Sets 2, 3 and 4 |  |  |  | {'percentage': 'wt%', 'S': '<0.005'} |  |  | 8.96 | 3.05 | 3.81 | Bal | 4.87 | 14.1 |  |  | 0.011 | 3.99 |  |  |  | <0.1 |  | <1.0 | 0.01 | [6 empty] | 0.16
| 10.1016/j.jmatprotec.2011.09.022 |  | Inconel 718 |  |  |  | {'percentage': 'wt%', 'Others': '0.1'} |  |  |  | 0.51 |  | 54.25 | 1.00 | 18.12 |  |  |  | 2.94 |  | 5.43 |  |  |  | Bal. | [7 empty] | 0.23
| 10.1016/j.jmatprotec.2012.06.010 |  | Type of base materials |  |  |  | {'percentage': 'wt%'}
| 10.1016/j.jmatprotec.2012.06.010 |  | Alloy 718 Base metal |  |  |  | {'percentage': 'wt%'} |  |  | - | 0.3 |  | Rem. | 1.1 | 18.5 |  |  |  | 3 |  | 5 |  |  |  | 22 | [7 empty] | 0.01
| 10.1016/j.jmatprotec.2012.06.010 |  | Alloy 500 Base metal |  |  |  | {'percentage': 'wt%'} |  |  | 19 | 1.9 |  | Rem. | 2.7 | 20.5 |  |  |  | 3 |  | - |  |  |  | - | [7 empty] | 0.01
| 10.1016/j.jmatprotec.2012.11.024 |  | Inconel100 |  |  |  | {'percentage': 'wt.%'} |  |  | 14.0 | 5.5 |  | 62.7 | 4.8 | 9.0 |  |  | 0.013 | 3.0 |  |  |  |  | 0.8 |  | 0.033 | [6 empty] | 0.17
| 10.1016/j.jmatprotec.2013.03.007 |  | None |  |  |  | {'P': '0.003'} |  |  | 0.02 | 0.51 |  | 52.48 | 0.98 | 18.94 |  |  | 0.003 | 3.03 |  | 5.13 | 0.02 | 0.09 |  | Other | [7 empty] | 0.03
| 10.1016/j.jmatprotec.2013.04.019 |  | Designed superalloys |  |  |  | {'percentage': 'wt.%', '': 'Alloy 1'} |  |  | 14.8 | 3 |  | 52.7 | 7 | 19 |  |  |  | 3.5 |  | - |  |  |  | -
| 10.1016/j.jmatprotec.2013.04.019 |  | Designed superalloys |  |  |  | {'percentage': 'wt.%', '': 'Alloy 2'} |  |  | 11.1 | 2.4 |  | 52.4 | 5.5 | 19 |  |  |  | 3.5 |  | 1.5 |  |  |  | 4.6
| 10.1016/j.jmatprotec.2013.04.019 |  | Designed superalloys |  |  |  | {'percentage': 'wt.%', '': 'Alloy 3'} |  |  | 7.4 | 1.8 |  | 52 | 4 | 19 |  |  |  | 3.5 |  | 2.9 |  |  |  | 9.4
| 10.1016/j.jmatprotec.2013.04.019 |  | Designed superalloys |  |  |  | {'percentage': 'wt.%', '': 'Alloy 4'} |  |  | 3.7 | 1.2 |  | 51.8 | 2.5 | 19 |  |  |  | 3.5 |  | 4.4 |  |  |  | 13.9
| 10.1016/j.jmatprotec.2013.04.019 |  | Parent superalloys |  |  |  | {'percentage': 'wt.%', '': 'Alloy 718'} |  |  | - | 0.6 |  | 51.4 | 1.1 | 19 |  |  |  | 3.5 |  | 5.8 |  |  |  | 18.6
| 10.1016/j.jmatprotec.2013.04.019 |  | Parent superalloys |  |  |  | {'percentage': 'wt.%', '': 'Alloy 500'} |  |  | 15.4 | 3.1 |  | 55 | 3 | 19.8 |  |  |  | 3.7 |  | - |  |  |  | -
| 10.1016/j.jmatprotec.2013.06.007 |  | Inconel 625 |  |  |  | {'percentage': 'wt.%', 'P': '', 'S': ''} |  |  |  | 0.26 |  | Bal | 0.26 | 22.46 |  |  |  | 8.84 |  | 3.46 |  |  |  | 0.14 | [7 empty] | 0.02
| 10.1016/j.jmatprotec.2013.06.007 |  | Inconel 625 |  |  |  | {'percentage': 'wt.%', 'P': '0.10', 'S': '0.03'} | [5 empty] | 7.86 |  | 18.58 | [6 empty] | 1.78 | 0.42 |  | Bal | [7 empty] | 0.08
table | 10.1016/j.jmatprotec.2013.06.021 | Comparison of key material properties (Werner Marteinssen, 2005). | Inconel 625 reference sample | Density (kgm-3) | 8400 | no mentioned | {'O': '2.1'} | {'Material': 'Inconel', 'Density (kgm-3)': '8400', "Young's modulus (GPa)": '207', 'Hardness (HV)': '200', 'Melting point (degC)': '1355', 'Absorptivity to 1064nm laser radiation': '0.23-0.25 (Boyden and Zhang, 2006)', 'Thermal conductivity (Wm-1 K-1)': '11.4-21.3'} |  |  | 0.1 |  | 62.7 | 0.1 | 21.7 |  |  |  | 6.3 |  | 5.2 |  | 0.6 |  | 1.3
table | 10.1016/j.jmatprotec.2013.06.021 | Comparison of key material properties (Werner Marteinssen, 2005). | Al2O3 | Density (kgm-3) | 3960 | no mentioned |  | {'Material': 'Al2O3', 'Density (kgm-3)': '3960', "Young's modulus (GPa)": '220-350', 'Hardness (HV)': '1200-2000', 'Melting point (degC)': '2072', 'Absorptivity to 1064nm laser radiation': '0.68 (Lawrence, 2004)', 'Thermal conductivity (Wm-1 K-1)': '16-28'}
table | 10.1016/j.jmatprotec.2013.06.021 | Comparison of key material properties (Werner Marteinssen, 2005). | SiC | Density (kgm-3) | 3160 | no mentioned |  | {'Material': 'SiC', 'Density (kgm-3)': '3160', "Young's modulus (GPa)": '386-414', 'Hardness (HV)': '2400-2500', 'Melting point (degC)': '2730', 'Absorptivity to 1064nm laser radiation': '0.7-0.9 (Zhang and Modest, 1998)', 'Thermal conductivity (Wm-1 K-1)': '42.5'}
table | 10.1016/j.jmatprotec.2013.06.021 | Comparison of key material properties (Werner Marteinssen, 2005). | TiC | Density (kgm-3) | 4938 | no mentioned |  | {'Material': 'TiC', 'Density (kgm-3)': '4938', "Young's modulus (GPa)": '310-462', 'Hardness (HV)': '2620-3200', 'Melting point (degC)': '3167', 'Absorptivity to 1064nm laser radiation': '0.46 (Gaard et al., 2006)', 'Thermal conductivity (Wm-1 K-1)': '17-21'}
| 10.1016/j.jmatprotec.2013.06.021 |  | Measurement error (s) |  |  |  | {'O': '0.2'} |  |  |  | 0.1 |  | 0.4 | 0.1 | 0.2 |  |  |  | 0.3 |  | 0.3 |  | 0.1 |  | 0.1
| 10.1016/j.jmatprotec.2013.06.021 |  | Alumina jar and media |  |  |  | {'O': '3.4'} |  |  |  | 2.1 |  | 60.8 | 0.1 | 21.3 |  |  |  | 7.1 |  | 3.4 |  | 0.5 |  | 1.3
| 10.1016/j.jmatprotec.2013.06.021 |  | Steel jar and media |  |  |  | {'O': '1.7'} |  |  |  | 0.1 |  | 63.2 | 0.1 | 22.0 |  |  |  | 7.5 |  | 3.5 |  | 0.5 |  | 1.5
| 10.1016/j.jmatprotec.2013.06.021 |  | Rubber jar and steel media |  |  |  | {'O': '1.2'} |  |  |  | 0.1 |  | 64.3 | 0.0 | 22.3 |  |  |  | 7.1 |  | 3.2 |  | 0.4 |  | 1.4
| 10.1016/j.jmatprotec.2013.09.006 |  | Base metal |  |  |  | {'Nb+Ta': '5.02', 'Cu': '0.03'} |  |  |  | 0.62 |  | Bal. | 1 | 18.15 |  |  | 0.002 | 2.89 |  |  | 0.11 | 0.11 |  | 19.8 | [7 empty] | 0.05
| 10.1016/j.jmatprotec.2013.09.006 |  | Filler metal |  |  |  | {'Nb+Ta': '-', 'Cu': '-'} |  |  |  | - |  | Bal. | - | 16 |  |  | - | 16 |  |  | 2 | 0.5 |  | 5 | [7 empty] | 0.05
| 10.1016/j.jmatprotec.2013.10.001 |  | IN738LC |  |  |  | {'percentage': 'wt.%'} |  |  | 9 | 3.3 | 2.8 | Balanced | 3.4 | 16.1 |  | 1.8 | 0.008 | 1.85 | [5 empty] | 0.021 | 0.01 to 0.04 | [6 empty] | 0.1
| 10.1016/j.jmatprotec.2014.08.001 |  | BNi-9 |  |  |  | {'percentage': 'wt%', 'Na': '0.14', 'Ca': '0.22'} | [5 empty] | Balance |  | 16.32 |  |  | 2.57 |  |  |  |  | 0.041 |  | 0.35 | [7 empty] | 1.16
| 10.1016/j.jmatprotec.2014.10.019 |  | DD6 |  |  |  | {'percentage': 'wt.%', 'AL': '5.6'} |  |  | 9 |  | 8 | Balance |  | 4.3 |  | 7.5 |  | 2 | 2 | 0.5 | [5 empty] | 0.1
| 10.1016/j.jmatprotec.2015.06.001 |  | 617 |  |  |  | {'percentage': 'wt%', 'S': '0.06'} |  |  | 12.99 | 1.31 |  | Bal. | 0.37 | 22.77 |  |  | 0.17 | 9.22 |  |  | 0.02 | 0.11 |  | 1.11 | [7 empty] | 0.09
| 10.1016/j.jmatprotec.2015.06.002 |  | Rene 104 |  |  |  | {'percentage': 'Wt.%'} |  |  | 20.6 | 3.4 | 2.1 | balance | 3.7 | 13 |  | 2.4 | 0.025 | 3.8 |  | 0.9 |  |  |  |  | 0.05 | [6 empty] | 0.05
| 10.1016/j.jmatprotec.2015.06.026 |  | IN718 |  |  |  | {'percentage': 'Wt.%', 'Cu': '0.75'} |  |  |  | 0.2-1 |  | 50-55 | 0.3-1.3 | 17-21 |  |  |  | 2.8-3.3 |  | 4.5-5.75 | 0.5 | 0.75 |  | Balance | [7 empty] | 0.1
| 10.1016/j.jmatprotec.2015.07.004 |  | AMS |  |  |  | {'percentage': 'wt.%', 'Cu': '0.5'} |  |  | 10 | 0.8 |  | Bal. | 0.6 | 20 |  |  | 0.006 | 8 |  |  |  | 1 |  | 3 | [6 empty] | 1 | 0.05
| 10.1016/j.jmatprotec.2015.07.004 |  | 5888C |  |  |  | {'percentage': 'wt.%', 'Cu': 'Max'} |  |  | -15 | -1.5 |  |  | Max | -24 |  |  | Max | -10 |  |  |  | Max |  | Max | [6 empty] | Max | -0.15
| 10.1016/j.jmatprotec.2015.11.017 |  | SX |  |  |  | {'percentage': 'wt%', 'Al+Ta+Ti': '12.9', 'Hf+Si': '1.0', 'B+C': '0.05'} |  |  | 10.0 |  |  | Bal
| 10.1016/j.jmatprotec.2015.12.004 |  | FSX-414 |  |  |  | {'percentage': 'wt.%', 'P': '-'} |  |  | Bal |  | 6.76 | 10.32 |  | 30.25 |  | 0.14 | 0.006 | 0.03 |  |  | 0.59 | 0.72 |  | 0.52 | [7 empty] | 0.15
| 10.1016/j.jmatprotec.2015.12.004 |  | MBF-60 (Metglas, 2014) |  |  |  | {'percentage': 'wt.%', 'P': '11'} |  |  | - |  | - | Bal |  | - |  | - | - | - |  |  | - | - |  | - | [7 empty] | 0.10
| 10.1016/j.jmatprotec.2015.12.004 |  | MBF-80 (Metglas, 2014) |  |  |  | {'percentage': 'wt.%', 'P': '-'} |  |  | - |  | - | Bal |  | 15.2 |  | - | 4 | - |  |  | - | - |  | - | [7 empty] | 0.06
| 10.1016/j.jmatprotec.2015.12.004 |  | MBF-100 (Metglas, 2014) |  |  |  | {'percentage': 'wt.%', 'P': '-'} |  |  | Bal |  | 4.5 | - |  | 21 |  | - | 2.15 | - |  |  | - | 1.6 |  | - | [7 empty] | 0.06
| 10.1016/j.jmatprotec.2015.12.021 |  | CM247 LC | [6 empty] | 9.60 | 5.50 | 9.05 |  | 0.71 | 8.51 |  | 3.12 | 0.015 | 0.35 | [6 empty] | 0.01 | 1.35 | [5 empty] | 0.08
| 10.1016/j.jmatprotec.2015.12.021 |  | CM66 LC | [6 empty] | 9.57 | 5.51 | 6.15 |  | 0.73 | 6.50 |  | 6.11 | 0.015 | 0.36 | [6 empty] | 0.01 | 1.41 | [5 empty] | 0.08
| 10.1016/j.jmatprotec.2016.02.010 |  | AISI 304L |  |  |  | {'percentage': 'weight percent', 'N': '0.02', 'S': '0.030', 'P': '0.025'} |  |  |  | - |  | 12.06 |  | 20.02 |  |  |  | 0.10 |  | - | 2.0 | 0.75 |  | Balance | [7 empty] | 0.03
| 10.1016/j.jmatprotec.2016.02.010 |  | Inconel 625 |  |  |  | {'percentage': 'weight percent', 'N': '-', 'S': '0.001', 'P': '-'} |  |  |  | 0.18 |  | 61.28 |  | 21.99 |  |  |  | 9.0 |  | 3.53 | 0.1 | 0.09 |  | 3.24 | [7 empty] | 0.017
| 10.1016/j.jmatprotec.2016.07.013 |  | DD6 |  |  |  | {'percentage': 'wt.%'} |  |  | 9 | 5.6 | 8 | Bal. |  | 4.3 |  | 7.5 |  | 2 | 2 | 0.5 | [5 empty] | 0.1
| 10.1016/j.jmatprotec.2016.10.016 |  | TA1 |  |  |  | {'percentage': 'wt%', 'N': '0.05', 'H': '0.015', 'O': '0.2'} | [6 empty] | balance | [8 empty] | 0.15 |  | 0.3 | [7 empty] | 0.1
| 10.1016/j.jmatprotec.2016.11.040 |  | GH202 | [7 empty] | 1.38 | 5.62 | Bal. | 2.02 | 20.39 |  |  |  | 4.08 | [13 empty] | 0.06
| 10.1016/j.jmatprotec.2017.01.018 |  | None |  |  |  | {'percentage': 'wt%', 'Cu': '0.01', 'P': '0.004', 'S': '0.002'} |  |  | 13.70 | 0.12 |  | 37.89 | 1.66 | 0.16 |  |  | 0.005 |  |  | 4.68 | 0.59 | 0.33 |  | Bal | [7 empty] | 0.027
| 10.1016/j.jmatprotec.2017.03.021 |  | Mar-M247 |  |  |  | {'percentage': 'wt.%'} |  |  | 10.1 | 5.52 | 9.98 | Bal. | 1.01 | 8.36 |  | 3.25 | 0.015 | 0.69 | [6 empty] | 0.04 | 1.44 | [5 empty] | 0.15
| 10.1016/j.jmatprotec.2017.03.021 |  | Ni-Cr-Co-W-Ta-B |  |  |  | {'percentage': 'wt.%'} |  |  | 4.75 | 0.01 | 7.37 | Bal. | 0.04 | 5.03 |  | 1.87 | 3.43 | - | [6 empty] | - | - | [5 empty] | 0.01
| 10.1016/j.jmatprotec.2017.03.032 |  | Inconel 718 |  |  |  | {'percentage': 'wt%'} |  |  |  | 0.4 |  | 53.0 | 0.9 | 18.6 |  |  |  | 3.1 |  | 5.0 | 0.2 | 0.3 |  | 18.5 | [7 empty] | 0.04
| 10.1016/j.jmatprotec.2017.05.003 |  | AMS5888C |  |  |  | {'percentage': 'wt.%', 'Cu': '<=0.5'} |  |  | 10.0-15.0 | 0.8-1.5 |  | Bal. | <=0.6 | 20.0-24.0 |  |  | <=0.006 | 8.0-10.0 |  |  |  | <=1.0 |  | <=3 | [6 empty] | <=1.0 | 0.05-0.15
| 10.1016/j.jmatprotec.2017.05.003 |  | ERNiCrCoMo-1 |  |  |  | {'percentage': 'wt.%', 'Cu': '-'} |  |  | 12.45 | 1.25 |  | Bal | 0.25 | 21.8 |  |  | - | 9.05 |  |  |  | 0.11 |  | 0.75 | [6 empty] | - | 0.06
| 10.1016/j.jmatprotec.2017.09.014 |  | NIMONIC 80A |  |  |  | {'Cu': '0.02'} |  |  | 0.29 | 1.49 |  | 75.78 | 2.46 | 19.55 |  |  | 0.003 |  |  |  | 0.03 | 0.07 |  | 0.27 | [7 empty] | 0.053
| 10.1016/j.jmatprotec.2017.10.026 |  | 9%Ni steel |  |  |  | {'percentage': 'wt%', 'P': '<0.003', 'S': '0.0004', 'Cu': '<0.005'} |  |  |  | 0.028 |  | 9.02 | 0.003 | 0.014 |  |  | <0.0005 | 0.076 |  | <0.005 | 0.616 | 0.194 | <0.005 | Balance | [7 empty] | 0.049
| 10.1016/j.jmatprotec.2017.10.026 |  | DW-N625 |  |  |  | {'percentage': 'wt%', 'P': '<0.01', 'S': '0.003', 'Cu': '<0.01'} |  |  |  | - |  | 63.22 | 0.15 | 21.6 |  |  | - | 8.4 |  | Balance | 0.31 | 0.42 | - | 1.9 | [7 empty] | 0.03
| 10.1016/j.jmatprotec.2017.10.040 |  | Ti-6Al-4V |  |  |  | {'O': '0.194', 'N': '0.009', 'H': '0.0023'} |  |  |  | 6.34 |  |  | Balance | [9 empty] | 4.12 | 0.04 | [7 empty] | 0.014
| 10.1016/j.jmatprotec.2018.01.022 |  | FSX-414 |  |  |  | {'percentage': 'wt.%'} |  |  | Rem. | - | 7.5 | 10 | - | 30.5 |  | - | 0.01 | - |  |  |  | 1 |  | 2 | [7 empty] | 0.25
| 10.1016/j.jmatprotec.2018.01.022 |  | GTD-111 |  |  |  | {'percentage': 'wt.%'} |  |  | 9.5 | 3.3 | 3.8 | Rem. | 4.75 | 13.5 |  | 2.7 | 0.01 | 1.53 |  |  |  | - |  | 0.23 | [7 empty] | 0.09
| 10.1016/j.jmatprotec.2018.01.022 |  | MBF30 |  |  |  | {'percentage': 'wt.%'} |  |  | - | - | - | Rem. | - | - |  | - | 3.2 | - |  |  |  | 4.5 |  | - | [7 empty] | -
| 10.1016/j.jmatprotec.2018.02.033 |  | None |  |  |  | {'percentage': 'wt%'} |  |  | 10.0 | 3.2 | 4.3 | Bal. | 5.2 | 14.3 |  |  | 0.02 | 4.3 | [6 empty] | 0.1 | [6 empty] | 0.19
| 10.1016/j.jmatprotec.2018.03.009 |  | Inconel 617B |  |  |  | {'percentage': 'wt. %'} |  |  | 12.05 |  |  |  | 0.44 | 22.38 |  |  |  | 9.02 |  |  | 0.01 | 0.04 |  | 0.33 | [7 empty] | 0.052
| 10.1016/j.jmatprotec.2018.03.009 |  | ERNICrCoMo-1 |  |  |  | {'percentage': 'wt. %'} |  |  | 11.2 |  |  |  | 0.39 | 22.5 |  |  |  | 8.9 |  |  | 0.4 | 0.3 |  | - | [7 empty] | 0.07
| 10.1016/j.jmatprotec.2018.03.009 |  | Element |  |  |  | {'percentage': 'wt. %'} |  |  | P |  |  |  | Ni | Cu |  |  |  | Nb |  |  | S | B |  | N | [7 empty] | Al
| 10.1016/j.jmatprotec.2018.03.009 |  | Inconel 617B |  |  |  | {'percentage': 'wt. %'} |  |  | 0.012 |  |  |  | bal | 0.005 |  |  |  | 0.03 |  |  | 0.008 | 0.0045 |  | 0.004 | [7 empty] | 1.03
| 10.1016/j.jmatprotec.2018.03.009 |  | ERNICrCoMo-1 |  |  |  | {'percentage': 'wt. %'} |  |  | 0.003 |  |  |  | 55 | 0.1 |  |  |  | - |  |  | 0.002 | - |  | - | [7 empty] | 1.27
| 10.1016/j.jmatprotec.2018.03.023 |  | None |  |  |  | {'percentage': 'wt%', 'Cu': '0.13'} |  |  | 0.2 | 0.6 |  | 53.5 | 0.9 | 18.5 |  |  |  | 2.9 |  | 5.1 | 0.09 | 0.08 |  | 17.8 | [7 empty] | 0.03
| 10.1016/j.jmatprotec.2018.04.004 |  | Inconel 718 |  |  |  | {'percentage': 'wt.%'} |  |  |  | 0.42 |  | 53.31 | 0.90 | 19.05 |  |  |  | 3.17 |  | 5.05 |  |  |  | Bal. | [7 empty] | 0.04
| 10.1016/j.jmatprotec.2018.04.004 |  | Inconel 718 |  |  |  | {'percentage': 'wt.%'} |  |  |  | 0.58 |  | 53.29 | 0.96 | 18.52 |  |  |  | 2.99 |  | 5.14 |  |  |  | Bal. | [7 empty] | 0.06
| 10.1016/j.jmatprotec.2018.04.011 |  | Inconel718 |  |  |  | {'percentage': 'wt.%'} |  |  | 0.07 | 0.547 |  | 52.14 | 1.096 | 18.86 |  |  |  | 3.19 |  | 5.348 |  |  |  | Bal. | [7 empty] | 0.036
| 10.1016/j.jmatprotec.2018.04.036 |  | DD6 |  |  |  | {'percentage': 'wt.%'} |  |  | 9 | 5.6 |  | Balance |  | 4.3 |  | 7.5 |  | 2 | 2 | 0.5 | [5 empty] | 0.1
| 10.1016/j.jmatprotec.2018.06.039 |  | None |  |  |  | {'percentage': 'wt.%'} |  |  | 26.0 | 3.2 | 4.0 | Bal. | 3.7 | 13.0 |  |  | 0.009 | 4.0 |  | 0.95 |  |  |  |  | 0.05 | 0.2 | [5 empty] | 0.05
| 10.1016/j.jmatprotec.2018.07.034 |  | Mar-M247 |  |  |  | {'percentage': 'wt. %', 'Temp. (degC)': '21', 'YS 1': '815', 'UTS 1': '965', '%EL': '7.0'} |  |  | 9.9 | 5.9 | 9.5 | Bal. |  | 8.4 |  |  |  | 0.6
| 10.1016/j.jmatprotec.2018.07.034 |  | Mar-M247 |  |  |  | {'percentage': 'wt. %', 'Temp. (degC)': '760', 'YS 1': '825', 'UTS 1': '1035', '%EL': '-'} |  |  | Ta |  | B | Ti |  | Hf |  |  |  | C
| 10.1016/j.jmatprotec.2018.07.034 |  | Mar-M247 |  |  |  | {'percentage': 'wt. %', 'Temp. (degC)': '871', 'YS 1': '690', 'UTS 1': '825', '%EL': '-'} |  |  | 3.1 |  | 0.016 | 1.1 |  | 1.3 |  |  |  | 0.11
| 10.1016/j.jmatprotec.2018.07.034 |  | Workpiece material |  |  |  | {'percentage': 'wt. %', 'Temp. (degC)': 'Temp. (degC)', 'YS 1': 'YS 1', 'UTS 1': 'UTS 1', '%EL': '%EL'} |  |  | Workpiece material | Workpiece material | Workpiece material | Workpiece material |  | Workpiece material |  |  |  | Workpiece material
| 10.1016/j.jmatprotec.2018.07.034 |  | X70 steel |  |  |  | {'percentage': 'wt. %', 'Temp. (degC)': '25', 'YS 1': '533', 'UTS 1': '616', '%EL': '41.7'} |  |  | Si | Ti | S | C |  | Mn |  |  |  | P
| 10.1016/j.jmatprotec.2018.07.034 |  | X70 steel |  |  |  | {'percentage': 'wt. %', 'Temp. (degC)': '25', 'YS 1': '533', 'UTS 1': '616', '%EL': '41.7'} |  |  | 0.16 | 0.01 | 0.0009 | 0.08 |  | 1.66 |  |  |  | 0.01
| 10.1016/j.jmatprotec.2018.07.034 |  | X70 steel |  |  |  | {'percentage': 'wt. %', 'Temp. (degC)': '25', 'YS 1': '533', 'UTS 1': '616', '%EL': '41.7'} |  |  | Nb |  |  | V |  | Fe |  |  |  | Bal.
| 10.1016/j.jmatprotec.2018.07.034 |  | X70 steel |  |  |  | {'percentage': 'wt. %', 'Temp. (degC)': '25', 'YS 1': '533', 'UTS 1': '616', '%EL': '41.7'} |  |  | 0.05 |  |  | 0.05
table | 10.1016/j.jmatprotec.2018.08.031 | As-received powder characteristics and analysis for the three technologies. | Binder Jetting | Solid density (g/cc) | 8.44 | g/cc | {'percentage': 'wt %'} | {'Technology': 'Binder Jetting', 'Mass (g)': '97.56', 'AD (g/cc)': '3.9', 'Solid density (g/cc)': '8.44', '%Density change': '46.16', 'Flow rate x avg. (s/50g)': '18.56', 'Particle size distribution (mm)': '7-24', 'Avg. particle size (mm)': '11'} |  |  |  |  | 60.12 |  | 22.84 |  |  |  | 9.16 |  | 4.15 | 0.42 | 0.32 |  | 2.9
table | 10.1016/j.jmatprotec.2018.08.031 | As-received powder characteristics and analysis for the three technologies. | EPBF | Solid density (g/cc) | 8.44 | g/cc | {'percentage': 'wt %'} | {'Technology': 'EPBF', 'Mass (g)': '108.82', 'AD (g/cc)': '4.35', 'Solid density (g/cc)': '8.44', '%Density change': '51.57', 'Flow rate x avg. (s/50g)': '130.69', 'Particle size distribution (mm)': '21-46', 'Avg. particle size (mm)': '23'} |  |  |  |  | 61.3 |  | 21.01 |  |  |  | 9.8 |  | 4.1 | 0.33 | 0.4 |  | 3.0
table | 10.1016/j.jmatprotec.2018.08.031 | As-received powder characteristics and analysis for the three technologies. | LPBF | Solid density (g/cc) | 8.44 | g/cc | {'percentage': 'wt %'} | {'Technology': 'LPBF', 'Mass (g)': '82.78', 'AD (g/cc)': '3.31', 'Solid density (g/cc)': '8.44', '%Density change': '39.23', 'Flow rate x avg. (s/50g)': '204.3', 'Particle size distribution (mm)': '8-33', 'Avg. particle size (mm)': '16'} |  |  |  |  | 61.55 |  | 21.25 |  |  |  | 9.55 |  | 4.05 | 0.5 | 0.2 |  | 2.8
table | 10.1016/j.jmatprotec.2018.08.031 | As-received powder characteristics and analysis for the three technologies. | Binder Jetting | %Density change | 46.16 | g/cc | {'percentage': 'wt %'} | {'Technology': 'Binder Jetting', 'Mass (g)': '97.56', 'AD (g/cc)': '3.9', 'Solid density (g/cc)': '8.44', '%Density change': '46.16', 'Flow rate x avg. (s/50g)': '18.56', 'Particle size distribution (mm)': '7-24', 'Avg. particle size (mm)': '11'} |  |  |  |  | 60.12 |  | 22.84 |  |  |  | 9.16 |  | 4.15 | 0.42 | 0.32 |  | 2.9
table | 10.1016/j.jmatprotec.2018.08.031 | As-received powder characteristics and analysis for the three technologies. | EPBF | %Density change | 51.57 | g/cc | {'percentage': 'wt %'} | {'Technology': 'EPBF', 'Mass (g)': '108.82', 'AD (g/cc)': '4.35', 'Solid density (g/cc)': '8.44', '%Density change': '51.57', 'Flow rate x avg. (s/50g)': '130.69', 'Particle size distribution (mm)': '21-46', 'Avg. particle size (mm)': '23'} |  |  |  |  | 61.3 |  | 21.01 |  |  |  | 9.8 |  | 4.1 | 0.33 | 0.4 |  | 3.0
table | 10.1016/j.jmatprotec.2018.08.031 | As-received powder characteristics and analysis for the three technologies. | LPBF | %Density change | 39.23 | g/cc | {'percentage': 'wt %'} | {'Technology': 'LPBF', 'Mass (g)': '82.78', 'AD (g/cc)': '3.31', 'Solid density (g/cc)': '8.44', '%Density change': '39.23', 'Flow rate x avg. (s/50g)': '204.3', 'Particle size distribution (mm)': '8-33', 'Avg. particle size (mm)': '16'} |  |  |  |  | 61.55 |  | 21.25 |  |  |  | 9.55 |  | 4.05 | 0.5 | 0.2 |  | 2.8
| 10.1016/j.jmatprotec.2018.08.031 |  | ASTMRequirements |  |  |  | {'percentage': 'wt %'} | [5 empty] | Balance |  | 20-23 |  |  |  | 8-10 |  | 3.15-4.15 | 0.5(max) | 0.5 (max) |  | 5.0 (max)
| 10.1016/j.jmatprotec.2018.10.008 |  | IN-738LC |  |  |  | {'percentage': 'wt.%'} |  |  | 8.5 | 3.5 | 2.3 | Bal. | 3.5 | 16.1 |  |  | - | 1.4 |  | 0.9 |  | - |  | 0.09 | 0.05 | [6 empty] | 0.11
| 10.1016/j.jmatprotec.2018.10.008 |  | ASM 4777 |  |  |  | {'percentage': 'wt.%'} |  |  | 0.08 | - | - | Bal. | - | 7.0 |  |  | 2.9 | - |  | - |  | 4.5 |  | 3.6 | - | [6 empty] | 0.03
| 10.1016/j.jmatprotec.2018.10.021 |  | FESEM-EDS |  |  |  | {'percentage': 'at.%'} |  |  | Ka | Ka | La | Ka | Ka | Ka |  | La |  |  |  | La
| 10.1016/j.jmatprotec.2018.10.021 |  | FESEM-EDS |  |  |  | {'percentage': 'At.%'} |  |  | 2.96 | 2.05 | 3.60 | 67.21 | 1.63 | 18.29 |  | 3.67 |  |  |  | 0.58
| 10.1016/j.jmatprotec.2018.10.023 |  | Wire A |  |  |  | {'percentage': 'wt. %', 'Nb + Ta': '5.33'} |  |  | 0.35 | 0.53 |  | 52.3 | 0.96 | 18.81 |  |  |  | 3.2 |  |  | 0.15 |  |  | Bal.
| 10.1016/j.jmatprotec.2018.10.023 |  | Wire B |  |  |  | {'percentage': 'wt. %', 'Nb + Ta': '5.22'} |  |  | 0.41 | 0.47 |  | 53.15 | 0.96 | 19.42 |  |  |  | 2.95 |  |  | 0.11 |  |  | Bal.
| 10.1016/j.jmatprotec.2018.10.039 |  | Inconel 718 |  |  |  | {'Cu': '0.11', 'Other elements': 'P-0.09; Al-0.29; Ti-0.72; Co-0.36; S-0.012; Si-0.1; Mn-0.2'} | [5 empty] | 52.1 |  | 17.69 |  |  |  | 2.9 |  | 4.9 |  |  |  | 20.7 | [7 empty] | 0.031
| 10.1016/j.jmatprotec.2018.10.039 |  | AISI 416 |  |  |  | {'Cu': 'Nil', 'Other elements': 'P-0.03; Si-0.325; P-0.03; S-0.0154'} | [5 empty] | Nil |  | 12.81 |  |  |  | Nil |  | Nil |  |  |  | Rem | [7 empty] | 0.111
| 10.1016/j.jmatprotec.2018.11.020 |  | Base Metal (IN-939) |  |  |  | {'percentage': 'wt. %'} |  |  | 18.6 | 1.9 | 2.0 | Bal. | 3.7 | 22.3 |  | 1.2 | 0.009 | 0.08 |  | 0.95 | 0.1 | 0.04 |  | 0.1 | 0.1 | [6 empty] | 0.15
| 10.1016/j.jmatprotec.2018.11.020 |  | Filler Metal (MBF-80) |  |  |  | {'percentage': 'wt. %'} |  |  | - | - | - | Bal. | - | 14.9 |  | - | 3.7 | - |  | - | - | - |  | - | - | [6 empty] | -
table | 10.1016/j.jmatprotec.2018.12.007 | Dislocation density, micro-strain and crystallite size under different treatment conditions. | None | Dislocation density (m-2) | ~1.23 x 1015 | no mentioned | {'percentage': 'wt%'} | {'Process': 'O', 'Dislocation density (m-2)': '~1.23 x 1015', 'Micro-strain (%)': '~0.89', 'Crystallite size (nm)': '~43.47'} |  | 14.7 | 2.5 | 1.25 | Bal. | 5.0 | 16 |  |  | 0.015 | 3.0 | [6 empty] | 0.03 | [6 empty] | 0.010
table | 10.1016/j.jmatprotec.2018.12.007 | Dislocation density, micro-strain and crystallite size under different treatment conditions. | None | Dislocation density (m-2) | ~1.19 x 1016 | no mentioned | {'percentage': 'wt%'} | {'Process': 'SP', 'Dislocation density (m-2)': '~1.19 x 1016', 'Micro-strain (%)': '~2.76', 'Crystallite size (nm)': '~28.30'} |  | 14.7 | 2.5 | 1.25 | Bal. | 5.0 | 16 |  |  | 0.015 | 3.0 | [6 empty] | 0.03 | [6 empty] | 0.010
table | 10.1016/j.jmatprotec.2018.12.007 | Dislocation density, micro-strain and crystallite size under different treatment conditions. | None | Dislocation density (m-2) | ~1.18 x 1016 | no mentioned | {'percentage': 'wt%'} | {'Process': 'SPV', 'Dislocation density (m-2)': '~1.18 x 1016', 'Micro-strain (%)': '~2.75', 'Crystallite size (nm)': '~28.48'} |  | 14.7 | 2.5 | 1.25 | Bal. | 5.0 | 16 |  |  | 0.015 | 3.0 | [6 empty] | 0.03 | [6 empty] | 0.010
table | 10.1016/j.jmatprotec.2018.12.007 | Dislocation density, micro-strain and crystallite size under different treatment conditions. | None | Dislocation density (m-2) | ~8.60 x 1015 | no mentioned | {'percentage': 'wt%'} | {'Process': 'VP', 'Dislocation density (m-2)': '~8.60 x 1015', 'Micro-strain (%)': '~2.35', 'Crystallite size (nm)': '~30.50'} |  | 14.7 | 2.5 | 1.25 | Bal. | 5.0 | 16 |  |  | 0.015 | 3.0 | [6 empty] | 0.03 | [6 empty] | 0.010
table | 10.1016/j.jmatprotec.2018.12.007 | Dislocation density, micro-strain and crystallite size under different treatment conditions. | None | Dislocation density (m-2) | ~6.73 x 1015 | no mentioned | {'percentage': 'wt%'} | {'Process': 'SPHT', 'Dislocation density (m-2)': '~6.73 x 1015', 'Micro-strain (%)': '~2.08', 'Crystallite size (nm)': '~29.80'} |  | 14.7 | 2.5 | 1.25 | Bal. | 5.0 | 16 |  |  | 0.015 | 3.0 | [6 empty] | 0.03 | [6 empty] | 0.010
table | 10.1016/j.jmatprotec.2018.12.007 | Dislocation density, micro-strain and crystallite size under different treatment conditions. | None | Dislocation density (m-2) | ~5.16 x 1015 | no mentioned | {'percentage': 'wt%'} | {'Process': 'SPVHT', 'Dislocation density (m-2)': '~5.16 x 1015', 'Micro-strain (%)': '~1.82', 'Crystallite size (nm)': '~30.30'} |  | 14.7 | 2.5 | 1.25 | Bal. | 5.0 | 16 |  |  | 0.015 | 3.0 | [6 empty] | 0.03 | [6 empty] | 0.010
table | 10.1016/j.jmatprotec.2018.12.007 | Dislocation density, micro-strain and crystallite size under different treatment conditions. | None | Dislocation density (m-2) | ~5.62 x 1015 | no mentioned | {'percentage': 'wt%'} | {'Process': 'VPHT', 'Dislocation density (m-2)': '~5.62 x 1015', 'Micro-strain (%)': '~1.90', 'Crystallite size (nm)': '~31.03'} |  | 14.7 | 2.5 | 1.25 | Bal. | 5.0 | 16 |  |  | 0.015 | 3.0 | [6 empty] | 0.03 | [6 empty] | 0.010
| 10.1016/j.jmatprotec.2018.12.007 |  | None |  |  |  | {'percentage': 'wt%'} |  |  | 14.7 | 2.5 | 1.25 | Bal. | 5.0 | 16 |  |  | 0.015 | 3.0 | [6 empty] | 0.03 | [6 empty] | 0.010
| 10.1016/j.jmatprotec.2019.01.013 |  | U720Li |  |  |  | {'percentage': 'wt%', 'NI': 'balance'} |  |  | 14.9 | 2.64 | 1.28 |  | 5.15 | 16.01 |  |  | 0.015 | 2.98 | [6 empty] | 0.025 | [6 empty] | 0.018
| 10.1016/j.jmatprotec.2019.04.027 |  | Astroloy |  |  |  | {'percentage': 'wt%', 'N': '0.004', 'S': '<0.002', 'O': '0.01'} |  |  | 17.8 | 4.6 |  | Bal. | 3.7 | 14.3 |  |  |  | 5.6 | [5 empty] | 0.2 | 0.05 | [6 empty] | 0.014
| 10.1016/j.jmatprotec.2019.04.027 |  | Capsule |  |  |  | {'percentage': 'wt%', 'N': '-', 'S': '0.040', 'O': '-'} |  |  | - | - |  | - | - | - |  |  |  | - | [5 empty] | bal. | - | [6 empty] | 0.16
| 10.1016/j.jmatprotec.2019.04.033 |  | K423A |  |  |  | {'percentage': 'wt %'} |  |  | 8.85 | 4.15 | 0.2 | Balance | 3.6 | 14.75 |  |  | 0.01 | 7.55 |  | 0.25 | 0.2 | 0.2 | [9 empty] | 0.15
| 10.1016/j.jmatprotec.2019.116266 |  | TC4 |  |  |  | {'percentage': 'wt. %'} |  |  |  | 6.4 | -- | -- | Bal. | -- |  |  |  | -- |  |  |  | 0.15 | 4.2 | 0.3
| 10.1016/j.jmatprotec.2019.116266 |  | GH3128 |  |  |  | {'percentage': 'wt. %'} |  |  |  | 0.6 | 8.0 | Bal. | 0.6 | 20.5 |  |  |  | 8.5 |  |  |  | -- | -- | 2.0
| 10.1016/j.jmatprotec.2019.116461 |  | CM247LC |  |  |  | {'percentage': 'weight percent'} |  |  | 9.4 | 5.55 | 9.5 | Bal | 0.74 | 8.47 |  | 3.2 |  | 0.46 | [7 empty] | 1.5 | [5 empty] | 0.08
| 10.1016/j.jmatprotec.2019.116461 |  | CM247LC |  |  |  | {'percentage': 'weight percent'} |  |  | 9.4 | 5 | 9.2 | Bal | 0.9 | 8.1 |  | 3 |  | 0.5 | [7 empty] | 1.3 | [5 empty] | 0.05
| 10.1016/j.jmatprotec.2019.116557 |  | Inconel 718 |  |  |  | {'percentage': 'wt%'} |  |  | 0.25 | 0.52 |  | 53.8 | 1.04 | 18.1 |  |  |  | 3.15 |  | 5.23 |  |  |  | balance | [7 empty] | 0.03
| 10.1016/j.jmps.2018.09.010 |  | None |  |  |  | {'percentage': 'wt.%'} |  |  |  | 3.2 | 4 |  | 3.7 | 13 |  |  | 0.025 | 4 |  | 0.95 |  |  |  |  | 0.05 | 0.2 | [5 empty] | 0.05
| 10.1016/j.jmps.2019.04.016 |  | GH4169 |  |  |  | {'percentage': 'wt.%', 'S': '0.001', 'P': '0.012'} |  |  |  | 0.57 |  | Bal. | 0.99 | 17.86 |  |  | 0.0048 | 2.98 |  | 5.38 |  |  |  | 18.75
| 10.1016/j.jmps.2019.07.011 |  | RR1000 | [6 empty] | 18.5 | 3 |  |  | 3.6 | 15 |  | 2 | 0.015 | 5 | [6 empty] | 0.06 | 0.5 | [5 empty] | 0.027
| 10.1016/j.jmrt.2018.02.008 |  | IN-718 |  |  |  | {'Cu': '0.026', 'P+S': '<0.005'} |  |  | 0.042 | 0.57 |  | 52.3 | 1.02 | 18.4 |  |  |  | 2.8 |  | 5.1 | 0.017 |  |  | 18.2 | [7 empty] | 0.04
| 10.1016/j.jmrt.2018.03.006 |  | None |  |  |  | {'percentage': 'weight %', 'S': '0.002', 'P': '0.005', 'Cu': '0.006'} |  |  | 0.13 | 0.47 |  | 53.70 | 1.01 | 18.10 |  |  |  | 3.03 |  | 5.15 | 0.24 | 0.09 |  | 18.10 | [7 empty] | 0.05
table | 10.1016/j.jmrt.2018.05.012 | Potentiodynamic polarization data for NO7718, NO7208 and SS439L in 4M H2SO4/0-6% NaCl concentration. | A | Corrosion current density (A/cm2) | 1.62E-04 | no mentioned |  | {'Sample': 'A', 'NaCl conc. (%)': '0', 'Corrosion rate (mm/y)': '1.70', 'Corrosion current (A)': '6.65E-05', 'Corrosion current density (A/cm2)': '1.62E-04', 'Corrosion potential (V)': '-0.025', 'Polarization resistance, R p (O)': '386.10', 'Cathodic Tafel slope, B c (V/dec)': '-9.130', 'Anodic Tafel slope, B a (V/dec)': '6.489'} | ['NO7718']
table | 10.1016/j.jmrt.2018.05.012 | Potentiodynamic polarization data for NO7718, NO7208 and SS439L in 4M H2SO4/0-6% NaCl concentration. | B | Corrosion current density (A/cm2) | 1.57E-04 | no mentioned |  | {'Sample': 'B', 'NaCl conc. (%)': '1', 'Corrosion rate (mm/y)': '1.64', 'Corrosion current (A)': '6.43E-05', 'Corrosion current density (A/cm2)': '1.57E-04', 'Corrosion potential (V)': '0.005', 'Polarization resistance, R p (O)': '391.00', 'Cathodic Tafel slope, B c (V/dec)': '-10.780', 'Anodic Tafel slope, B a (V/dec)': '26.670'} | ['NO7718']
table | 10.1016/j.jmrt.2018.05.012 | Potentiodynamic polarization data for NO7718, NO7208 and SS439L in 4M H2SO4/0-6% NaCl concentration. | C | Corrosion current density (A/cm2) | 1.50E-04 | no mentioned |  | {'Sample': 'C', 'NaCl conc. (%)': '2', 'Corrosion rate (mm/y)': '1.57', 'Corrosion current (A)': '6.17E-05', 'Corrosion current density (A/cm2)': '1.50E-04', 'Corrosion potential (V)': '-0.035', 'Polarization resistance, R p (O)': '416.60', 'Cathodic Tafel slope, B c (V/dec)': '-10.850', 'Anodic Tafel slope, B a (V/dec)': '21.200'} | ['NO7718']
table | 10.1016/j.jmrt.2018.05.012 | Potentiodynamic polarization data for NO7718, NO7208 and SS439L in 4M H2SO4/0-6% NaCl concentration. | D | Corrosion current density (A/cm2) | 1.52E-04 | no mentioned |  | {'Sample': 'D', 'NaCl conc. (%)': '3', 'Corrosion rate (mm/y)': '1.59', 'Corrosion current (A)': '6.22E-05', 'Corrosion current density (A/cm2)': '1.52E-04', 'Corrosion potential (V)': '-0.022', 'Polarization resistance, R p (O)': '312.60', 'Cathodic Tafel slope, B c (V/dec)': '-12.430', 'Anodic Tafel slope, B a (V/dec)': '21.270'} | ['NO7718']
table | 10.1016/j.jmrt.2018.05.012 | Potentiodynamic polarization data for NO7718, NO7208 and SS439L in 4M H2SO4/0-6% NaCl concentration. | E | Corrosion current density (A/cm2) | 1.38E-04 | no mentioned |  | {'Sample': 'E', 'NaCl conc. (%)': '4', 'Corrosion rate (mm/y)': '1.44', 'Corrosion current (A)': '5.65E-05', 'Corrosion current density (A/cm2)': '1.38E-04', 'Corrosion potential (V)': '-0.045', 'Polarization resistance, R p (O)': '454.70', 'Cathodic Tafel slope, B c (V/dec)': '-9.915', 'Anodic Tafel slope, B a (V/dec)': '20.500'} | ['NO7718']
table | 10.1016/j.jmrt.2018.05.012 | Potentiodynamic polarization data for NO7718, NO7208 and SS439L in 4M H2SO4/0-6% NaCl concentration. | F | Corrosion current density (A/cm2) | 1.33E-04 | no mentioned |  | {'Sample': 'F', 'NaCl conc. (%)': '5', 'Corrosion rate (mm/y)': '1.39', 'Corrosion current (A)': '5.45E-05', 'Corrosion current density (A/cm2)': '1.33E-04', 'Corrosion potential (V)': '-0.038', 'Polarization resistance, R p (O)': '471.60', 'Cathodic Tafel slope, B c (V/dec)': '-11.600', 'Anodic Tafel slope, B a (V/dec)': '22.700'} | ['NO7718']
table | 10.1016/j.jmrt.2018.05.012 | Potentiodynamic polarization data for NO7718, NO7208 and SS439L in 4M H2SO4/0-6% NaCl concentration. | G | Corrosion current density (A/cm2) | 1.56E-04 | no mentioned |  | {'Sample': 'G', 'NaCl conc. (%)': '6', 'Corrosion rate (mm/y)': '1.63', 'Corrosion current (A)': '6.38E-05', 'Corrosion current density (A/cm2)': '1.56E-04', 'Corrosion potential (V)': '-0.057', 'Polarization resistance, R p (O)': '360.20', 'Cathodic Tafel slope, B c (V/dec)': '-11.390', 'Anodic Tafel slope, B a (V/dec)': '27.610'} | ['NO7718']
table | 10.1016/j.jmrt.2018.05.012 | Potentiodynamic polarization data for NO7718, NO7208 and SS439L in 4M H2SO4/0-6% NaCl concentration. |  | Corrosion current density (A/cm2) |  | no mentioned |  |  | ['NO7718']
table | 10.1016/j.jmrt.2018.05.012 | Potentiodynamic polarization data for NO7718, NO7208 and SS439L in 4M H2SO4/0-6% NaCl concentration. | NO7208 | Corrosion current density (A/cm2) | NO7208 | no mentioned |  |  | ['NO7718']
table | 10.1016/j.jmrt.2018.05.012 | Potentiodynamic polarization data for NO7718, NO7208 and SS439L in 4M H2SO4/0-6% NaCl concentration. | A | Corrosion current density (A/cm2) | 4.82E-05 | no mentioned |  | {'Sample': 'A', 'NaCl conc. (%)': '0', 'Corrosion rate (mm/y)': '0.49', 'Corrosion current (A)': '1.93E-05', 'Corrosion current density (A/cm2)': '4.82E-05', 'Corrosion potential (V)': '-0.024', 'Polarization resistance, R p (O)': '1334.00', 'Cathodic Tafel slope, B c (V/dec)': '-8.292', 'Anodic Tafel slope, B a (V/dec)': '-1.978'} | ['NO7718']
table | 10.1016/j.jmrt.2018.05.012 | Potentiodynamic polarization data for NO7718, NO7208 and SS439L in 4M H2SO4/0-6% NaCl concentration. | B | Corrosion current density (A/cm2) | 4.64E-05 | no mentioned |  | {'Sample': 'B', 'NaCl conc. (%)': '1', 'Corrosion rate (mm/y)': '0.48', 'Corrosion current (A)': '1.85E-05', 'Corrosion current density (A/cm2)': '4.64E-05', 'Corrosion potential (V)': '-0.009', 'Polarization resistance, R p (O)': '1985.00', 'Cathodic Tafel slope, B c (V/dec)': '-9.692', 'Anodic Tafel slope, B a (V/dec)': '6.051'} | ['NO7718']
table | 10.1016/j.jmrt.2018.05.012 | Potentiodynamic polarization data for NO7718, NO7208 and SS439L in 4M H2SO4/0-6% NaCl concentration. | C | Corrosion current density (A/cm2) | 5.37E-05 | no mentioned |  | {'Sample': 'C', 'NaCl conc. (%)': '2', 'Corrosion rate (mm/y)': '0.55', 'Corrosion current (A)': '2.15E-05', 'Corrosion current density (A/cm2)': '5.37E-05', 'Corrosion potential (V)': '0.004', 'Polarization resistance, R p (O)': '1197.00', 'Cathodic Tafel slope, B c (V/dec)': '-10.570', 'Anodic Tafel slope, B a (V/dec)': '9.464'} | ['NO7718']
table | 10.1016/j.jmrt.2018.05.012 | Potentiodynamic polarization data for NO7718, NO7208 and SS439L in 4M H2SO4/0-6% NaCl concentration. | D | Corrosion current density (A/cm2) | 5.14E-05 | no mentioned |  | {'Sample': 'D', 'NaCl conc. (%)': '3', 'Corrosion rate (mm/y)': '0.53', 'Corrosion current (A)': '2.06E-05', 'Corrosion current density (A/cm2)': '5.14E-05', 'Corrosion potential (V)': '-0.006', 'Polarization resistance, R p (O)': '1249.00', 'Cathodic Tafel slope, B c (V/dec)': '-10.800', 'Anodic Tafel slope, B a (V/dec)': '8.225'} | ['NO7718']
table | 10.1016/j.jmrt.2018.05.012 | Potentiodynamic polarization data for NO7718, NO7208 and SS439L in 4M H2SO4/0-6% NaCl concentration. | E | Corrosion current density (A/cm2) | 4.92E-05 | no mentioned |  | {'Sample': 'E', 'NaCl conc. (%)': '4', 'Corrosion rate (mm/y)': '0.50', 'Corrosion current (A)': '1.97E-05', 'Corrosion current density (A/cm2)': '4.92E-05', 'Corrosion potential (V)': '-0.002', 'Polarization resistance, R p (O)': '1300.00', 'Cathodic Tafel slope, B c (V/dec)': '-10.700', 'Anodic Tafel slope, B a (V/dec)': '9.936'} | ['NO7718']
table | 10.1016/j.jmrt.2018.05.012 | Potentiodynamic polarization data for NO7718, NO7208 and SS439L in 4M H2SO4/0-6% NaCl concentration. | F | Corrosion current density (A/cm2) | 4.15E-05 | no mentioned |  | {'Sample': 'F', 'NaCl conc. (%)': '5', 'Corrosion rate (mm/y)': '0.43', 'Corrosion current (A)': '1.66E-05', 'Corrosion current density (A/cm2)': '4.15E-05', 'Corrosion potential (V)': '0.024', 'Polarization resistance, R p (O)': '1549.00', 'Cathodic Tafel slope, B c (V/dec)': '-9.136', 'Anodic Tafel slope, B a (V/dec)': '21.310'} | ['NO7718']
table | 10.1016/j.jmrt.2018.05.012 | Potentiodynamic polarization data for NO7718, NO7208 and SS439L in 4M H2SO4/0-6% NaCl concentration. | G | Corrosion current density (A/cm2) | 4.57E-05 | no mentioned |  | {'Sample': 'G', 'NaCl conc. (%)': '6', 'Corrosion rate (mm/y)': '0.47', 'Corrosion current (A)': '1.83E-05', 'Corrosion current density (A/cm2)': '4.57E-05', 'Corrosion potential (V)': '-0.064', 'Polarization resistance, R p (O)': '1352.00', 'Cathodic Tafel slope, B c (V/dec)': '-9.362', 'Anodic Tafel slope, B a (V/dec)': '8.645'} | ['NO7718']
table | 10.1016/j.jmrt.2018.05.012 | Potentiodynamic polarization data for NO7718, NO7208 and SS439L in 4M H2SO4/0-6% NaCl concentration. |  | Corrosion current density (A/cm2) |  | no mentioned |  |  | ['NO7718']
table | 10.1016/j.jmrt.2018.05.012 | Potentiodynamic polarization data for NO7718, NO7208 and SS439L in 4M H2SO4/0-6% NaCl concentration. | SS439L | Corrosion current density (A/cm2) | SS439L | no mentioned |  |  | ['NO7718']
table | 10.1016/j.jmrt.2018.05.012 | Potentiodynamic polarization data for NO7718, NO7208 and SS439L in 4M H2SO4/0-6% NaCl concentration. | A | Corrosion current density (A/cm2) | 8.59E-06 | no mentioned |  | {'Sample': 'A', 'NaCl conc. (%)': '0', 'Corrosion rate (mm/y)': '0.09', 'Corrosion current (A)': '5.07E-06', 'Corrosion current density (A/cm2)': '8.59E-06', 'Corrosion potential (V)': '0.083', 'Polarization resistance, R p (O)': '5472.00', 'Cathodic Tafel slope, B c (V/dec)': '-14.000', 'Anodic Tafel slope, B a (V/dec)': '8.525'} | ['NO7718']
table | 10.1016/j.jmrt.2018.05.012 | Potentiodynamic polarization data for NO7718, NO7208 and SS439L in 4M H2SO4/0-6% NaCl concentration. | B | Corrosion current density (A/cm2) | 6.98E-06 | no mentioned |  | {'Sample': 'B', 'NaCl conc. (%)': '1', 'Corrosion rate (mm/y)': '0.07', 'Corrosion current (A)': '4.12E-06', 'Corrosion current density (A/cm2)': '6.98E-06', 'Corrosion potential (V)': '-0.035', 'Polarization resistance, R p (O)': '6242.00', 'Cathodic Tafel slope, B c (V/dec)': '-13.260', 'Anodic Tafel slope, B a (V/dec)': '17.330'} | ['NO7718']
table | 10.1016/j.jmrt.2018.05.012 | Potentiodynamic polarization data for NO7718, NO7208 and SS439L in 4M H2SO4/0-6% NaCl concentration. | C | Corrosion current density (A/cm2) | 9.88E-06 | no mentioned |  | {'Sample': 'C', 'NaCl conc. (%)': '2', 'Corrosion rate (mm/y)': '0.11', 'Corrosion current (A)': '5.83E-06', 'Corrosion current density (A/cm2)': '9.88E-06', 'Corrosion potential (V)': '-0.066', 'Polarization resistance, R p (O)': '5007.00', 'Cathodic Tafel slope, B c (V/dec)': '-9.379', 'Anodic Tafel slope, B a (V/dec)': '21.010'} | ['NO7718']
table | 10.1016/j.jmrt.2018.05.012 | Potentiodynamic polarization data for NO7718, NO7208 and SS439L in 4M H2SO4/0-6% NaCl concentration. | D | Corrosion current density (A/cm2) | 6.38E-06 | no mentioned |  | {'Sample': 'D', 'NaCl conc. (%)': '3', 'Corrosion rate (mm/y)': '0.07', 'Corrosion current (A)': '3.76E-06', 'Corrosion current density (A/cm2)': '6.38E-06', 'Corrosion potential (V)': '-0.156', 'Polarization resistance, R p (O)': '6829.00', 'Cathodic Tafel slope, B c (V/dec)': '-10.900', 'Anodic Tafel slope, B a (V/dec)': '26.230'} | ['NO7718']
table | 10.1016/j.jmrt.2018.05.012 | Potentiodynamic polarization data for NO7718, NO7208 and SS439L in 4M H2SO4/0-6% NaCl concentration. | E | Corrosion current density (A/cm2) | 6.98E-06 | no mentioned |  | {'Sample': 'E', 'NaCl conc. (%)': '4', 'Corrosion rate (mm/y)': '0.07', 'Corrosion current (A)': '4.12E-06', 'Corrosion current density (A/cm2)': '6.98E-06', 'Corrosion potential (V)': '-0.197', 'Polarization resistance, R p (O)': '6240.00', 'Cathodic Tafel slope, B c (V/dec)': '-9.002', 'Anodic Tafel slope, B a (V/dec)': '15.810'} | ['NO7718']
table | 10.1016/j.jmrt.2018.05.012 | Potentiodynamic polarization data for NO7718, NO7208 and SS439L in 4M H2SO4/0-6% NaCl concentration. | F | Corrosion current density (A/cm2) | 8.80E-06 | no mentioned |  | {'Sample': 'F', 'NaCl conc. (%)': '5', 'Corrosion rate (mm/y)': '0.09', 'Corrosion current (A)': '5.19E-06', 'Corrosion current density (A/cm2)': '8.80E-06', 'Corrosion potential (V)': '-0.040', 'Polarization resistance, R p (O)': '5171.00', 'Cathodic Tafel slope, B c (V/dec)': '-11.480', 'Anodic Tafel slope, B a (V/dec)': '23.350'} | ['NO7718']
table | 10.1016/j.jmrt.2018.05.012 | Potentiodynamic polarization data for NO7718, NO7208 and SS439L in 4M H2SO4/0-6% NaCl concentration. | G | Corrosion current density (A/cm2) | 9.97E-06 | no mentioned |  | {'Sample': 'G', 'NaCl conc. (%)': '6', 'Corrosion rate (mm/y)': '0.11', 'Corrosion current (A)': '5.88E-06', 'Corrosion current density (A/cm2)': '9.97E-06', 'Corrosion potential (V)': '-0.082', 'Polarization resistance, R p (O)': '5093.00', 'Cathodic Tafel slope, B c (V/dec)': '-9.435', 'Anodic Tafel slope, B a (V/dec)': '10.850'} | ['NO7718']
| 10.1016/j.jmrt.2018.05.012 |  | % Composition (N07718) |  |  |  | {'percentage': 'wt.%', 'Cu': '0.3', 'P': '0.04', 'S': '0.05', 'N': '-'} |  |  | 0.8 | 0.3 |  | 51 | 1.1 | 18 |  |  |  | 3 |  |  | 0.35 | 0.35 |  | 24.72 | [7 empty] | 0.08
| 10.1016/j.jmrt.2018.05.012 |  | % Composition (N07208) |  |  |  | {'percentage': 'wt.%', 'Cu': '-', 'P': '-', 'S': '-', 'N': '-'} |  |  | 10 | 1.5 |  | 56 | 2.1 | 20 |  |  |  | 8.5 |  |  | 0.3 | 0.15 |  | 1.5 | [7 empty] | 0.06
| 10.1016/j.jmrt.2018.05.012 |  | % Composition (SS439L) |  |  |  | {'percentage': 'wt.%', 'Cu': '-', 'P': '0.04', 'S': '0.03', 'N': '0.03'} |  |  | - |  |  | 0.2 | 0.335 | 17.35 |  |  |  | 0.1 |  |  | 0.5 | 0.75 |  | 80.66 | [7 empty] | 0.01
| 10.1016/j.jmrt.2018.10.005 |  | DD33 |  |  |  | {'percentage': 'wt.%'} |  |  | 12.0 | 6.0 | 6.0 | Bal. | - | 3.0 |  | 8.0 |  | 1.0 | 4.0 | [6 empty] | 0.1
| 10.1016/j.jmrt.2018.11.006 |  | 617B |  |  |  | {'percentage': 'wt%'} |  |  | 12.14 | 1.44 |  | Bal | 0.44 | 22.13 |  |  | 0.004 | 9.05 |  | 0.08 |  |  |  |  | 0.08 | [6 empty] | 0.047
| 10.1016/j.jmrt.2019.01.027 |  | Inconel 718 |  |  |  | {'percentage': 'wt%', 'T.O.': '0.00196', 'S': '0.00276'} |  |  |  | 0.43 |  | 52.72 | 1.13 | 18.26 |  |  |  | 3.13 |  | 4.92 | 0.09 | 0.2 |  | Bal. | [7 empty] | 0.02
| 10.1016/j.jmrt.2019.12.011 |  | HRS, UNS N07718 |  |  |  | {'percentage': 'wt%', 'Cu': '0.02'} |  |  | 0.11 | 0.56 |  | 52.73 | 1.01 | 18.45 |  |  |  | 2.92 |  | 5.06 | 0.006 | 0.09 |  | 18.71 | [7 empty] | 0.04
| 10.1016/j.jmrt.2019.12.011 |  | FB, modified alloy 718 |  |  |  | {'percentage': 'wt%', 'Cu': '0.277'} |  |  | 1.49 | 0.453 |  | 46.6 | 3.86 | 19.52 |  |  |  | 2.26 |  | 6.08 | 0.331 | 0.221 |  | 18.81 | [7 empty] | 0.065
| 10.1016/j.jmrt.2019.12.028 |  | TiAl |  |  |  | {'percentage': 'wt. %', 'Rest': '-'} |  |  | - | 50.3 |  | - | 44.9 | 1.8 |  |  |  | - |  | 1.9 |  |  | 1.1
| 10.1016/j.jmrt.2019.12.028 |  | K24 |  |  |  | {'percentage': 'wt. %', 'Rest': '5.0'} |  |  | 13.5 | 5.3 |  | 57.5 | 4.5 | 9.5 |  |  |  | 3.0 |  | - |  |  | -
| 10.1016/j.jmrt.2019.12.069 |  | 625 | [6 empty] | <=1 | <=0.4 |  | 58 | <=0.4 | 20-23 |  |  |  | 8-10 |  | 3.15-4.15 | <=0.5 | <=0.5 |  | 5 | [7 empty] | <0.1
| 10.1016/j.jmrt.2019.12.084 |  | Haynes 282 |  |  |  | {'percentage': 'wt%', 'Cu': '0.01', 'Other': '-'} |  |  | 10.3 | 1.53 | 0.01 | Bal | 2.1 | 19.7 |  |  | 0.04 | 8.7 |  | 0.1 | 0.06 | 0.06 |  | 1.2 | [7 empty] | 0.6
| 10.1016/j.jmrt.2020.03.026 |  | FGH96 |  |  |  | {'percentage': 'Wt.(%'} |  |  | 13 | 2.2 | 4 | Bal | 3.7 | 16 |  |  |  | 4 |  | 0.8 | [11 empty] | 0.03
| 10.1016/j.jmrt.2020.03.044 |  | Specified (max.) |  |  |  | {'percentage': 'wt.%', 'P': '0.025', 'S': '0.025', 'Cu': 'N.A.', 'Pb': 'N.A.', 'Nb + Ta': 'N.A.'} |  |  |  | N.A. |  | 8.40-9.60 | N.A. | N.A. |  |  |  | N.A. |  |  | 0.90 | 0.13-0.32 |  | Balance | [7 empty] | 0.13
| 10.1016/j.jmrt.2020.03.044 |  | Analyzed |  |  |  | {'percentage': 'wt.%', 'P': '<0.005', 'S': '<0.005', 'Cu': '<0.005', 'Pb': '<0.005', 'Nb + Ta': '<0.005'} |  |  |  | 0.0218 |  | 9.70 | 0.0061 | 0.0565 |  |  |  | 0.0142 |  |  | 0.607 | 0.279 |  | 89.200 | [7 empty] | 0.061
| 10.1016/j.jmrt.2020.03.044 |  | Specified (max.) |  |  |  | {'percentage': 'wt.%', 'P': '0.02', 'S': '0.015', 'Cu': '0.50', 'Pb': '0.50', 'Nb + Ta': '3.15-4.14'} |  |  |  | 0.40 |  | >58.0 | 0.40 | 20.0-23.0 |  |  |  | 8.0-10.0 |  |  | 0.50 | 0.50 |  | 5.00 | [7 empty] | 0.10
| 10.1016/j.jmrt.2020.03.044 |  | Analyzed |  |  |  | {'percentage': 'wt.%', 'P': '0.006', 'S': '0.000', 'Cu': '0.030', 'Pb': '0.000', 'Nb + Ta': '3.66'} |  |  |  | 0.140 |  | 65.10 | 0.183 | 21.66 |  |  |  | 8.73 |  |  | 0.020 | 0.050 |  | 0.430 | [7 empty] | 0.008
| 10.1016/j.jmrt.2020.03.044 |  | Specified (max.) |  |  |  | {'percentage': 'wt.%', 'P': '0.02', 'S': '0.015', 'Cu': '0.50', 'Pb': '0.50', 'Nb + Ta': '3.15-4.14'} |  |  |  | 0.40 |  | >58.00 | 0.40 | 20.00-23.00 |  |  |  | 8.0-10.0 |  |  | 0.50 | 0.50 |  | 5.00 | [7 empty] | 0.10
| 10.1016/j.jmrt.2020.03.044 |  | Analyzed |  |  |  | {'percentage': 'wt.%', 'P': '0.006', 'S': '0.000', 'Cu': '0.02', 'Pb': '0.000', 'Nb + Ta': '3.69'} |  |  |  | 0.180 |  | 65.00 | 0.206 | 21.50 |  |  |  | 8.89 |  |  | 0.020 | 0.050 |  | 0.380 | [7 empty] | 0.010
| 10.1016/j.jmrt.2020.03.044 |  | Analyzed |  |  |  | {'percentage': 'wt.%', 'P': '<0.0003', 'S': '0.0025', 'Cu': '0.026', 'Pb': '0.0386', 'Nb + Ta': '3.317'} |  |  |  | 0.148 |  | 65.00 | 0.199 | 20.10 |  |  |  | 9.63 |  |  | 0.103 | 0.102 |  | 0.840 | [7 empty] | 0.0164
| 10.1016/j.jmrt.2020.03.068 |  | Ni-Co-based |  |  |  | {'percentage': 'wt.%', 'Ce': '0.01'} |  |  | 24.7 | 2.3 | 1.2 | Bal. | 5.3 | 13.9 |  |  |  | 2.8 | [6 empty] | 0.03 | [6 empty] | 0.02
| 10.1016/j.jmrt.2020.03.097 |  | GH3030 |  |  |  | {'percentage': 'wt. %'} |  |  |  | <=0.15 |  | Bal. | 0. 15~0.35 | 19. 0~22.0 | [17 empty] | <=0.12
| 10.1016/j.jmrt.2020.03.097 |  | GH3030 |  |  |  | {'percentage': 'wt. %'} |  |  |  | S |  | Si | P | Mn | [17 empty] | Fe
| 10.1016/j.jmrt.2020.03.097 |  | GH3030 |  |  |  | {'percentage': 'wt. %'} |  |  |  | <=0.02 |  | <=0.8 | <=0.03 | <=0.7 | [17 empty] | <=1.5
| 10.1016/j.jmst.2012.12.010 |  | None |  |  |  | {'percentage': 'wt%'} |  |  |  | 3.34 |  | Bal. |  | 40 | [6 empty] | <0.1 | <0.1 | [9 empty] | 0.01
| 10.1016/j.jmst.2013.04.012 |  | Ni-Co |  |  |  | {'percentage': 'wt%', 'Ce': '0.01'} |  |  | 23 | 2.3 | 1.2 | Bal. | 5.6 | 14 |  |  | 0.02 | 2.8 | [6 empty] | 0.03 | [6 empty] | 0.02
| 10.1016/j.jmst.2013.04.016 |  | SRR99 |  |  |  | {'percentage': 'wt%'} |  |  | 5.0 | 5.5 | 9.5 | Bal. | 2.1 | 8.4 |  | 2.9 |  | -
| 10.1016/j.jmst.2013.09.013 |  | SRR99 |  |  |  | {'percentage': 'wt%'} |  |  | 5.0 | 5.5 | 9.5 | Bal. | 2.1 | 8.4 |  | 2.9 |  | -
| 10.1016/j.jmst.2013.09.024 |  | Alloy 617 |  |  |  | {'percentage': 'wt%', 'S': '0.001', 'Cu': '0.08', 'P': '0.08'} |  |  | 11.58 | 1.12 |  | 53.16 | 0.35 | 22.16 |  |  | 0.002 | 9.80 |  |  | 0.11 | 0.06 |  | 1.49 | [7 empty] | 0.08
| 10.1016/j.jmst.2013.11.013 |  | Base metal |  |  |  | {'percentage': 'wt%'} |  |  | 7.5 | 5.9 | 5.8 | Bal. | 1.1 | 6.0 |  |  | - | 1.2
| 10.1016/j.jmst.2013.11.013 |  | Filler metal |  |  |  | {'percentage': 'wt%'} |  |  | - | - | - | Bal. | - | 15 |  |  | 3.5 | -
| 10.1016/j.jmst.2013.12.010 |  | DZ468 |  |  |  | {'percentage': 'wt%', 'Melting range (K)': '1533-1633'} |  |  | 8.5 | 5.2 | 5 | Bal. | 0.5 | 12 |  | 5 | 0.01 | 1 | 2 | [12 empty] | 0.06
| 10.1016/j.jmst.2013.12.010 |  | Filler |  |  |  | {'percentage': 'wt%', 'Melting range (K)': '1366-1517'} |  |  | Bal. | - | 10 | 20 | - | 22 |  | - | 2 | - | - | [12 empty] | -
| 10.1016/j.jmst.2013.12.019 |  | 2.5Mo |  |  |  | {'percentage': 'wt%'} |  |  | 6.2 | 3.6 | 8.5 | 53.9 |  | 3.6 |  | 6.0 |  | 3.2 | 15.0
| 10.1016/j.jmst.2013.12.019 |  | 2.5Mo |  |  |  | {'percentage': 'wt%'} |  |  | 6.4 | 2.2 | 13.7 | 38.7 |  | 3.9 |  | 3.7 |  | 5.7 | 25.7
| 10.1016/j.jmst.2014.06.004 |  | In718 |  |  |  | {'percentage': 'wt%'} |  |  |  | 0.30-0.70 |  | 50.0-55.0 | 0.75-1.15 | 17.0-21.0 |  |  |  | 2.80-3.30 |  | 4.75-5.50 |  |  |  | Balance
| 10.1016/j.jmst.2014.06.010 |  | K417G-DS | [6 empty] | 10 | 5.5 | - |  | 4.5 | 9 |  | - |  | - | - |  |  |  | 0.8 | 0.4 |  | - | [5 empty] | 0.12
| 10.1016/j.jmst.2014.06.010 |  | DD33 | [6 empty] | 9 | 6 | 6 |  | 0.5 | 2.5 |  | 8 |  | 2.5 | 4 |  |  |  | - | - |  | 0.15 | [5 empty] | 0.01
| 10.1016/j.jmst.2014.07.008 |  | B1 |  |  |  | {'Mo + Nb': '3.49', 'Ti/Al': '3.54'} |  |  |  | 0.35 |  | Bal. | 1.24 | 20.11 |  |  | 0.006 | [6 empty] | 20.5 | [7 empty] | 0.018
| 10.1016/j.jmst.2014.07.008 |  | B2 |  |  |  | {'Mo + Nb': '3.39', 'Ti/Al': '1.58'} |  |  |  | 0.64 |  | Bal. | 1.01 | 20.09 |  |  | 0.005 | [6 empty] | 20.5 | [7 empty] | 0.022
| 10.1016/j.jmst.2014.07.021 |  | None |  |  |  | {'percentage': 'wt%', 'Ti + Al + Ta': '2'} | [5 empty] | Bal. |  | 7 |  |  |  | 16 |  |  | 0.5 | 0.4 |  | 4 | [7 empty] | 0.04
| 10.1016/j.jmst.2014.11.008 |  | Matrix |  |  |  | {'percentage': 'wt%'} |  |  | 7.5 | 5.9 | 5.8 | Bal. | 1.1 | 6.0 |  | 5.0 |  | 1.2
| 10.1016/j.jmst.2014.11.008 |  | Filler Metal |  |  |  | {'percentage': 'wt%'} | [5 empty] | Bal. |  | 15 |  |  | 3.5
| 10.1016/j.jmst.2015.07.004 |  | M91 |  |  |  | {'percentage': 'at.%'} |  |  | 9.5-10.5 | 5.25-5.75 |  |  | 5.0-5.5 | 9.5-10.5 |  |  | 0.08-0.12 | 2.75-3.25 | [13 empty] | <=0.02
| 10.1016/j.jmst.2015.07.004 |  | M91 |  |  |  | {'percentage': 'at.%'} |  |  | Mn | Zr |  |  | S | Si |  |  | Fe | P | [13 empty] | Ni
| 10.1016/j.jmst.2015.07.004 |  | M91 |  |  |  | {'percentage': 'at.%'} |  |  | <=0.10 | <=0.04 |  |  | <=0.015 | <=0.10 |  |  | <=0.5 | <=0.015 | [13 empty] | Bal.
| 10.1016/j.jmst.2015.11.009 |  | 0Ru alloy |  |  |  | {'percentage': 'wt%'} |  |  | 8.46 | 5.12 | 5.00 | Bal. | 0.51 | 11.72 |  | 4.88 | 0.0078 | 1.00 | [8 empty] | N/A |  |  |  |  | <0.01
| 10.1016/j.jmst.2015.11.009 |  | 1Ru alloy |  |  |  | {'percentage': 'wt%'} |  |  | 8.39 | 5.10 | 4.96 | Bal. | 0.51 | 11.70 |  | 4.96 | 0.0075 | 1.04 | [8 empty] | 1.03 |  |  |  |  | 0.041
| 10.1016/j.jmst.2015.11.009 |  | 3Ru alloy |  |  |  | {'percentage': 'wt%'} |  |  | 8.44 | 5.12 | 4.94 | Bal. | 0.53 | 11.76 |  | 4.95 | 0.0083 | 1.04 | [8 empty] | 3.04 |  |  |  |  | 0.031
| 10.1016/j.jmst.2015.11.009 |  | 6Ru alloy |  |  |  | {'percentage': 'wt%'} |  |  | 8.43 | 5.20 | 4.94 | Bal. | 0.53 | 11.80 |  | 4.97 | 0.0084 | 1.03 | [8 empty] | 5.98 |  |  |  |  | 0.031
| 10.1016/j.jmst.2016.01.016 |  | Elements (at.%) |  |  |  | {'percentage': 'at.%', '': 'Al', 'A1': '75.22', 'A2': '63.72', 'C1': '29.13', 'C2': '50.70', 'D': '23.75', 'E': '41.95'} | [10 empty] | 27.69
| 10.1016/j.jmst.2016.01.016 |  | Elements (at.%) |  |  |  | {'percentage': 'at.%', '': 'Ti', 'A1': '6.18', 'A2': '1.61', 'C1': '6.62', 'C2': '--', 'D': '5.75', 'E': '30.83'} | [10 empty] | --
| 10.1016/j.jmst.2016.01.016 |  | Elements (at.%) |  |  |  | {'percentage': 'at.%', '': 'V', 'A1': '--', 'A2': '--', 'C1': '--', 'C2': '--', 'D': '--', 'E': '4.48'} | [10 empty] | --
| 10.1016/j.jmst.2016.01.016 |  | Elements (at.%) |  |  |  | {'percentage': 'at.%', '': 'Ni', 'A1': '11.71', 'A2': '33.99', 'C1': '34.42', 'C2': '47.64', 'D': '35.73', 'E': '20.70'} | [10 empty] | 8.60
| 10.1016/j.jmst.2016.01.016 |  | Elements (at.%) |  |  |  | {'percentage': 'at.%', '': 'Ag', 'A1': '--', 'A2': '0.68', 'C1': '1.23', 'C2': '1.66', 'D': '1.40', 'E': '2.04'} | [10 empty] | 56.57
| 10.1016/j.jmst.2016.01.016 |  | Elements (at.%) |  |  |  | {'percentage': 'at.%', '': 'Zr', 'A1': '6.88', 'A2': '--', 'C1': '17.64', 'C2': '--', 'D': '33.37', 'E': '--'} | [10 empty] | 1.71
| 10.1016/j.jmst.2016.01.016 |  | Elements (at.%) |  |  |  | {'percentage': 'at.%', '': 'Cu', 'A1': '--', 'A2': '--', 'C1': '10.96', 'C2': '--', 'D': '--', 'E': '--'} | [10 empty] | 5.42
| 10.1016/j.jmst.2016.01.016 |  | Possible phase |  |  |  | {'': '', 'A1': 'Al3(Ni,Ti,Zr)', 'A2': 'Al3Ni2', 'C1': 'AlNi2Zr+AlCu2Ti', 'C2': 'AlNi', 'D': 'AlNi2Zr', 'E': 'Al3NiTi2'} | [10 empty] | Agss
| 10.1016/j.jmst.2016.01.020 |  | None | [6 empty] | 9.21 | 6.12 | 9.12 | Bal. |  | 4.10 |  | 7.12 |  | 2.10 | 2.11
| 10.1016/j.jmst.2016.05.012 |  | Alloy 1 |  |  |  | {'percentage': 'wt%', 'Cu': '0.17'} |  |  |  | Bal. |  |  | 0.02 | 0.05 | [6 empty] | 0.22 | 0.10 |  | 0.24 | [6 empty] | 2.30
| 10.1016/j.jmst.2016.05.012 |  | Alloy 2 |  |  |  | {'percentage': 'wt%', 'Cu': '0.17'} |  |  |  | Bal. |  |  | 0.02 | 0.05 | [6 empty] | 0.22 | 0.10 |  | 0.24 | [6 empty] | 4.57
| 10.1016/j.jmst.2016.05.012 |  | Alloy 3 |  |  |  | {'percentage': 'wt%', 'Cu': '0.17'} |  |  |  | Bal. |  |  | 0.02 | 0.05 | [6 empty] | 0.22 | 0.10 |  | 0.24 | [6 empty] | 6.91
| 10.1016/j.jmst.2016.07.017 |  | IN738LC |  |  |  | {'percentage': 'wt%'} |  |  | 8.3 | 3.5 | 2.9 | Bal. | 3.3 | 16.1 |  | 1.6 | 0.013 | 1.7 |  | 0.8 |  | 0.05 |  | 0.09 | 0.05 | [6 empty] | 0.11
| 10.1016/j.jmst.2016.07.017 |  | MBF-15 |  |  |  | {'percentage': 'wt%'} |  |  | 1.0 | - | - | Bal. | - | 13.0 |  | - | 2.8 | - |  | - |  | 4.5 |  | 4.2 | - | [6 empty] | 0.03
| 10.1016/j.jmst.2016.11.009 |  | K417G |  |  |  | {'percentage': 'wt%'} |  |  | 9.98 | 5.23 |  | Bal. | 4.37 | 8.99 |  |  | 0.023 | 3.06 |  |  |  |  | 0.78 |  | 0.016 | [6 empty] | 0.16
| 10.1016/j.jmst.2016.11.026 |  | GH3535 |  |  |  | {'percentage': 'wt%', 'P': '0.005', 'S': '0.001'} |  |  |  | 0.07 |  | Bal. |  | 6.95 |  |  | 0.0008 | 17.20 |  |  | 0.628 | 0.43 |  | 4.06 | [7 empty] | 0.054
| 10.1016/j.jmst.2017.01.027 |  | SC superalloy |  |  |  | {'percentage': 'wt%'} |  |  | 8-10 | 5-7 | 7-9 | Bal. | 0-1 | 2-5 |  | 6-9 | - | 1-3 | 2-4 | [12 empty] | 0.01-0.1
| 10.1016/j.jmst.2017.01.027 |  | Additive alloy |  |  |  | {'percentage': 'wt%'} |  |  | 3-7 | 5-7 | 6-8 | Bal. | 1-3 | 8-10 |  | 2-4 | - | 0-1 | - | [12 empty] | -
| 10.1016/j.jmst.2017.01.027 |  | Ni-Cr-W-B alloy |  |  |  | {'percentage': 'wt%'} |  |  | - | - | 3-5 | Bal. | - | 12-15 |  |  | 1-3 | - | - | [12 empty] | -
table | 10.1016/j.jmst.2017.01.029 | Comparisons of the phase compositions and density of the three hot-pressed targets. | M38G | Relative density | 59.96% | no mentioned | {'percentage': 'wt%'} | {'': 'Target 1', 'Preparation condition': '650degC,60min, 10MPa', 'Phase composition': 'C, Cr, Cr9Al17', 'Relative density': '59.96%'} |  | 8.0-9.0 | 3.5-4.5 | 23-2.9 | Bal. | 3.2-4.0 | 15.3-16.8 |  |  |  | 1.4-2.0 |  | 0.4-1.0
table | 10.1016/j.jmst.2017.01.029 | Comparisons of the phase compositions and density of the three hot-pressed targets. | M38G | Relative density | 67.68% | no mentioned | {'percentage': 'wt%'} | {'': 'Target 2', 'Preparation condition': '800degC,60min, 10MPa', 'Phase composition': 'C, Cr, Cr5Al8, Cr2Al', 'Relative density': '67.68%'} |  | 8.0-9.0 | 3.5-4.5 | 23-2.9 | Bal. | 3.2-4.0 | 15.3-16.8 |  |  |  | 1.4-2.0 |  | 0.4-1.0
table | 10.1016/j.jmst.2017.01.029 | Comparisons of the phase compositions and density of the three hot-pressed targets. | M38G | Relative density | 89.48% | no mentioned | {'percentage': 'wt%'} | {'': 'Target 3', 'Preparation condition': '1000degC,60min, 10MPa', 'Phase composition': 'Cr2AlC, Cr2Al, C, Cr', 'Relative density': '89.48%'} |  | 8.0-9.0 | 3.5-4.5 | 23-2.9 | Bal. | 3.2-4.0 | 15.3-16.8 |  |  |  | 1.4-2.0 |  | 0.4-1.0
| 10.1016/j.jmst.2017.01.029 |  | M38G |  |  |  | {'percentage': 'wt%'} |  |  | 8.0-9.0 | 3.5-4.5 | 23-2.9 | Bal. | 3.2-4.0 | 15.3-16.8 |  |  |  | 1.4-2.0 |  | 0.4-1.0
| 10.1016/j.jmst.2017.03.017 |  | Re-free Alloy |  |  |  | {'percentage': 'wt%'} |  |  | 7.80 | 6.30 | 5.05 | bal |  | 7.15 |  | 6.60 |  | 1.50 | 0 | [6 empty] | 0.15 | [5 empty] | 0.07
| 10.1016/j.jmst.2017.03.017 |  | 3wt% Re alloy |  |  |  | {'percentage': 'wt%'} |  |  | 7.80 | 6.30 | 5.05 | bal |  | 7.15 |  | 6.60 |  | 1.50 | 3.00 | [6 empty] | 0.15 | [5 empty] | 0.07
| 10.1016/j.jmst.2017.03.017 |  | 6wt% Re alloy |  |  |  | {'percentage': 'wt%'} |  |  | 7.80 | 6.30 | 5.05 | bal |  | 7.15 |  | 6.60 |  | 1.50 | 6.00 | [6 empty] | 0.15 | [5 empty] | 0.07
| 10.1016/j.jmst.2017.03.023 |  | K417G |  |  |  | {'percentage': 'wt%'} |  |  | 9.65 | 5.21 |  | Bal. | 4.56 | 9.37 |  |  | 0.023 | 3.08 |  |  |  |  | 0.71 |  | 0.086 | [6 empty] | 0.166
| 10.1016/j.jmst.2017.04.012 |  | A |  |  |  | {'percentage': 'at.%'} |  |  | Bal. | 7 | 7 |  | 4 |  |  | 2 |  | -
| 10.1016/j.jmst.2017.04.012 |  | B |  |  |  | {'percentage': 'at.%'} |  |  | Bal. | 7 | 6 |  | 4 |  |  | 2 |  | 1
| 10.1016/j.jmst.2017.10.014 |  | T L (K) |  |  |  | {'Ni51Cr25 Fe24': '1679', 'Ni56Cr23 Fe21': '1682', 'Ni60Cr21 Fe19': '1685', 'Ni51Cr30 Fe19': '1673', 'Inconel 718 alloy': '1663'} | [5 empty] | 1726 |  | 2180 | [9 empty] | 1808
| 10.1016/j.jmst.2017.10.014 |  | r L(gcm-3) |  |  |  | {'Ni51Cr25 Fe24': '7.32', 'Ni56Cr23 Fe21': '7.35', 'Ni60Cr21 Fe19': '7.37', 'Ni51Cr30 Fe19': '7.29', 'Inconel 718 alloy': '7.39'} | [5 empty] | 7.87 |  | 7.91 | [9 empty] | 6.98
| 10.1016/j.jmst.2017.10.014 |  | T (10-4 gcm-3 K-1) |  |  |  | {'Ni51Cr25 Fe24': '-7.70', 'Ni56Cr23 Fe21': '-7.79', 'Ni60Cr21 Fe19': '-7.89', 'Ni51Cr30 Fe19': '-7.46', 'Inconel 718 alloy': '-6.89'} | [5 empty] | -6.73 |  | -11.9 | [9 empty] | -5.81
| 10.1016/j.jmst.2017.10.014 |  | Ref. |  |  |  | {'Ni51Cr25 Fe24': 'Present work', 'Ni56Cr23 Fe21': 'Present work', 'Ni60Cr21 Fe19': 'Present work', 'Ni51Cr30 Fe19': 'Present work', 'Inconel 718 alloy': 'Present work'} | [5 empty] | [9] |  | [29] | [9 empty] | [30]
| 10.1016/j.jmst.2018.02.007 |  | K417G |  |  |  | {'percentage': 'wt%'} |  |  | 10.00 | 5.25 |  | Balance | 4.40 | 9.00 |  |  |  | 3.00 |  |  |  |  | 0.75 |  | 0.07 | [6 empty] | 0.18
| 10.1016/j.jmst.2018.02.008 |  | GH99 superalloy |  |  |  | {'percentage': 'wt%'} |  |  | 6.67 | 1.15 | 8.03 | Bal. | 1.43 | 18.21 |  |  | - | 2.86 |  |  |  | - |  | 0.32
| 10.1016/j.jmst.2018.02.008 |  | BNi-2 |  |  |  | {'percentage': 'wt%'} |  |  | - | - | - | Bal. | - | 7.06 |  |  | 2.85 | - |  |  |  | 4.54 |  | 3.04
| 10.1016/j.jmst.2018.04.001 |  | GH3535 |  |  |  | {'percentage': 'wt.%'} |  |  | 0.019 |  |  | Bal |  | 6.99 |  |  |  | 16.3 |  |  | 0.7 | 0.46 |  | 4.29 | [7 empty] | 0.044
| 10.1016/j.jmst.2018.04.016 |  | SX |  |  |  | {'percentage': 'wt%'} |  |  | 10.0 | 6.5 | 6.5 | Bal. | 0.4 | 6.0 |  | 6.0 |  | 1.5 | [7 empty] | 1.0 | [5 empty] | 0.05
| 10.1016/j.jmst.2018.07.001 |  | Alloy 1 |  |  |  | {'percentage': 'wt%', 'P': '0.09 +- 0.05'} | [5 empty] | Bal. |  | 17.4 +- 0.42 | [9 empty] | 15.8 +- 0.53 | [7 empty] | 0.041 +- 0.01
| 10.1016/j.jmst.2018.07.001 |  | Alloy 2 |  |  |  | {'percentage': 'wt%', 'P': '0.27 +- 0.09'} | [5 empty] | Bal. |  | 17.4 +- 0.36 | [9 empty] | 14.9 +- 0.37 | [7 empty] | 0.036 +- 0.02
| 10.1016/j.jmst.2018.07.001 |  | Alloy 3 |  |  |  | {'percentage': 'wt%', 'P': '0.47 +- 0.12'} | [5 empty] | Bal. |  | 17.3 +- 0.26 | [9 empty] | 14.8 +- 0.41 | [7 empty] | 0.047 +- 0.03
| 10.1016/j.jmst.2018.07.001 |  | Alloy 4 |  |  |  | {'percentage': 'wt%', 'P': '0.60 +- 0.10'} | [5 empty] | Bal. |  | 17.1 +- 0.12 | [9 empty] | 15.8 +- 0.66 | [7 empty] | 0.042 +- 0.02
| 10.1016/j.jmst.2018.09.013 |  | Ni-28W-6Cr |  |  |  | {'percentage': 'wt.%', 'P': '0.32'} |  |  |  |  | 27.91 | Bal. |  | 6.85 | [6 empty] | 0.34 | 0.31 | [9 empty] | 0.04
| 10.1016/j.jmst.2018.09.024 |  | K465 |  |  |  | {'percentage': 'wt%'} |  |  | 10.0 | 5.7 | 10.4 | Bal. | 2.7 | 8.4 |  | - | - | 1.5 |  | 1.1 |  |  |  | - |  | - | [5 empty] | 0.2
| 10.1016/j.jmst.2018.09.024 |  | DZ125 |  |  |  | {'percentage': 'wt%'} |  |  | 10.2 | 5.2 | 7.0 | Bal. | 1.0 | 8.8 |  | 3.6 | 0.016 | 2.2 |  | - |  |  |  | 0.5 |  | 1.4 | [5 empty] | 0.1
| 10.1016/j.jmst.2018.09.040 |  | 64.31 | [6 empty] | 4.69 | 15.25 |  | 5.66 |  | 10.09 | [15 empty] | --
| 10.1016/j.jmst.2018.09.040 |  | 65.23 | [6 empty] | -- | 33.02 |  | -- |  | -- | [15 empty] | 0.65
| 10.1016/j.jmst.2018.09.040 |  | 65.55 | [6 empty] | -- | 33.44 |  | -- |  | -- | [15 empty] | 1.01
| 10.1016/j.jmst.2018.10.011 |  | TMBC-1 | [6 empty] | 6.13 | 8.10 | 4.62 | Bal. | - | 4.06 |  | 9.91 |  | 1.02 | [7 empty] | 0.30 |  |  |  | 0.031 |  | -
| 10.1016/j.jmst.2018.10.011 |  | SRR99 | [6 empty] | 5.01 | 5.50 | 9.52 | Bal. | 2.17 | 8.50 |  | 2.81 |  | - | [7 empty] | - | [5 empty] | 0.015
| 10.1016/j.jmst.2018.11.015 |  | DD33 |  |  |  | {'percentage': 'wt%'} |  |  | 9 | 6 | 6 |  | 0.2 | 3.5 |  | 8 | <0.001 | 1.5 | 4 | [6 empty] | 0.1 | [5 empty] | 0.02
| 10.1016/j.jmst.2018.12.006 |  | IN718 |  |  |  | {'percentage': 'weight percent', 'Cu': '0.30', 'P': '0.0015', 'S': '0.0015'} |  |  | 1.0 | 0.20-0.80 |  | 50.0-55.0 | 0.65-1.15 | 17.0-21.0 |  |  | 0.006 | 2.80-3.30 |  | 4.75-5.50 | 0.35 | 0.35 |  | Bal. | [7 empty] | 0.08
| 10.1016/j.jmst.2019.03.023 |  | GH4169 |  |  |  | {'percentage': 'wt%'} |  |  |  | 0.50 |  | 53.02 | 0.93 | 19.05 |  |  |  | 3.00 |  | 5.11 | 0.03 | 0.10 |  | Bal. | [7 empty] | 0.033
| 10.1016/j.jmst.2019.04.015 |  | GH536 |  |  |  | {'percentage': 'wt%'} |  |  | 0.5-2.5 | 0.05 | 0.2-1.0 | Bal. | 0.15 | 20.5-23.0 |  |  |  | 8.0-10.0 | [5 empty] | 17.0-20.0 | [7 empty] | 0.05-0.15
| 10.1016/j.jmst.2019.05.003 |  | S1 |  |  |  | {'percentage': 'wt%', 'Mo + W + Ta': '15'} |  |  | 12 | 6.1 |  | balance |  | 3 |  |  |  |  | 5 | [6 empty] | 0.1
| 10.1016/j.jmst.2019.05.003 |  | S2 |  |  |  | {'percentage': 'wt%', 'Mo + W + Ta': '15'} |  |  | 12 | 5.7 |  | balance |  | 3 |  |  |  |  | 5 | [6 empty] | 0.1
| 10.1016/j.jmst.2019.05.025 |  | None |  |  |  | {'percentage': 'wt%'} |  |  | 26.1 | 3.3 | 3.9 | Bal. | 3.6 | 13.0 |  |  | 0.02 | 4.0 |  | 0.9 |  |  |  |  | 0.05 | 0.2 | [5 empty] | 0.05
| 10.1016/j.jmst.2019.05.026 |  | Alloy 0Re |  |  |  | {'percentage': 'wt%'} |  |  | 7.8 | 6 | 5 | Bal. |  | 7 |  | 6.6 |  | 1.5 | 0 | [6 empty] | 0.15 | [5 empty] | 0.07
| 10.1016/j.jmst.2019.05.026 |  | Alloy 1.5Re |  |  |  | {'percentage': 'wt%'} |  |  | 7.8 | 6 | 5 | Bal. |  | 7 |  | 6.6 |  | 1.5 | 1.5 | [6 empty] | 0.15 | [5 empty] | 0.07
| 10.1016/j.jmst.2019.05.026 |  | Alloy 3Re |  |  |  | {'percentage': 'wt%'} |  |  | 7.8 | 6 | 5 | Bal. |  | 7 |  | 6.6 |  | 1.5 | 3.0 | [6 empty] | 0.15 | [5 empty] | 0.07
| 10.1016/j.jmst.2019.05.072 |  | GH4169 |  |  |  | {'percentage': 'wt%', 'Mb': '2.74'} |  |  |  | 0.44 |  | Balance | 1.16 | 19.55 | [5 empty] | 5.19 |  | 0.18 |  | 18.93 | [7 empty] | 0.82
| 10.1016/j.jmst.2019.07.021 |  | Inconel 617B |  |  |  | {'percentage': 'wt%', 'Cu': '0.006'} |  |  | 12.02 | 1.02 |  |  | 0.46 | 22.37 |  |  |  | 9.01 |  | 0.04 |  |  |  | 0.34
| 10.1016/j.jmst.2019.07.021 |  | Inconel 617B |  |  |  | {'percentage': 'wt%', 'Cu': '0.1'} |  |  | 11.2 | 1.27 |  |  | 0.39 | 22.5 |  |  |  | 8.9 |  | -- |  |  |  | --
| 10.1016/j.jmst.2019.07.021 |  | Inconel 617B |  |  |  | {'percentage': 'wt%', 'Cu': 'N'} |  |  | B | Si |  |  | S | Mn |  |  |  | C |  | Ni |  |  |  | P
| 10.1016/j.jmst.2019.07.021 |  | Inconel 617B |  |  |  | {'percentage': 'wt%', 'Cu': '0.004'} |  |  | 0.0044 | 0.04 |  |  | 0.007 | 0.01 |  |  |  | 0.051 |  | Balance |  |  |  | 0.013
| 10.1016/j.jmst.2019.07.021 |  | Inconel 617B |  |  |  | {'percentage': 'wt%', 'Cu': '--'} |  |  | -- | 0.3 |  |  | 0.002 | 0.4 |  |  |  | 0.07 |  | 55 |  |  |  | 0.003
| 10.1016/j.jmst.2019.08.007 |  | Nominal |  |  |  | {'percentage': 'wt%'} |  |  | 13.0 | 3.0 | 4.0 | Bal. | 4.0 | 12.0 |  | 4.0 | 0.025 | 4.0 | [6 empty] | 0.05 | 0.2 | [5 empty] | 0.05
| 10.1016/j.jmst.2019.08.007 |  | Powders |  |  |  | {'percentage': 'wt%'} |  |  | 13.03 | 3.06 | 3.95 | Bal. | 3.95 | 11.78 |  | 3.80 | 0.024 | 4.02 | [6 empty] | 0.048 | 0.2 | [5 empty] | 0.051
| 10.1016/j.jmst.2019.11.017 |  | N5 |  |  |  | {'percentage': 'wt%'} |  |  | 7.5 | 6.2 | 5 | Bal. |  | 7.0 |  | 6.5 |  | 1.5 | 3.0
| 10.1016/j.jmst.2019.11.017 |  | N5 |  |  |  | {'percentage': 'wt%'} |  |  |  | 11 |  | Bal. |  | 27 | [15 empty] | 0.5
| 10.1016/j.jmst.2019.11.023 |  | GH3535 |  |  |  | {'percentage': 'wt.%', 'P': '0.004', 'S': '0.001'} |  |  |  | 0.03 | 0.02 | bal | <0.01 | 7.03 |  |  | 0.0009 | 17.1 |  |  | 0.77 | 0.59 |  | 4.03 | [7 empty] | 0.015
| 10.1016/j.jmst.2019.11.028 |  | TMS-75 |  |  |  | {'percentage': 'wt%'} |  |  | 12 | 6 | 6 | Bal. | - | 3 |  | 6 |  | 2 | 5 | [6 empty] | 0,1 | -
| 10.1016/j.jmst.2019.11.028 |  | CMSX-4 |  |  |  | {'percentage': 'wt%'} |  |  | 9 | 5,6 | 6 | Bal. | 1 | 6,5 |  | 6,5 |  | 0,6 | 3 | [6 empty] | 0,1 | -
| 10.1016/j.jmst.2019.11.028 |  | ERBO/39 |  |  |  | {'percentage': 'wt%'} |  |  | 8,92 | 4,4 | 9 | Bal. | 3 | 5,11 |  | 6,7 |  | 0,97 | - | [6 empty] | - | -
| 10.1016/j.jmst.2019.11.028 |  | ERBO/38 |  |  |  | {'percentage': 'wt%'} |  |  | 8,71 | 5,54 | 9,05 | Bal. | 0,79 | 5,12 |  | 6,54 |  | 0,95 | - | [6 empty] | - | -
| 10.1016/j.jmst.2019.11.028 |  | ERBO/37 |  |  |  | {'percentage': 'wt%'} |  |  | 8,74 | 6 | 9,09 | Bal. | - | 5,14 |  | 6,56 |  | 0,95 | - | [6 empty] | - | -
| 10.1016/j.jmst.2019.11.028 |  | ERBO/36 |  |  |  | {'percentage': 'wt%'} |  |  | 8,89 | 5,65 | 6,19 | Bal. | - | 5,23 |  | 6,67 |  | 0,96 | - | [6 empty] | - | -
| 10.1016/j.jmst.2019.11.028 |  | ASTRA100 |  |  |  | {'percentage': 'wt%'} |  |  | 8,92 | 6,13 | 6,19 | Bal. | - | 5,25 |  | 6,7 |  | 0,97 | - | [6 empty] | - | -
| 10.1016/j.jmst.2019.11.028 |  | CMSX-10K |  |  |  | {'percentage': 'wt%'} |  |  | 3 | 5,7 | 5 | Bal. | 0,2 | 2 |  | 8 |  | 0,4 | 6 | [6 empty] | 0,03 | -
| 10.1016/j.jmst.2019.11.028 |  | TMS-138 |  |  |  | {'percentage': 'wt%'} |  |  | 5,9 | 5,9 | 5,9 | Bal. | - | 2,9 |  | 5,6 |  | 2,9 | 4,9 | [6 empty] | 0,1 | 2
| 10.1016/j.jmst.2019.11.028 |  | TMS-162 |  |  |  | {'percentage': 'wt%'} |  |  | 5,8 | 5,8 | 5,8 | Bal. | - | 2,9 |  | 5,6 |  | 3,9 | 4,9 | [6 empty] | 0,1 | 6
| 10.1016/j.jmst.2019.11.028 |  | LSC-15 |  |  |  | {'percentage': 'wt%'} |  |  | 6 | 4 | 10 | Bal. | - | 7 |  | 5,5 |  | 1,5 | - | [6 empty] | 0,1 | -
| 10.1016/j.jmst.2019.11.028 |  | SX-0Ru |  |  |  | {'percentage': 'wt%'} |  |  | - | 6 | 5 | Bal. | 0,5 | 4 |  | 5 |  | 1 | 4 | [6 empty] | - | 0
| 10.1016/j.jmst.2019.11.028 |  | SX-2Ru |  |  |  | {'percentage': 'wt%'} |  |  | - | 6 | 5 | Bal. | 0,5 | 4 |  | 5 |  | 1 | 4 | [6 empty] | - | 2
| 10.1016/j.jmst.2019.11.028 |  | SX-4Ru |  |  |  | {'percentage': 'wt%'} |  |  | - | 6 | 5 | Bal. | 0,5 | 4 |  | 5 |  | 1 | 4 | [6 empty] | - | 4
| 10.1016/j.jmst.2020.01.003 |  | DD32 |  |  |  | {'percentage': 'wt%'} |  |  | 8.00-10.00 | 5.60-6.30 | 7.70-9.50 | Bal. |  | 4.30-5.60 |  | 3.50-4.50 |  | 0.80-1.40 | 3.50-4.50 | 1.40-1.80 | [11 empty] | 0.12-0.18
| 10.1016/j.jmst.2020.01.026 |  | PWA1480 |  |  |  | {'percentage': 'wt%', 'Alloy': 'PWA1480'} |  |  | 5.0 | 5 | 4.0 |  | 1.5 | 10.0 |  | 12.0 |  | - | - | [7 empty] | -
| 10.1016/j.jmst.2020.01.026 |  | Rene N4 |  |  |  | {'percentage': 'wt%', 'Alloy': 'Rene N4'} |  |  | 8.0 | 3.7 | 6.0 |  | 4.2 | 9.0 |  | 4 |  | 2.0 | - | [7 empty] | -
| 10.1016/j.jmst.2020.01.026 |  | CMSX-2 |  |  |  | {'percentage': 'wt%', 'Alloy': 'CMSX-2'} |  |  | 4.6 | 5.6 | 8.0 |  | 1.0 | 8.0 |  | 9.0 |  | 0.6 | - | [7 empty] | -
| 10.1016/j.jmst.2020.01.026 |  | AM1 |  |  |  | {'percentage': 'wt%', 'Alloy': 'AM1'} |  |  | 6.0 | 5.2 | 6.0 |  | 1.2 | 8.0 |  | 9.0 |  | 2.0 | - | [7 empty] | -
| 10.1016/j.jmst.2020.01.026 |  | SRR99 |  |  |  | {'percentage': 'wt%', 'Alloy': 'SRR99'} |  |  | 5.0 | 5.5 | 10.0 |  | 2.2 | 8.0 |  | 3.0 |  | - | - | [7 empty] | -
| 10.1016/j.jmst.2020.01.026 |  | TMS-6 |  |  |  | {'percentage': 'wt%', 'Alloy': 'TMS-6'} |  |  | - | 5.3 | 8.7 |  | - | 9.2 |  | 10.4 |  | - | - | [7 empty] | -
| 10.1016/j.jmst.2020.01.026 |  | PWA1484 |  |  |  | {'percentage': 'wt%', 'Alloy': 'PWA1484'} |  |  | 10.0 | 5.6 | 6.0 |  | - | 5.0 |  | 9.0 |  | 2.0 | 3.0 | [7 empty] | -
| 10.1016/j.jmst.2020.01.026 |  | Rene N5 |  |  |  | {'percentage': 'wt%', 'Alloy': 'Rene N5'} |  |  | 8.0 | 6.2 | 5.0 |  | - | 7.0 |  | 7.0 |  | 2.0 | 3.0 | [7 empty] | -
| 10.1016/j.jmst.2020.01.026 |  | CMSX-4 |  |  |  | {'percentage': 'wt%', 'Alloy': 'CMSX-4'} |  |  | 9.0 | 5.6 | 6.0 |  | 1.0 | 6.5 |  | 6.5 |  | 0.6 | 3.0 | [7 empty] | -
| 10.1016/j.jmst.2020.01.026 |  | TMS-82 |  |  |  | {'percentage': 'wt%', 'Alloy': 'TMS-82'} |  |  | 7.8 | 5.3 | 8.7 |  | 0.5 | 4.9 |  | 6.0 |  | 1.9 | 2.4
| 10.1016/j.jmst.2020.01.026 |  | Rene N6 |  |  |  | {'percentage': 'wt%', 'Alloy': 'Rene N6'} |  |  | 12.5 | 5.75 | 6.0 |  | - | 4.2 |  | 7.2 |  | 1.4 | 5.4 | [7 empty] | -
| 10.1016/j.jmst.2020.01.026 |  | CMSX-10 |  |  |  | {'percentage': 'wt%', 'Alloy': 'CMSX-10'} |  |  | 3.0 | 5.7 | 5.0 |  | 0.2 | 2.0 |  | 8.0 |  | 0.4 | 6.0 | [7 empty] | -
| 10.1016/j.jmst.2020.01.026 |  | TMS-75 |  |  |  | {'percentage': 'wt%', 'Alloy': 'TMS-75'} |  |  | 12.0 | 6.0 | 6.0 |  | - | 3.0 |  | 6.0 |  | 2.0 | 5.0 | [7 empty] | -
| 10.1016/j.jmst.2020.01.026 |  | PWA1497 |  |  |  | {'percentage': 'wt%', 'Alloy': 'PWA1497'} |  |  | 16.5 | 5.55 | 6.0 |  | - | 2.0 |  | 8.25 |  | 2.0 | 5.95 | [7 empty] | 3.0
| 10.1016/j.jmst.2020.01.026 |  | MC-NG |  |  |  | {'percentage': 'wt%', 'Alloy': 'MC-NG'} |  |  | - | 6.0 | 1.0 |  | 0.5 | 4.0 |  | 5.0 |  | 5.0 | 4.0 | [7 empty] | 4.0
| 10.1016/j.jmst.2020.01.026 |  | TMS-138 |  |  |  | {'percentage': 'wt%', 'Alloy': 'TMS-138'} |  |  | 5.8 | 5.8 | 5.9 |  | - | 3.2 |  | 5.6 |  | 2.9 | 5.0 | [7 empty] | 2.0
| 10.1016/j.jmst.2020.01.026 |  | TMS-162 |  |  |  | {'percentage': 'wt%', 'Alloy': 'TMS-162'} |  |  | 5.8 | 5.8 | 5.8 |  | - | 3.0 |  | 5.6 |  | 3.9 | 4.9 | [7 empty] | 6.0
| 10.1016/j.jmst.2020.01.026 |  | TMS-196 |  |  |  | {'percentage': 'wt%', 'Alloy': 'TMS-196'} |  |  | 5.6 | 5.6 | 5.0 |  | - | 4.6 |  | 5.6 |  | 2.4 | 6.4 | [7 empty] | 5.0
| 10.1016/j.jmst.2020.01.026 |  | TMS-238 |  |  |  | {'percentage': 'wt%', 'Alloy': 'TMS-238'} |  |  | 6.54 | 5.9 | 4.0 |  | - | 4.6 |  | 7.6 |  | 1.1 | 6.4 | [7 empty] | 5.0
| 10.1016/j.jmst.2020.01.041 |  | WSU 150 |  |  |  | {'percentage': 'Wt%', 'Cb (Nb)': '0.45'} |  |  | 9.29 | 2.44 | 1.33 | 59.64 | 2.75 | 17.83 |  | 0.9 |  | 5.3 | [13 empty] | 0.09
| 10.1016/j.jmst.2020.01.047 |  | wt.% |  |  |  | {'percentage': 'wt.%', 'Elements': 'wt.%'} |  |  | 9.21 | 5.22 | 9.07 | Bal. | 0.67 | 7.94 |  | 3.07 |  | 0.60 | [6 empty] | 0.02 | 1.23
| 10.1016/j.jmst.2020.01.050 |  | GH4169 |  |  |  | {'percentage': 'wt.%'} |  |  | 0.44 | 0.39 |  | 50.57 | 1.11 | 20.83 |  |  |  | 2.86 |  | 4.81 |  |  |  | Bal. | [7 empty] | <=0.08
| 10.1016/j.jnoncrysol.2019.119576 |  | 2.70 +- 0.07 | [9 empty] | 77.33 +- 0.73 | [9 empty] | 19.97 +- 0.10
| 10.1016/j.jnoncrysol.2019.119576 |  | 0 | [9 empty] | 74.99 +- 0.7 | [9 empty] | 25.01 +- 0.1
| 10.1016/j.jnoncrysol.2019.119576 |  | 0.64 +- 0.04 | [9 empty] | 91.66 +- 0.44 | [9 empty] | 7.70 +- 0.06
| 10.1016/j.jnucmat.2003.12.011 |  | Hastelloy XR |  |  |  | {'percentage': 'wt%', 'P': '0.5', 'S': '0.04', 'Cu': '0.03', '': '0.5'} |  |  | 23.0 | 0.01 | 10.0 | 20.0 | 0.05 | 0.03 |  |  | Remainder | 2.5 |  |  | Maximum | 1.0 |  | 1.0 | [7 empty] | 0.15
| 10.1016/j.jnucmat.2003.12.011 |  | Hastelloy XR |  |  |  | {'percentage': 'wt%', 'P': '0.25', 'S': '-', 'Cu': '-', '': '-'} |  |  | 20.5 | - | 8.0 | 17.0 | - | - |  |  | Remainder | - |  |  | Minimum | 0.75 |  | 0.20 | [7 empty] | 0.05
| 10.1016/j.jnucmat.2003.12.011 |  | Hastelloy X |  |  |  | {'percentage': 'wt%', 'P': '1.0', 'S': '0.04', 'Cu': '0.15', '': '0.5'} |  |  | 23.0 | 0.01 | 10.0 | 20.0 | 0.5 | 0.03 |  |  | Remainder | 2.5 |  |  | Maximum | 1.0 |  | 1.0 | [7 empty] | 0.15
| 10.1016/j.jnucmat.2003.12.011 |  | Hastelloy X |  |  |  | {'percentage': 'wt%', 'P': '-', 'S': '-', 'Cu': '-', '': '-'} |  |  | 20.5 | - | 8.0 | 17.0 | - | - |  |  | Remainder | 0.5 |  |  | Minimum | - |  | 0.20 | [7 empty] | 0.05
| 10.1016/j.jnucmat.2006.03.008 |  | Chemical compositions (wt%) |  |  |  | {'percentage': 'wt%', 'P': 'Chemical compositions (wt%)', 'S': 'Chemical compositions (wt%)', 'Cu': ''} | [14 empty] | Chemical compositions (wt%) | Chemical compositions (wt%) | [9 empty] | Chemical compositions (wt%)
| 10.1016/j.jnucmat.2006.03.008 |  | Max. |  |  |  | {'P': '0.04', 'S': '0.03', 'Cu': '0.5'} |  |  | 2.5 | 0.05 | 1 | Balance | 0.03 | 23 |  |  | 0.01 | 10 |  |  | 1 | 0.5 |  | 20 | [7 empty] | 0.15
| 10.1016/j.jnucmat.2006.03.008 |  | Min. |  |  |  | {'P': '-', 'S': '-', 'Cu': '-'} |  |  | - | - | 0.2 | Balance | - | 20.5 |  |  | - | 8 |  |  | 0.75 | 0.25 |  | 17 | [7 empty] | 0.05
| 10.1016/j.jnucmat.2007.05.002 |  | INCONEL |  |  |  | {'percentage': 'wt%', 'Cu': '<.05', 'S': '<.015'} |  |  | 12.4 | 1.2 |  | >51.4 | .3 | 21.7 |  |  | <.006 | 10.9 |  |  | .05 | .2 |  | 1.2 | [7 empty] | ~.1
| 10.1016/j.jnucmat.2007.08.015 |  | 800H |  |  |  | {'percentage': 'wt%', 'Cu': '.42', 'Others': 'C, S, P'} |  |  | - | .50 |  | 31.59 | .57 | 20.42 |  |  |  | - |  |  | .76 | .13 |  | 45.26
| 10.1016/j.jnucmat.2007.08.015 |  | 617 |  |  |  | {'percentage': 'wt%', 'Cu': '.11', 'Others': 'C, S, B'} |  |  | 12.69 | 1.07 |  | 52.32 | .38 | 22.05 |  |  |  | 9.35 |  |  | .27 | .15 |  | 1.47
| 10.1016/j.jnucmat.2008.04.021 |  | Wt% |  |  |  | {'percentage': 'wt%', 'Element': 'Wt%'} |  |  | 12.5 | 1.2 |  | Bal | 0.3 | 21.6 |  |  |  | 9.5 |  |  | 0.1 | 0.1 |  | 0.9 | [7 empty] | 0.08
| 10.1016/j.jnucmat.2009.06.011 |  | AISI 316 |  |  |  | {'percentage': 'wt%', 'P': '0.04', 'S': '0.02'} | [5 empty] | 10.8 |  | 16.9 |  |  |  | 2.12 |  |  | 1.3 | 0.6 | [9 empty] | 0.067
| 10.1016/j.jnucmat.2010.01.019 |  | None |  |  |  | {'percentage': 'wt.%'} |  |  | 12.15 | 0.92 |  | Bal. | 0.41 | 21.33 |  |  |  | 9.21 | [13 empty] | 0.059
| 10.1016/j.jnucmat.2010.07.026 |  | Alloy 617 |  |  |  | {'percentage': 'wt.%'} |  |  | 11.8 | 1.5 | - | Bal. | .35 | 21.6 |  |  |  | 8.92 |  |  | .05 | .5 |  | 1.14 | [7 empty] | .1
| 10.1016/j.jnucmat.2010.07.026 |  | Haynes 230 |  |  |  | {'percentage': 'wt.%'} |  |  | .36 | .29 | 13.8 | Bal. | - | 21.5 |  |  |  | 1.09 |  |  | .46 | .38 |  | 2.94 | [7 empty] | .1
| 10.1016/j.jnucmat.2010.11.051 |  | Inconel 617 |  |  |  | {'percentage': 'wt.%', 'Cu': '0.5', 'S': '0.015'} |  |  | 12.5 | 1.2 |  | 52.2 | 0.4 | 22.0 |  |  | 0.006 | 9.0 |  |  | 1.0 | 0.1 |  | 1.0 | [7 empty] | 0.1
| 10.1016/j.jnucmat.2010.12.309 |  | None |  |  |  | {'percentage': 'wt.%', 'P': '0.001', 'S': '0.002'} |  |  |  | 0.18 |  | Bal. | 0.29 | 28.88 | [6 empty] | 0.30 | 0.36 |  | 10.05 | [7 empty] | 0.038
| 10.1016/j.jnucmat.2011.02.047 |  | N101 |  |  |  | {'percentage': 'wt%'} |  |  | 0.06 | 5.80 |  | Bal | 1.05 | 12.0 | [5 empty] | 1.96 |  | 2.04 |  | 0.11 | [7 empty] | 0.06
| 10.1016/j.jnucmat.2011.02.047 |  | N102 |  |  |  | {'percentage': 'wt%'} |  |  | 0.06 | 6.10 |  | Bal | 0.53 | 12.5 | [5 empty] | 2.00 |  | 4.67 |  | 0.15 | [7 empty] | 0.04
| 10.1016/j.jnucmat.2011.05.029 |  | Inconel 625 |  |  |  | {'percentage': 'wt.%'} |  |  |  | 0.18 |  | Residual | 0.16 | 21.32 |  |  |  | 8.58 |  | 3.73 | 0.04 | 0.09 |  | 0.11 | [6 empty] | 0.01 | 0.053
| 10.1016/j.jnucmat.2011.10.050 |  | None |  |  |  | {'percentage': 'wt.%', 'S': '0.01', 'P': '0.015', 'Cu': '0.5'} |  |  | 1.0 | 0.60 |  | Bal. | 2.5 | 15.0 |  |  | 0.002 |  |  | 1.0 | 0.35 | 0.35 |  | 6.0 | 0.06 | [5 empty] | 0.01 | 0.08
| 10.1016/j.jnucmat.2012.08.012 |  | 690 |  |  |  | {'percentage': 'wt.%', 'S': '0.001', 'Cu': '0.05'} | [5 empty] | Bal |  | 28.0 | [6 empty] | 0.17 | 0.04 |  | 9.6 | [7 empty] | 0.03
| 10.1016/j.jnucmat.2012.08.040 |  | Inconel 617 |  |  |  | {'S': '<0.002', 'Cu': '0.04', 'P': '-'} |  |  | 11.6 | 1.1 | - | Bal. | 0.4 | 22.2 |  |  | <0.001 | 8.6 |  |  | 0.1 | 0.1 |  | 1.6 |  |  |  |  | - |  |  | 0.05
| 10.1016/j.jnucmat.2012.08.040 |  | Haynes 230 |  |  |  | {'S': '<0.002', 'Cu': '0.03', 'P': '0.005'} |  |  | 0.07 | 0.32 | 14.39 | Bal. | <0.01 | 22.35 |  |  | 0.003 | 1.21 |  |  | 0.51 | 0.3 |  | 0.64 |  |  |  |  | 0.022 |  |  | 0.1
| 10.1016/j.jnucmat.2012.11.027 |  | Fe-5%Cr |  |  |  | {'percentage': 'at.%', 'P': '0.02', 'N': '0.05', 'O': '0.21', 'S': '0.01'} |  |  |  | 0.01 |  | 0.06 | 0.003 | 4.93 | [6 empty] | 0.02 | 0.08 | 0.001 | Bal. | [7 empty] | 0.09
| 10.1016/j.jnucmat.2012.11.027 |  | Fe-9%Cr |  |  |  | {'percentage': 'at.%', 'P': '0.02', 'N': '0.06', 'O': '0.23', 'S': '0.001'} |  |  |  | 0.014 |  | 0.07 | 0.004 | 8.93 | [6 empty] | 0.03 | 0.18 | 0.002 | Bal. | [7 empty] | 0.09
| 10.1016/j.jnucmat.2012.11.027 |  | Fe-12%Cr |  |  |  | {'percentage': 'at.%', 'P': '0.09', 'N': '0.09', 'O': '0.22', 'S': '0.012'} |  |  |  | 0.006 |  | 0.085 | 0.004 | 12.33 | [6 empty] | 0.03 | 0.22 | 0.002 | Bal. | [7 empty] | 0.129
| 10.1016/j.jnucmat.2012.12.015 |  | INCONEL 617 |  |  |  | {'percentage': 'wt.%'} |  |  | 12.17 | 0.87 | 0.001 | 54.80 | 0.29 | 22.10 |  |  |  | 9.52 |  |  | 0.12 | - |  | 0.002 | [7 empty] | 0.06
| 10.1016/j.jnucmat.2012.12.015 |  | HAYNES 230 |  |  |  | {'percentage': 'wt.%'} |  |  | 0.10 | 0.40 | 14.06 | 60.76 | 0.29 | 22.01 |  |  |  | 1.25 |  |  | 0.50 | 0.39 |  | 0.42 | [7 empty] | 0.11
| 10.1016/j.jnucmat.2013.03.083 |  | Alloy 617 |  |  |  | {'percentage': 'weight percent', 'Cu': '0.017', 'P': '0.002', 'S': '<0.002'} |  |  | 12.2 | 1.03 |  | Balance | 0.39 | 22.1 |  |  | <0.002 | 9.46 |  |  | 0.064 | 0.05 |  | 1.10 | [7 empty] | 0.08
| 10.1016/j.jnucmat.2013.04.023 |  | Alloy 617 |  |  |  | {'percentage': 'wt.%'} |  |  | 11.8 | 1.50 | - | Bal. | 0.35 | 21.6 |  |  |  | 8.92 |  |  | 0.05 | 0.50 |  | 1.14 |  |  |  |  | - |  |  | 0.10
| 10.1016/j.jnucmat.2013.04.023 |  | Haynes 230 |  |  |  | {'percentage': 'wt.%'} |  |  | 0.36 | 0.29 | 13.8 | Bal. | - | 21.5 |  |  |  | 1.09 |  |  | 0.46 | 0.38 |  | 2.94 |  |  |  |  | 0.02 |  |  | 0.10
| 10.1016/j.jnucmat.2013.04.056 |  | Inconel 600 |  |  |  | {'percentage': 'wt.%', 'Cu': '0.50'} |  |  | / |  | / | 72 | 0.30 | 15 |  |  |  | / |  |  | 1 | 0.50 |  | 10 | [7 empty] | 0.15
| 10.1016/j.jnucmat.2013.04.056 |  | Hastelloy X |  |  |  | {'percentage': 'wt.%', 'Cu': '0.19'} |  |  | 1.30 |  | 0.54 | 47.00 | <0.01 | 21.52 |  |  |  | 8.29 |  |  | 0.64 | 0.25 |  | 19.29 | [7 empty] | 0.068
| 10.1016/j.jnucmat.2013.04.056 |  | Hastelloy C-276 |  |  |  | {'percentage': 'wt.%', 'Cu': '/'} |  |  | 0.85 |  | 3.43 | 58.68 | / | 15.25 |  |  |  | 15.49 |  |  | 0.55 | <0.02 |  | 5.27 | [7 empty] | <0.01
| 10.1016/j.jnucmat.2013.06.034 |  | Inconel X-750 |  |  |  | {'percentage': 'wt%'} |  |  |  | 0.68 |  | Bal. | 2.5 | 15.0 | [5 empty] | 0.99 | 0.15 |  |  | 7.3 | [7 empty] | 0.067
| 10.1016/j.jnucmat.2013.08.009 |  | Haynes 230 |  |  |  | {'percentage': 'wt%', 'Cu': '0.04'} |  |  | 0.16 | 0.35 |  |  |  | 22.14 |  |  | 0.005 |  |  |  | 0.5 |  |  | 1.14 |  |  |  |  | 0.015 |  |  | 0.1
| 10.1016/j.jnucmat.2013.08.009 |  | Haynes 230 |  |  |  | {'percentage': 'wt%', 'Cu': 'Ti'} |  |  | S | Mo |  |  |  | Si |  |  | Ni | [6 empty] | W |  |  |  |  | Zr |  |  | P
| 10.1016/j.jnucmat.2013.08.009 |  | Haynes 230 |  |  |  | {'percentage': 'wt%', 'Cu': '0.01'} |  |  | 0.002 | 1.25 |  |  |  | 0.49 |  |  | Bal | [6 empty] | 14.25 |  |  |  |  | 0.01 |  |  | 0.005
| 10.1016/j.jnucmat.2013.09.007 |  | 3HP |  |  |  | {'percentage': 'wt.%', 'Be': '0.340', 'P': ''} |  |  | 0.010 |  |  | 2.04 | [9 empty] | 0.010 |  | 0.020
| 10.1016/j.jnucmat.2013.09.007 |  | 3HP |  |  |  | {'percentage': 'wt.%', 'Be': '0.350', 'P': ''} |  |  | <0.01 |  |  | 1.92 | [9 empty] | <0.01 |  | <0.01
| 10.1016/j.jnucmat.2013.09.007 |  | 3HP |  |  |  | {'percentage': 'wt.%', 'Be': '0.32', 'P': '0.1'} |  |  | <0.01 |  |  | 1.90 | [9 empty] | <0.01 |  | <0.01
| 10.1016/j.jnucmat.2013.09.007 |  | 3HP |  |  |  | {'percentage': 'wt.%', 'Be': '0.25', 'P': '0.1'} |  |  | <0.01 |  |  | 1.56 | [9 empty] | <0.01 |  | <0.01
| 10.1016/j.jnucmat.2013.09.030 |  | Concentration (wt%) |  |  |  | {'percentage': 'wt%', 'S': '<0.002', 'Cu': '0.04'} |  |  | 11.6 | 1.1 |  | Bal. | 0.4 | 22.2 |  |  | <0.001 | 8.6 |  |  | 0.1 | 0.1 |  | 1.6 | [7 empty] | 0.05
| 10.1016/j.jnucmat.2014.01.029 |  | GH690 |  |  |  | {'Cu': '0.2', 'P': '0.005', 'S': '0.008', 'Ce': '0.0637'} | [5 empty] | 61 | <0.28 | 29 | [6 empty] | 0.35 | 0.2 |  | 8 |  |  |  |  | 0.0373 |  |  | 0.03
| 10.1016/j.jnucmat.2014.01.032 |  | ODS-Eurofer |  |  |  | {'Y2O3': '0.3'} |  |  |  |  | 1.11 |  |  | 8.92 |  | 0.081 |  |  |  |  | 0.408 | 0.111 | 0.193 | [8 empty] | 0.071
| 10.1016/j.jnucmat.2014.01.032 |  | ODS-Eurofer |  |  |  | {'Y2O3': 'Bal.'} |  |  |  |  | 105 |  |  | 31 |  | 36 |  |  |  |  | 2 | 7 | 37 | [8 empty] | 278
| 10.1016/j.jnucmat.2014.05.033 |  | Reference |  |  |  | {'TiH2': '0.3', 'Y2O3': '0.3', 'Addition': '/'} |  |  |  |  | 1 |  |  | 14
| 10.1016/j.jnucmat.2014.05.033 |  | Sample A |  |  |  | {'TiH2': '0.3', 'Y2O3': '0.3', 'Addition': '1-Y'} |  |  |  |  | 1 |  |  | 14
| 10.1016/j.jnucmat.2014.05.033 |  | Sample B |  |  |  | {'TiH2': '0.3', 'Y2O3': '0.3', 'Addition': '1-TiH2'} |  |  |  |  | 1 |  |  | 14
| 10.1016/j.jnucmat.2014.07.005 |  | Superalloys 690 |  |  |  | {'percentage': 'wt%', 'Cu': '0.50 max', 'S': '0.01 max', 'N': ''} |  |  |  | 0.50 max |  | Rest |  | 27.0-31.0 | [5 empty] | - | 0.5 max | 0.5 max |  | 7.0-11.0 | [7 empty] | 0.05 max
| 10.1016/j.jnucmat.2014.07.005 |  | Superalloys 690 |  |  |  | {'percentage': 'wt%', 'Cu': '-', 'S': '-', 'N': '-'} |  |  |  | 2.5 |  | Rest | - | 27.0 | [5 empty] | 0.5 | - | - |  | 2.5 | [7 empty] | -
| 10.1016/j.jnucmat.2014.07.005 |  | Superalloys 690 |  |  |  | {'percentage': 'wt%', 'Cu': '0.5', 'S': '0.01', 'N': '-'} |  |  |  | 4.0 |  | Rest | 1.0 | 31.0 | [5 empty] | 2.5 | 1.0 | 0.5 |  | 6.0 | [7 empty] | 0.15
| 10.1016/j.jnucmat.2014.07.005 |  | Superalloys 690 |  |  |  | {'percentage': 'wt%', 'Cu': '<0.02', 'S': '<0.002', 'N': '130ppm'} |  |  |  | 3.19 |  | Rest | 0.42 | 29.32 | [5 empty] | 1.86 | 0.09 | 0.04 |  | 3.96 | [7 empty] | 0.097
| 10.1016/j.jnucmat.2014.08.003 |  | Inconel 617 |  |  |  | {'percentage': 'wt.%'} |  |  | 11.49 | 1.13 | - | Bal | 0.32 | 22.29 |  |  |  | 9.72 |  |  | 0.09 |  |  | 2.17 |  |  |  |  | - |  |  | 0.09
| 10.1016/j.jnucmat.2014.08.003 |  | Haynes 230 |  |  |  | {'percentage': 'wt.%'} |  |  | 0.29 | 0.45 | 13.87 | Bal | 0.01 | 21.84 |  |  |  | 1.50 |  |  | 0.49 |  |  | 1.75 |  |  |  |  | 0.022 |  |  | 0.11
| 10.1016/j.jnucmat.2014.11.093 |  | Inconel X-750 |  |  |  | {'percentage': 'wt%', 'Nb+Ta': '0.85', 'S': '0.001', 'Cu': '0.01'} |  |  | 0.01 | 0.60 |  | 71.6 | 2.36 | 15.3 | [6 empty] | 0.12 | 0.22 |  | 8.7 | [7 empty] | 0.06
| 10.1016/j.jnucmat.2015.05.007 |  | Ni-16Mo-7Cr-4Fe |  |  |  | {'percentage': 'wt%', 'Cu': '0.002'} |  |  |  | 0.11 |  | Bal | <0.002 | 7.32 |  |  |  | 16.10 |  |  | 0.41 | <0.002 |  | 4.15 | [7 empty] | 0.038
| 10.1016/j.jnucmat.2015.07.045 |  | Wt.% |  |  |  | {'percentage': 'weight percent', 'Element': 'Wt.%', 'S': '<0.0005', 'Cu': '<0.002', 'P': '0.007'} |  |  | 0.014 | 0.13 |  | 59.31 | 0.27 | 29.20 | [6 empty] | 0.31 | 0.27 |  | 9.94 | [7 empty] | 0.018
| 10.1016/j.jnucmat.2015.09.053 |  | None |  |  |  | {'percentage': 'wt.%', 'S': '0.001', 'P': '<0.002'} |  |  |  | <0.002 |  | Bal |  | 7.09 |  |  |  | 16.6 |  |  | 0.52 | 0.46 |  | 3.83 | [7 empty] | 0.04
| 10.1016/j.jnucmat.2016.06.038 |  | 690 |  |  |  | {'percentage': 'wt.%', 'N': '0.008', 'S': '0.001'} |  |  | 0.001 |  |  | Bal. |  | 29.4 |  |  |  | 0.01 | [5 empty] | 9.53 | [7 empty] | 0.013
| 10.1016/j.jnucmat.2016.06.038 |  | 690 |  |  |  | {'percentage': 'wt.%', 'N': 'Si', 'S': 'P'} |  |  | Mn |  |  | Al |  | Cu |  |  |  | B | [5 empty] | Ti | [7 empty] | Nb
| 10.1016/j.jnucmat.2016.06.038 |  | 690 |  |  |  | {'percentage': 'wt.%', 'N': '0.21', 'S': '0.001'} |  |  | 0.25 |  |  | 0.19 |  | 0.01 |  |  |  | 0.02 | [5 empty] | 0.2 | [7 empty] | 0.001
| 10.1016/j.jnucmat.2017.01.051 |  | X-750 |  |  |  | {'percentage': 'wt%', 'N': '0.01'} |  |  |  | 0.88 |  | 73.9 | 2.5 | 15.6 | [5 empty] | 0.80 | 0.54 | 0.34 |  | 5.4 | [7 empty] | 0.02
| 10.1016/j.jnucmat.2017.01.051 |  | X-750 |  |  |  | {'percentage': 'wt%', 'N': '0.01'} |  |  |  | 0.59 |  | 70.8 | 2.4 | 16.0 | [5 empty] | 0.81 | 0.57 | 0.35 |  | 8.3 | [7 empty] | 0.02
| 10.1016/j.jnucmat.2017.10.002 |  | Inconel X-750 |  |  |  | {'percentage': 'wt. %', 'Cu': '0.5', 'S': '0.01', 'Nb + Ta': '0.7-1.2'} |  |  | 1 | 0.4-1 |  | 70 | 2.25-2.75 | 14-17 | [6 empty] | 1 | 0.5 |  | 5-9 | [7 empty] | 0.08
| 10.1016/j.jnucmat.2017.10.002 |  | Inconel X-750 |  |  |  | {'percentage': 'wt. %', 'Cu': 'Solution Treatment', 'S': '', 'Nb + Ta': ''} |  |  | Solution Treatment | Solution Treatment |  |  |  | Solution Treatment | [9 empty] | Solution Treatment | [7 empty] | Solution Treatment
| 10.1016/j.jnucmat.2017.10.002 |  | Inconel X-750 |  |  |  | {'percentage': 'wt. %', 'Cu': 'Precipitation Hardening', 'S': '', 'Nb + Ta': ''} |  |  | Precipitation Hardening | Precipitation Hardening |  |  |  | Precipitation Hardening | [9 empty] | Precipitation Hardening | [7 empty] | Precipitation Hardening
| 10.1016/j.jnucmat.2017.10.052 |  | GH3535 |  |  |  | {'percentage': 'wt. %', 'S': '0.002', 'P': '0.002'} |  |  |  | 0.22 | 0.05 | Bal | 0.03 | 6.98 |  |  |  | 16.42 |  |  | 0.59 | 0.46 |  | 4.04 | [7 empty] | 0.06
| 10.1016/j.jnucmat.2017.10.062 |  | Ni-7%Cr alloy |  |  |  | {'percentage': 'wt%', 'S': '<0.001', 'P': '<0.002'} | [5 empty] | Bal. |  | 6.74 |  |  |  | 0.031 |  |  |  | <0.02 |  | 0.031 | [7 empty] | 0.002
| 10.1016/j.jnucmat.2017.10.062 |  | Ni-15%Cr alloy |  |  |  | {'percentage': 'wt%', 'S': '0.001', 'P': '0.002'} | [5 empty] | Bal. |  | 14.54 |  |  |  | 0.071 |  |  |  | 0.023 |  | 0.037 | [7 empty] | 0.002
| 10.1016/j.jnucmat.2018.03.053 |  | ICP-MS |  |  |  | {'percentage': 'wt%'} |  |  |  | 3.3 |  | 48.7 | 0.5 | 18.4 |  |  |  | 0.3 |  |  | 0.3 |  |  | 28.5
| 10.1016/j.jnucmat.2018.12.018 |  | GH3535 |  |  |  | {'percentage': 'wt %', 'P': '0.004', 'S': '0.001'} |  |  |  | 0.03 | 0.02 | bal | <0.01 | 7.03 |  |  | 0.0009 | 17.1 |  |  | 0.77 | 0.59 |  | 4.03 | [7 empty] | 0.015
| 10.1016/j.jnucmat.2018.12.035 |  | GH3535 |  |  |  | {'percentage': 'wt. %'} |  |  |  | 0.18 | 0.05 | Bal. |  | 6.94 |  |  |  | 16.60 |  |  | 0.50 | 0.32 |  | 3.93 | [7 empty] | 0.53
| 10.1016/j.jnucmat.2019.01.013 |  | Inconel X750 |  |  |  | {'percentage': 'wt%', 'Cu': '0.5'} |  |  | 1.0 | 0.4-1.0 |  | 70 | 2.25-2.75 | 14.0-17.0 | [5 empty] | 0.7-1.2 | 1.0 | 0.5 |  | 5.0-9.0 | [7 empty] | 0.08
| 10.1016/j.jnucmat.2019.02.046 |  | Inconel 625 |  |  |  | {'percentage': 'wt.%', 'S': '0.015'} |  |  |  | 0.4 |  | 58 | 0.4 | 22 |  |  |  | 9.085 |  | 4 | 0.5 | 0.5 |  | 5 | [7 empty] | 0.1
| 10.1016/j.jpowsour.2003.10.017 |  | ZMG232 (Hitachi Metals Ltd., Japan) |  |  |  | {'P': '0'} |  |  |  | 0.21 | 0 | 0.26 |  | 21.97 | [6 empty] | 0.50 | 0.40 |  | 76.38 | 0.22 |  |  |  | 0.04 |  |  | 0.02
| 10.1016/j.jpowsour.2003.10.017 |  | SUS430 (purchased from Nilaco Co.) |  |  |  | {'P': '0.023'} |  |  |  | 0.05 | 0 | 0.12 |  | 16.35 | [6 empty] | 0.21 | 0.35 |  | 82.849 | - |  |  |  | - |  |  | 0.048
| 10.1016/j.jpowsour.2003.10.017 |  | Fe-Cr-W (Sumitomo Special Metals Co. Ltd., Japan) |  |  |  | {'P': '0'} |  |  |  | 0.55 | 7.03 | 0 |  | 19.72 | [6 empty] | 0 | 0.31 |  | 72.09 | 0.30 |  |  |  | 0 |  |  | -
| 10.1016/j.jpowsour.2005.07.086 |  | Haynes 230 |  |  |  | {'percentage': 'wt%'} |  |  | 5.0 | 0.3 | 14 | 57 |  | 22 |  |  | 0.01 | 2.0 |  |  | 0.5 | 0.4 |  | 3.0 |  |  |  |  | 0.02 |  |  | 0.1
| 10.1016/j.jpowsour.2005.07.086 |  | SS310 |  |  |  | {'percentage': 'wt%'} |  |  | - | - | - | 19-22 |  | 24-26 |  |  | - | - |  |  | <2.0 | <1.0 |  | Bal |  |  |  |  | - |  |  | <0.1
| 10.1016/j.jpowsour.2005.09.065 |  | Haynes 230 | [6 empty] | 5.0 | 0.3 | 14 | 57 |  | 22 |  |  | 0.01 | 2.0 |  |  | 0.5 | 0.4 |  | 3.0 |  |  |  |  | 0.02 |  |  | 0.1
| 10.1016/j.jpowsour.2006.02.028 |  | Ebrite |  |  |  | {'percentage': 'wt.%', 'S': '0.02'} | [7 empty] | 26 |  |  |  | 1 |  |  | 0.01 | 0.025 |  | Balanced | [7 empty] | 0.001
| 10.1016/j.jpowsour.2006.02.028 |  | Crofer22 APU |  |  |  | {'percentage': 'wt.%', 'S': '0.002'} | [6 empty] | 0.08 | 22 | [6 empty] | 0.45 | 0.1 |  | Balanced |  |  |  |  | 0.06 |  |  | 0.005
| 10.1016/j.jpowsour.2006.02.028 |  | #1 |  |  |  | {'percentage': 'wt.%', 'S': '<0.001'} | [6 empty] | 0.3 | 22 | [6 empty] | 0.4 |  |  | Balanced | [7 empty] | <0.002
| 10.1016/j.jpowsour.2006.02.028 |  | #2 |  |  |  | {'percentage': 'wt.%', 'S': '<0.001'} | [6 empty] | 0.3 | 22 | [6 empty] | 0.7 |  |  | Balanced | [7 empty] | <0.002
| 10.1016/j.jpowsour.2006.02.028 |  | #3 |  |  |  | {'percentage': 'wt.%', 'S': '<0.001'} | [6 empty] | 0.06 | 22 | [6 empty] | 0.45 |  |  | Balanced |  |  |  |  | 0.08 |  |  | <0.002
| 10.1016/j.jpowsour.2006.02.028 |  | #4 |  |  |  | {'percentage': 'wt.%', 'S': '<0.001'} | [7 empty] | 22 | [6 empty] | 0.45 |  |  | Balanced |  |  |  |  | 0.08 |  |  | <0.002
| 10.1016/j.jpowsour.2006.02.028 |  | #5 |  |  |  | {'percentage': 'wt.%', 'S': '<0.001'} | [6 empty] | 0.06 | 22 | [6 empty] | 0.45 |  |  | Balanced | [7 empty] | <0.002
| 10.1016/j.jpowsour.2006.02.028 |  | Haynes 242 |  |  |  | {'percentage': 'wt.%', 'S': ''} |  |  | 2.5 | 0.5 |  | Balanced |  | 8 |  |  |  | 25 |  |  | 0.8 | 0.8 |  | 2 | [7 empty] | 0.03*
| 10.1016/j.jpowsour.2006.02.099 |  | Ni-Cr-base |  |  |  | {'percentage': 'wt.%', 'Others': '0.5Cu'} |  |  | 5.0 | 0.30 | 14.0 | Bal |  | 22.0 |  |  | 0.015 | 2.0 |  |  | 0.5 | 0.4 |  | 3.0 | [7 empty] | 0.10
| 10.1016/j.jpowsour.2006.02.099 |  | Ni-Cr-base |  |  |  | {'percentage': 'wt.%', 'Others': '0.02La'} |  |  | 2.0 | 0.25 | 1.0 | Bal |  | 16.0 |  |  | 0.015 | 15.0 |  |  | 0.5 | 0.4 |  | 3.0 | [7 empty] | 0.02
| 10.1016/j.jpowsour.2006.02.099 |  | Ni-Cr-base |  |  |  | {'percentage': 'wt.%', 'Others': ''} |  |  | 2.5 | 0.5 | - | Bal |  | 12.0 |  |  | 0.015 | 25.0 |  |  | 0.8 | 0.8 |  | 2.0 | [7 empty] | 0.03
| 10.1016/j.jpowsour.2006.10.039 |  | Fe-Cr |  |  |  | {'P': '0.012', 'S': '0.002'} |  |  |  | 0.24 |  | 0.29 |  | 20 | [7 empty] | 0.42 |  |  | 0.24 | [6 empty] | 0.026
| 10.1016/j.jpowsour.2006.10.039 |  | Fe-Cr |  |  |  | {'P': '0.02', 'S': '0.005'} |  |  |  | 0.25 |  | 0.15 |  | 22 | [7 empty] | 0.4 |  |  | 0.45 | [6 empty] | 0.03
| 10.1016/j.jpowsour.2006.10.039 |  | Fe-Cr |  |  |  | {'P': '0.02', 'S': '0.005'} |  |  |  | 0.5 |  | 0.3 |  | 25 | [7 empty] | 0.8 |  |  | 0.24 | [6 empty] | 0.03
| 10.1016/j.jpowsour.2006.10.039 |  | Fe-Cr |  |  |  | {'P': '0.02', 'S': '0.005'} |  |  |  | 0.1 |  | 0.5 |  | 18 | [7 empty] | 0.2 |  |  | 0.12 | [6 empty] | 0.03
| 10.1016/j.jpowsour.2008.04.025 |  | Crofer |  |  |  | {'percentage': 'wt%', 'Cu': '.50', 'Others': 'S .02, P 0.05, La .2'} |  |  |  | .50 |  | - | .2 | 24 | [6 empty] | .8 | .50 |  | 73.2 | [7 empty] | .03
| 10.1016/j.jpowsour.2008.04.025 |  | Ebrite |  |  |  | {'percentage': 'wt%', 'Cu': '.05', 'Others': 'Mo 1.01, P .01, Cd .12'} |  |  |  | .05 |  | 0.15 | .05 | 26.3 | [6 empty] | .1 | .21 |  | 71.86 | [7 empty] | -
| 10.1016/j.jpowsour.2008.04.025 |  | Haynes 230 |  |  |  | {'percentage': 'wt%', 'Cu': '', 'Others': 'Co 5, W 14, Mo 2, B .15'} |  |  |  | .3 |  | 52.7 |  | 22 | [6 empty] | .5 | .4 |  | 3 | [7 empty] | .1
| 10.1016/j.jpowsour.2008.11.041 |  | Crofer 22 APU |  |  |  | {'percentage': 'Wt.%', 'P': '0.016', 'S': '0.002', 'RE': '0.06 (La)'} |  |  |  | 0.1 |  |  | 0.08 | 22 | [6 empty] | 0.5 |  |  | Bal | [7 empty] | 0.005
| 10.1016/j.jpowsour.2008.11.041 |  | Fe30Cr |  |  |  | {'percentage': 'Wt.%', 'P': '-', 'S': '0.0009', 'RE': '-'} |  |  |  | - |  |  | - | 29.95 | [6 empty] | - |  |  | Bal | [7 empty] | 0.0021
| 10.1016/j.jpowsour.2015.07.076 |  | HRA929 |  |  |  | {'percentage': 'At%', 'Nb + Ta': '1.7'} |  |  | 19.1 | 1.2 |  | 29.2 | 1.5 | 0.04 |  |  | 0.02 |  |  |  | 0.1 | 0.9 |  | 46.0 | [7 empty] | 0.1
| 10.1016/j.jre.2018.03.002 |  | Mn-Cr-Mo |  |  |  | {'percentage': 'wt%', 'S': '0.008', 'P': '0.016'} | [7 empty] | 0.80 |  |  |  | 0.32 |  |  | 1.84 | 0.91 | [6 empty] | / |  |  | 0.22
| 10.1016/j.jre.2018.03.002 |  | Mn-Cr-Mo-La |  |  |  | {'percentage': 'wt%', 'S': '0.007', 'P': '0.015'} | [7 empty] | 0.79 |  |  |  | 0.31 |  |  | 1.84 | 0.92 | [6 empty] | 0.050 |  |  | 0.21
| 10.1016/j.jsamd.2016.08.009 |  | IN 718 | [6 empty] | - | 0.5 | - | 52.5 | 0.9 | 19 |  | - | - | 3 |  | 5.1 | 0.2 | 0.2 |  | 18.5 | - | - | [5 empty] | 0.04
| 10.1016/j.jsamd.2016.08.009 |  | Mar-M247 | [6 empty] | 10 | 5.5 | 10 | 60 | 1 | 8.3 |  | 3 | 0.015 | 0.7 |  | - | - | - |  | - | 0.05 | 1.5 | [5 empty] | 0.14
| 10.1016/j.jssc.2016.09.013 |  | 2 |  |  |  | {'percentage': 'at%', 'Alloy composition, at%': '2', 'Phase/phase constituent': '3', 'So': '5', 'Sn': '6'} | [6 empty] | 4
| 10.1016/j.jssc.2016.09.013 |  | 37,5Ti-60So-2,5Sn |  |  |  | {'percentage': 'at%', 'Alloy composition, at%': '37,5Ti-60So-2,5Sn', 'Phase/phase constituent': 'TiCo2(h)', 'So': '72+-1', 'Sn': '0,8+-0.1'} | [6 empty] | 28+-1
| 10.1016/j.jssc.2016.09.013 |  | 45Ti-50So-5Sn |  |  |  | {'percentage': 'at%', 'Alloy composition, at%': '45Ti-50So-5Sn', 'Phase/phase constituent': 'TiCo', 'So': '50,0+-0.4', 'Sn': '5+-4'} | [6 empty] | 45+-5
| 10.1016/j.jssc.2016.09.013 |  | 35Ti-60So-5Sn |  |  |  | {'percentage': 'at%', 'Alloy composition, at%': '35Ti-60So-5Sn', 'Phase/phase constituent': 'TiCo2 (h)', 'So': '67,4+-0.3', 'Sn': '1,7+-0.1'} | [6 empty] | 30,9+-0.2
| 10.1016/j.jssc.2016.09.013 |  | 20Ti-75So-5Sn |  |  |  | {'percentage': 'at%', 'Alloy composition, at%': '20Ti-75So-5Sn', 'Phase/phase constituent': 't1', 'So': '52,7+-0.3', 'Sn': '21,0+-0.1'} | [6 empty] | 26,3+-0.2
| 10.1016/j.jssc.2016.09.013 |  | 42Ti-48So-10Sn |  |  |  | {'percentage': 'at%', 'Alloy composition, at%': '42Ti-48So-10Sn', 'Phase/phase constituent': 'TiCo, center', 'So': '52,0+-0.7', 'Sn': '5,2+-0.4'} | [6 empty] | 43+-1
| 10.1016/j.jssc.2016.09.013 |  | 40Ti-50So-10Sn |  |  |  | {'percentage': 'at%', 'Alloy composition, at%': '40Ti-50So-10Sn', 'Phase/phase constituent': 'TiCo', 'So': '49.9+-0.2', 'Sn': '7,62+-0.03'} | [6 empty] | 42.5+-0.2
| 10.1016/j.jssc.2016.09.013 |  | 30Ti-60So-10Sn |  |  |  | {'percentage': 'at%', 'Alloy composition, at%': '30Ti-60So-10Sn', 'Phase/phase constituent': 't1', 'So': '50,6+-0.3', 'Sn': '17.0+-0.2'} | [6 empty] | 32,4+-0.4
| 10.1016/j.jssc.2016.09.013 |  | 20Ti-70So-10Sn |  |  |  | {'percentage': 'at%', 'Alloy composition, at%': '20Ti-70So-10Sn', 'Phase/phase constituent': 't1', 'So': '52,5+-0.3', 'Sn': '21,9+-0.1'} | [6 empty] | 25,6+-0.3
| 10.1016/j.jssc.2016.09.013 |  | 10Ti-80Co-10Sn |  |  |  | {'percentage': 'at%', 'Alloy composition, at%': '10Ti-80Co-10Sn', 'Phase/phase constituent': 't1', 'So': '53,7', 'Sn': '24,6'} | [6 empty] | 21,7
| 10.1016/j.jssc.2016.09.013 |  | 42,5Ti-40So-17,5Sn |  |  |  | {'percentage': 'at%', 'Alloy composition, at%': '42,5Ti-40So-17,5Sn', 'Phase/phase constituent': 'Eutectic ((Ti5Sn3)+TiCo)', 'So': '28,8', 'Sn': '21,2'} | [6 empty] | 50,0
| 10.1016/j.jssc.2016.09.013 |  | 45Ti-35So-20Sn |  |  |  | {'percentage': 'at%', 'Alloy composition, at%': '45Ti-35So-20Sn', 'Phase/phase constituent': 'TiCo', 'So': '50,0', 'Sn': '7,7'} | [6 empty] | 42,3
| 10.1016/j.jssc.2016.09.013 |  | 40Ti-40So-20Sn |  |  |  | {'percentage': 'at%', 'Alloy composition, at%': '40Ti-40So-20Sn', 'Phase/phase constituent': 't1', 'So': '48,6+-0.4', 'Sn': '16,3+-0.6'} | [6 empty] | 35,1+-0.6
| 10.1016/j.jssc.2016.09.013 |  | 32Ti-48So-20Sn |  |  |  | {'percentage': 'at%', 'Alloy composition, at%': '32Ti-48So-20Sn', 'Phase/phase constituent': 't1', 'So': '24,9', 'Sn': '24,5'} | [6 empty] | 50,6
| 10.1016/j.jssc.2016.09.013 |  | 30Ti-50So-20Sn |  |  |  | {'percentage': 'at%', 'Alloy composition, at%': '30Ti-50So-20Sn', 'Phase/phase constituent': 't1', 'So': '46+-1', 'Sn': '20+-2'} | [6 empty] | 34+-2
| 10.1016/j.jssc.2016.09.013 |  | 15Ti-65So-20Sn |  |  |  | {'percentage': 'at%', 'Alloy composition, at%': '15Ti-65So-20Sn', 'Phase/phase constituent': 't1', 'So': '51,5+-0.6', 'Sn': '24,9+-0.4'} | [6 empty] | 23,6+-0.4
| 10.1016/j.jssc.2016.09.013 |  | 45Ti-30So-25Sn |  |  |  | {'percentage': 'at%', 'Alloy composition, at%': '45Ti-30So-25Sn', 'Phase/phase constituent': '(Ti5Sn3)', 'So': '10,5+-0.2', 'Sn': '34,5+-0.1'} | [6 empty] | 55,1+-0.2
| 10.1016/j.jssc.2016.09.013 |  | 25Ti-50So-25Sn |  |  |  | {'percentage': 'at%', 'Alloy composition, at%': '25Ti-50So-25Sn', 'Phase/phase constituent': 't1', 'So': '48,3+-0.3', 'Sn': '25,2+-0.3'} | [6 empty] | 26,5+-0.5
| 10.1016/j.jssc.2016.09.013 |  | 35Ti-35So-30Sn |  |  |  | {'percentage': 'at%', 'Alloy composition, at%': '35Ti-35So-30Sn', 'Phase/phase constituent': 't1', 'So': '45,6+-0.3', 'Sn': '25,2+-0.2'} | [6 empty] | 29,2+-0.1
| 10.1016/j.jssc.2016.09.013 |  | 30Ti-40So-30Sn |  |  |  | {'percentage': 'at%', 'Alloy composition, at%': '30Ti-40So-30Sn', 'Phase/phase constituent': 't1', 'So': '46,6+-0.1', 'Sn': '25,4+-0.3'} | [6 empty] | 28,0+-0.2
| 10.1016/j.jssc.2016.09.013 |  | 25Ti-45So-30Sn |  |  |  | {'percentage': 'at%', 'Alloy composition, at%': '25Ti-45So-30Sn', 'Phase/phase constituent': 't1', 'So': '46,7+-0.5', 'Sn': '26,1+-0.2'} | [6 empty] | 27,2+-0.5
| 10.1016/j.jssc.2016.09.013 |  | 33,33Ti-33,33So- |  |  |  | {'percentage': 'at%', 'Alloy composition, at%': '33,33Ti-33,33So-', 'Phase/phase constituent': 't1', 'So': '45,1+-0.4', 'Sn': '26,3+-0.1'} | [6 empty] | 28,6+-0.3
| 10.1016/j.jssc.2016.09.013 |  | 47,5Ti-15So-37,5Sn |  |  |  | {'percentage': 'at%', 'Alloy composition, at%': '47,5Ti-15So-37,5Sn', 'Phase/phase constituent': '(Ti5Sn3)', 'So': '7,5+-0.6', 'Sn': '36,5+-0.4'} | [6 empty] | 56,0+-0.5
| 10.1016/j.jssc.2016.09.013 |  | 37,5Ti-25So-37,5Sn |  |  |  | {'percentage': 'at%', 'Alloy composition, at%': '37,5Ti-25So-37,5Sn', 'Phase/phase constituent': 't1', 'So': '43+-1', 'Sn': '27,7+-0.8'} | [6 empty] | 29,0+-0.6
| 10.1016/j.jssc.2016.09.013 |  | 27.5Ti-35Co-37.5Sn |  |  |  | {'percentage': 'at%', 'Alloy composition, at%': '27.5Ti-35Co-37.5Sn', 'Phase/phase constituent': 't1', 'So': '45,8+-0.3', 'Sn': '26,3+-0.2'} | [6 empty] | 27,8+-0.2
| 10.1016/j.jssc.2016.09.013 |  | 7,5Ti-55So-37,5Sn |  |  |  | {'percentage': 'at%', 'Alloy composition, at%': '7,5Ti-55So-37,5Sn', 'Phase/phase constituent': 't1', 'So': '50.7+-0.3', 'Sn': '25,6+-0.1'} | [6 empty] | 23,7+-0.2
| 10.1016/j.matchar.2004.03.007 |  | None |  |  |  | {'percentage': 'wt.%', 'P': '0.013', 'S': '0.001', 'Cu': '0.090'} |  |  | 0.070 | 0.16 |  | 24.57 | 2.21 | 14.7 |  |  | 0.007 | 1.23 |  |  | 0.250 | 0.180 | 0.340 | Bal | [7 empty] | 0.040
| 10.1016/j.matchar.2004.11.003 |  | HAYNES 230 |  |  |  | {'percentage': 'wt.%'} |  |  | 5 | 0.3 | 14 | Balance |  | 22 |  |  | 0.005 | 2 |  |  | 0.5 | 0.4 |  | 3 |  |  |  |  | 0.02 |  |  | 0.1
| 10.1016/j.matchar.2004.12.014 |  | Failed U-bend |  |  |  | {'percentage': 'wt.%'} | [5 empty] | 46.6 | 0.13 | 34.4 | [5 empty] | 1.3 | 0.97 | 1.82 |  | 14.4 | [7 empty] | 0.48
| 10.1016/j.matchar.2004.12.014 |  | T75MA alloy (nominal) |  |  |  | {'percentage': 'wt.%'} | [5 empty] | 45 | small % | 35 | [5 empty] | 1.5 | 0.80 | 1.80 |  | bal. | [7 empty] | 0.45
| 10.1016/j.matchar.2005.01.001 |  | None |  |  |  | {'percentage': 'wt.%', 'P': '0.013', 'S': '0.001', 'Cu': '0.090'} |  |  | 0.070 | 0.16 |  | 24.57 | 2.21 | 14.7 |  |  | 0.007 | 1.23 |  |  | 0.250 | 0.180 | 0.340 | Bal | [7 empty] | 0.040
| 10.1016/j.matchar.2005.07.003 |  | Aluchrom YHf * |  |  |  | {'S': '20', 'O': '26', 'N': '23', 'P': '100', 'Ca': '<10'} |  |  |  | 5.6 |  |  | 75 | 20.1 | [6 empty] | 1010 | 1210 |  | Balance | 530 | 85 |  |  |  | 540 | 100 | 220
| 10.1016/j.matchar.2005.07.003 |  | Modell alloy FeCrAlY ** |  |  |  | {'S': '<10', 'O': '<10', 'N': '<10', 'P': '86', 'Ca': '<10'} |  |  |  | 5 |  |  | <10 | 19.9 | [6 empty] | <10 | 20 |  | Balance | <10 | <10 |  |  |  | 510 | <10 | 92
| 10.1016/j.matchar.2005.07.003 |  | Units |  |  |  | {'S': 'ppm', 'O': 'ppm', 'N': 'ppm', 'P': 'ppm', 'Ca': 'ppm'} |  |  |  | wt.% |  |  | ppm | wt.% | [6 empty] | ppm | ppm |  | wt.% | ppm | ppm |  |  |  | ppm | ppm | ppm
| 10.1016/j.matchar.2005.10.011 |  | MAR-M247 |  |  |  | {'percentage': 'wt.%', 'Others': '0.015 B, 0.05 Zr, 1.5 Hf'} |  |  | 10.0 | 4.5 | 10.0 | 59.0 | 1.0 | 8.25 |  | 3.0 |  | 0.7 | [5 empty] | <0.5 | [7 empty] | 0.15
| 10.1016/j.matchar.2005.11.007 |  | Alloy |  |  |  | {'percentage': 'wt.%', '': 'Alloy'} |  |  | 9.5 | 5.5 | 6.5 | Bal. | 1.0 | 6.2 |  | 6.5 |  | 0.6 | 2.9 | [6 empty] | 0.1
| 10.1016/j.matchar.2005.11.015 |  | MAR-M509 |  |  |  | {'percentage': 'wt.%'} |  |  | Balance |  | 7.0 | 10.0 | 0.2 | 24.0 |  | 3.5 | 0.08-0.12 | [7 empty] | 0.5 | [6 empty] | 0.6
| 10.1016/j.matchar.2005.12.013 |  | Wt.% |  |  |  | {'percentage': 'Wt.%', 'Element': 'Wt.%'} |  |  | 20.8 |  | 3.5 | 21.6 |  | 28.8 |  |  |  | 5.8 |  |  | 0.61 |  |  | 19.1 | [7 empty] | 0.11
| 10.1016/j.matchar.2006.07.013 |  | DZ951 |  |  |  | {'percentage': 'mass %', 'Mb': '3.0'} |  |  | 5.0 | 6.0 | 3.0 | balance |  | 9.0 | [5 empty] | 2.2 | [11 empty] | 0.05
| 10.1016/j.matchar.2007.08.004 |  | Weight (%) |  |  |  | {'Element': 'Weight (%)'} |  |  | 0.06 | 5.63 |  | 77.11 | 0.82 | 11.40 |  |  |  | 3.35 |  | 1.60 | [11 empty] | 0.11
| 10.1016/j.matchar.2007.08.023 |  | Inconel 600 (wt.%) |  |  |  | {'percentage': 'wt.%', 'S': '-', 'Cu': '0.25'} |  |  | - | - | - | Bal. | - | 15.5 |  | - | - | - |  | - |  |  |  | 8.00 | - | [6 empty] | 0.08
| 10.1016/j.matchar.2007.08.023 |  | Inconel 738 (wt.%) |  |  |  | {'percentage': 'wt.%', 'S': '0.001', 'Cu': '-'} |  |  | 8.50 | 3.46 | 2.48 | Bal. | 3.47 | 15.84 |  | 1.69 | 0.012 | 1.88 |  | 0.92 |  |  |  | 0.07 | 0.04 | [6 empty] | 0.11
| 10.1016/j.matchar.2007.08.023 |  | Nicrobraz 150 |  |  |  | {'S': '-', 'Cu': '-'} |  |  | - | - | - | Bal. | - | 15 |  | - | 3.5 | - |  | - |  |  |  | - | - | [6 empty] | -
| 10.1016/j.matchar.2008.01.013 |  | HP steel |  |  |  | {'percentage': 'wt.%', 'S': '-'} |  |  | - | - |  | 35.8 | - | 24.4 |  |  |  | 0.04 |  | 1.3 | 1.3 | 1.3 |  | 35.4 | [7 empty] | 0.4
| 10.1016/j.matchar.2008.01.013 |  | Alloy 800 |  |  |  | {'percentage': 'wt.%', 'S': '-'} |  |  | - | 0.25 |  | 31.1 | 0.36 | 17.9 |  |  |  | - |  | - | 1 | 0.7 |  | 39.5 | [7 empty] | 0.09
| 10.1016/j.matchar.2008.01.013 |  | Inconel 82 |  |  |  | {'percentage': 'wt.%', 'S': '-'} |  |  | - | 0.3 |  | 67 | 0.75 | 18.2 |  |  |  | - |  | 2-3 | 2.5 | 0.5 |  | 3 | [7 empty] | 0.1
| 10.1016/j.matchar.2008.01.013 |  | Inconel 182 |  |  |  | {'percentage': 'wt.%', 'S': '-'} |  |  | - | - |  | 72.6 | 0.37 | 19.6 |  |  |  | - |  | 2.68 | 2.8 | 0.1 |  | Rest | [7 empty] | 0.015
| 10.1016/j.matchar.2008.01.013 |  | Inconel 617 |  |  |  | {'percentage': 'wt.%', 'S': '0.008'} |  |  | 12.5 | 1.2 |  | Rest | 0.3 | 22 |  |  |  | 9 |  | - | 0.5 | 0.5 |  | 1.5 | [7 empty] | 0.07
| 10.1016/j.matchar.2008.01.013 |  | 309 stainless steel |  |  |  | {'percentage': 'wt.%', 'S': '-'} |  |  | - | - |  | 13.5 | - | 22.5 |  |  |  | 2.6 |  | - | 0.7 | 0.9 |  | Rest | [7 empty] | 0.025
| 10.1016/j.matchar.2008.01.021 |  | Nominal composition |  |  |  | {'percentage': 'in %', 'S': '0.0000 - 0.0075', 'Cu': '0.0000 - 0.1000', 'P': '0.0000 - 0.0150'} |  |  | 9.0000 - 10.0000 | 2.8000 - 3.2000 | 3.7000 - 4.3000 | Bal. | 4.8000 - 5.2000 | 13.7000 - 14.3000 |  | 0.0000 - 0.1000 | 0.0100 - 0.0200 | 3.7000 - 4.3000 |  | 0.0000 - 0.1000 | 0.0000 - 0.1000 | 0.0000 - 0.1000 | 0.0000 - 0.1000 | 0.0000 - 0.3500 | 0.0050 - 0.1000 | 0.0000 - 0.1000 | [5 empty] | 0.1500 - 0.1900
| 10.1016/j.matchar.2008.01.021 |  | Specimen 1 |  |  |  | {'percentage': 'in %', 'S': '0.0012', 'Cu': '<0.0300', 'P': '<0.0050'} |  |  | 9.5700 | 3.0300 | 3.9400 | Bal. | 4.9900 | 14.1400 |  | <0.0300 | 0.0154 | 4.0300 |  | 0.0300 | <0.0300 | <0.0300 | <0.0300 | 0.1000 | 0.0070 | <0.0300 | [5 empty] | 0.1550
| 10.1016/j.matchar.2008.01.021 |  | Specimen 2 |  |  |  | {'percentage': 'in %', 'S': '0.0011', 'Cu': '<0.0100', 'P': '<0.0050'} |  |  | 9.6400 | 3.1000 | 3.9400 | Bal. | 5.0700 | 14.0100 |  | 0.0500 | 0.0150 | 3.8900 |  | 0.0300 | <0.0100 | 0.0200 | <0.0100 | 0.0700 | 0.0080 | <0.0100 | [5 empty] | 0.1600
| 10.1016/j.matchar.2008.02.004 |  | Chemical composition (%) |  |  |  | {'Y2O3': '0.6'} |  |  |  | 0.3 |  | Rest | 0.5 | 20.0 | [9 empty] | <3.0
| 10.1016/j.matchar.2008.03.017 |  | IN 718 |  |  |  | {'percentage': 'wt.-%'} |  |  |  | 0.49 |  | 52.6 | 0.93 | 18.8 |  |  | 0.004 | 3.2 |  | 5.3 | 0.12 | 0.28 |  | Bal. | [7 empty] | 0.043
| 10.1016/j.matchar.2008.05.003 |  | HP steel |  |  |  | {'percentage': 'wt.%'} |  |  |  | - |  | 35.8 | - | 24.4 |  |  |  | 0.04 |  | 1.3 | 1.3 | 1.3 |  | 35.4 | [7 empty] | 0.4
| 10.1016/j.matchar.2008.05.003 |  | Alloy 800 |  |  |  | {'percentage': 'wt.%'} |  |  |  | 0.25 |  | 31.1 | 0.36 | 17.9 |  |  |  | - |  | -- | 1 | 0.7 |  | 39.5 | [7 empty] | 0.09
| 10.1016/j.matchar.2008.05.003 |  | Filler metal (Inconel 82) |  |  |  | {'percentage': 'wt.%'} |  |  |  | 0.3 |  | 67 | 0.75 | 18.2 |  |  |  | - |  | 2-3 | 2.5 | 0.5 |  | 3 | [7 empty] | 0.1
| 10.1016/j.matchar.2008.09.002 |  | CMSX-4 |  |  |  | {'percentage': 'wt.%'} |  |  | 9.8 | 5.6 | 6.0 | Bal. | 1.0 | 6.5 |  | 6.5 |  | 0.6 | 3.0 | [6 empty] | 0.1
| 10.1016/j.matchar.2008.09.009 |  | Wt% |  |  |  | {'percentage': 'Wt%', 'Element': 'Wt%', 'Cu': '0.001', 'O': '0.0013', 'N': '0.006'} |  |  | 19.6 | 0.4 |  | Bal | 2.0 | 20.1 |  |  |  | 6.0 | [13 empty] | 0.06
| 10.1016/j.matchar.2009.03.004 |  | Duplex stainless steel |  |  |  | {'percentage': 'wt.%', 'N': '0.16', 'P': '0.02', 'S': '0.003', 'Cu': '0.19'} | [5 empty] | 5.86 |  | 22.40 |  |  | - | 3.49 |  |  | 1.41 | 0.39 |  | Bal. | [7 empty] | 0.03
| 10.1016/j.matchar.2009.03.004 |  | MBF-30 |  |  |  | {'percentage': 'wt.%', 'N': '-', 'P': '-', 'S': '-', 'Cu': '-'} | [5 empty] | Bal. |  | - |  |  | 3.2 | - |  |  | - | 4.5 |  | - | [7 empty] | -
| 10.1016/j.matchar.2009.05.012 |  | Zone 1 in Fig. 1c |  |  |  | {'percentage': 'at.%', 'N': '-', 'Possible phases/zones': 'Ni-rich boride'} | [5 empty] | 60.76 |  | 8.08 |  |  | 29.06 | [6 empty] | 2.11
| 10.1016/j.matchar.2009.05.012 |  | Zone 2 in Fig. 1c |  |  |  | {'percentage': 'at.%', 'N': '-', 'Possible phases/zones': 'Cr-rich boride'} | [5 empty] | 3.59 |  | 33.92 |  |  | 62.16 | [6 empty] | 0.33
| 10.1016/j.matchar.2009.05.012 |  | Zone 3 in Fig. 1c |  |  |  | {'percentage': 'at.%', 'N': '-', 'Possible phases/zones': 'Eutectic g-Ni'} | [5 empty] | 86.56 |  | 9.44 |  |  | - | [6 empty] | 4.00
| 10.1016/j.matchar.2009.05.012 |  | Zone 4 in Fig. 1c |  |  |  | {'percentage': 'at.%', 'N': '-', 'Possible phases/zones': 'Eutectic g-Ni'} | [5 empty] | 79.93 |  | 16.89 |  |  | - | [6 empty] | 3.18
| 10.1016/j.matchar.2009.05.012 |  | Zone 5 in Fig. 1c |  |  |  | {'percentage': 'at.%', 'N': '-', 'Possible phases/zones': 'Proeutectic g-Ni'} | [5 empty] | 78.96 |  | 17.32 |  |  | - | [6 empty] | 3.72
| 10.1016/j.matchar.2009.05.012 |  | Zone 6 in Fig. 1d |  |  |  | {'percentage': 'at.%', 'N': '-', 'Possible phases/zones': 'Cr-rich boride'} | [5 empty] | 18.85 |  | 30.29 |  |  | 48.03 | [6 empty] | 2.83
| 10.1016/j.matchar.2009.05.012 |  | Zone 7 in Fig. 1d |  |  |  | {'percentage': 'at.%', 'N': '16.18', 'Possible phases/zones': 'B nitride'} | [5 empty] | 17.24 |  | 10.08 |  |  | 35.60 | [6 empty] | 20.90
| 10.1016/j.matchar.2009.05.012 |  | Zone 8 in Fig. 1d |  |  |  | {'percentage': 'at.%', 'N': '-', 'Possible phases/zones': 'g-Ni(Fe)'} | [5 empty] | 66.52 |  | 11.42 |  |  | - | [6 empty] | 22.05
| 10.1016/j.matchar.2009.05.012 |  | Zone 9 in Fig. 1d |  |  |  | {'percentage': 'at.%', 'N': '-', 'Possible phases/zones': 'Adjacent BM'} | [5 empty] | 37.82 |  | 16.95 |  |  | - | [6 empty] | 45.24
| 10.1016/j.matchar.2009.09.016 |  | AM3 |  |  |  | {'percentage': 'wt.%'} |  |  | 5.34 | 6.02 | 4.88 | Balance | 1.94 | 7.82 |  | 3.49 |  | 2.25
| 10.1016/j.matchar.2009.12.013 |  | Ni-Cr-Co |  |  |  | {'percentage': 'mass%'} |  |  | 20.8 | 3.57 | 3.85 |  | 3.53 | 12.9 |  |  |  | 2.64 |  | 1.51
| 10.1016/j.matchar.2009.12.013 |  | Ni-Cr-Co |  |  |  | {'percentage': 'mass%'} |  |  | C | Hf | Zr |  | Ni | Ta |  |  |  | B |  | Ni
| 10.1016/j.matchar.2009.12.013 |  | Ni-Cr-Co |  |  |  | {'percentage': 'mass%'} |  |  | 0.048 | 0.20 | 0.043 |  | Bal | 1.65 |  |  |  | 0.027 |  | Bal
| 10.1016/j.matchar.2010.02.016 |  | M23C6 |  |  |  | {'percentage': 'at%'} |  |  | 1.5-2.5 | 0-1 | 0.5-2 | 3.5-5.5 | 0.5-5 | 80-90 |  | 0-1 |  | 1-3 |  | 0-1.5
| 10.1016/j.matchar.2010.02.016 |  | M5B3 |  |  |  | {'percentage': 'at%'} |  |  | 0-2 | 0-1 | 0.5-3.5 | 0-0.5 | 0-5.5 | 85-95 |  | 0-1 |  | 0-4.5 |  | 0-2
| 10.1016/j.matchar.2010.02.016 |  | MC |  |  |  | {'percentage': 'at%'} |  |  | 0-1.5 | 0-1 | 2-3.5 | 4-5.5 | 45-51.5 | 1-2.5 |  | 0-1 |  | 1-2.5 |  | 18-36
| 10.1016/j.matchar.2010.04.007 |  | DD6 |  |  |  | {'percentage': 'wt.%'} |  |  | 9 | 5.6 | 8 | Bal. |  | 4.3 |  | 7.5 |  | 2 | 2 | 0.5 | [5 empty] | 0.1
| 10.1016/j.matchar.2010.06.001 |  | 1 |  |  |  | {'percentage': 'wt.%', 'P': '0.013', 'S': '0.009'} | [5 empty] | 29.2 | 0.03 | 17.9 | [5 empty] | 0.03 | 0.97 | 1.69 | [9 empty] | 0.26
| 10.1016/j.matchar.2010.06.001 |  | 2 |  |  |  | {'percentage': 'wt.%', 'P': '0.018', 'S': '0.012'} | [5 empty] | 29.6 | 1.00 | 18.3 | [5 empty] | 0.03 | 1.05 | 1.82 | [9 empty] | 0.30
| 10.1016/j.matchar.2010.06.001 |  | 3 |  |  |  | {'percentage': 'wt.%', 'P': '0.017', 'S': '0.012'} | [5 empty] | 29.4 | 0.30 | 18.3 | [5 empty] | 0.55 | 0.97 | 1.57 | [9 empty] | 0.33
| 10.1016/j.matchar.2010.06.001 |  | 4 |  |  |  | {'percentage': 'wt.%', 'P': '0.013', 'S': '0.010'} | [5 empty] | 29.2 | 0.70 | 18.3 | [5 empty] | 0.10 | 0.94 | 1.72 | [9 empty] | 0.35
| 10.1016/j.matchar.2010.06.001 |  | 5 |  |  |  | {'percentage': 'wt.%', 'P': '0.016', 'S': '0.009'} | [5 empty] | 29.2 | 0.40 | 17.9 | [5 empty] | 1.47 | 0.98 | 3.53 | [9 empty] | 0.29
| 10.1016/j.matchar.2010.06.001 |  | 6 |  |  |  | {'percentage': 'wt.%', 'P': '0.018', 'S': '0.010'} | [5 empty] | 29.2 | 0.37 | 17.8 | [5 empty] | 1.54 | 0.89 | 3.15 | [9 empty] | 0.30
| 10.1016/j.matchar.2010.06.001 |  | 7 |  |  |  | {'percentage': 'wt.%', 'P': '0.017', 'S': '0.010'} | [5 empty] | 29.3 | 1.22 | 17.8 | [5 empty] | 1.59 | 1.04 | 3.06 | [9 empty] | 0.26
| 10.1016/j.matchar.2010.06.001 |  | 8 |  |  |  | {'percentage': 'wt.%', 'P': '0.015', 'S': '0.007'} | [5 empty] | 29.3 | 1.07 | 17.8 | [5 empty] | 1.59 | 1.02 | 4.26 | [9 empty] | 0.30
| 10.1016/j.matchar.2010.06.001 |  | 9 |  |  |  | {'percentage': 'wt.%', 'P': '0.017', 'S': '0.009'} | [5 empty] | 29.3 | 0.83 | 17.5 | [5 empty] | 1.75 | 0.92 | 1.69 | [9 empty] | 0.27
| 10.1016/j.matchar.2010.06.001 |  | 10 |  |  |  | {'percentage': 'wt.%', 'P': '0.015', 'S': '0.010'} | [5 empty] | 29.3 | 0.05 | 18.2 | [5 empty] | 1.84 | 0.96 | 1.82 | [9 empty] | 0.30
| 10.1016/j.matchar.2010.06.001 |  | 11 |  |  |  | {'percentage': 'wt.%', 'P': '0.015', 'S': '0.009'} | [5 empty] | 29.5 | 0.05 | 18.3 | [5 empty] | 1.92 | 0.91 | 1.39 | [9 empty] | 0.30
| 10.1016/j.matchar.2010.06.001 |  | 12 |  |  |  | {'percentage': 'wt.%', 'P': '0.019', 'S': '0.010'} | [5 empty] | 29.2 | 0.68 | 18.2 | [5 empty] | 2.06 | 0.94 | 1.76 | [9 empty] | 0.36
| 10.1016/j.matchar.2010.06.001 |  | 13 |  |  |  | {'percentage': 'wt.%', 'P': '0.017', 'S': '0.009'} | [5 empty] | 29.5 | 1.42 | 17.8 | [5 empty] | 2.48 | 1.04 | 3.11 | [9 empty] | 0.28
| 10.1016/j.matchar.2010.06.001 |  | 14 |  |  |  | {'percentage': 'wt.%', 'P': '0.014', 'S': '0.009'} | [5 empty] | 29.2 | 0.53 | 18.3 | [5 empty] | 2.80 | 1.04 | 3.54 | [9 empty] | 0.29
| 10.1016/j.matchar.2010.06.001 |  | 15 |  |  |  | {'percentage': 'wt.%', 'P': '0.014', 'S': '0.010'} | [5 empty] | 29.5 | 0.70 | 18.2 | [5 empty] | 3.00 | 0.96 | 4.00 | [9 empty] | 0.25
| 10.1016/j.matchar.2011.03.008 |  | None |  |  |  | {'percentage': 'wt.%', 'P': '0.0062', 'S': '0.001'} | [5 empty] | Bal. |  | 21.42 |  |  |  | 8.74 | [5 empty] | 17.78 | [7 empty] | 0.091
| 10.1016/j.matchar.2011.05.001 |  | 0.015B, 2Ta, 0.06Zr, 0.5Hf |  |  |  | {'percentage': 'wt.%'} |  |  | 18.5 | 3.0 | - | 52.3 | 3.6 | 15.0 |  |  |  | 5.0 | [5 empty] | - | [7 empty] | 0.027
| 10.1016/j.matchar.2011.05.001 |  | 0.03B, 0.06Zr |  |  |  | {'percentage': 'wt.%'} |  |  | 15.0 | 4.4 | - | 56.5 | 3.5 | 15.0 |  |  |  | 5.25 | [5 empty] | <0.3 | [7 empty] | 0.06
| 10.1016/j.matchar.2011.05.001 |  | 0.03Zr |  |  |  | {'percentage': 'wt.%'} |  |  | 15.0 | 2.5 | 1.25 | 57.0 | 5 | 16.0 |  |  |  | 3.0 | [5 empty] | - | [7 empty] | 0.025
| 10.1016/j.matchar.2011.05.001 |  | 0.06B, 0.09Zr |  |  |  | {'percentage': 'wt.%'} |  |  | 13.5 | 1.4 | - | 57.0 | 3.0 | 19.5 |  |  |  | 4.3 | [5 empty] | 2.0 | [7 empty] | 0.07
| 10.1016/j.matchar.2011.06.002 |  | at.% |  |  |  | {'percentage': 'at.%'} |  |  | 18.63 | 1.97 |  |  | 0.68 | 24.36
| 10.1016/j.matchar.2011.06.002 |  | Error% |  |  |  | {'percentage': 'Error%'} |  |  | 0.3 | 0.1 |  |  | 0.1 | 0.4
| 10.1016/j.matchar.2011.06.002 |  | at.% |  |  |  | {'percentage': 'at.%'} |  |  | 13.71 | 1.67 |  |  | 1.21 | 24.51
| 10.1016/j.matchar.2011.06.002 |  | Error% |  |  |  | {'percentage': 'Error%'} |  |  | 0.3 | 0.1 |  |  | 0.1 | 0.4
| 10.1016/j.matchar.2011.06.002 |  | at.% |  |  |  | {'percentage': 'at.%'} |  |  | 15.38 | 3.76 |  |  | 2.68 | 23.75
| 10.1016/j.matchar.2011.06.002 |  | Error% |  |  |  | {'percentage': 'Error%'} |  |  | 1.2 | 0.6 |  |  | 0.5 | 1.6
| 10.1016/j.matchar.2011.09.006 |  | Alloy A230 |  |  |  | {'percentage': 'wt.%', 'Zn': '0.37'} |  |  | 0.017 | 0.41 | 13.5 | Bal. | 0.42 | 21.8 |  |  |  | 0.98 |  | 0.002 | 0.50 | 0.24 |  | 0.68 | [7 empty] | 0.05
| 10.1016/j.matchar.2011.12.009 |  | HY 282 |  |  |  | {'percentage': 'wt.%'} |  |  | 10 | 1.5 |  |  | 2.1 | 20 |  |  | 0.005 | 8.5 |  |  | 0.3 | 0.15 |  | 1.5 | [7 empty] | 0.06
| 10.1016/j.matchar.2012.02.002 |  | Matrix |  |  |  | {'percentage': 'wt.%'} |  |  | 55.16 |  | 2.47 | 12.80 |  | 28.82 | [17 empty] | 0.10
| 10.1016/j.matchar.2012.02.002 |  | Light phase |  |  |  | {'percentage': 'wt.%'} |  |  | 50.02 |  | 4.35 | 11.59 |  | 31.34 | [17 empty] | 0.17
| 10.1016/j.matchar.2012.02.002 |  | Dark phase |  |  |  | {'percentage': 'wt.%'} |  |  | 14.65 |  | 9.97 | 2.88 |  | 70.17 | [17 empty] | 1.78
| 10.1016/j.matchar.2012.02.021 |  | TMW-4M3 |  |  |  | {'percentage': 'weight percent'} |  |  | 25.0 | 2.3 | 1.2 | Bal. | 6.2 | 13.5 |  |  | 0.02 | 2.8 | [6 empty] | 0.03 | [6 empty] | 0.02
| 10.1016/j.matchar.2012.06.008 |  | CMSX-4 |  |  |  | {'percentage': 'wt.%'} |  |  |  | 0.02 | 9.24 | 3.25 | 0.38 | 0.98 |  | 77.74 | [15 empty] | 8.39
| 10.1016/j.matchar.2012.09.012 |  | Haynes 230 |  |  |  | {'percentage': 'wt%', 'Cu': '0.04'} |  |  | 0.16 | 0.35 |  |  |  | 22.14 |  |  | 0.005 |  |  |  | 0.5 |  |  | 1.14 |  |  |  |  | 0.015 |  |  | 0.1
| 10.1016/j.matchar.2012.09.012 |  | Haynes 230 |  |  |  | {'percentage': 'wt%', 'Cu': 'Ti'} |  |  | S | Mo |  |  |  | Si |  |  | Ni | [6 empty] | W |  |  |  |  | Zr |  |  | P
| 10.1016/j.matchar.2012.09.012 |  | Haynes 230 |  |  |  | {'percentage': 'wt%', 'Cu': '0.01'} |  |  | 0.002 | 1.25 |  |  |  | 0.49 |  |  | bal | [6 empty] | 14.25 |  |  |  |  | 0.01 |  |  | 0.005
| 10.1016/j.matchar.2012.11.008 |  | None |  |  |  | {'percentage': 'atomic percent'} |  |  | 5.8-7.5 | 1.5-3.1 | 2.1-2.7 | Bal. | 1.8-3.1 | 39.1-42.3 |  |  |  | 2.8-3.6
| 10.1016/j.matchar.2013.01.008 |  | GH909 |  |  |  | {'percentage': 'wt.%'} |  |  | 12-16 | <=0.15 |  | 35-40 | 1.3-1.8 | [6 empty] | 4.3-5.2 |  | 0.25-0.5 |  | Bal | [7 empty] | <=0.06
| 10.1016/j.matchar.2013.12.009 |  | CMSX-10 |  |  |  | {'percentage': 'wt.%'} |  |  |  | 5.72 | 5.5 | Bal. | 0.23 | 2.2 |  | 8.3 |  | 0.39 | 6.3 | 0.1 | [5 empty] | 0.04
| 10.1016/j.matchar.2013.12.012 |  | IN718 |  |  |  | {'O': '0.004'} |  |  |  | 0.29 |  |  | 0.9 | 18.2 |  |  | 0.005 | 3.1 |  | 5.1 |  | 0.14 |  | 18.9 | [7 empty] | 0.021
| 10.1016/j.matchar.2014.04.009 |  | B-1 |  |  |  | {'percentage': 'at.%', 'FS wt.%': '100.4'} |  |  | 0.5 |  | 1.1 | 18.9 | n.d. | 36.6 |  | n.d. |  | 7.6 |  |  |  | n.d. |  | 1.3
| 10.1016/j.matchar.2014.04.009 |  | B-1 |  |  |  | {'percentage': 'at.%', 'FS wt.%': '100'} |  |  | 0.5 |  | 1.4 | 17.8 | 0.1 | 34.5 |  | 0.2 |  | 8.2 |  |  |  | 0 |  | 1.3
| 10.1016/j.matchar.2014.04.009 |  | B-1 |  |  |  | {'percentage': 'at.%', 'FS wt.%': '128.6'} |  |  | 0.2 |  | 0.7 | 8.9 | 0 | 17.4 |  | 0 |  | 3.7 |  |  |  | 0 |  | 0.6
| 10.1016/j.matchar.2014.04.009 |  | B-1 |  |  |  | {'percentage': 'at.%', 'FS wt.%': '111.7'} |  |  | 0.4 |  | 1 | 13.8 | 0 | 26.6 |  | 0.2 |  | 6.0 |  |  |  | 0 |  | 1.0
| 10.1016/j.matchar.2014.04.009 |  | B-1 |  |  |  | {'percentage': 'at.%', 'FS wt.%': '94.6'} |  |  | 0.6 |  | 1.8 | 24.4 | 0.1 | 47.2 |  | 0.1 |  | 11.0 |  |  |  | 0 |  | 1.8
| 10.1016/j.matchar.2014.04.009 |  | B-1 |  |  |  | {'percentage': 'at.%', 'FS wt.%': '106.6'} |  |  | 0.4 |  | 0.85 | 14.3 | n.d. | 28.7 |  | n.d. |  | 6.35 |  |  |  | n.d. |  | 1.0
| 10.1016/j.matchar.2014.06.016 |  | Ni-16Mo-7Cr-4Fe |  |  |  | {'percentage': 'wt.%', 'Cu': '0.002'} |  |  |  | 0.11 |  | Bal | <0.002 | 7.32 |  |  |  | 16.10 |  |  | 0.41 | <0.002 |  | 4.15 | [7 empty] | 0.038
| 10.1016/j.matchar.2014.06.016 |  | Ni-16Mo-7Cr-4Fe |  |  |  | {'percentage': 'wt.%', 'Cu': '0.002'} |  |  |  | 0.11 |  | Bal | <0.002 | 7.30 |  |  |  | 16.14 |  |  | 0.45 | <0.002 |  | 4.09 | [7 empty] | 0.034
| 10.1016/j.matchar.2014.06.016 |  | Ni-16Mo-7Cr-4Fe |  |  |  | {'percentage': 'wt.%', 'Cu': '0.002'} |  |  |  | 0.12 |  | Bal | <0.002 | 7.28 |  |  |  | 16.20 |  |  | 0.43 | <0.002 |  | 4.19 | [7 empty] | 0.036
| 10.1016/j.matchar.2014.06.016 |  | Ni-16Mo-7Cr-4Fe |  |  |  | {'percentage': 'wt.%', 'Cu': '0.003'} |  |  |  | 0.11 |  | Bal | <0.002 | 7.21 |  |  |  | 16.09 |  |  | 0.48 | <0.002 |  | 4.12 | [7 empty] | 0.038
| 10.1016/j.matchar.2014.06.016 |  | Ni-16Mo-7Cr-4Fe |  |  |  | {'percentage': 'wt.%', 'Cu': '0.002'} |  |  |  | 0.15 |  | Bal | <0.002 | 7.37 |  |  |  | 16.23 |  |  | 0.39 | <0.002 |  | 4.20 | [7 empty] | 0.033
| 10.1016/j.matchar.2014.06.019 |  | 6Mo |  |  |  | {'percentage': 'at.%'} |  |  | 21.48 | 1.26 |  | 38.89 | 0.93 | 34.46 |  |  |  | 2.05 |  | 0.38
| 10.1016/j.matchar.2014.06.019 |  | 6Mo |  |  |  | {'percentage': 'at.%'} |  |  | 11.35 | 7.48 |  | 56.03 | 8.53 | 13.01 |  |  |  | 1.78 |  | 1.82
| 10.1016/j.matchar.2014.06.019 |  | 6Mo |  |  |  | {'percentage': 'at.%'} |  |  | 0.53 | 5.94 |  | 1.44 | 9.20 | 0.38 |  |  |  | 0.87 |  | 4.77
| 10.1016/j.matchar.2014.07.016 |  | X-750 |  |  |  | {'Cu': '0.01', 'Nb+Ta': '0.85', 'S': '0.001'} |  |  | 0.01 | 0.60 |  |  | 2.36 | [7 empty] | 0.12 | 0.22 |  | 8.7 | [7 empty] | 0.06
| 10.1016/j.matchar.2014.12.008 |  | ODS |  |  |  | {'percentage': 'wt.%', 'Ar': '0.003', 'Y2O3': '0.64'} | [5 empty] | Balance |  |  |  |  | 0.010 | 0.4 |  | 0.1 |  |  |  | 0.3 | 0.16 | 0.86 | [5 empty] | 0.013
| 10.1016/j.matchar.2015.01.003 |  | Fine g' |  |  |  | {'percentage': 'wt %'} |  |  | 7.9 | 6.4 | 4.1 | Bal. |  | 3.8 |  | 11 |  | 0.4 | 0.9
| 10.1016/j.matchar.2015.01.003 |  | Coarse g' |  |  |  | {'percentage': 'wt %'} |  |  | 7.4 | 7.0 | 3.9 | Bal. |  | 2.9 |  | 12.8 |  | 0.4 | 0.2
| 10.1016/j.matchar.2015.04.018 |  | CMSX-10 |  |  |  | {'percentage': 'wt.%'} |  |  | 3.2 |  | 5.5 | Bal. | 0.23 | 2.2 |  | 8.3 |  | 0.39 | 6.3 | 0.1 | [5 empty] | 0.04
| 10.1016/j.matchar.2015.05.001 |  | Ni-Mo-Cr-Fe |  |  |  | {'percentage': 'wt.%'} |  |  |  | 0.06 |  | Bal |  | 6.40 |  |  |  | 16.0 |  |  | 0.58 | 0.43 |  | 3.62 | [7 empty] | 0.05
| 10.1016/j.matchar.2015.06.018 |  | Alloy 230 |  |  |  | {'percentage': 'wt.%'} |  |  | 0.15 | 0.25 | 13.9 |  |  | 22.3 |  |  |  | 1.37 |  |  | 0.5 | 0.28 |  | 1.34 |  |  |  |  | 0.012 |  |  | 0.1
| 10.1016/j.matchar.2015.07.026 |  | Haynes 214 |  |  |  | {'percentage': 'wt.%'} |  |  |  | 4.5 |  | bal. |  | 16 |  |  | 0.01 |  |  |  | 0.05 | 0.2 |  | 3 | 0.1 |  |  |  |  | 0.01 |  | 0.05
| 10.1016/j.matchar.2015.07.035 |  | Udimet720Li |  |  |  | {'percentage': 'wt.%'} |  |  | 14.64 | 2.75 | 1.19 | Bal | 4.91 | 15.98 |  |  | 0.013 | 2.98 | [6 empty] | 0.025 | [6 empty] | 0.017
| 10.1016/j.matchar.2015.08.006 |  | Ni-625 | [6 empty] | 0.01 | 0.01 |  |  | 0.01 | 20.9 |  |  |  | 8.4 |  | 3.2 | 0.39 | 0.31 |  | 2.6 | [7 empty] | 0.02
| 10.1016/j.matchar.2015.11.021 |  | A |  |  |  | {'percentage': 'wt.%', 'Y2O3': '0.5', 'O': '-', 'Others': '-'} |  |  |  | 5.5 |  |  | 0.5 | 19.0 | [9 empty] | Balance | [5 empty] | -
| 10.1016/j.matchar.2015.11.021 |  | B |  |  |  | {'percentage': 'wt.%', 'Y2O3': '-', 'O': '0.24', 'Others': '<0.15'} |  |  |  | 5.34 |  |  | 0.45 | 18.77 | [9 empty] | Balance | [5 empty] | 0.39
| 10.1016/j.matchar.2016.02.004 |  | CM247LC |  |  |  | {'percentage': 'wt.%'} |  |  | 9.41 | 5.49 | 9.66 |  | 0.74 |  |  | 3.18 | 0.013 | 0.52 | [6 empty] | 0.008 | 1.29 | [5 empty] | 0.08
| 10.1016/j.matchar.2016.03.009 |  | Inconel 740 | [6 empty] | 20.0 | 0.9 |  | Bal | 1.8 |  |  |  | 0.004 | 0.5 |  | 2.0 | 0.3 | 0.5 |  | 0.7
| 10.1016/j.matchar.2016.03.009 |  | Inconel 740 | [6 empty] | 20.70 | 0.454 |  | 47.16 | 1.76 |  |  |  | - | 0.56 |  | 2.23 | 0.11 | 0.21 |  | 0.84
| 10.1016/j.matchar.2016.03.016 |  | K438 |  |  |  | {'percentage': 'wt.%'} |  |  | 8.0-9.0 | 3.2-3.7 | 2.4-2.8 | Balance | 3.0-3.5 | 15.5-15.6 |  |  |  | 1.5-2.0 | [13 empty] | 0.1-0.2
| 10.1016/j.matchar.2016.05.013 |  | GH202 |  |  |  | {'percentage': 'Wt.%'} |  |  |  | 1.38 | 5.62 | Remainder | 2.02 | 20.39 |  |  |  | 4.08 | [13 empty] | 0.06
| 10.1016/j.matchar.2016.05.026 |  | 7% Mn |  |  |  | {'percentage': 'wt.%'} |  |  |  | 1.04 |  | 2.03 | 1.05 |  |  |  |  | 1.03 |  |  | 7.07 |  |  | Bal. | [7 empty] | 0.033
| 10.1016/j.matchar.2016.05.026 |  | 10% Mn |  |  |  | {'percentage': 'wt.%'} |  |  |  | 1.00 |  | 2.03 | 0.84 |  |  |  |  | 1.19 |  |  | 9.97 |  |  | Bal. | [7 empty] | 0.015
| 10.1016/j.matchar.2016.05.026 |  | 12% Mn |  |  |  | {'percentage': 'wt.%'} |  |  |  | 1.00 |  | 1.97 | 0.82 |  |  |  |  | 1.17 |  |  | 11.77 |  |  | Bal. | [7 empty] | 0.022
| 10.1016/j.matchar.2016.07.007 |  | Alloy 693 |  |  |  | {'N': '0.015', 'S': '0.0064'} |  |  |  | 3.94 |  | 58.42 | 0.34 | 31.26 | [5 empty] | 1.53 | 0.20 |  |  | 3.98 | [7 empty] | 0.0831
| 10.1016/j.matchar.2016.07.007 |  | Alloy 693 |  |  |  | {'N': '0.06', 'S': '0.011'} |  |  |  | 7.90 |  | 53.81 | 0.38 | 32.51 | [5 empty] | 0.89 | 0.20 |  |  | 3.86 | [7 empty] | 0.373
| 10.1016/j.matchar.2016.09.039 |  | CrNbTiVZr (Al0) |  |  |  | {'percentage': 'at.%', 'Designation': '', 'SEM': '', 'EBSD': ''}
| 10.1016/j.matchar.2016.09.039 |  | 1 |  |  |  | {'percentage': 'at.%', 'Designation': 'Bright phase (bcc)', 'SEM': '47+-2', 'EBSD': '42+-2'} |  |  |  | - |  |  | 33.4 | 5.6 | [5 empty] | 27.6 |  |  | 13.7 |  | 19.7
| 10.1016/j.matchar.2016.09.039 |  | 2 |  |  |  | {'percentage': 'at.%', 'Designation': 'Dark-grey phase (C15 Laves phase)', 'SEM': '53+-3', 'EBSD': '58+-2'} |  |  |  | - |  |  | 9.5 | 31.8 | [5 empty] | 14.7 |  |  | 24.0 |  | 20.0
| 10.1016/j.matchar.2016.09.039 |  | Al0.25CrNbTiVZr (Al0.25) |  |  |  | {'percentage': 'at.%', 'Designation': '', 'SEM': '', 'EBSD': ''}
| 10.1016/j.matchar.2016.09.039 |  | 1 |  |  |  | {'percentage': 'at.%', 'Designation': 'Bright phase (bcc)', 'SEM': '36+-2', 'EBSD': '33+-2'} |  |  |  | 4.6 |  |  | 31.4 | 8.5 | [5 empty] | 28.4 |  |  | 15.7 |  | 11.4
| 10.1016/j.matchar.2016.09.039 |  | 2 |  |  |  | {'percentage': 'at.%', 'Designation': 'Dark-grey phase (C14 ZrCrAl-type phase)', 'SEM': '51+-4', 'EBSD': '67+-2'} |  |  |  | 6.0 |  |  | 10.0 | 28.9 | [5 empty] | 14.2 |  |  | 20.5 |  | 20.4
| 10.1016/j.matchar.2016.09.039 |  | 3 |  |  |  | {'percentage': 'at.%', 'Designation': 'Light-grey phase (C14 ZrAl2-type phase)', 'SEM': '13+-1', 'EBSD': '67+-2'} |  |  |  | 8.5 |  |  | 15.5 | 14.7 | [5 empty] | 8.5 |  |  | 12.1 |  | 40.7
| 10.1016/j.matchar.2016.09.039 |  | Al0.5CrNbTiVZr (Al0.5) |  |  |  | {'percentage': 'at.%', 'Designation': '', 'SEM': '', 'EBSD': ''}
| 10.1016/j.matchar.2016.09.039 |  | 1 |  |  |  | {'percentage': 'at.%', 'Designation': 'Bright phase (bcc)', 'SEM': '35+-2', 'EBSD': '33+-2'} |  |  |  | 8.2 |  |  | 28.8 | 9.0 | [5 empty] | 28.7 |  |  | 18.4 |  | 6.9
| 10.1016/j.matchar.2016.09.039 |  | 2 |  |  |  | {'percentage': 'at.%', 'Designation': 'Dark-grey phase (C14 ZrCrAl-type phase)', 'SEM': '52+-3', 'EBSD': '67+-2'} |  |  |  | 12.4 |  |  | 10.3 | 24.2 | [5 empty] | 13.5 |  |  | 19.0 |  | 20.6
| 10.1016/j.matchar.2016.09.039 |  | 3 |  |  |  | {'percentage': 'at.%', 'Designation': 'Light-grey phase (C14 ZrAl2-type phase)', 'SEM': '13+-1', 'EBSD': '67+-2'} |  |  |  | 13.9 |  |  | 19.7 | 14.3 | [5 empty] | 10.0 |  |  | 12.2 |  | 29.9
| 10.1016/j.matchar.2016.09.039 |  | AlCrNbTiVZr (Al1) |  |  |  | {'percentage': 'at.%', 'Designation': '', 'SEM': '', 'EBSD': ''}
| 10.1016/j.matchar.2016.09.039 |  | 1 |  |  |  | {'percentage': 'at.%', 'Designation': 'Bright phase (bcc)', 'SEM': '33+-2', 'EBSD': '33+-2'} |  |  |  | 13.5 |  |  | 26.8 | 9.8 | [5 empty] | 27.4 |  |  | 17.5 |  | 5.0
| 10.1016/j.matchar.2016.09.039 |  | 2 |  |  |  | {'percentage': 'at.%', 'Designation': 'Dark-grey phase (C14 ZrCrAl-type phase)', 'SEM': '53+-2', 'EBSD': '67+-2'} |  |  |  | 19.9 |  |  | 9.8 | 22.1 | [5 empty] | 12.8 |  |  | 15.5 |  | 19.9
| 10.1016/j.matchar.2016.09.039 |  | 3 |  |  |  | {'percentage': 'at.%', 'Designation': 'Light-grey phase (C14 ZrAl2-type phase)', 'SEM': '13+-1', 'EBSD': '67+-2'} |  |  |  | 20.5 |  |  | 19.7 | 13.1 | [5 empty] | 8.9 |  |  | 10.4 |  | 27.4
| 10.1016/j.matchar.2016.12.003 |  | ~71 |  |  |  | {'percentage': 'at.%'} |  |  | 7.8 | 3.2 | 12.6 | 12.1 |  | 25.2 |  | 0.9 |  | 2.9 | 30.7 | [7 empty] | 4.6
| 10.1016/j.matchar.2016.12.003 |  | ~56 |  |  |  | {'percentage': 'at.%'} |  |  | 13.1 | 4.1 | 10.7 | 23.5 |  | 12.4 |  | 1.0 |  | 8.5 | 24.2 | [7 empty] | 2.6
| 10.1016/j.matchar.2016.12.018 |  | Inconel 718 |  |  |  | {'percentage': 'wt%', 'Cu': '0.06'} |  |  |  | 0.69 |  |  | 0.97 | 17.98 |  |  |  | 2.87 |  | 5.39 | 0.08 | 0.07 |  | Bal | [7 empty] | 0.024
| 10.1016/j.matchar.2017.01.020 |  | DD6 |  |  |  | {'percentage': 'wt%'} |  |  |  | 6.2 |  | Bal. | <0.1 |  |  | 8.5 | <0.02 | 2.5 | 2.4 | <1.2 |  |  |  | <0.3 |  | 0.15
| 10.1016/j.matchar.2017.01.021 |  | GH202 |  |  |  | {'percentage': 'wt.%'} |  |  |  | 1.38 | 5.62 | Bal. | 2.02 | 20.39 |  |  |  | 4.08 | [13 empty] | 0.06
| 10.1016/j.matchar.2017.02.016 |  | (a) 718_ref |  |  |  | {'O': '5.4'} | [5 empty] | 52.2 | 0 | 13.7 |  |  |  | 7.5 |  | 5.8 |  |  |  | 15.4
| 10.1016/j.matchar.2017.02.016 |  | (b) 718_33 (1130K) |  |  |  | {'O': '62.8'} | [5 empty] | 15.3 | 2.0 | 4.7 |  |  |  | 1.4 |  | 3.2 |  |  |  | 10.6
| 10.1016/j.matchar.2017.02.016 |  | (c) 718_32 (1293K) |  |  |  | {'O': '64.7'} | [5 empty] | 11.6 | 2.8 | 5.0 |  |  |  | 1.6 |  | 3.3 |  |  |  | 11.0
| 10.1016/j.matchar.2017.02.016 |  | (d) 718_34 (1392K) |  |  |  | {'O': '66.0'} | [5 empty] | 9.5 | 3.1 | 5.8 |  |  |  | 0.5 |  | 4.7 |  |  |  | 10.4
| 10.1016/j.matchar.2017.02.016 |  | (e) 718_35 (1547K) |  |  |  | {'O': '65.7'} | [5 empty] | 5.9 | 4.7 | 5.7 |  |  |  | 0.2 |  | 7.7 |  |  |  | 10.1
| 10.1016/j.matchar.2017.02.016 |  | (f) 718_36 (1614K) |  |  |  | {'O': '66.4'} | [5 empty] | 4.4 | 6.2 | 4.5 |  |  |  | 0.1 |  | 8.4 |  |  |  | 10.0
| 10.1016/j.matchar.2017.02.030 |  | CMSX-4 |  |  |  | {'percentage': 'wt%'} |  |  | 10.02 | 5.0 | 5.83 | Balance | 1.0 | 6.32 |  | 6.04 |  | 0.36 | 2.78 | [6 empty] | 0.51
| 10.1016/j.matchar.2017.03.038 |  | IN792 |  |  |  | {'percentage': 'wt%'} |  |  | 8.99 | 3.43 | 3.98 | Balance | 3.92 | 12.60 |  | 4.25 |  | 1.97 | [6 empty] | 0.030 | [6 empty] | 0.089
| 10.1016/j.matchar.2017.04.011 |  | Precipitate(atomic %) |  |  |  | {'percentage': 'atomic %', 'Cu': '7.5+-1.56', 'Zn': '7.8+-0.76', 'Total': '100.00'} |  |  | 49.8+-3.44 | 14.7+-0.22 |  | 20.2+-2.04
| 10.1016/j.matchar.2017.04.011 |  | Matrix(atomic %) |  |  |  | {'percentage': 'atomic %', 'Cu': '28.3+-1.26', 'Zn': '23.6+-1.21', 'Total': '100.00'} |  |  | 28.1+-1.67 | 4+-0.24 |  | 16.0+-0.48
| 10.1016/j.matchar.2017.04.034 |  | Alloy 690TT |  |  |  | {'percentage': 'wt%', 'P': '0.086', 'S': '0.0025'} | [5 empty] | Bal | 0.30 | 29.9 | [6 empty] | 0.25 | 0.33 |  | 11.6 | [7 empty] | 0.025
| 10.1016/j.matchar.2017.04.034 |  | 304SS |  |  |  | {'percentage': 'wt%', 'P': '0.034', 'S': '0.0025'} | [5 empty] | 9.35 | - | 18.3 | [6 empty] | 1.31 | 0.31 |  | Bal | [7 empty] | 0.018
| 10.1016/j.matchar.2017.05.037 |  | Sanicro 25 |  |  |  | {'Cu': '2.5-3.5', 'S': '<0.015', 'P': '<0.025', 'N': '0.20-0.30'} |  |  | 1.0-2.0 |  | 3.0-4.0 | 23.5-26.5 |  | 21.5-23.5 | [5 empty] | 0.40-0.60 | <0.6
| 10.1016/j.matchar.2017.05.037 |  | Sanicro 25 |  |  |  | {'Cu': '3.06', 'S': '0.006', 'P': '0.032', 'N': '0.23'} |  |  | 1.57 |  | 3.10 | 25.7 |  | 23.7 | [5 empty] | 0.56 | 0.54
| 10.1016/j.matchar.2017.06.017 |  | 1 |  |  |  | {'percentage': 'wt%'} |  |  | 12.1 | 6.1 | 5.8 | Bal |  | 5.0 |  | 8.0 |  | 1.0 | 5.1 | [7 empty] | 0
| 10.1016/j.matchar.2017.06.017 |  | 2 |  |  |  | {'percentage': 'wt%'} |  |  | 12.0 | 6.0 | 5.9 | Bal |  | 5.0 |  | 8.1 |  | 1.0 | 5.2 | [7 empty] | 2.0
| 10.1016/j.matchar.2017.06.017 |  | 3 |  |  |  | {'percentage': 'wt%'} |  |  | 12.2 | 6.1 | 5.9 | Bal |  | 5.0 |  | 8.2 |  | 1.0 | 5.2 | [7 empty] | 4.0
| 10.1016/j.matchar.2017.06.019 |  | DD6 | [6 empty] | 9 | 5.6 | 8 | Balance |  | 4.3 |  | 7.5 |  | 2 | 2 | 0.5 | [5 empty] | 0.1
| 10.1016/j.matchar.2017.07.024 |  | IN718 |  |  |  | {'percentage': 'wt%'} |  |  |  | 0.43 |  | Bal. | 0.95 | 19.2 |  |  |  | 3.0 |  | 5.2 | 0.16 | 0.21 |  | 19.6 | [7 empty] | 0.05
| 10.1016/j.matchar.2017.08.002 |  | T1 HSS |  |  |  | {'percentage': 'wt%', 'C (min-max)': '0.65-0.80', 'P (max)': '0.03', 'S (max)': '0.03'} |  |  |  |  | 17.25-18.75 |  |  | 3.75-4.50 | [6 empty] | 0.10-0.40 | 0.20-0.40 | 0.90-1.30 | Balance
| 10.1016/j.matchar.2017.08.002 |  | SA2.5 steel ball |  |  |  | {'percentage': 'wt%', 'C (min-max)': '0.70-1.20', 'P (max)': '0.05', 'S (max)': '0.05'} |  |  |  |  | - |  |  | - | [6 empty] | 0.35-1.20 | 0.40-1.20 | - | Balance
| 10.1016/j.matchar.2017.09.014 |  | Secondary phases |  |  |  | {'percentage': 'wt%'} |  |  |  |  | 6.16 | 27.15 |  | 19.91 |  |  |  | 38.18 |  |  | 0.12 |  |  | 8.47
| 10.1016/j.matchar.2017.09.014 |  | Interdendritic |  |  |  | {'percentage': 'wt%'} |  |  |  |  | 3.46 | 47.82 |  | 19.73 |  |  |  | 16.72 |  |  | 0.26 |  |  | 12.01
| 10.1016/j.matchar.2017.09.014 |  | Dendritic |  |  |  | {'percentage': 'wt%'} |  |  |  |  | 4.04 | 52.10 |  | 18.23 |  |  |  | 12.28 |  |  | 0.15 |  |  | 13.19
| 10.1016/j.matchar.2017.09.016 |  | None |  |  |  | {'percentage': 'wt%'} | [5 empty] | Balance | 1.79 | 6.70 |  |  |  | 11.48 | [13 empty] | 0.008
| 10.1016/j.matchar.2017.09.029 |  | Wt% |  |  |  | {'percentage': 'Wt%', 'Cu': '0.01'} |  |  | 0.02 | 0.46 |  |  |  | 18.72 |  |  |  | 2.99 |  |  | 0.04 |  |  | 18.18 | [7 empty] | 0.02
| 10.1016/j.matchar.2017.09.029 |  | Range |  |  |  | {'Cu': '0.30 max'} |  |  | 1.00 max. | 0.20-0.80 |  |  |  | 17.00-21.00 |  |  |  | 2.80-3.30 |  |  | 0.35 max. |  |  | Balance | [7 empty] | 0.08 max.
| 10.1016/j.matchar.2017.09.029 |  | Element |  |  |  | {'Cu': 'S'} |  |  | Ni | Nb |  |  |  | P |  |  |  | Ti |  |  | Ta |  |  | Si | [7 empty] | Nb+Ta
| 10.1016/j.matchar.2017.09.029 |  | Wt% |  |  |  | {'percentage': 'Wt%', 'Cu': '<0.01'} |  |  | 53.6 | 4.96 |  |  |  | <0.01 |  |  |  | 0.80 |  |  | 0.01 |  |  | 0.04 | [7 empty] | 4.97
| 10.1016/j.matchar.2017.09.029 |  | Range |  |  |  | {'Cu': '0.015 max.'} |  |  | 50.00-55.00 |  |  |  |  | 0.015 max. |  |  |  | 0.65-1.15 | [5 empty] | 0.35 max. | [7 empty] | 4.75-5.50
| 10.1016/j.matchar.2017.11.045 |  | Regions |  |  |  | {'percentage': 'at.%', 'Elements': 'Type of carbides'} | [5 empty] | Ni |  | Cr |  |  |  | Mo |  |  |  | Si |  | Fe
| 10.1016/j.matchar.2017.11.045 |  | AW |  |  |  | {'percentage': 'at.%', 'Elements': 'Primary'} | [5 empty] | 31.0 |  | 6.8 |  |  |  | 55.5 |  |  |  | 5.3 |  | 1.0
| 10.1016/j.matchar.2017.11.045 |  | AW |  |  |  | {'percentage': 'at.%', 'Elements': 'Eutectic'} | [5 empty] | 34.9 |  | 10.7 |  |  |  | 52.4 |  |  |  | 1.1 |  | 0.9
| 10.1016/j.matchar.2017.11.045 |  | AW |  |  |  | {'percentage': 'at.%', 'Elements': 'Eutectic'} | [5 empty] | 32.3 |  | 11.3 |  |  |  | 53.7 |  |  |  | 2.3 |  | 0.4
| 10.1016/j.matchar.2017.11.045 |  | PWHT |  |  |  | {'percentage': 'at.%', 'Elements': 'Primary'} | [5 empty] | 34.8 |  | 7.9 |  |  |  | 50.1 |  |  |  | 6.5 |  | 0.6
| 10.1016/j.matchar.2017.11.045 |  | PWHT |  |  |  | {'percentage': 'at.%', 'Elements': 'Globular'} | [5 empty] | 36.7 |  | 8.8 |  |  |  | 48.8 |  |  |  | 4.9 |  | 0.8
| 10.1016/j.matchar.2017.11.045 |  | PWHT |  |  |  | {'percentage': 'at.%', 'Elements': 'Globular'} | [5 empty] | 36.1 |  | 6.6 |  |  |  | 48.8 |  |  |  | 8.2 |  | 0.3
| 10.1016/j.matchar.2017.12.035 |  | DD6 |  |  |  | {'percentage': 'wt%'} |  |  | 9 | 5.6 | 8 | Balance |  | 4.3 |  | 7.5 |  | 2 | 2 | 0.5 | [5 empty] | 0.1
| 10.1016/j.matchar.2018.01.025 | [5 empty] | {'percentage': 'wt%', 'Elements': ''} |  |  | 9 | 6 | 6 | Bal |  | 3.5 |  | 8 |  | 1.5 | 4 | [6 empty] | 0.1
| 10.1016/j.matchar.2018.02.007 |  | Superalloy 693 |  |  |  | {'percentage': 'wt%', 'P': '<0.005', 'S': '0.001', 'N': '210 ppm', 'Cu': '0.01'} |  |  |  | 3.3 |  | Bal | 0.33 | [6 empty] | 1.8 | 0.19 | 0.04
table | 10.1016/j.matchar.2018.02.031 | Density and microhardness of ODS-617 after creep rupture (wt%). | ODS-617 | Physical density (g/cm3) | 7.731 +- 0.109 | g/cm3 | {'percentage': 'wt%', 'O': '0.69', 'N': '0.01', 'Cu': '0.01'} | {'Type': 'Gauge portion', 'Physical density (g/cm3)': '7.731 +- 0.109', 'Relative density': '93.1', 'Microhardness': '420 +- 49'} |  |  | 1.19 |  |  | 0.39 |  |  |  |  | 10.00 |  |  |  | 0.11 |  | 1.27 | [5 empty] | 0.37 |  | 0.77
table | 10.1016/j.matchar.2018.02.031 | Density and microhardness of ODS-617 after creep rupture (wt%). | ODS-617 | Physical density (g/cm3) | 8.165 +- 0.049 | g/cm3 | {'percentage': 'wt%', 'O': '0.69', 'N': '0.01', 'Cu': '0.01'} | {'Type': 'Grip portion', 'Physical density (g/cm3)': '8.165 +- 0.049', 'Relative density': '98.3', 'Microhardness': '511 +- 8'} |  |  | 1.19 |  |  | 0.39 |  |  |  |  | 10.00 |  |  |  | 0.11 |  | 1.27 | [5 empty] | 0.37 |  | 0.77
table | 10.1016/j.matchar.2018.02.031 | Density and microhardness of ODS-617 after creep rupture (wt%). | ODS-617 | Relative density | 93.1 | g/cm3 | {'percentage': 'wt%', 'O': '0.69', 'N': '0.01', 'Cu': '0.01'} | {'Type': 'Gauge portion', 'Physical density (g/cm3)': '7.731 +- 0.109', 'Relative density': '93.1', 'Microhardness': '420 +- 49'} |  |  | 1.19 |  |  | 0.39 |  |  |  |  | 10.00 |  |  |  | 0.11 |  | 1.27 | [5 empty] | 0.37 |  | 0.77
table | 10.1016/j.matchar.2018.02.031 | Density and microhardness of ODS-617 after creep rupture (wt%). | ODS-617 | Relative density | 98.3 | g/cm3 | {'percentage': 'wt%', 'O': '0.69', 'N': '0.01', 'Cu': '0.01'} | {'Type': 'Grip portion', 'Physical density (g/cm3)': '8.165 +- 0.049', 'Relative density': '98.3', 'Microhardness': '511 +- 8'} |  |  | 1.19 |  |  | 0.39 |  |  |  |  | 10.00 |  |  |  | 0.11 |  | 1.27 | [5 empty] | 0.37 |  | 0.77
| 10.1016/j.matchar.2018.02.031 |  | ODS-617 |  |  |  | {'percentage': 'wt%', 'O': '0.69', 'N': '0.01', 'Cu': '0.01'} |  |  |  | 1.19 |  |  | 0.39 |  |  |  |  | 10.00 |  |  |  | 0.11 |  | 1.27 | [5 empty] | 0.37 |  | 0.77
| 10.1016/j.matchar.2018.02.038 |  | FGH96 |  |  |  | {'percentage': 'wt%'} |  |  | 13.000 | 2.200 | 4.000 | Bal. | 3.700 | 16.000 |  |  | 0.011 | 4.000 |  | 0.800 |  |  |  |  | 0.036
| 10.1016/j.matchar.2018.03.005 |  | FeCrAl |  |  |  | {'percentage': 'wt%', 'P': '0.0064', 'S': '0.0046', 'N': '0.0064', 'O': '0.0016'} |  |  |  | 2.89 |  |  |  | 19.96 | [6 empty] | 0.22 | 0.21 | [9 empty] | 0.020
| 10.1016/j.matchar.2018.03.005 |  | FeCrAl |  |  |  | {'percentage': 'wt%', 'P': '0.0058', 'S': '0.0045', 'N': '0.0088', 'O': '0.0020'} |  |  |  | 4.07 |  |  |  | 19.90 | [6 empty] | 0.20 | 0.13 | [9 empty] | 0.022
| 10.1016/j.matchar.2018.03.005 |  | FeCrAl |  |  |  | {'percentage': 'wt%', 'P': '0.0056', 'S': '0.0048', 'N': '0.0072', 'O': '0.0017'} |  |  |  | 6.40 |  |  |  | 19.92 | [6 empty] | 0.09 | 0.12 | [9 empty] | 0.019
| 10.1016/j.matchar.2018.03.013 |  | Nimonic263 |  |  |  | {'percentage': 'wt%'} |  |  | 19.7 | 0.478 |  | Bal. | 2.1 | 20.3 |  |  |  | 5.5 |  |  | 0.205 | 0.068 |  | 0.410
| 10.1016/j.matchar.2018.03.027 |  | AD730 | [6 empty] | 8.5 | 2.25 | 2.7 |  | 3.4 | 15.7 |  |  | 0.01 | 3.1 |  | 1.1 |  |  |  |  | 0.03 | [6 empty] | 0.015
| 10.1016/j.matchar.2018.03.051 |  | ME3 |  |  |  | {'percentage': 'wt%'} |  |  | 20.66 |  | 2.07 | 49.97 | 3.69 | 12.72 |  | 2.52 |  | 3.82 |  | 0.89 |  |  |  | 0.04 | [7 empty] | 0.05
| 10.1016/j.matchar.2018.04.039 |  | CM 247 |  |  |  | {'percentage': 'wt%'} |  |  | 9.3 | 5.58 | 9.49 |  | 0.74 |  |  | 3.21 | 0.018 | 0.49 | [6 empty] | 0.009 | 1.41 | [5 empty] | 0.07
| 10.1016/j.matchar.2018.04.056 |  | GH4169 |  |  |  | {'percentage': 'wt%'} |  |  | 0.01 | 0.59 |  | 52.82 | 1.00 | 18.96 |  |  |  | 3.01 |  | 5.23 |  |  |  | Bal | [7 empty] | 0.03
| 10.1016/j.matchar.2018.04.057 |  | GH4037 |  |  |  | {'percentage': 'wt%'} |  |  | 0.019 | 1.866 | 5.612 | Bal | 2.122 | 14.943 |  |  |  | 3.174 |  |  |  |  | 0.22. | 0.283 | [7 empty] | -
| 10.1016/j.matchar.2018.05.020 |  | 316Ti |  |  |  | {'percentage': 'wt%', 'S': '0.015', 'N': '0.012', 'Cu': '0.31', 'P': '0.022'} | [5 empty] | 13.2 | 0.52 |  |  |  |  | 2.3 |  |  | 1.86 | 0.46 |  | Rest
| 10.1016/j.matchar.2018.05.032 |  | Alloy studied |  |  |  | {'percentage': 'wt%', 'Cr + Co+ Mo': '23-25', 'Ti + Al + Nb': '3.5-4.5'} | [5 empty] | Bal. |  |  |  |  | 0.005 |  |  |  | 0 | 0.1 |  | 26 | [7 empty] | 0.05
| 10.1016/j.matchar.2018.05.032 |  | Nimonic 263 |  |  |  | {'percentage': 'wt%', 'Cr + Co+ Mo': '43.6-48.1', 'Ti + Al + Nb': '2.4-2.8'} | [5 empty] | Bal. |  |  |  |  | 0.005 |  |  |  | <0.6 | <0.4 |  | <0.7 | [7 empty] | <0.08
| 10.1016/j.matchar.2018.05.032 |  | Inconel 740 |  |  |  | {'percentage': 'wt%', 'Cr + Co+ Mo': '45', 'Ti + Al + Nb': '4.7'} | [5 empty] | Bal. |  |  |  |  | 0.004 |  |  |  | 0.3 | 0.5 |  | 0.7 | [7 empty] | 0.03
| 10.1016/j.matchar.2018.05.032 |  | Haynes 282 |  |  |  | {'percentage': 'wt%', 'Cr + Co+ Mo': '38.5', 'Ti + Al + Nb': '3.6'} | [5 empty] | Bal. |  |  |  |  | 0.005 |  |  |  | <0.3 | <0.15 |  | <1.5 | [7 empty] | 0.06
table | 10.1016/j.matchar.2018.06.015 | Estimation of the maximum X-ray escape depth at a 0deg tilt using Anderson and Hasler's formula. | AD730 | Density (g cm-3) | 8.22 | g cm-3 | {'percentage': 'wt%'} | {'Phase': 'g ~Ni-22%Cr-12%Co-6%Fe-4%Al', 'Density (g cm-3)': '8.22', '10 kV': '0.22-0.37', '15 kV': '0.46-0.74', '20 kV': '0.92-1.19'} | ['Density (g cm-3)'] | 8.50 | 2.25 | 2.70 |  | 3.40 | 15.70 |  |  | 0.01 | 3.10 |  | 1.10 |  |  |  |  | 0.03 | [6 empty] | 0.015
table | 10.1016/j.matchar.2018.06.015 | Estimation of the maximum X-ray escape depth at a 0deg tilt using Anderson and Hasler's formula. | AD730 | Density (g cm-3) | 7,58 | g cm-3 | {'percentage': 'wt%'} | {'Phase': "g' ~Ni-12,5%Ti-12,5%Al", 'Density (g cm-3)': '7,58', '10 kV': '0.23-0.40', '15 kV': '0.50-0.80', '20 kV': '1.00-1.29'} | ['Density (g cm-3)'] | 8.50 | 2.25 | 2.70 |  | 3.40 | 15.70 |  |  | 0.01 | 3.10 |  | 1.10 |  |  |  |  | 0.03 | [6 empty] | 0.015
table | 10.1016/j.matchar.2018.06.015 | Estimation of the maximum X-ray escape depth at a 0deg tilt using Anderson and Hasler's formula. | AD730 | Density (g cm-3) | 8.22 | g cm-3 | {'percentage': 'wt%'} | {'Phase': 'g ~Ni-22%Cr-12%Co-6%Fe-4%Al', 'Density (g cm-3)': '8.22', 'E C (keV)': '0-8.339 (Ni-K)', 'X e (mm)': '0.92-1.19'} |  | 8.50 | 2.25 | 2.70 |  | 3.40 | 15.70 |  |  | 0.01 | 3.10 |  | 1.10 |  |  |  |  | 0.03 | [6 empty] | 0.015
table | 10.1016/j.matchar.2018.06.015 | Estimation of the maximum X-ray escape depth at a 0deg tilt using Anderson and Hasler's formula. | AD730 | Density (g cm-3) | 7,58 | g cm-3 | {'percentage': 'wt%'} | {'Phase': "g' ~Ni-12,5%Ti-12,5%Al", 'Density (g cm-3)': '7,58', 'E C (keV)': '0-8.339 (Ni-K)', 'X e (mm)': '1.00-1.29'} |  | 8.50 | 2.25 | 2.70 |  | 3.40 | 15.70 |  |  | 0.01 | 3.10 |  | 1.10 |  |  |  |  | 0.03 | [6 empty] | 0.015
| 10.1016/j.matchar.2018.06.015 |  | AD730 |  |  |  | {'percentage': 'wt%'} |  |  | 8.50 | 2.25 | 2.70 |  | 3.40 | 15.70 |  |  | 0.01 | 3.10 |  | 1.10 |  |  |  |  | 0.03 | [6 empty] | 0.015
| 10.1016/j.matchar.2018.06.020 |  | TEM-EDS |  |  |  | {'Cu': '0.048'} | [6 empty] | 2.5 |  |  | 0.008 | <0.0001 | 4.48 |  | 11.4 | 0.11 | 0.13 |  | 12.1 | [7 empty] | 0.001
| 10.1016/j.matchar.2018.06.020 |  | TEM-EDS |  |  |  | {'Cu': '-'} | [6 empty] | 2.4 +- 0.1 |  |  | - | - | - |  | 11.1 +- 1.1 | - | - |  | 13.11 +- 0.4 | [7 empty] | -
| 10.1016/j.matchar.2018.07.024 |  | GH536 |  |  |  | {'percentage': 'wt%'} |  |  | 0.5-2.5 | 0.05 | 0.2-1.0 | Balance | 0.15 | 20.5-23.0 |  |  |  | 8.0-10.0 | [5 empty] | 17.0-20.0 | [7 empty] | 0.05-0.15
| 10.1016/j.matchar.2018.08.018 |  | Inconel 718 |  |  |  | {'percentage': 'wt%'} |  |  | 0.54 | 0.46 |  | 53 | 0.94 | 17.79 |  |  |  | 3.13 |  | 5.11 |  | 0.34 |  | Balanced
| 10.1016/j.matchar.2018.08.055 |  | Alloy 718 |  |  |  | {'percentage': 'wt%'} |  |  |  | 0.6 |  | 53 | 0.8 | 19 |  |  | 0.04 | 3 |  | 5.2 |  |  |  | Bal. | [7 empty] | 0.05
| 10.1016/j.matchar.2018.09.019 |  | 600H |  |  |  | {'percentage': 'wt%', 'P': '0.008', 'S': '0.002', 'Cu': '0.02'} |  |  | 0.1 | 0.2 |  |  | 0.30 |  |  |  | 0.002 |  |  |  | 0.21 | 0.33 | [9 empty] | 0.07
| 10.1016/j.matchar.2018.10.008 |  | None | [6 empty] | 13.5 | 4.7 |  | Bal | 4.4 |  |  |  | 0.02 | 5.6 |  | <0.02 |  |  |  |  | 0.03 | 0.41 | [5 empty] | 0.04
| 10.1016/j.matchar.2018.11.023 |  | None |  |  |  | {'percentage': 'wt%'} |  |  |  | 3.3 | 3.9 |  | 3.6 | 13.0 |  |  | 0.02 | 4.0 |  | 0.9 |  |  |  |  | 0.05 | 0.2 | [5 empty] | 0.05
| 10.1016/j.matchar.2018.12.032 |  | Inconel 738LC |  |  |  | {'O': '0.007'} |  |  |  | 3.50 |  | Bal. | 3.42 |  |  | 1.67 | 0.011 |  |  |  | <0.01 |  |  | 0.032 | 0.024 | [6 empty] | 0.10
| 10.1016/j.matchar.2019.02.016 |  | Alloy 718 |  |  |  | {'percentage': 'wt%', 'S': '<0.001', 'P': '0.004'} |  |  |  | 0.5 | [5 empty] | <0.01 | 0.001 |  |  | 4.9 | 0.1 | 0.1 |  | Bal. | [7 empty] | 0.03
| 10.1016/j.matchar.2019.02.038 |  | 718Plus |  |  |  | {'percentage': 'wt%', 'P': '0.007'} |  |  | 9 | 1.45 | 1 |  | 0.7 |  |  |  | 0.004 | 2.7 |  | 5.4 |  |  |  | 10 | [7 empty] | 0.025
| 10.1016/j.matchar.2019.03.001 |  | BM1 |  |  |  | {'percentage': 'wt%'} |  |  | - | 0.04 |  |  | - | 10.4 |  |  |  | 1.06 |  | 0.08 | [11 empty] | 0.1
| 10.1016/j.matchar.2019.03.001 |  | Filler metal |  |  |  | {'percentage': 'wt%'} |  |  | 11.05 | 1.27 |  |  | 0.35 | 21.93 |  |  |  | 9.02 |  | 0.04 | [11 empty] | 0.054
| 10.1016/j.matchar.2019.03.001 |  | BM2 |  |  |  | {'percentage': 'wt%'} |  |  | 12.00 | 1.02 |  |  | 0.48 | 21.63 |  |  |  | 9.15 |  | 0.06 | [11 empty] | 0.036
| 10.1016/j.matchar.2019.03.001 |  | wt% |  |  |  | {'percentage': 'wt%'} |  |  | W | B |  |  | Fe | Mn |  |  |  | V |  | Ni | [11 empty] | Si
| 10.1016/j.matchar.2019.03.001 |  | BM1 |  |  |  | {'percentage': 'wt%'} |  |  | 0.81 | - |  |  | Bal. | 0.45 |  |  |  | 0.2 |  | 0.74 | [11 empty] | 0.1
| 10.1016/j.matchar.2019.03.001 |  | Filler metal |  |  |  | {'percentage': 'wt%'} |  |  | - | 0.002 |  |  | 0.71 | 0.047 |  |  |  | - |  | Bal. | [11 empty] | 0.064
| 10.1016/j.matchar.2019.03.001 |  | BM2 |  |  |  | {'percentage': 'wt%'} |  |  | - | 0.011 |  |  | 0.29 | 0.031 |  |  |  | - |  | Bal. | [11 empty] | 0.062
| 10.1016/j.matchar.2019.03.015 |  | U720Li |  |  |  | {'percentage': 'wt%'} |  |  | 14.99 | 2.42 | 1.24 | Bal | 5.06 | 15.66 |  |  | 0.014 | 3.09 | [6 empty] | 0.035 | [6 empty] | 0.01
| 10.1016/j.matchar.2019.03.015 |  | U720Li |  |  |  | {'percentage': 'wt%'} |  |  | 16.04 | 2.58 | 1.45 | Bal | 3.86 | 15.74 |  |  | - | 2.62 | [6 empty] | - | [6 empty] | -
| 10.1016/j.matchar.2019.03.015 |  | U720Li |  |  |  | {'percentage': 'wt%'} |  |  | 13.82 | 2.83 | 0.74 | Bal | 8.08 | 12.74 |  |  | - | 2.56 | [6 empty] | - | [6 empty] | -
| 10.1016/j.matchar.2019.03.015 |  | U720Li |  |  |  | {'percentage': 'wt%'} |  |  | 1.16 | 0.91 | 1.98 | - | 0.48 | 1.24 |  |  | - | 1.03 | [6 empty] | - | [6 empty] | -
| 10.1016/j.matchar.2019.03.036 |  | at.% |  |  |  | {'percentage': 'at.%', 'Elements': 'at.%'} |  |  |  | 0.54 |  | 28.3 | 2.34 | 16.2 |  |  | 0.01 | 0.7 |  |  |  | 0.4 |  | Bal. | [7 empty] | 0.09
| 10.1016/j.matchar.2019.03.037 |  | GH4169 |  |  |  | {'percentage': 'wt%'} |  |  | 0.01 | 0.59 |  | 52.82 | 1.00 | 18.96 |  |  |  | 3.01 |  | 5.23 |  |  |  | Bal | [7 empty] | 0.03
| 10.1016/j.matchar.2019.05.009 |  | None |  |  |  | {'percentage': 'wt%', 'P': '0.0081', 'S': '0.0080', 'Cu': '0.374'} |  |  |  | 0.0141 |  | 0.528 | 0.0087 | 0.202 |  |  |  | 0.107 |  | 0.0377 |  |  | 0.0113
text | 10.1016/j.matchar.2019.05.024 |  | J/mm3 | density | 8.39 | g/cm3
| 10.1016/j.matchar.2019.05.024 |  | None |  |  |  | {'percentage': 'weight percent', 'O': '0.018', 'S': '0.003'} |  |  | 2.02 | 0.01 | 0.71 | [6 empty] | 9.0 |  |  | 0.02 | 0.14 |  | 18.9 | [7 empty] | 0.01
| 10.1016/j.matchar.2019.06.009 |  | Nominal |  |  |  | {'percentage': 'at. %', 'Method': 'Nominal', 'Structure & lattice parameters [nm]': 'Structure & lattice parameters [nm]', 'Vol%': '15', '': ''} |  |  | 25 | 10 |  | 36 | 6 | 8
| 10.1016/j.matchar.2019.06.009 |  | As-cast |  |  |  | {'percentage': 'at. %', 'Method': '', 'Structure & lattice parameters [nm]': '', 'Vol%': '', '': ''}
| 10.1016/j.matchar.2019.06.009 |  | De - g matrix |  |  |  | {'percentage': 'at. %', 'Method': 'TEM/EDS', 'Structure & lattice parameters [nm]': 'fcc, a = 0.3599 +- 0.0005', 'Vol%': '20.0 +- 4.2', '': '~32'} |  |  | 29.5 +- 1.8 | 8.8 +- 2.2 |  | 30.7 +- 4.3 | 3.2 +- 1.7 | 7.7 +- 1.2
| 10.1016/j.matchar.2019.06.009 |  | De - g' precipitate |  |  |  | {'percentage': 'at. %', 'Method': 'TEM/EDS XRD', 'Structure & lattice parameters [nm]': 'fcc, L12 type, a = 0.3599 +- 0.0005', 'Vol%': '7.7 +- 1.7', '': '~57'} |  |  | 22.3 +- 1.9 | 12.1 +- 1.4 |  | 45.5 +- 2.9 | 9.3 +- 1.2 | 3.1 +- 1.1
| 10.1016/j.matchar.2019.06.009 |  | ID core - matrix |  |  |  | {'percentage': 'at. %', 'Method': 'TEM/EDS XRD', 'Structure & lattice parameters [nm]': 'Heusler type, a = 0.5798 +- 0.0001', 'Vol%': '9.1 +- 1.2', '': '~5'} |  |  | 23.3 +- 1.4 | 20.6 +- 2.5 |  | 34.3 +- 2.2 | 9.1 +- 0.5 | 3.6 +- 0.9
| 10.1016/j.matchar.2019.06.009 |  | ID core - Ni-Ti needles |  |  |  | {'percentage': 'at. %', 'Method': 'TEM/EDS XRD', 'Structure & lattice parameters [nm]': 'hcp, c = 0.8401 +- 0.0120 a = 0.5119 +- 0.0018', 'Vol%': '5.8 +- 1.5', '': '~6'} |  |  | 18.9 +- 1.4 | 10.1 +- 1.1 |  | 49.9 +- 3.4 | 11.6 +- 1.5 | 3.7 +- 0.8
| 10.1016/j.matchar.2019.06.009 |  | Homogenized 1220 degC 20 h |  |  |  | {'percentage': 'at. %', 'Method': '', 'Structure & lattice parameters [nm]': '', 'Vol%': '', '': ''}
| 10.1016/j.matchar.2019.06.009 |  | g matrix |  |  |  | {'percentage': 'at. %', 'Method': 'TEM/EDS XRD', 'Structure & lattice parameters [nm]': 'fcc, a = 0.3597 +- 0.0001', 'Vol%': '14.8 +- 1.0', '': ''} |  |  | 26.1 +- 0.8 | 9.3 +- 1.6 |  | 37.1 +- 0.8 | 5.5 +- 0.5 | 7.2 +- 0.5
| 10.1016/j.matchar.2019.06.009 |  | g' precipitate |  |  |  | {'percentage': 'at. %', 'Method': 'TEM/EDS XRD', 'Structure & lattice parameters [nm]': 'fcc, L12 type, a = 0.3614 +- 0.0002', 'Vol%': '14.8 +- 1.0', '': ''} |  |  | 26.1 +- 0.8 | 9.3 +- 1.6 |  | 37.1 +- 0.8 | 5.5 +- 0.5 | 7.2 +- 0.5
| 10.1016/j.matchar.2019.06.009 |  | Annealed 900 degC 5 h |  |  |  | {'percentage': 'at. %', 'Method': '', 'Structure & lattice parameters [nm]': '', 'Vol%': '', '': ''}
| 10.1016/j.matchar.2019.06.009 |  | g matrix |  |  |  | {'percentage': 'at. %', 'Method': 'TEM/EDS KMC-2 BESSY LEAP 3000X HR', 'Structure & lattice parameters [nm]': 'fcc, a = 0.3582 +- 0.0003', 'Vol%': '18.8 +- 0.9', '': '43 +- 1'} |  |  | 28.1 +- 1.2 | 8.9 +- 1.7 |  | 31.1 +- 1.1 | 3.6 +- 0.4 | 9.4 +- 0.7
| 10.1016/j.matchar.2019.06.009 |  | g matrix |  |  |  | {'percentage': 'at. %', 'Method': 'TEM/EDS KMC-2 BESSY LEAP 3000X HR', 'Structure & lattice parameters [nm]': 'fcc, a = 0.3582 +- 0.0003', 'Vol%': '24.6 +- 0.3', '': '43 +- 1'} |  |  | 31.1 +- 0.5 | 6.1 +- 0.2 |  | 23.5 +- 0.3 | 2.0 +- 0.1 | 12.7 +- 0.3
| 10.1016/j.matchar.2019.06.009 |  | Primary g' precipitate |  |  |  | {'percentage': 'at. %', 'Method': 'TEM/EDS KMC-2 BESSY LEAP 3000X HR', 'Structure & lattice parameters [nm]': 'fcc, L12 type, a = 0.3594 +- 0.0002', 'Vol%': '8.2 +- 0.6', '': '37 +- 1'} |  |  | 21.4 +- 0.8 | 14.0 +- 1.0 |  | 44.4 +- 1.1 | 8.3 +- 0.8 | 3.6 +- 0.4
| 10.1016/j.matchar.2019.06.009 |  | Primary g' precipitate |  |  |  | {'percentage': 'at. %', 'Method': 'TEM/EDS KMC-2 BESSY LEAP 3000X HR', 'Structure & lattice parameters [nm]': 'fcc, L12 type, a = 0.3594 +- 0.0002', 'Vol%': '6.1 +- 0.3', '': '37 +- 1'} |  |  | 19.2 +- 0.3 | 13.4 +- 0.2 |  | 48.7 +- 0.7 | 10.7 +- 0.2 | 2.0 +- 0.2
| 10.1016/j.matchar.2019.06.009 |  | Secondary g' precipitate |  |  |  | {'percentage': 'at. %', 'Method': 'LEAP 3000X HR', 'Structure & lattice parameters [nm]': 'fcc, L12 type', 'Vol%': '5.6 +- 0.8', '': '11 +- 1'} |  |  | 17.7 +- 0.9 | 15.0 +- 2.0 |  | 51.0 +- 1.4 | 9.2 +- 1.9 | 1.4 +- 0.6
| 10.1016/j.matchar.2019.06.009 |  | Al-Ni needle |  |  |  | {'percentage': 'at. %', 'Method': 'TEM/EDS XRD', 'Structure & lattice parameters [nm]': 'Heusler type, a = 0.5797 +- 0.0010', 'Vol%': '9.4 +- 0.1', '': '1.2 +- 0.1'} |  |  | 20.8 +- 0.7 | 24.7 +- 1.9 |  | 36.2 +- 1.1 | 6.0 +- 0.2 | 2.9 +- 0.2
| 10.1016/j.matchar.2019.06.009 |  | Annealed 900 degC 50 h |  |  |  | {'percentage': 'at. %', 'Method': '', 'Structure & lattice parameters [nm]': '', 'Vol%': '', '': ''}
| 10.1016/j.matchar.2019.06.009 |  | g matrix |  |  |  | {'percentage': 'at. %', 'Method': 'TEM/EDS KMC-2 BESSY LEAP 3000XSi', 'Structure & lattice parameters [nm]': 'fcc, a = 0.3582 +- 0.0002', 'Vol%': '20.4 +- 0.6', '': '46 +- 8'} |  |  | 29.5 +- 0.5 | 6.9 +- 0.6 |  | 30.4 +- 1.0 | 3.5 +- 0.4 | 9.3 +- 0.4
| 10.1016/j.matchar.2019.06.009 |  | g matrix |  |  |  | {'percentage': 'at. %', 'Method': 'TEM/EDS KMC-2 BESSY LEAP 3000XSi', 'Structure & lattice parameters [nm]': 'fcc, a = 0.3582 +- 0.0002', 'Vol%': '22.6 +- 0.2', '': '46 +- 8'} |  |  | 28.0 +- 0.1 | 4.9 +- 0.1 |  | 31.2 +- 0.1 | 1.5 +- 0.1 | 11.2 +- 0.1
| 10.1016/j.matchar.2019.06.009 |  | Primary g' precipitate |  |  |  | {'percentage': 'at. %', 'Method': 'TEM/EDS KMC-2 BESSY', 'Structure & lattice parameters [nm]': 'fcc, L12 type, a = 0.3593 +- 0.0001', 'Vol%': '8.8 +- 0.7', '': '42 +- 8'} |  |  | 22.5 +- 0.6 | 11.4 +- 0.6 |  | 45.0 +- 1.5 | 8.7 +- 0.5 | 3.5 +- 0.4
| 10.1016/j.matchar.2019.06.009 |  | Secondary g' precipitate |  |  |  | {'percentage': 'at. %', 'Method': 'LEAP 3000XSi', 'Structure & lattice parameters [nm]': 'fcc, L12 type', 'Vol%': '4.7 +- 0.9', '': '9 +- 1'} |  |  | 20.6 +- 0.9 | 14.3 +- 0.8 |  | 48.8 +- 1.1 | 9.8 +- 0.7 | 1.5 +- 0.2
| 10.1016/j.matchar.2019.06.009 |  | Al-Ni needle |  |  |  | {'percentage': 'at. %', 'Method': 'TEM/EDS XRD', 'Structure & lattice parameters [nm]': 'Heusler type, a = 0.5764 +- 0.0002', 'Vol%': '10.7 +- 0.4', '': '3 +- 2'} |  |  | 21.9 +- 1.7 | 24.4 +- 1.3 |  | 33.9 +- 0.6 | 5.6 +- 0.2 | 3.6 +- 0.2
| 10.1016/j.matchar.2019.06.009 |  | Annealed 900 degC 100 h |  |  |  | {'percentage': 'at. %', 'Method': '', 'Structure & lattice parameters [nm]': '', 'Vol%': '', '': ''}
| 10.1016/j.matchar.2019.06.009 |  | g matrix |  |  |  | {'percentage': 'at. %', 'Method': 'TEM/EDS XRD TAP', 'Structure & lattice parameters [nm]': 'fcc, a = 0.3592 +- 0.0003', 'Vol%': '20.6 +- 0.8', '': '~38'} |  |  | 30.5 +- 0.5 | 5.8 +- 1.2 |  | 30.8 +- 1.7 | 3.4 +- 0.5 | 8.8 +- 0.4
| 10.1016/j.matchar.2019.06.009 |  | g matrix |  |  |  | {'percentage': 'at. %', 'Method': 'TEM/EDS XRD TAP', 'Structure & lattice parameters [nm]': 'fcc, a = 0.3592 +- 0.0003', 'Vol%': '25.1 +- 0.7', '': '~38'} |  |  | 29.1 +- 0.6 | 4.5 +- 0.4 |  | 24.0 +- 1.1 | 2.4 +- 0.5 | 13.1 +- 1.3
| 10.1016/j.matchar.2019.06.009 |  | Primary g' precipitate |  |  |  | {'percentage': 'at. %', 'Method': 'TEM/EDS XRD TAP Stuttgart', 'Structure & lattice parameters [nm]': 'fcc, L12 type, a = 0.3606 +- 0.0021', 'Vol%': '12.4 +- 2.3', '': '51 +- 2'} |  |  | 25.1 +- 1.3 | 10.2 +- 0.7 |  | 40.3 +- 3.3 | 6.8 +- 0.9 | 5.2 +- 1.1
| 10.1016/j.matchar.2019.06.009 |  | Primary g' precipitate |  |  |  | {'percentage': 'at. %', 'Method': 'TEM/EDS XRD TAP Stuttgart', 'Structure & lattice parameters [nm]': 'fcc, L12 type, a = 0.3606 +- 0.0021', 'Vol%': '8.4 +- 0.6', '': '51 +- 2'} |  |  | 19.3 +- 0.8 | 13.3 +- 0.5 |  | 41.9 +- 0.9 | 10.4 +- 0.5 | 2.7 +- 0.3
| 10.1016/j.matchar.2019.06.009 |  | Secondary g' precipitate |  |  |  | {'percentage': 'at. %', 'Method': 'TAP Stuttgart', 'Structure & lattice parameters [nm]': 'fcc, L12 type', 'Vol%': '10.7 +- 3.4', '': '~10'} |  |  | 20.4 +- 2.6 | 13 +- 1.8 |  | 40.2 +- 3.4 | 10.11 +- 2.8 | 2.2 +- 1.0
| 10.1016/j.matchar.2019.06.009 |  | Al-Ni needle |  |  |  | {'percentage': 'at. %', 'Method': 'TEM/EDS XRD', 'Structure & lattice parameters [nm]': 'Heusler type, a = 0.5764 +- 0.0050', 'Vol%': '11.7 +- 0.7', '': '1.4 +- 0.5'} |  |  | 24.1 +- 0.7 | 20.3 +- 1.8 |  | 34.6 +- 1.1 | 5.4 +- 0.2 | 3.8 +- 0.5
| 10.1016/j.matchar.2019.06.013 |  | DD6 |  |  |  | {'percentage': 'wt%'} |  |  | 8.5 | 5.2 | 7.0 | Bal. |  | 3.8 |  | 6.0 |  | 1.5 | 1.6 | 1.2
| 10.1016/j.matchar.2019.109813 |  | GH536 |  |  |  | {'percentage': 'wt%'} |  |  | 0.5-2.5 | 0.05 | 0.2-1.0 | Balance | 0.15 | 20.5-23.0 |  |  |  | 8.0-10.0 | [5 empty] | 17.0-20.0 | [7 empty] | 0.05-0.15
| 10.1016/j.matchar.2019.109882 |  | Particle, 1 |  |  |  | {'percentage': 'at.%'} | [5 empty] | 11.3 |  | 41.8 | [9 empty] | 2.7 | [7 empty] | 44.2
| 10.1016/j.matchar.2019.109882 |  | Matrix, 2 |  |  |  | {'percentage': 'at.%'} | [5 empty] | 56.5 |  | 15.1 | [9 empty] | 7.9 | [7 empty] | 20.6
| 10.1016/j.matchar.2019.109915 |  | ASC2 |  |  |  | {'percentage': 'wt%'} |  |  | 15-25 | 2-8 | 2-5 |  | 1.0 | 10-20 |  |  | 0.006 | 2-5 |  | 3.0 |  |  |  | 4-8 | [7 empty] | 0.016
| 10.1016/j.matchar.2019.109916 |  | None |  |  |  | {'percentage': 'wt%', 'S': '0.004', 'P': '0.003', 'N': '125 ppm', 'Cu': '0.2'} |  |  | 0.33 | 0.63 |  | Bal. | 0.89 | [7 empty] | 0.2 |  |  | 18.5
| 10.1016/j.matchar.2019.109936 |  | GH3030 |  |  |  | {'percentage': 'wt. %'} |  |  |  | <=0.15 |  | Bal. | 0.15-0.35 | 19.0-22.0 | [17 empty] | <=0.12
| 10.1016/j.matchar.2019.109936 |  | GH3030 |  |  |  | {'percentage': 'wt. %'} |  |  |  | S |  | Si | P | Mn | [17 empty] | Fe
| 10.1016/j.matchar.2019.109936 |  | GH3030 |  |  |  | {'percentage': 'wt. %'} |  |  |  | <=0.02 |  | <=0.8 | <=0.03 | <=0.7 | [17 empty] | <=1.5
table | 10.1016/j.matchar.2019.109946 | The linear density of g' particles along grain boundary and the volume fraction of g' phase in the dendritic region of rotor A and different locations of rotor B. | Section A1 | Linear density of g' particles along grain boundary (%) | 73.0 +- 0.2 | no mentioned |  | {'': 'Section A1', "Linear density of g' particles along grain boundary (%)": '74.1 +- 1.1', "Volume fraction of g' precipitates in the dendritic region (%)": '55.4 +- 1.0'} | ['Leading edge']
table | 10.1016/j.matchar.2019.109946 | The linear density of g' particles along grain boundary and the volume fraction of g' phase in the dendritic region of rotor A and different locations of rotor B. | Section A2 | Linear density of g' particles along grain boundary (%) | 75.6 +- 3.7 | no mentioned |  | {'': 'Section A2', "Linear density of g' particles along grain boundary (%)": '73.0 +- 4.2', "Volume fraction of g' precipitates in the dendritic region (%)": '61.2 +- 0.9'} | ['Leading edge']
table | 10.1016/j.matchar.2019.109946 | The linear density of g' particles along grain boundary and the volume fraction of g' phase in the dendritic region of rotor A and different locations of rotor B. | Section A3 | Linear density of g' particles along grain boundary (%) | 74.5 +- 3.6 | no mentioned |  | {'': 'Section A3', "Linear density of g' particles along grain boundary (%)": '74.4 +- 2.9', "Volume fraction of g' precipitates in the dendritic region (%)": '67.2 +- 1.0'} | ['Leading edge']
table | 10.1016/j.matchar.2019.109946 | The linear density of g' particles along grain boundary and the volume fraction of g' phase in the dendritic region of rotor A and different locations of rotor B. | Impeller | Linear density of g' particles along grain boundary (%) | 75.9 +- 2.2 | no mentioned |  | {'': 'Impeller', "Linear density of g' particles along grain boundary (%)": '75.9 +- 2.2', "Volume fraction of g' precipitates in the dendritic region (%)": '67.9 +- 1.3'} | ['Leading edge']
table | 10.1016/j.matchar.2019.109946 | The linear density of g' particles along grain boundary and the volume fraction of g' phase in the dendritic region of rotor A and different locations of rotor B. | Rotor A | Linear density of g' particles along grain boundary (%) | 74.7 +- 2.7 | no mentioned | {'percentage': 'wt.%'} | {'': 'Rotor A', "Linear density of g' particles along grain boundary (%)": '', "Volume fraction of g' precipitates in the dendritic region (%)": ''} |  | 13.90 | 5.46 | 1.35 | Bal. | 4.54 | 9.19 |  |  |  | 3.22 |  | 0.78 |  |  | 0.84 | [8 empty] | 0.16
table | 10.1016/j.matchar.2019.109946 | The linear density of g' particles along grain boundary and the volume fraction of g' phase in the dendritic region of rotor A and different locations of rotor B. | Rotor A | Linear density of g' particles along grain boundary (%) | 74.7 +- 2.7 | no mentioned | {'percentage': 'wt.%'} | {'': 'Rotor A', "Linear density of g' particles along grain boundary (%)": '', "Volume fraction of g' precipitates in the dendritic region (%)": ''} |  | 0.054 | <0.01 | 0.042 | <0.00001 | <0.01 | 0.0092 |  |  |  | <0.005 |  | 0.0016 |  |  | <0.005 | [8 empty] | <0.0001
table | 10.1016/j.matchar.2019.109946 | The linear density of g' particles along grain boundary and the volume fraction of g' phase in the dendritic region of rotor A and different locations of rotor B. | Rotor B | Linear density of g' particles along grain boundary (%) | Middle part | no mentioned | {'percentage': 'wt.%'} |  |  | 13.96 | 5.47 | 1.39 | Bal. | 4.61 | 9.45 |  |  |  | 3.29 |  | 0.79 |  |  | 0.87 | [8 empty] | 0.16
table | 10.1016/j.matchar.2019.109946 | The linear density of g' particles along grain boundary and the volume fraction of g' phase in the dendritic region of rotor A and different locations of rotor B. | Rotor B | Linear density of g' particles along grain boundary (%) | Middle part | no mentioned | {'percentage': 'wt.%'} |  |  | 0.051 | <0.01 | 0.042 | <0.00001 | <0.01 | 0.0067 |  |  |  | <0.005 |  | 0.0015 |  |  | <0.005 | [8 empty] | <0.0001
table | 10.1016/j.matchar.2019.109946 | The linear density of g' particles along grain boundary and the volume fraction of g' phase in the dendritic region of rotor A and different locations of rotor B. | Section A1 | Linear density of g' particles along grain boundary (%) | 73.8 +- 3.1 | no mentioned |  | {'': 'Section A1', "Linear density of g' particles along grain boundary (%)": '74.1 +- 1.1', "Volume fraction of g' precipitates in the dendritic region (%)": '55.4 +- 1.0'}
table | 10.1016/j.matchar.2019.109946 | The linear density of g' particles along grain boundary and the volume fraction of g' phase in the dendritic region of rotor A and different locations of rotor B. | Section A2 | Linear density of g' particles along grain boundary (%) | 73.8 +- 6.0 | no mentioned |  | {'': 'Section A2', "Linear density of g' particles along grain boundary (%)": '73.0 +- 4.2', "Volume fraction of g' precipitates in the dendritic region (%)": '61.2 +- 0.9'}
table | 10.1016/j.matchar.2019.109946 | The linear density of g' particles along grain boundary and the volume fraction of g' phase in the dendritic region of rotor A and different locations of rotor B. | Section A3 | Linear density of g' particles along grain boundary (%) | 74.1 +- 0.2 | no mentioned |  | {'': 'Section A3', "Linear density of g' particles along grain boundary (%)": '74.4 +- 2.9', "Volume fraction of g' precipitates in the dendritic region (%)": '67.2 +- 1.0'}
table | 10.1016/j.matchar.2019.109946 | The linear density of g' particles along grain boundary and the volume fraction of g' phase in the dendritic region of rotor A and different locations of rotor B. | Impeller | Linear density of g' particles along grain boundary (%) | 75.9 +- 2.2 | no mentioned |  | {'': 'Impeller', "Linear density of g' particles along grain boundary (%)": '75.9 +- 2.2', "Volume fraction of g' precipitates in the dendritic region (%)": '67.9 +- 1.3'}
table | 10.1016/j.matchar.2019.109946 | The linear density of g' particles along grain boundary and the volume fraction of g' phase in the dendritic region of rotor A and different locations of rotor B. | Section A1 | Linear density of g' particles along grain boundary (%) | 74.1 +- 1.1 | no mentioned |  | {'': 'Section A1', "Linear density of g' particles along grain boundary (%)": '74.1 +- 1.1', "Volume fraction of g' precipitates in the dendritic region (%)": '55.4 +- 1.0'} | ['Trailing edge']
table | 10.1016/j.matchar.2019.109946 | The linear density of g' particles along grain boundary and the volume fraction of g' phase in the dendritic region of rotor A and different locations of rotor B. | Section A2 | Linear density of g' particles along grain boundary (%) | 73.0 +- 4.2 | no mentioned |  | {'': 'Section A2', "Linear density of g' particles along grain boundary (%)": '73.0 +- 4.2', "Volume fraction of g' precipitates in the dendritic region (%)": '61.2 +- 0.9'} | ['Trailing edge']
table | 10.1016/j.matchar.2019.109946 | The linear density of g' particles along grain boundary and the volume fraction of g' phase in the dendritic region of rotor A and different locations of rotor B. | Section A3 | Linear density of g' particles along grain boundary (%) | 74.4 +- 2.9 | no mentioned |  | {'': 'Section A3', "Linear density of g' particles along grain boundary (%)": '74.4 +- 2.9', "Volume fraction of g' precipitates in the dendritic region (%)": '67.2 +- 1.0'} | ['Trailing edge']
table | 10.1016/j.matchar.2019.109946 | The linear density of g' particles along grain boundary and the volume fraction of g' phase in the dendritic region of rotor A and different locations of rotor B. | Impeller | Linear density of g' particles along grain boundary (%) | 75.9 +- 2.2 | no mentioned |  | {'': 'Impeller', "Linear density of g' particles along grain boundary (%)": '75.9 +- 2.2', "Volume fraction of g' precipitates in the dendritic region (%)": '67.9 +- 1.3'} | ['Trailing edge']
| 10.1016/j.matchar.2019.109998 |  | Overall |  |  |  | {'percentage': 'at.%'} |  |  | 85.76 |  | 2.58 |  | 11.66
| 10.1016/j.matchar.2019.109998 |  | g' colony |  |  |  | {'percentage': 'at.%'} |  |  | 84.54 |  | 1.79 |  | 13.67
| 10.1016/j.matchar.2019.109998 |  | Overall |  |  |  | {'percentage': 'at.%'} |  |  | 84.87 |  | 2.48 |  | 12.65
| 10.1016/j.matchar.2019.109998 |  | Heat affected g' |  |  |  | {'percentage': 'at.%'} |  |  | 84.43 |  | 2.95 |  | 12.62
| 10.1016/j.matchar.2019.109998 |  | Heat affected g |  |  |  | {'percentage': 'at.%'} |  |  | 84.95 |  | 2.30 |  | 12.75
| 10.1016/j.matchar.2019.110066 |  | IN718 |  |  |  | {'percentage': 'wt%', 'S': '0.002', 'P': '0.005', 'Cu': '0.014'} |  |  | 0.01 |  |  | Balance |  |  |  | 0.002 | 0.004 |  |  |  | 0.1 | 0.2 | [9 empty] | 0.02
| 10.1016/j.matchar.2019.110092 |  | Haynes 230 |  |  |  | {'percentage': 'weight-%'} |  |  | 0.1 |  | 13.7 |  |  | 21.4 |  |  |  | 1.9 |  |  | 0.7 | 0.48 |  | 0.03
| 10.1016/j.matchar.2019.110092 |  | Haynes 230 |  |  |  | {'percentage': 'weight-%'} |  |  | C |  | La |  |  | Al |  |  |  | B |  |  | Ni | S |  | P
| 10.1016/j.matchar.2019.110092 |  | Haynes 230 |  |  |  | {'percentage': 'weight-%'} |  |  | 0.07 |  | 0.005 |  |  | 0.4 |  |  |  | 0.009 |  |  | Bal. | 0.001 |  | 0.01
| 10.1016/j.matchar.2020.110168 |  | IN718G |  |  |  | {'S': '0.002', 'P': '0.022'} |  |  |  | 0.65 |  | Bal | 1.05 |  |  |  | 0.005 |  |  | 5.35 | 0.02 | 0.07 |  | 17.6
| 10.1016/j.matchar.2020.110175 |  | GH4096 |  |  |  | {'percentage': 'wt%'} |  |  | 13 | 2.2 | 4 | Bal. | 3.8 | 16 |  |  | 0.015 | 4 |  | 0.7 |  |  |  |  | 0.05
| 10.1016/j.matchar.2020.110241 |  | M951G |  |  |  | {'percentage': 'wt%', 'Others': '0.091'} |  |  | 5 | 6 | 6.5 | Bal |  | 9 |  |  |  | 3 |  | 2.2 | [5 empty] | 1.5
| 10.1016/j.matchar.2020.110285 |  | None | [7 empty] | 3.2 | 4 | Bal. | 3.7 |  |  |  | 0.025 | 4 |  | 0.95 |  |  |  |  | 0.05 | 0.2 | [5 empty] | 0.05
| 10.1016/j.matchemphys.2003.08.014 |  | Specification |  |  |  | {'percentage': 'wt.%'} |  |  | 9.0-11.0 | 5.3-5.7 | 9.5-10.5 | Balance | 0.9-1.2 | 8.0-8.8 |  | 2.8-3.3 | 0.01-0.02 | 0.5-0.8 | [6 empty] | 0.03-0.08 | 1.2-1.6 | [5 empty] | 0.13-0.17
| 10.1016/j.matchemphys.2003.08.014 |  | Ingots |  |  |  | {'percentage': 'wt.%'} |  |  | 10.1 | 5.52 | 9.98 | Balance | 1.01 | 8.36 |  | 3.25 | 0.01 | 0.69 | [6 empty] | 0.04 | 1.44 | [5 empty] | 0.15
| 10.1016/j.matchemphys.2003.08.014 |  | Samples |  |  |  | {'percentage': 'wt.%'} |  |  | 10.1 | 5.52 | 9.91 | Balance | 1.00 | 8.35 |  | 3.21 | 0.01 | 0.69 | [6 empty] | 0.04 | 1.38 | [5 empty] | 0.15
| 10.1016/j.matchemphys.2004.01.004 |  | IN-738LC |  |  |  | {'S': '0.01'} |  |  | 8.73 | 3.4 | 2.77 | Bal | 3.32 | 15.7 |  | 1.53 | 0.01 | 1.95 |  | 1.12 |  |  |  | 0.05 | [7 empty] | 0.09
| 10.1016/j.matchemphys.2004.04.006 |  | Heat 1 |  |  |  | {'percentage': 'wt.%'} |  |  | 19.27 | 0.72 |  | Balance | 1.63 | 22.96 |  |  |  | 0.51 |  | 1.87 | 0.28 | 0.40 |  | 1.01 | [7 empty] | 0.03
| 10.1016/j.matchemphys.2004.04.006 |  | Heat 2 |  |  |  | {'percentage': 'wt.%'} |  |  | 19.80 | 0.87 |  | Balance | 1.69 | 24.97 |  |  |  | 0.58 |  | 2.01 | 0.30 | 0.47 |  | 0.71 | [7 empty] | 0.06
| 10.1016/j.matchemphys.2007.03.017 |  | Inconel 718 |  |  |  | {'percentage': 'wt%'} |  |  | 0.14 | 0.60 |  | Bal. | 0.99 | 17.65 |  |  |  | 2.94 |  | 5.14 | 0.1 | 0.15 |  | 19.5
| 10.1016/j.matchemphys.2008.05.006 |  | Superni 76 |  |  |  | {'percentage': 'wt.%', 'P': '0.005', 'S': '0.002'} |  |  | 1.61 | - | 0.6 | Balance | - | 21.49 |  |  |  | 9.05 |  |  | 0.29 | 0.39 |  | 19.69 | [7 empty] | 0.086
| 10.1016/j.matchemphys.2008.05.006 |  | Superni 750 |  |  |  | {'percentage': 'wt.%', 'P': '0.85', 'S': '0.004'} |  |  | 0.05 | 0.59 | - | Balance | 2.37 | 15.28 |  |  |  | - |  |  | 0.06 | 0.07 |  | 7.32 | [7 empty] | 0.07
| 10.1016/j.matchemphys.2008.05.006 |  | Superfer 800 |  |  |  | {'percentage': 'wt.%', 'P': '-', 'S': '0.006'} |  |  | - | 0.34 | - | 30.8 | 0.44 | 19.5 |  |  |  | - |  |  | 1.0 | 0.6 |  | Balance | [7 empty] | 0.10
| 10.1016/j.matchemphys.2008.10.037 |  | Superni 76 |  |  |  | {'percentage': 'wt%', 'P': '0.005', 'S': '0.002'} |  |  | 1.61 | - | 0.6 | Bal | - | 21.49 |  |  |  | 9.05 |  |  | 0.29 | 0.39 |  | 19.69 | [7 empty] | 0.086
| 10.1016/j.matchemphys.2008.10.037 |  | Superni 750 |  |  |  | {'percentage': 'wt%', 'P': '0.85', 'S': '0.004'} |  |  | 0.05 | 0.59 | - | Bal | 2.37 | 15.28 |  |  |  | - |  |  | 0.06 | 0.07 |  | 7.32 | [7 empty] | 0.07
| 10.1016/j.matchemphys.2008.10.037 |  | Superfer 800 |  |  |  | {'percentage': 'wt%', 'P': '-', 'S': '0.006'} |  |  | - | 0.34 | - | 30.8 | 0.44 | 19.5 |  |  |  | - |  |  | 1.0 | 0.6 |  | Bal | [7 empty] | 0.10
| 10.1016/j.matchemphys.2008.11.055 |  | Nimonic 90 |  |  |  | {'percentage': 'wt.%'} | [5 empty] | 99.5 | [9 empty] | 0.2
| 10.1016/j.matchemphys.2008.11.055 |  | Nimonic 90 |  |  |  | {'percentage': 'wt.%'} |  |  | 15-21 | 1-2 |  | Bal. | 2-3 | 18-21 | [6 empty] | 1.0 | 1.0 |  | 2.0 | [7 empty] | 0.13
| 10.1016/j.matchemphys.2008.11.055 |  | Nimonic 90 |  |  |  | {'percentage': 'wt.%'} | [5 empty] | 5.5 |  | 22 |  |  |  | 3.0 |  |  | 2.0 | 1.0 |  | Bal. | [7 empty] | 0.03
| 10.1016/j.matchemphys.2009.09.024 |  | Superni 76 |  |  |  | {'percentage': 'wt.%', 'P': '0.005', 'S': '0.002'} |  |  | 1.61 | - | 0.6 | Bal | - | 21.49 |  |  |  | 9.05 |  |  | 0.29 | 0.39 |  | 19.69 | [7 empty] | 0.086
| 10.1016/j.matchemphys.2009.09.024 |  | Superni 750 |  |  |  | {'percentage': 'wt.%', 'P': '-', 'S': '0.004'} |  |  | 0.05 | 0.59 | - | Bal | 2.37 | 15.28 |  |  |  | - |  |  | 0.06 | 0.07 |  | 7.32 | [7 empty] | 0.07
| 10.1016/j.matchemphys.2009.09.024 |  | Superfer 800 |  |  |  | {'percentage': 'wt.%', 'P': '-', 'S': '0.006'} |  |  | - | 0.34 | - | 30.8 | 0.44 | 19.5 |  |  |  | - |  |  | 1.0 | 0.6 |  | Bal | [7 empty] | 0.10
| 10.1016/j.matchemphys.2010.02.046 |  | Superni 75 (Nimonic 75) |  |  |  | {'percentage': 'wt%', 'Cu': ''} | [5 empty] | Balance | 00.30 | 19.50 | [9 empty] | 03.00 | [7 empty] | 00.10
| 10.1016/j.matchemphys.2010.02.046 |  | Superni 718 (Inconel 718) |  |  |  | {'percentage': 'wt%', 'Cu': '00.15'} |  |  |  | 00.50 |  | Balance | 00.90 | 19.00 |  | 05.13 |  | 03.05 |  |  | 00.18 | 00.18 |  | 18.50 | [7 empty] | 00.04
| 10.1016/j.matchemphys.2010.02.046 |  | Superfer 800H (Incoloy 800H) |  |  |  | {'percentage': 'wt%', 'Cu': ''} |  |  |  | 00.30 |  | 32.00 | 00.30 | 21.00 | [6 empty] | 01.50 | 01.00 |  | Bala. | [7 empty] | 00.10
| 10.1016/j.matchemphys.2010.11.030 |  | Superni-718 |  |  |  | {'percentage': 'wt.%', 'P': '0.005', 'S': '0.007'} |  |  | 0.01 | 0.53 |  | Bal | 0.96 | 17.6 |  |  |  | 3.23 |  | 4.91 | 0.02 | 0.03 |  | 19.8 | [7 empty] | 0.02
| 10.1016/j.matchemphys.2010.12.025 |  | AISI 316 |  |  |  | {'P': '0.02', 'S': '0.016'} | [5 empty] | 8.3 |  | 18.2 |  |  |  | 0.2 |  |  | 1.5 | 0.5 |  | Bal. | [7 empty] | 0.077
| 10.1016/j.matchemphys.2012.01.086 |  | Weight percent |  |  |  | {'percentage': 'Weight percent', 'Element': 'Weight percent', 'Cu': '0.014', 'Zn': '0.009', 'Sn': '0.003'} |  |  |  | Rest |  | 0.002 | 0.002 | 0.005 | [6 empty] | 0.01 | 0.096 |  | 0.266 | [6 empty] | 0.007
| 10.1016/j.matchemphys.2012.03.055 |  | Nimonic 80A |  |  |  | {'percentage': 'wt.%', 'Al+Ti': '2.77'} |  |  |  | 0.99 |  | Bal. | 1.78 | 19.7 |  |  | 0.0072 | [13 empty] | 0.0053 | 0.062
| 10.1016/j.matchemphys.2012.03.055 |  | Nimonic 80A |  |  |  | {'percentage': 'wt.%', 'Al+Ti': '3.13'} |  |  |  | 1.36 |  | Bal. | 1.77 | 19.0 |  |  | 0.0085 | [13 empty] | 0.0055 | 0.064
| 10.1016/j.matchemphys.2012.03.055 |  | Nimonic 80A |  |  |  | {'percentage': 'wt.%', 'Al+Ti': '3.61'} |  |  |  | 1.41 |  | Bal. | 2.20 | 19.4 |  |  | 0.0082 | [13 empty] | 0.0054 | 0.060
| 10.1016/j.matchemphys.2012.03.055 |  | Nimonic 80A |  |  |  | {'percentage': 'wt.%', 'Al+Ti': '3.56'} |  |  |  | 1.80 |  | Bal. | 1.76 | 19.6 |  |  | 0.0083 | [13 empty] | 0.0058 | 0.059
| 10.1016/j.matchemphys.2012.03.055 |  | Nimonic 80A |  |  |  | {'percentage': 'wt.%', 'Al+Ti': '3.89'} |  |  |  | 1.08 |  | Bal. | 2.81 | 19.1 |  |  | 0.0079 | [13 empty] | 0.0056 | 0.062
| 10.1016/j.matchemphys.2012.03.055 |  | Nimonic 80A |  |  |  | {'percentage': 'wt.%', 'Al+Ti': '4.27'} |  |  |  | 1.49 |  | Bal. | 2.78 | 19.9 |  |  | 0.0080 | [13 empty] | 0.0059 | 0.062
| 10.1016/j.matchemphys.2012.03.055 |  | Nimonic 80A |  |  |  | {'percentage': 'wt.%', 'Al+Ti': '4.14'} |  |  |  | 1.89 |  | Bal. | 2.25 | 19.8 |  |  | 0.0075 | [13 empty] | 0.0052 | 0.063
| 10.1016/j.matchemphys.2012.03.055 |  | Nimonic 80A |  |  |  | {'percentage': 'wt.%', 'Al+Ti': '4.59'} |  |  |  | 1.83 |  | Bal. | 2.76 | 19.5 |  |  | 0.0078 | [13 empty] | 0.0056 | 0.064
| 10.1016/j.matchemphys.2012.06.055 |  | Alloy designation |  |  |  | {'Y2O3': 'wt.%'} |  |  | wt.% | wt.% | wt.% | wt.% | [13 empty] | wt.%
| 10.1016/j.matchemphys.2012.06.055 |  | 10Ni |  |  |  | {'Y2O3': '1.0'} |  |  | Bal. | 4.14 | 21.2 | 9.05 | [13 empty] | 1.5
| 10.1016/j.matchemphys.2012.06.055 |  | 20Ni |  |  |  | {'Y2O3': '1.0'} |  |  | Bal. | 4.14 | 21.2 | 18.5 | [13 empty] | 1.5
| 10.1016/j.matchemphys.2012.06.055 |  | 30Ni |  |  |  | {'Y2O3': '1.0'} |  |  | Bal. | 4.14 | 21.2 | 27.2 | [13 empty] | 1.5
| 10.1016/j.matchemphys.2012.06.055 |  | 40Ni |  |  |  | {'Y2O3': '1.0'} |  |  | Bal. | 4.14 | 21.2 | 36.2 | [13 empty] | 1.5
| 10.1016/j.matchemphys.2012.06.055 |  | 50Ni |  |  |  | {'Y2O3': '1.0'} |  |  | Bal. | 4.14 | 21.2 | 45.3 | [13 empty] | 1.5
| 10.1016/j.matchemphys.2012.11.004 |  | Superni-718 |  |  |  | {'percentage': 'wt-%', 'P': '0.005', 'S': '0.007'} |  |  | 0.01 | 0.53 |  | Bal | 0.96 | 17.6 |  |  |  | 3.23 |  | 4.91 | 0.02 | 0.03 |  | 19.8 | [7 empty] | 0.02
| 10.1016/j.matchemphys.2012.11.021 |  | AISI 316 |  |  |  | {'P': '0.02', 'S': '0.016'} | [5 empty] | 8.3 |  | 18.2 |  |  |  | 0.2 |  |  | 1.5 | 0.5 | [9 empty] | 0.077
| 10.1016/j.matchemphys.2013.09.022 |  | Rene N5 |  |  |  | {'percentage': 'wt.%', 'Other': '0.2 Hf, 3.0 Re'} |  |  | 8 | 6 | 5 | 62 |  | 7 |  | 7 |  | 2
| 10.1016/j.matchemphys.2013.09.022 |  | CM247 |  |  |  | {'percentage': 'wt.%', 'Other': '1.4 Hf'} |  |  | 9 | 6 | 9 | 62 | 0.7 | 8 |  | 3 |  | 0.5
| 10.1016/j.matchemphys.2015.09.043 |  | K213 |  |  |  | {'percentage': 'wt.%'} |  |  |  | 1.5-2 | 4-7 | 34-38 | 3-4 | 14-16 |  |  | 0.05-0.1 | [6 empty] | Bal. | [7 empty] | <0.1
| 10.1016/j.matchemphys.2015.09.043 |  | K213 |  |  |  | {'percentage': 'wt.%'} |  |  |  | 2.51 | 5.8 | 35 | 3.66 | 15.48 |  |  | 0.085 | [6 empty] | Bal. | [7 empty] | 0.085
| 10.1016/j.matchemphys.2015.10.017 |  | g |  |  |  | {'percentage': 'at.%', '45.43 +- 0.11': '46.08 +- 0.10', '44.65 +- 0.30': '47.03 +- 0.43', '46.39 +- 0.13': '45.26 +- 0.17', '46.01 +- 0.42': '45.49 +- 0.30'} | [6 empty] | Al
| 10.1016/j.matchemphys.2015.10.017 |  | g |  |  |  | {'percentage': 'at.%', '45.43 +- 0.11': '8.49 +- 0.06', '44.65 +- 0.30': '8.32 +- 0.13', '46.39 +- 0.13': '8.34 +- 0.06', '46.01 +- 0.42': '8.51 +- 0.23'} | [6 empty] | Nb
| 10.1016/j.matchemphys.2015.10.017 |  | B2 |  |  |  | {'percentage': 'at.%', '45.43 +- 0.11': '47.37 +- 1.04', '44.65 +- 0.30': '46.93 +- 0.92', '46.39 +- 0.13': '51.20 +- 0.60', '46.01 +- 0.42': '51.01 +- 0.84'} | [6 empty] | Ti
| 10.1016/j.matchemphys.2015.10.017 |  | B2 |  |  |  | {'percentage': 'at.%', '45.43 +- 0.11': '42.90 +- 1.56', '44.65 +- 0.30': '42.80 +- 1.57', '46.39 +- 0.13': '37.74 +- 0.79', '46.01 +- 0.42': '37.76 +- 1.42'} | [6 empty] | Al
| 10.1016/j.matchemphys.2015.10.017 |  | B2 |  |  |  | {'percentage': 'at.%', '45.43 +- 0.11': '9.60 +- 0.48', '44.65 +- 0.30': '10.17 +- 0.71', '46.39 +- 0.13': '10.84 +- 0.26', '46.01 +- 0.42': '10.93 +- 0.57'} | [6 empty] | Nb
| 10.1016/j.matchemphys.2015.10.017 |  | B2 |  |  |  | {'percentage': 'at.%', '45.43 +- 0.11': '0.13 +- 0.04', '44.65 +- 0.30': '0.10 +- 0.01', '46.39 +- 0.13': '0.22 +- 0.02', '46.01 +- 0.42': '0.30 +- 0.05'} | [6 empty] | W
| 10.1016/j.matchemphys.2017.07.060 |  | Superni 601 |  |  |  | {'percentage': 'wt. %', 'S': '0.005', 'P': '0.01', 'Cu': '0.10'} |  |  |  | 1.26 |  | 61.70 | 0.36 | 23.37 | [6 empty] | 0.80 | 0.40 |  | Bal. | [7 empty] | 0.025
| 10.1016/j.matchemphys.2017.07.060 |  | Similar grade(Inconel 601/UNS N06601) |  |  |  | {'percentage': 'wt. %', 'S': '0.015 max.', 'P': '-', 'Cu': '1.0 max.'} |  |  |  | 1.0-1.7 |  | 58-63 | - | 21-25 | [6 empty] | 1.0 max. | 0.50 max. |  | Bal. | [7 empty] | 0.10 max.
| 10.1016/j.matchemphys.2017.09.057 |  | JC2 |  |  |  | {'percentage': 'at%'} |  |  | 27.27 | 3.31 |  | 27.27 | 5.78 | 18.18 | [9 empty] | 18.18
| 10.1016/j.matchemphys.2017.09.057 |  | JC2-nCo |  |  |  | {'percentage': 'at%'} |  |  | - | 3.31 |  | 54.54 | 5.78 | 18.18 | [9 empty] | 18.18
| 10.1016/j.matchemphys.2018.01.076 |  | This Research |  |  |  | {'percentage': 'wt%', 'Elements': 'This Research', 'P': '0.004'} |  |  | 9.25 | 1.58 | 1.19 | Bal | 0.97 | 17.39 |  |  | 0.004 | 2.68 |  | 5.32 |  |  |  | 9.23 | [7 empty] | 0.02
| 10.1016/j.matchemphys.2018.01.076 |  | AMS 5442A |  |  |  | {'percentage': 'wt%', 'Elements': 'Min', 'P': '0.004'} |  |  | 8.0 | 1.2 | 0.8 | Bal | 0.5 | 17.0 |  |  | 0.003 | 2.5 |  | 5.2 |  |  |  | 8.0 | [7 empty] | 0.01
| 10.1016/j.matchemphys.2018.01.076 |  | AMS 5442A |  |  |  | {'percentage': 'wt%', 'Elements': 'Max', 'P': '0.020'} |  |  | 10.0 | 1.7 | 1.4 | Bal | 1.0 | 21.0 |  |  | 0.006 | 3.1 |  | 5.8 |  |  |  | 10.0 | [7 empty] | 0.05
| 10.1016/j.matchemphys.2018.03.061 |  | Ni5Co0 |  |  |  | {'percentage': 'weight%'} |  |  | 0.0 |  |  | Bal. | 1.6 +- 0.1 | 25.4 +- 0.2 | [17 empty] | "0.4"
| 10.1016/j.matchemphys.2018.03.061 |  | Ni4Co1 |  |  |  | {'percentage': 'weight%'} |  |  | 14.5 +- 0.1 |  |  | Bal. | 1.6 +- 0.1 | 25.6 +- 0.2 | [17 empty] | "0.4"
| 10.1016/j.matchemphys.2018.03.061 |  | Ni3Co2 |  |  |  | {'percentage': 'weight%'} |  |  | 29.1 +- 0.3 |  |  | Bal. | 1.5 +- 0.1 | 25.3 +- 0.2 | [17 empty] | "0.4"
| 10.1016/j.matchemphys.2018.03.061 |  | Ni2Co3 |  |  |  | {'percentage': 'weight%'} |  |  | Bal. |  |  | 29.4 +- 0.1 | 1.6 +- 0.1 | 25.3 +- 0.3 | [17 empty] | "0.4"
| 10.1016/j.matchemphys.2018.03.061 |  | Ni1Co4 |  |  |  | {'percentage': 'weight%'} |  |  | Bal. |  |  | 14.8 +- 0.1 | 1.6 +- 0.1 | 25.6 +- 0.3 | [17 empty] | "0.4"
| 10.1016/j.matchemphys.2018.03.061 |  | Ni0Co5 |  |  |  | {'percentage': 'weight%'} |  |  | Bal. |  |  | 0.0 | 1.6 +- 0.1 | 25.7 +- 0.1 | [17 empty] | "0.4"
| 10.1016/j.matchemphys.2019.01.038 |  | AMS-5403 |  |  |  | {'Element': 'This research'} |  |  | 9.69 | 3.02 | 4.02 | bal. | 4.87 | 13.81 |  |  | 0.02 | 4.23 |  |  | 0.03 | 0.02 | 0.05 | 0.12 | 0.05 | [6 empty] | 0.16
| 10.1016/j.matchemphys.2019.01.038 |  | AMS-5403 |  |  |  | {'Element': 'min'} |  |  | 9.00 | 2.80 | 3.7 | bal. | 4.80 | 13.70 |  |  | 0.01 | 3.7 |  |  | - | - | - | - | 0.02 | [6 empty] | 0.15
| 10.1016/j.matchemphys.2019.01.038 |  | AMS-5403 |  |  |  | {'Element': 'max'} |  |  | 10.00 | 3.20 | 4.3 | bal. | 5.20 | 14.30 |  |  | 0.02 | 4.3 |  |  | 0.10 | 0.10 | 0.10 | 0.35 | 0.10 | [6 empty] | 0.19
| 10.1016/j.matchemphys.2019.121749 |  | Nominal | [6 empty] | 21.0 | 12.0 |  | 47.0 | 3.0 | 8.0 |  |  |  | 1.0 | [5 empty] | 8.0
| 10.1016/j.matchemphys.2019.121749 |  | Powders | [6 empty] | 21.2 | 11.3 |  | 47.1 | 2.8 | 8.4 |  |  |  | 0.8 | [5 empty] | 8.4
| 10.1016/j.matchemphys.2019.122392 |  | Fe-37Ni-0.0Sc |  |  |  | {'percentage': 'wt%', 'Sc': '0.00'} | [5 empty] | 36.10 | [11 empty] | Bal.
| 10.1016/j.matchemphys.2019.122392 |  | Fe-37Ni-0.3Sc |  |  |  | {'percentage': 'wt%', 'Sc': '0.30'} | [5 empty] | 39.60 | [11 empty] | Bal.
| 10.1016/j.matchemphys.2019.122392 |  | Fe-37Ni-0.5Sc |  |  |  | {'percentage': 'wt%', 'Sc': '0.50'} | [5 empty] | 36.70 | [11 empty] | Bal.
| 10.1016/j.matdes.2005.03.015 |  | 1 |  |  |  | {'percentage': 'wt%'} |  |  | 20 | 1.5 |  | Bal | 0.8 | 25 |  |  |  | 0.5 |  | 2 |  | - | [9 empty] | 0.03
| 10.1016/j.matdes.2005.03.015 |  | 2 |  |  |  | {'percentage': 'wt%'} |  |  | 20 | 1.5 |  | Bal | 1.5 | 25 |  |  |  | 0.5 |  | 2 |  | - | [9 empty] | 0.03
| 10.1016/j.matdes.2005.03.018 |  | Substrate |  |  |  | {'percentage': 'wt%'} |  |  | - |  | 8.0 | Bal. |  | 25.0 |  |  |  | - |  |  |  | 1.2 |  | 3.0 | [7 empty] | 0.4
| 10.1016/j.matdes.2005.03.018 |  | Powder |  |  |  | {'percentage': 'wt%'} |  |  | Bal. |  | - | 2.3 |  | 27.0 |  |  |  | 4.5 |  |  |  | 0.9 |  | - | [7 empty] | 0.3
| 10.1016/j.matdes.2005.08.004 |  | Stellite 694 |  |  |  | {'percentage': 'wt%'} |  |  | Alloy |  | Alloy |  |  | Alloy |  |  |  | Alloy | [13 empty] | Alloy
| 10.1016/j.matdes.2005.08.004 |  | Stellite 694 |  |  |  | {'percentage': 'wt%'} |  |  | Bal. |  | 19 |  |  | 28 |  |  |  | 0 |  |  |  |  | 1 | [8 empty] | 1.0
| 10.1016/j.matdes.2005.08.004 |  | Stellite 694 |  |  |  | {'percentage': 'wt%'} |  |  | Bal. |  | 0 |  |  | 29 |  |  |  | 9 |  |  |  |  | 0 | [8 empty] | 1.8
| 10.1016/j.matdes.2005.09.015 |  | MA956 |  |  |  | {'percentage': 'wt%', 'Al2O3': '3.77', 'Y2O3': '0.41'} | [6 empty] | 0.13 | 20.51 | [9 empty] | Bal.
| 10.1016/j.matdes.2005.11.020 |  | Alloy 718 |  |  |  | {'percentage': 'wt%'} |  |  | 0.33 | 0.47 |  | bal. | 0.98 | 17.90 |  |  | 0.004 | 2.88 |  | 5.38 |  |  |  | 17.4 | [7 empty] | 0.027
| 10.1016/j.matdes.2005.12.008 |  | None |  |  |  | {'percentage': 'weight%', 'Nb+Ta': '5.34'} |  |  | 0.23 | 0.50 |  | 53.37 | 0.98 | 18.37 |  |  |  | 3.04 |  |  | 0.08 | 0.08 |  | 17.80 | [7 empty] | 0.040
| 10.1016/j.matdes.2006.03.026 |  | IN-792 | [6 empty] | 9.0 | 3.4 | 3.9 | 61.46 | 4.6 | 12.5 |  | 3.0 | 0.01 | 2.0 | [6 empty] | 0.1 | [6 empty] | 0.03
| 10.1016/j.matdes.2006.09.004 |  | Inconel 718 |  |  |  | {'percentage': 'wt%', 'P': '<0.015', 'S': '0.002', 'Nb+Ta': '5.34'} |  |  | 0.23 |  |  | 53.37 | 0.98 | 18.37 |  |  |  | 3.04 |  |  | 0.08 | 0.08 | [9 empty] | 0.040
| 10.1016/j.matdes.2006.09.004 |  | Inconel 718 |  |  |  | {'percentage': 'wt%', 'P': '', 'S': '', 'Nb+Ta': ''}
| 10.1016/j.matdes.2006.09.004 |  | Inconel 718 |  |  |  | {'percentage': 'wt%', 'P': 'Cu', 'S': 'Fe', 'Nb+Ta': 'Se'} |  |  | Pb |  |  | Mg | Nb | Ca |  |  |  | Bi |  |  | B | Ta | [9 empty] | Al
| 10.1016/j.matdes.2006.09.004 |  | Inconel 718 |  |  |  | {'percentage': 'wt%', 'P': '0.04', 'S': '17.80', 'Nb+Ta': '<.0001'} |  |  | 0.0001 |  |  | <0.01 | 5.33 | <0.01 |  |  |  | .00001 |  |  | 0.004 | 0.005 | [9 empty] | 0.50
| 10.1016/j.matdes.2007.04.008 |  | Inconel 738 |  |  |  | {'percentage': 'wt%'} |  |  | 8.5 | 3.4 | 2.6 | Bal. | 3.4 | 16.0 |  | 1.7 | 0.01 | 1.7 |  | 0.9 |  |  |  |  | 0.05 | [6 empty] | 0.17
| 10.1016/j.matdes.2008.05.006 |  | None |  |  |  | {'percentage': 'wt%', 'S': '0.005', 'P': '0.002'} |  |  |  | 1.99 | 5.96 | Bal. | 1.26 | 17.76 |  |  |  | 4.56 |  |  | 0.08 | 0.33 |  | 0.63 | [7 empty] | 0.07
| 10.1016/j.matdes.2008.06.033 |  | Inconel |  |  |  | {'Cu': '0.5', 'S': '0.015', 'NI': 'Bal (wt.%)'} | [7 empty] | 14.0-17.0 | [6 empty] | 1.0 | 0.5 |  | 6.0-10.0 | [7 empty] | 0.15
| 10.1016/j.matdes.2009.05.041 |  | IN738 |  |  |  | {'': 'IN738'} |  |  | 8-9 | 3.2-3.7 | 2.4-2.8 | Bal | 3.2-3.7 | 15.5-16.5 |  | 1.5-2 |  | 1.5-2
| 10.1016/j.matdes.2009.08.018 |  | CMSX-4 |  |  |  | {'percentage': 'wt.%'} |  |  | 9.8 | 5.6 | 6.0 | Bal. | 1.0 | 6.5 |  | 6.5 |  | 0.6 | 3.0 | [6 empty] | 0.1
| 10.1016/j.matdes.2009.11.041 |  | HR-160 | [6 empty] | 30.5 | 0.15 |  | Bal. | 0.48 | 27.8 | [6 empty] | 0.48 | 2.67 |  | 0.3 | [7 empty] | 0.06
| 10.1016/j.matdes.2009.11.041 |  | HR-160 | [6 empty] | 30.4 | 0.15 |  | Bal. | 0.46 | 27.9 | [6 empty] | 0.45 | 2.66 |  | 1.7 | [7 empty] | 0.05
| 10.1016/j.matdes.2009.11.041 |  | HR-160 | [6 empty] | 29.5 | 0.14 |  | Bal. | 0.47 | 27.8 | [6 empty] | 0.42 | 2.78 |  | 1.1 | [7 empty] | 0.05
| 10.1016/j.matdes.2009.12.020 |  | Inconel 625 |  |  |  | {'S': '0.001'} |  |  |  | 0.18 |  | 61.28 | 0.32 | 21.99 |  |  |  | 9.0 |  | 3.53 | 0.1 | 0.09 |  | 3.24 | [7 empty] | 0.017
| 10.1016/j.matdes.2010.02.021 |  | X-45 |  |  |  | {'percentage': 'wt.%'} |  |  | Rem. |  | 7.5 | 10 |  | 25.5 | [6 empty] | 0.7 | 0.7 |  | 1 | [7 empty] | 0.25
| 10.1016/j.matdes.2010.04.019 |  | IN 718 |  |  |  | {'percentage': 'wt.%'} |  |  |  | 0.50 |  | Bal. | 1.00 | 19.00 |  |  | 0.0033 | 3.00 |  | 5.10 |  |  |  | 19.35 | [7 empty] | 0.02
| 10.1016/j.matdes.2010.06.034 |  | wt% |  |  |  | {'percentage': 'wt%', 'H': 'wt%'} | [25 empty] | wt%
| 10.1016/j.matdes.2010.06.034 |  | 0.939 |  |  |  | {'H': '9.8'} | [25 empty] | 89.2
| 10.1016/j.matdes.2010.07.040 |  | Inconel 625 |  |  |  | {'percentage': 'wt.%'} |  |  |  | 0.18 |  | Residual | 0.16 | 21.32 |  |  |  | 8.58 |  | 3.73 | 0.04 | 0.09 |  | 0.11 | [6 empty] | 0.01 | 0.053
| 10.1016/j.matdes.2011.01.017 |  | IN 617 |  |  |  | {'percentage': 'weight percent'} |  |  | 12 | 1.2 |  | 54 | 0.4 | 22 |  |  |  | 9.3 | [5 empty] | 1.0 | [7 empty] | 0.1
| 10.1016/j.matdes.2011.10.020 |  | 1.2714 Steel (base metal) |  |  |  | {'percentage': 'wt.%'} |  |  | 0.01 | 0.01 | 0.06 | 1.51 | 0.01 | 1.10 |  |  |  | 0.52 |  |  | 0.71 | 0.29 |  | 94.9 | [7 empty] | 0.6
| 10.1016/j.matdes.2011.10.020 |  | Fox Saca (filler metal) |  |  |  | {'percentage': 'wt.%'} |  |  | - | - | 5 | 56 | - | 17 |  |  |  | 17 |  |  | - | - |  | 5 | [7 empty] | 0.01
| 10.1016/j.matdes.2011.10.020 |  | Udimet 520 |  |  |  | {'percentage': 'wt.%'} |  |  | 12.07 | 2.00 | 1.03 | 55.50 | 3.04 | 19.1 |  |  |  | 5.01 |  |  | 0.35 | 0.35 |  | 0.7 | [7 empty] | 0.06
| 10.1016/j.matdes.2011.11.007 |  | None |  |  |  | {'percentage': 'wt%'} |  |  | 12.87 | 1.07 |  | Balance | 3.35 | 17.08 |  |  | 0.07 | 4.12 | [5 empty] | 1.00 | 0.01 | [6 empty] | 0.04
| 10.1016/j.matdes.2011.11.035 |  | AWS ERNiCrMo-3 (INCONEL 625 alloy - Weld Metal) |  |  |  | {'percentage': 'weight percent'} |  |  |  | 0.09 | - | 64.43 | 0.23 | 22.2 |  |  |  | 9.13 | [5 empty] | 0.19 | [7 empty] | 0.011
| 10.1016/j.matdes.2011.11.035 |  | AWS ERNiCrMo-3 (INCONEL 625 alloy - Weld Metal) |  |  |  | {'percentage': 'weight percent'} |  |  |  | P | Co | Nb | S | Si |  |  |  | Cu | [5 empty] | V | [7 empty] | Mn
| 10.1016/j.matdes.2011.11.035 |  | AWS ERNiCrMo-3 (INCONEL 625 alloy - Weld Metal) |  |  |  | {'percentage': 'weight percent'} |  |  |  | 0.002 | 0.03 | 3.53 | 0.002 | 0.05 |  |  |  | 0.01 | [5 empty] | - | [7 empty] | 0.01
| 10.1016/j.matdes.2011.11.035 |  | ASTM A36 steel (Base Metal) |  |  |  | {'percentage': 'weight percent'} |  |  |  | Mo | Cr | Ni | Mo | C |  |  |  | C | [5 empty] | Cr | [7 empty] | Ni
| 10.1016/j.matdes.2011.11.035 |  | ASTM A36 steel (Base Metal) |  |  |  | {'percentage': 'weight percent'} |  |  |  | - | 0.02 | 0.02 | - | 0.23 |  |  |  | 0.23 | [5 empty] | 0.02 | [7 empty] | 0.02
| 10.1016/j.matdes.2011.11.035 |  | ASTM A36 steel (Base Metal) |  |  |  | {'percentage': 'weight percent'} |  |  |  | Si | Mn | Fe | Si | Al |  |  |  | Al | [5 empty] | Mn | [7 empty] | Fe
| 10.1016/j.matdes.2011.11.035 |  | ASTM A36 steel (Base Metal) |  |  |  | {'percentage': 'weight percent'} |  |  |  | 0.09 | 0.67 | Bal. | 0.09 | 0.03 |  |  |  | 0.03 | [5 empty] | 0.67 | [7 empty] | Bal.
| 10.1016/j.matdes.2012.02.002 |  | Inconel718 |  |  |  | {'percentage': 'wt%', 'S': '0.005', 'P': '0.008', 'Cu': '0.072'} |  |  | 0.05 | 0.55 |  | 53.32 | 1.13 | 19.26 |  |  | 0.006 | 3.26 |  | 5.73 | 0.03 | 0.08 |  | 16.42 | [6 empty] | <0.01 | 0.067
| 10.1016/j.matdes.2012.03.024 |  | Monel 400 |  |  |  | {'percentage': 'wt%', 'Cu': '30.25', 'S': 'Nil', 'P': 'Nil'} |  |  |  | Nil |  | 65.38 | Nil | Nil | [6 empty] | 1.07 | 0.4 |  | 2.11 | [7 empty] | 0.1
| 10.1016/j.matdes.2012.03.024 |  | AISI 304 |  |  |  | {'percentage': 'wt%', 'Cu': 'Nil', 'S': '0.006', 'P': '0.022'} |  |  |  | Nil |  | 8.13 | Nil | 18.01 | [6 empty] | 1.64 | 0.39 |  | Bal | [7 empty] | 0.04
| 10.1016/j.matdes.2012.03.024 |  | ENiCu-7 |  |  |  | {'percentage': 'wt%', 'Cu': '28.2', 'S': '0.006', 'P': '0.009'} |  |  |  | 0.05 |  | 67.6 | 0.65 | Nil | [6 empty] | 3.2 | 0.9 |  | 0.95 | [7 empty] | 0.03
| 10.1016/j.matdes.2012.03.024 |  | E309L |  |  |  | {'percentage': 'wt%', 'Cu': 'Nil', 'S': '0.021', 'P': '0.024'} |  |  |  | Nil |  | 12.6 | Nil | 23.45 | [6 empty] | 1.58 | 0.53 |  | Bal | [7 empty] | 0.035
| 10.1016/j.matdes.2012.03.036 |  | FSX-414 | [6 empty] | Bal |  | 6.76 | 10.32 |  | 30.25 |  | 0.14 | 0.006 | 0.03 |  |  | 0.59 | 0.72 |  | 0.52 | [7 empty] | 0.15
| 10.1016/j.matdes.2012.03.036 |  | MBF-80 | [6 empty] | - |  | - | Bal |  | 15.2 |  | - | 4 | - |  |  | - | - |  | - | [7 empty] | 0.06
table | 10.1016/j.matdes.2012.06.053 | The measured corrosion parameters for Inconel 625 through cyclic polarization. | Annealed Inconel 625 plate | Passivation current density (mA/cm2) | 12.6x10-3 | mA/cm2 |  | {'Material': 'Annealed Inconel 625 plate', 'Passivation current density (mA/cm2)': '12.6x10-3', 'Breakdown potential (V, Ag/AgCl)': '0.74', 'Protection potential (V, Ag/AgCl)': '0.23'}
table | 10.1016/j.matdes.2012.06.053 | The measured corrosion parameters for Inconel 625 through cyclic polarization. | Explosive cladding Inconel 625 (load ratio of 2) | Passivation current density (mA/cm2) | 19.95 | mA/cm2 |  | {'Material': 'Explosive cladding Inconel 625 (load ratio of 2)', 'Passivation current density (mA/cm2)': '19.95', 'Breakdown potential (V, Ag/AgCl)': '1.12', 'Protection potential (V, Ag/AgCl)': '0.62'}
table | 10.1016/j.matdes.2012.06.053 | The measured corrosion parameters for Inconel 625 through cyclic polarization. | Explosive cladding Inconel 625 (load ratio of 3) | Passivation current density (mA/cm2) | 31.62 | mA/cm2 |  | {'Material': 'Explosive cladding Inconel 625 (load ratio of 3)', 'Passivation current density (mA/cm2)': '31.62', 'Breakdown potential (V, Ag/AgCl)': '1.09', 'Protection potential (V, Ag/AgCl)': '0.54'}
table | 10.1016/j.matdes.2012.06.053 | The measured corrosion parameters for Inconel 625 through cyclic polarization. | Fusion cladding Inconel 625 (first layer) | Passivation current density (mA/cm2) | 12.59 | mA/cm2 |  | {'Material': 'Fusion cladding Inconel 625 (first layer)', 'Passivation current density (mA/cm2)': '12.59', 'Breakdown potential (V, Ag/AgCl)': '1.23', 'Protection potential (V, Ag/AgCl)': '-0.58'}
table | 10.1016/j.matdes.2012.06.053 | The measured corrosion parameters for Inconel 625 through cyclic polarization. | Fusion cladding Inconel 625 (second layer) | Passivation current density (mA/cm2) | 9.55 | mA/cm2 |  | {'Material': 'Fusion cladding Inconel 625 (second layer)', 'Passivation current density (mA/cm2)': '9.55', 'Breakdown potential (V, Ag/AgCl)': '1.14', 'Protection potential (V, Ag/AgCl)': '-0.38'}
table | 10.1016/j.matdes.2012.06.053 | The measured corrosion parameters for Inconel 625 through cyclic polarization. | Fusion cladding Inconel 625 (third layer) | Passivation current density (mA/cm2) | 6.46 | mA/cm2 |  | {'Material': 'Fusion cladding Inconel 625 (third layer)', 'Passivation current density (mA/cm2)': '6.46', 'Breakdown potential (V, Ag/AgCl)': '1.11', 'Protection potential (V, Ag/AgCl)': '0.41'}
| 10.1016/j.matdes.2012.06.053 |  | Steel ASTM A517 |  |  |  | {'percentage': 'Weight%', 'Cu': '0.026'} |  |  |  | 0.023 |  | 0.02 | - | 0.025 |  |  |  | - |  | 0.03 | 0.5 | 0.18 |  | Balance | [7 empty] | 0.13
| 10.1016/j.matdes.2012.06.053 |  | Inconel 625 plate |  |  |  | {'percentage': 'Weight%', 'Cu': '-'} |  |  |  | 0.32 |  | Balance | 0.3 | 21.12 |  |  |  | 9.46 |  | 3.81 | 0.42 | 0.34 |  | 0.48 | [7 empty] | 0.08
| 10.1016/j.matdes.2012.06.053 |  | Inconel 625 filler metal |  |  |  | {'percentage': 'Weight%', 'Cu': '-'} |  |  |  | 0.3 |  | Balance | 0.21 | 20.99 |  |  |  | 8.76 |  | 3.27 | 0.22 | 0.21 |  | 0.51 | [7 empty] | 0.03
| 10.1016/j.matdes.2012.09.011 |  | 1 | [6 empty] | 11.15 | 3.06 | 2.71 | 49.49 | 11.34 | 22.26
| 10.1016/j.matdes.2012.09.011 |  | 2 | [6 empty] | 11.03 | 3.01 | 1.83 | 52.61 | 10.17 | 21.18
| 10.1016/j.matdes.2012.09.011 |  | 3 | [6 empty] | 10.65 | 2.40 | 4.36 | 51.66 | 6.72 | 24.21
| 10.1016/j.matdes.2012.09.011 |  | 4 | [6 empty] | 9.16 | 2.07 | 3.93 | 55.48 | 5.23 | 22.12
| 10.1016/j.matdes.2012.09.031 |  | DZ125 |  |  |  | {'percentage': 'wt.%'} |  |  | 9.5 | 4.8 | 6.5 | Bal. | 0.7 | 8.4 |  | 3.5 | 0.01 | 1.5 | [7 empty] | 1.2 | [5 empty] | 0.07
| 10.1016/j.matdes.2012.09.031 |  | DZ125 |  |  |  | {'percentage': 'wt.%'} |  |  | 10.5 | 5.4 | 7.5 | Bal. | 1.2 | 9.4 |  | 4.1 | 0.02 | 2.5 | [7 empty] | 1.8 | [5 empty] | 0.12
| 10.1016/j.matdes.2012.09.052 |  | DZ125 |  |  |  | {'percentage': 'wt.%'} |  |  | 10 | 5.2 | 7 | Bal. | 0.9 | 8.9 |  | 3.8 | 0.015 | 2 |  |  |  | - |  |  |  | 1.5 | [5 empty] | 0.1
| 10.1016/j.matdes.2012.09.052 |  | Brazing seam |  |  |  | {'percentage': 'wt.%'} |  |  | 10.1 | 5.6 | 7.1 | Bal. | 0.9 | 8.0 |  | 3.88 | 1.865 | 1.9 |  |  |  | 1.90 |  |  |  | 1.56 | [5 empty] | 0.082
| 10.1016/j.matdes.2012.11.002 |  | 1 |  |  |  | {'Cu': '0.659'} |  |  | 0.746 | 0.234 |  | 47.706 | 2.708 | 11.897 |  |  |  | 4.611 |  |  | 0.555 | 0.292 |  | 26.86 | [7 empty] | 0.014
| 10.1016/j.matdes.2012.11.002 |  | 2 |  |  |  | {'Cu': '0.621'} |  |  | 0.727 | 0.253 |  | 48.145 | 2.934 | 11.942 |  |  |  | 5.41 |  |  | 0.541 | 0.338 |  | 27.155 | [7 empty] | 0.016
| 10.1016/j.matdes.2012.11.002 |  | 3 |  |  |  | {'Cu': '0.642'} |  |  | 0.759 | 0.277 |  | 48.278 | 2.876 | 12.21 |  |  |  | 6.123 |  |  | 0.574 | 0.349 |  | 26.988 | [7 empty] | 0.012
| 10.1016/j.matdes.2012.11.002 |  | 4 |  |  |  | {'Cu': '0.64'} |  |  | 0.765 | 0.259 |  | 48.461 | 2.949 | 12.092 |  |  |  | 6.821 |  |  | 0575 | 0.301 |  | 26.859 | [7 empty] | 0.014
| 10.1016/j.matdes.2012.11.002 |  | 5 |  |  |  | {'Cu': '0.624'} |  |  | 0.72 | 0.269 |  | 47.918 | 3.098 | 12.244 |  |  |  | 7.484 |  |  | 0.537 | 0.316 |  | 26.81 | [7 empty] | 0.012
| 10.1016/j.matdes.2012.11.043 |  | T4 |  |  |  | {'percentage': 'wt.%', 'Types': "g 1 '"} |  |  |  | 5.98 |  |  | 6.78
| 10.1016/j.matdes.2012.11.043 |  | T4 |  |  |  | {'percentage': 'wt.%', 'Types': "g 2 '"} |  |  |  | 1.68 |  |  | 2.34
| 10.1016/j.matdes.2012.11.043 |  | T4 |  |  |  | {'percentage': 'wt.%', 'Types': "g 3 '"} |  |  |  | - |  |  | -
| 10.1016/j.matdes.2012.11.043 |  | T4 |  |  |  | {'percentage': 'wt.%', 'Types': 'g matrix'} |  |  |  | 0.53 |  |  | 0.89
| 10.1016/j.matdes.2012.11.043 |  | T4 |  |  |  | {'percentage': 'wt.%', 'Types': 'd'} |  |  |  | 78.8% |  |  | 72.1%
| 10.1016/j.matdes.2012.12.061 |  | Alloy 617 |  |  |  | {'percentage': 'wt.%'} |  |  | 11.6 | 1.41 | 0.07 | Bal. | 0.35 | 22.1 |  |  |  | 9.57 |  |  | 0.12 | 0.42 |  | 1.8 | [7 empty] | 0.09
| 10.1016/j.matdes.2012.12.061 |  | Haynes 230 |  |  |  | {'percentage': 'wt.%'} |  |  | 5.12 | 0.64 | 14.0 | Bal. | 0.18 | 20.05 |  |  |  | 1.66 |  |  | 0.63 | 0.02 |  | 1.03 | [7 empty] | 0.10
table | 10.1016/j.matdes.2012.12.073 | Thermophysical properties of materials at room temperature [20]. | Fe | Density, 20degC (g/cm3) | 7.87 | g/cm3 |  | {'Metal': 'Fe', 'Crystalline structure, 20degC': 'BCC', 'Atomic radius (nm)': '0.124', 'Most common valence': '2+', 'Melting point (degC)': '1538', 'Density, 20degC (g/cm3)': '7.87', 'Thermal conductivity (W/mK)': '51.9', 'Coefficient of thermal Expansion (10-6 (degC)-1)': '11.7'}
table | 10.1016/j.matdes.2012.12.073 | Thermophysical properties of materials at room temperature [20]. | Cu | Density, 20degC (g/cm3) | 8.94 | g/cm3 |  | {'Metal': 'Cu', 'Crystalline structure, 20degC': 'FCC', 'Atomic radius (nm)': '0.128', 'Most common valence': '1+', 'Melting point (degC)': '1085', 'Density, 20degC (g/cm3)': '8.94', 'Thermal conductivity (W/mK)': '388', 'Coefficient of thermal Expansion (10-6 (degC)-1)': '17'}
table | 10.1016/j.matdes.2012.12.073 | Thermophysical properties of materials at room temperature [20]. | Ni | Density, 20degC (g/cm3) | 8.90 | g/cm3 |  | {'Metal': 'Ni', 'Crystalline structure, 20degC': 'FCC', 'Atomic radius (nm)': '0.125', 'Most common valence': '2+', 'Melting point (degC)': '1455', 'Density, 20degC (g/cm3)': '8.90', 'Thermal conductivity (W/mK)': '9.8', 'Coefficient of thermal Expansion (10-6 (degC)-1)': '12.8'}
| 10.1016/j.matdes.2012.12.073 |  | Alloy steel (EN 31) |  |  |  | {'percentage': 'wt%', 'P': '0.035', 'S': '0.030', 'Cu': '', 'Sn': '-'} |  |  |  | - |  | 0.092 | - | 1.059 |  |  |  | 1.059 |  | - | 0.587 | 0.182 |  | 97.236 | [7 empty] | 0.779
| 10.1016/j.matdes.2012.12.073 |  | Copper (UNSC 11000) |  |  |  | {'percentage': 'wt%', 'P': '-', 'S': '-', 'Cu': '99.953', 'Sn': '-'} |  |  |  | 0.005 |  | - | - |  |  |  |  | - |  | - | - | 0.002 |  | - | [7 empty] | -
| 10.1016/j.matdes.2012.12.073 |  | Bronze-filler |  |  |  | {'percentage': 'wt%', 'P': '0.24', 'S': '-', 'Cu': '92.73', 'Sn': '7.03'} |  |  |  | - |  | - | - | - |  |  |  | - |  | - | - | - |  | - | [7 empty] | -
| 10.1016/j.matdes.2012.12.073 |  | Nickel-filler |  |  |  | {'percentage': 'wt%', 'P': '0.01', 'S': '0.01', 'Cu': '0.16', 'Sn': '-'} |  |  |  | - |  | 67.6 | 0.1 | 20.57 |  |  |  | - |  | 2.31 | 6.05 | 0.44 |  | 2.52 | [7 empty] | 0.027
| 10.1016/j.matdes.2013.01.022 |  | PWA 1480 |  |  |  | {'percentage': 'mass%'} |  |  | 5 | 5 | 4 | Bal. | 1.5 | 10 |  | 12 |  | - | - | [6 empty] | -
| 10.1016/j.matdes.2013.01.022 |  | CM186LC |  |  |  | {'percentage': 'mass%'} |  |  | 9.3 | 5.47 | 8.3 | Bal. | 0.73 | 6 |  | 3.4 |  | 0.5 | 2.9 | [6 empty] | 1.4
| 10.1016/j.matdes.2013.02.022 |  | DD3 |  |  |  | {'percentage': 'wt.%'} |  |  | 5.0 | 5.8 | 5.5 | Bal. | 2.3 | 9.5 |  |  |  | 4.2 |  | - |  |  |  | - | [7 empty] | 0.006
| 10.1016/j.matdes.2013.02.022 |  | GH4169 |  |  |  | {'percentage': 'wt.%'} |  |  | 0.2 | 0.5 | - | Bal. | 1.0 | 18.1 |  |  |  | 3.1 |  | 5.4 |  |  |  | 17.7 | [7 empty] | 0.06
| 10.1016/j.matdes.2013.02.024 |  | FGH96 |  |  |  | {'percentage': 'wt.%'} |  |  | 12.25 | 2.27 | 4.12 |  | 3.51 | 15.57 |  | 0.1 |  | 3.87 |  | 0.73 |  | <0.05 |  |  | 0.05
| 10.1016/j.matdes.2013.02.024 |  | FGH96 |  |  |  | {'percentage': 'wt.%'} |  |  | Fe | S | Mn |  | P | Ce |  | O |  | N |  | C |  | Ni |  |  | B
| 10.1016/j.matdes.2013.02.024 |  | FGH96 |  |  |  | {'percentage': 'wt.%'} |  |  | 0.17 | 0.002 | <0.01 |  | <0.01 | 0.01 |  | 0.0042 |  | 0.0018 |  | 0.043 |  | Bal. |  |  | 0.014
| 10.1016/j.matdes.2013.03.030 |  | GB-precipitates | [7 empty] | 0.61 |  | 48.46 | 0.76 | 26.73 |  |  |  | 3.13 |  | 5.07 |  | 2.36 |  | 12.88
| 10.1016/j.matdes.2013.03.030 |  | Needle like precipitates | [7 empty] | 1.13 |  | 49.12 | 0.86 | 25.48 |  |  |  | 2.79 |  | 4.61 |  | 2.73 |  | 13.28
| 10.1016/j.matdes.2013.03.030 |  | Fine particles inside of the grain | [7 empty] | 0.87 |  | 54.06 | 0.93 | 22.41 |  |  |  | 2.16 |  | 3.31 |  | 0.66 |  | 15.60
| 10.1016/j.matdes.2013.03.030 |  | Matrix adjacent to GB precipitates | [7 empty] | 0.88 |  | 66.70 | 0.59 | 14.93 |  |  |  | 1.17 |  | 1.63 |  | 3.18 |  | 16.75
| 10.1016/j.matdes.2013.04.024 |  | Base metal (K417G) |  |  |  | {'percentage': 'wt.%'} |  |  | 10.2 | 5.7 | - | Bal. | 5.0 | 8.8 |  | - | - | 3.4 |  | - | [11 empty] | 0.15
| 10.1016/j.matdes.2013.04.024 |  | Additive powder |  |  |  | {'percentage': 'wt.%'} |  |  | 8.5 | 3.4 | 2.5 | Bal. | - | 17.0 |  | 2.3 | - | 1.3 |  | 1.6 | [11 empty] | 0.17
| 10.1016/j.matdes.2013.04.024 |  | Infiltrant powder |  |  |  | {'percentage': 'wt.%'} |  |  | 10.0 | 3.5 | - | Bal. | - | 14.0 |  | 2.5 | 2.7 | - |  | - | [11 empty] | -
| 10.1016/j.matdes.2013.04.101 |  | CM186LC |  |  |  | {'percentage': 'wt.%'} |  |  | 9.3 | 5.74 | 8.3 | Bal | 0.73 | 6 |  | 3.4 | 0.016 |  | 2.9 |  |  |  |  | 0.019 | 0.005 | 1.4 | [5 empty] | 0.07
| 10.1016/j.matdes.2013.05.042 |  | Base alloy |  |  |  | {'percentage': 'wt.%'} |  |  | 8.5 | 3.4 | 2.6 | Bal. | 3.4 | 16.1 |  | 1.7 | 0.01 | 1.8 |  | 0.9 |  | 0.01 |  | 0.07 | 0.04 | [6 empty] | 0.11
| 10.1016/j.matdes.2013.05.042 |  | Filler metal |  |  |  | {'percentage': 'wt.%'} |  |  | - | - | - | Bal. | - | 14.0 |  | - | 3.1 | - |  | - |  | 4.5 |  | 4.5 | - | [6 empty] | -
| 10.1016/j.matdes.2013.10.023 |  | None |  |  |  | {'percentage': 'wt%', 'P': '0.02', 'S': '0.015', 'Cu': '0.2'} |  |  | 2.0 | 1.6 |  | Bal. | 2.0 | 19.1 |  |  | 0.0008 |  |  |  | 1.0 | 1.0 |  | 3.0 | 0.15 | [6 empty] | 0.1
| 10.1016/j.matdes.2013.10.071 |  | None |  |  |  | {'percentage': 'wt.%'} |  |  | 0.03 | 0.59 |  | 52.82 | 1.00 | 18.96 |  |  |  | 3.01 |  | 5.23 |  |  |  | Bal. | [7 empty] | 0.03
| 10.1016/j.matdes.2013.10.085 |  | DZ125 |  |  |  | {'percentage': 'wt.%'} |  |  | 9.5 | 4.8 | 6.5 | Bal. | 0.7 | 8.4 |  | 3.5 | 0.01 | 1.5 | [7 empty] | 1.2 | [5 empty] | 0.07
| 10.1016/j.matdes.2013.10.085 |  | DZ125 |  |  |  | {'percentage': 'wt.%'} |  |  | 10.5 | 5.4 | 7.5 | Bal. | 1.2 | 9.4 |  | 4.1 | 0.02 | 2.5 | [7 empty] | 1.8 | [5 empty] | 0.12
| 10.1016/j.matdes.2013.12.025 |  | MC2 |  |  |  | {'percentage': 'wt.%'} |  |  | 5 | 5 | 8 | Balance | 1.5 | 8 |  | 6 |  | 2
| 10.1016/j.matdes.2014.02.052 |  | Al-Zn-Mg-Cu |  |  |  | {'percentage': 'wt.%', 'Zn': '5.8', 'Cu': '1.5'} |  |  |  | Bal. |  |  | 0.02 | 0.21 | [6 empty] | 0.05 | 0.07 |  | 0.16 | [6 empty] | 2.3
| 10.1016/j.matdes.2014.03.013 |  | Inconel 625 |  |  |  | {'percentage': 'weight%'} |  |  |  | 0.4 |  | 58.6 | 0.36 | 22.5 |  |  |  | 9.2 |  | 3.6 |  | 0.5 |  | 4.7 | [7 empty] | 0.1
| 10.1016/j.matdes.2014.04.020 |  | IN100 |  |  |  | {'percentage': 'Wt%'} |  |  | 18.37 | 5.11 |  | Bal | 4.36 | 12.54 |  |  |  | 3.32 |  |  |  | 0.022 | 0.75 | 0.09 | 0.07 | [6 empty] | 0.066
| 10.1016/j.matdes.2014.04.055 |  | 1 |  |  |  | {'': 'wt.%'} |  |  | 9.63 | 5.96 | 16.22 | Bal. | 1.13 | 1.31 |  | 0 | 0.024 | 2.13 |  | 0.95 |  |  |  |  | 0.097 | [6 empty] | 0.10
| 10.1016/j.matdes.2014.04.055 |  | 1 |  |  |  | {'': 'at.%'} |  |  | 10.0 | 13.6 | 5.4 | Bal. | 1.4 | 1.5 |  | 0 | 0.14 | 1.4 |  | 0.6 |  |  |  |  | 0.07 | [6 empty] | 0.5
| 10.1016/j.matdes.2014.04.055 |  | 2 |  |  |  | {'': 'wt.%'} |  |  | 9.84 | 4.94 | 16.19 | Bal. | 1.07 | 1.47 |  | 4.40 | 0.034 | 1.95 |  | 1.06 |  |  |  |  | 0.100 | [6 empty] | 0.10
| 10.1016/j.matdes.2014.04.055 |  | 2 |  |  |  | {'': 'at.%'} |  |  | 10.7 | 11.7 | 5.6 | Bal. | 1.4 | 1.8 |  | 1.6 | 0.20 | 1.3 |  | 0.7 |  |  |  |  | 0.07 | [6 empty] | 0.5
| 10.1016/j.matdes.2014.04.055 |  | 3 |  |  |  | {'': 'wt.%'} |  |  | 9.61 | 4.99 | 16.00 | Bal. | 1.05 | 1.39 |  | 6.69 | 0.049 | 1.99 |  | 1.04 |  |  |  |  | 0.098 | [6 empty] | 0.10
| 10.1016/j.matdes.2014.04.055 |  | 3 |  |  |  | {'': 'at.%'} |  |  | 10.6 | 12.0 | 5.7 | Bal. | 1.4 | 1.7 |  | 2.4 | 0.29 | 1.3 |  | 0.7 |  |  |  |  | 0.07 | [6 empty] | 0.5
| 10.1016/j.matdes.2014.04.055 |  | 4 |  |  |  | {'': 'wt.%'} |  |  | 9.48 | 6.00 | 14.77 | Bal. | 1.03 | 1.26 |  | 4.18 | 0.031 | 1.99 |  | 1.15 |  |  |  |  | 0.098 | [6 empty] | 0.11
| 10.1016/j.matdes.2014.04.055 |  | 4 |  |  |  | {'': 'at.%'} |  |  | 10.1 | 13.9 | 5.0 | Bal. | 1.4 | 1.4 |  | 1.5 | 0.20 | 1.3 |  | 0.7 |  |  |  |  | 0.07 | [6 empty] | 0.6
| 10.1016/j.matdes.2014.04.055 |  | 5 |  |  |  | {'': 'wt.%'} |  |  | 10.18 | 6.39 | 13.26 | Bal. | 1.14 | 1.35 |  | 4.41 | 0.030 | 1.93 |  | 0.87 |  |  |  |  | 0.093 | [6 empty] | 0.11
| 10.1016/j.matdes.2014.04.055 |  | 5 |  |  |  | {'': 'at.%'} |  |  | 10.6 | 14.6 | 4.4 | Bal. | 1.5 | 1.6 |  | 1.5 | 0.17 | 1.2 |  | 0.6 |  |  |  |  | 0.06 | [6 empty] | 0.6
| 10.1016/j.matdes.2014.04.055 |  | 6 |  |  |  | {'': 'wt.%'} |  |  | 14.90 | 5.71 | 17.87 | Bal. | 1.22 | 1.35 |  | 0 | 0.030 | 2.10 |  | 2.46 |  |  |  |  | 0.072 | [6 empty] | 0.11
| 10.1016/j.matdes.2014.04.055 |  | 6 |  |  |  | {'': 'at.%'} |  |  | 15.8 | 13.3 | 6.1 | Bal. | 1.6 | 1.6 |  | 0 | 0.17 | 1.4 |  | 1.7 |  |  |  |  | 0.05 | [6 empty] | 0.6
| 10.1016/j.matdes.2014.05.019 |  | Inconel 718 |  |  |  | {'Cu': '0.025', 'Other elements': 'P - 0.009; Al - 0.572; Ti - 0.905; Ta - <0.02; N - <0.005; Co - 0.102'} | [5 empty] | Rem. |  | 17.49 |  |  |  | 2.96 |  | 5.03 | 0.085 | 0.102 |  | 20.3 | [7 empty] | 0.026
| 10.1016/j.matdes.2014.05.019 |  | AISI 316L |  |  |  | {'Cu': '-', 'Other elements': 'P - 0.033; S-0.004'} | [5 empty] | 10.24 |  | 16.91 |  |  |  | 2.054 |  | - | 1.707 | 0.484 |  | Rem. | [7 empty] | 0.022
| 10.1016/j.matdes.2014.05.019 |  | ER2553 |  |  |  | {'Cu': '2', 'Other elements': 'P - 0.04; S - 0.03; N - 0.175;'} | [5 empty] | 5.5 |  | 25.5 |  |  |  | 3.4 |  | - | 1.5 | 1 |  | - | [7 empty] | 0.04
| 10.1016/j.matdes.2014.05.019 |  | ERNiCu-7 |  |  |  | {'Cu': 'Rem.', 'Other elements': 'S - 0.015; Al - 1.25; Ti - 2.25; P - 0.02'} | [5 empty] | 65.5 |  | - |  |  |  | - |  | - | 4 | 1.25 |  | 2.5 | [7 empty] | 0.15
| 10.1016/j.matdes.2014.05.020 |  | G1 |  |  |  | {'percentage': 'wt.%', 'Mo+Nb': '3.4', 'Ti/Al': '3.43', 'Ti+Al': '1.55'} | [5 empty] | Bal. |  | 20 |  |  | 0.006 | [6 empty] | 25 | [7 empty] | 0.04
| 10.1016/j.matdes.2014.05.020 |  | G2 |  |  |  | {'percentage': 'wt.%', 'Mo+Nb': '3.4', 'Ti/Al': '1.29', 'Ti+Al': '1.55'} | [5 empty] | Bal. |  | 20 |  |  | 0.006 | [6 empty] | 25 | [7 empty] | 0.04
| 10.1016/j.matdes.2014.06.009 |  | 0Ru |  |  |  | {'percentage': 'wt%', 'Cr+Mo+W+Ta': '19.4'} |  |  | 12 | 6 |  | Bal. | [6 empty] | 5.4 | [7 empty] | 0
| 10.1016/j.matdes.2014.06.009 |  | 3Ru |  |  |  | {'percentage': 'wt%', 'Cr+Mo+W+Ta': '19.4'} |  |  | 12 | 6 |  | Bal. | [6 empty] | 5.4 | [7 empty] | 3
| 10.1016/j.matdes.2014.06.064 |  | Ti-5Al-5Mo-5V-1Cr-1Fe |  |  |  | {'percentage': 'wt%'} |  |  |  | 5.15 |  |  | Bal | 0.95 |  |  |  | 4.96 |  |  |  |  | 4.75 | 1.04
| 10.1016/j.matdes.2014.08.007 |  | 1 |  |  |  | {'percentage': 'wt.%'} |  |  | 5 | 2.3 | 1.2 | Bal. | 5.6 | 14 |  |  | 0.015 | 2.8 | [6 empty] | 0.03 | [6 empty] | 0.02
| 10.1016/j.matdes.2014.08.007 |  | 2 |  |  |  | {'percentage': 'wt.%'} |  |  | 15 | 2.3 | 1.2 | Bal. | 5.6 | 14 |  |  | 0.015 | 2.8 | [6 empty] | 0.03 | [6 empty] | 0.02
| 10.1016/j.matdes.2014.08.007 |  | 3 |  |  |  | {'percentage': 'wt.%'} |  |  | 23 | 2.3 | 1.2 | Bal. | 5.6 | 14 |  |  | 0.015 | 2.8 | [6 empty] | 0.03 | [6 empty] | 0.02
| 10.1016/j.matdes.2014.08.035 |  | IN939 |  |  |  | {'percentage': 'wt%'} |  |  | 18.79 | 1.96 | 1.98 | Base | 3.67 | 22.42 |  | 1.22 | 0.01 |  |  | 1.05 |  |  |  |  | 0.09 | [6 empty] | 0.141
| 10.1016/j.matdes.2014.08.035 |  | IN939 |  |  |  | {'percentage': 'wt%'} |  |  | 18.5-19.5 | 1.8-2.1 | 1.9-2.2 | Base | 3.6-3.8 | 22-22.8 |  | 1-1.6 | 0.008-0.012 |  |  | 0.8-1.1 |  |  |  |  | 0.08-0.12 | [6 empty] | 0.13-0.165
| 10.1016/j.matdes.2014.08.045 |  | GH4698 |  |  |  | {'percentage': 'wt.%'} |  |  |  | 1.77 |  | Bal. | 2.68 | 14.55 |  |  |  | 3.21 |  | 2.02 |  |  |  | <0.2 | [7 empty] | 0.048
| 10.1016/j.matdes.2014.08.059 |  | IN792 |  |  |  | {'percentage': 'wt%'} |  |  | 8.99 | 3.43 | 3.98 | Balance | 3.92 | 12.60 |  | 4.25 | 0.014 | 1.97 | [6 empty] | 0.030 | [6 empty] | 0.089
| 10.1016/j.matdes.2014.10.020 |  | Nimonic 80A |  |  |  | {'percentage': 'wt.%', 'Stress-rupture life': '4512h', "g'1/g": "g'1"} |  |  |  | 4.03 |  | 80.90 | 8.37 | 6.70
| 10.1016/j.matdes.2014.10.020 |  | Nimonic 80A |  |  |  | {'percentage': 'wt.%', 'Stress-rupture life': '4512h', "g'1/g": 'g'} |  |  |  | 0.82 |  | 75.10 | 1.07 | 23.01
| 10.1016/j.matdes.2014.10.020 |  | Nimonic 80A |  |  |  | {'percentage': 'wt.%', 'Stress-rupture life': '6863h', "g'1/g": "g'1"} |  |  |  | 4.61 |  | 81.35 | 9.53 | 4.51
| 10.1016/j.matdes.2014.10.020 |  | Nimonic 80A |  |  |  | {'percentage': 'wt.%', 'Stress-rupture life': '6863h', "g'1/g": 'g'} |  |  |  | 0.43 |  | 74.64 | 0.52 | 24.41
| 10.1016/j.matdes.2014.10.020 |  | Nimonic 80A |  |  |  | {'percentage': 'wt.%', 'Stress-rupture life': '10,765h', "g'1/g": "g'1"} |  |  |  | 4.79 |  | 81.03 | 10.17 | 4.01
| 10.1016/j.matdes.2014.10.020 |  | Nimonic 80A |  |  |  | {'percentage': 'wt.%', 'Stress-rupture life': '10,765h', "g'1/g": 'g'} |  |  |  | 0.39 |  | 74.02 | 0.46 | 25.13
| 10.1016/j.matdes.2014.10.071 |  | SC |  |  |  | {'percentage': 'wt.%'} |  |  | 9.0 | 5.8 | 8.0 | Bal. |  | 4.4 |  | 7.2 |  | 1.8 | 2.2 | 0.6 | [5 empty] | 0.1 | [5 empty] | 0.01
| 10.1016/j.matdes.2014.10.086 |  | Inconel 625 |  |  |  | {'percentage': 'Weight percent', 'Other': '<2'} | [5 empty] | 58-63 |  | 20-23 |  |  |  | 8-10 |  | 3-5 |  |  |  | 5
| 10.1016/j.matdes.2014.11.002 |  | 0Ru |  |  |  | {'percentage': 'wt.%', 'Cr+Mo+W+Ta': '19.4'} |  |  | 12 | 6 |  | Bal. | [6 empty] | 5.4 | [7 empty] | 0
| 10.1016/j.matdes.2014.11.002 |  | 3Ru |  |  |  | {'percentage': 'wt.%', 'Cr+Mo+W+Ta': '19.4'} |  |  | 12 | 6 |  | Bal. | [6 empty] | 5.4 | [7 empty] | 3
| 10.1016/j.matdes.2014.12.030 |  | 1 |  |  |  | {'percentage': 'wt.%', 'Nv': '2.44'} |  |  |  | 1.8 | 2.4 | Bal. | 3.4 | 20 |  |  |  | 1.7 |  | 0.10 |  |  |  | 15 | [7 empty] | 0.1
| 10.1016/j.matdes.2014.12.030 |  | 2 |  |  |  | {'percentage': 'wt.%', 'Nv': '2.52'} |  |  |  | 1.8 | 2.4 | Bal. | 3.4 | 21 |  |  |  | 1.7 |  | 0.10 |  |  |  | 15 | [7 empty] | 0.08
| 10.1016/j.matdes.2014.12.032 |  | Inconel 625 |  |  |  | {'N': '-', 'Others': 'Si - 0.104; Cu - 0.157; P - 0.004; S - 0.010; Al - 0.101; Co -<0.005; Ti - 0.235; Ta -<0.02'} | [5 empty] | Rem. |  | 22.80 |  |  |  | 9.33 |  | 2.98 | 0.169 |  |  | 4.24 | [7 empty] | 0.022
| 10.1016/j.matdes.2014.12.032 |  | UNS S32205 |  |  |  | {'N': '0.149', 'Others': 'Si - 0.372; P - 0.026; S - 0.005'} | [5 empty] | 5.20 |  | 23.16 |  |  |  | 3.19 |  | - | 1.32 |  |  | Rem. | [7 empty] | 0.028
| 10.1016/j.matdes.2014.12.038 |  | A0 |  |  |  | {'percentage': 'wt.%', 'Nb/Ti': '0.46', '(W+Mo)/Cr': '0.53', 'Nv': '2.27'} |  |  |  | 1.66 | 4.89 | Bal. | 2.48 | 15.8 |  |  |  | 3.52 |  | 1.14 |  |  |  | 14.8 | [7 empty] | 0.09
| 10.1016/j.matdes.2014.12.038 |  | A1 |  |  |  | {'percentage': 'wt.%', 'Nb/Ti': '0.33', '(W+Mo)/Cr': '0.52', 'Nv': '2.47'} |  |  |  | 2.52 | 4.68 | Bal. | 2.61 | 16.3 |  |  |  | 3.85 |  | 0.87 |  |  |  | 14.5 | [7 empty] | 0.1
| 10.1016/j.matdes.2014.12.038 |  | A2 |  |  |  | {'percentage': 'wt.%', 'Nb/Ti': '0.2', '(W+Mo)/Cr': '0.56', 'Nv': '2.30'} |  |  |  | 1.8 | 4.95 | Bal. | 3.03 | 15.2 |  |  |  | 3.61 |  | 0.62 |  |  |  | 14.9 | [7 empty] | 0.09
| 10.1016/j.matdes.2014.12.038 |  | A3 |  |  |  | {'percentage': 'wt.%', 'Nb/Ti': '0.11', '(W+Mo)/Cr': '0.54', 'Nv': '2.29'} |  |  |  | 1.65 | 4.96 | Bal. | 3.29 | 15.6 |  |  |  | 3.52 |  | 0.36 |  |  |  | 14.7 | [7 empty] | 0.11
| 10.1016/j.matdes.2014.12.038 |  | A4 |  |  |  | {'percentage': 'wt.%', 'Nb/Ti': '0.03', '(W+Mo)/Cr': '0.55', 'Nv': '2.32'} |  |  |  | 1.82 | 4.94 | Bal. | 3.49 | 15.4 |  |  |  | 3.58 |  | 0.1 |  |  |  | 14.8 | [7 empty] | 0.1
| 10.1016/j.matdes.2014.12.038 |  | A5 |  |  |  | {'percentage': 'wt.%', 'Nb/Ti': '0.03', '(W+Mo)/Cr': '1.07', 'Nv': '2.34'} |  |  |  | 1.82 | 7.1 | Bal. | 4.54 | 11.5 |  |  |  | 5.21 |  | 0.13 |  |  |  | 14.6 | [7 empty] | 0.1
| 10.1016/j.matdes.2014.12.038 |  | A6 |  |  |  | {'percentage': 'wt.%', 'Nb/Ti': '0.03', '(W+Mo)/Cr': '0.55', 'Nv': '2.92'} |  |  |  | 4.02 | 4.91 | Bal | 3.49 | 15.57 |  |  |  | 3.58 |  | 0.12 |  |  |  | 14.8 | [7 empty] | 0.1
| 10.1016/j.matdes.2014.12.038 |  | A7 |  |  |  | {'percentage': 'wt.%', 'Nb/Ti': '0.03', '(W+Mo)/Cr': '0.37', 'Nv': '2.41'} |  |  |  | 1.95 | 3.78 | Bal. | 3.49 | 17.6 |  |  |  | 2.77 |  | 0.11 |  |  |  | 14.9 | [7 empty] | 0.11
| 10.1016/j.matdes.2014.12.038 |  | A8 |  |  |  | {'percentage': 'wt.%', 'Nb/Ti': '0.03', '(W+Mo)/Cr': '0.22', 'Nv': '2.44'} |  |  |  | 1.86 | 2.47 | Bal. | 3.44 | 19.8 |  |  |  | 1.78 |  | 0.11 |  |  |  | 15 | [7 empty] | 0.1
| 10.1016/j.matdes.2014.12.049 |  | 254SMO |  |  |  | {'Cu': '0.65', 'N': '0.20'} | [5 empty] | 18.00 |  | 20.00 |  |  |  | 6.20 |  |  | 0.70 | 0.50 |  | Bal. | [7 empty] | 0.015
| 10.1016/j.matdes.2015.01.011 |  | P92 |  |  |  | {'percentage': 'wt%', 'P': '0.015', 'S': '0.002', 'N': '0.047'} |  |  |  | 0.019 | 1.86 | 0.27 |  | 8.62 |  |  | 0.003 | 0.33 |  | 0.076 | 0.45 | 0.45 | 0.21 | Bal | [7 empty] | 0.10
| 10.1016/j.matdes.2015.03.064 |  | AA7075 |  |  |  | {'percentage': 'weight percent', 'Cu': '1.59', 'Zn': '5.76'} |  |  |  | Bal. |  | 0.01 | 0.02 | 0.18 | [6 empty] | 0.05 | 0.07 |  | 0.17 | [6 empty] | 2.44
| 10.1016/j.matdes.2015.03.064 |  | ER4043 |  |  |  | {'percentage': 'weight percent', 'Cu': '0.3', 'Zn': '0.1'} |  |  |  | Bal. |  | - | 0.2 | - | [6 empty] | 0.05 | 5.0 |  | 0.8 | [6 empty] | 0.05
| 10.1016/j.matdes.2015.04.047 |  | Al-Cu-Mg |  |  |  | {'percentage': 'wt.%', 'Cu': '4.59', 'Zn': '0.05'} |  |  |  | Bal. |  |  | 0.02 | [7 empty] | 0.63 | 0.12 |  | 0.11 | [6 empty] | 1.45
text | 10.1016/j.matdes.2015.05.004 |  | alloy | density | 8.47 | g/cm3
text | 10.1016/j.matdes.2015.05.004 |  | alloy | density | 8.47 | g/cm3
| 10.1016/j.matdes.2015.05.004 |  | wt.% |  |  |  | {'percentage': 'wt.%'} |  |  | 6.40 | 2.19 | 5.90 |  | 1.16 | 18.30 |  |  |  | 4.02 | [5 empty] | 0.24 | [7 empty] | 0.045
| 10.1016/j.matdes.2015.05.004 |  | Element |  |  |  | {'percentage': 'wt.%'} |  |  | S | P | Ce |  | Ni | B |  |  |  | Mn | [5 empty] | Mg | [7 empty] | Si
| 10.1016/j.matdes.2015.05.004 |  | wt.% |  |  |  | {'percentage': 'wt.%'} |  |  | 0.002 | 0.007 | 0.02 |  | Bal. | 0.003 |  |  |  | 0.02 | [5 empty] | 0.01 | [7 empty] | 0.05
| 10.1016/j.matdes.2015.05.029 |  | Alloy-1 |  |  |  | {'percentage': 'wt.%', 'Sample': 'Designed', 'Zn': '1', 'Ag': '-', 'In': '-'} |  |  |  | 3 | [20 empty] | Bal.
| 10.1016/j.matdes.2015.05.029 |  | Alloy-1 |  |  |  | {'percentage': 'wt.%', 'Sample': 'ICP', 'Zn': '1.20', 'Ag': '-', 'In': '-'} |  |  |  | 3.11 | [20 empty] | Bal.
| 10.1016/j.matdes.2015.05.029 |  | Alloy-2 |  |  |  | {'percentage': 'wt.%', 'Sample': 'Designed', 'Zn': '1', 'Ag': '0.42', 'In': '0.10'} |  |  |  | 3 | [20 empty] | Bal.
| 10.1016/j.matdes.2015.05.029 |  | Alloy-2 |  |  |  | {'percentage': 'wt.%', 'Sample': 'ICP', 'Zn': '0.98', 'Ag': '0.49', 'In': '0.09'} |  |  |  | 3.08 | [20 empty] | Bal.
| 10.1016/j.matdes.2015.05.055 |  | IN 706 |  |  |  | {'percentage': 'wt.%'} |  |  |  | 0.2 |  | Balance | 1.8 | 16 |  | 1.4 |  |  |  | 1.5 | 0.2 | 0.2 |  | 38 | [7 empty] | 0.03
| 10.1016/j.matdes.2015.07.063 |  | DD6 |  |  |  | {'percentage': 'wt.%'} |  |  | 9 | 5.7 | 8 | Bal. |  | 4.3 |  | 7.5 |  | 2 | 2 | [6 empty] | 0.1
| 10.1016/j.matdes.2015.07.168 |  | In718 |  |  |  | {'percentage': 'wt.%'} |  |  |  |  | / | 50.0-55.0 | 0.7-1.1 | 17.0-21.0 |  |  |  | 2.8-3.3 |  | 4.8-5.5 |  |  |  | Balance
| 10.1016/j.matdes.2015.07.168 |  | NiCr-based filler |  |  |  | {'percentage': 'wt.%'} |  |  |  |  | 15.5 | Balance | 0.6 | 24.0 |  |  |  | / |  | / |  |  |  | 3.1
| 10.1016/j.matdes.2015.07.171 |  | RRHT1 |  |  |  | {'percentage': 'at.%'} |  |  | 18.37 | 7.94 | 0-2 | Bal. |  | 5-16 |  | 0-3 |  | 0-3 |  | 5.54
| 10.1016/j.matdes.2015.07.171 |  | RRHT2 |  |  |  | {'percentage': 'at.%'} |  |  | 12.67 | 7.95 | 0-2 | Bal. |  | 5-16 |  | 0-3 |  | 0-3 |  | 5.59
| 10.1016/j.matdes.2015.07.171 |  | RRHT3 |  |  |  | {'percentage': 'at.%'} |  |  | 18.25 | 9.81 | 0-2 | Bal. |  | 5-16 |  | 0-3 |  | 0-3 |  | 4.63
| 10.1016/j.matdes.2015.07.171 |  | RRHT4 |  |  |  | {'percentage': 'at.%'} |  |  | 11.91 | 9.46 | 0-2 | Bal. |  | 5-16 |  | 0-3 |  | 0-3 |  | 4.70
| 10.1016/j.matdes.2015.08.038 |  | Mar-M247 | [6 empty] | 10 | 5.5 | 10 | Bal. | 1 |  |  | 3 | 0.02 | 0.6 | [6 empty] | 0.03 | 1.5
| 10.1016/j.matdes.2015.08.041 |  | A286 |  |  |  | {'percentage': 'wt.%', 'P': '0.011', 'S': '<0.0003'} |  |  |  | 0.16 |  | 24.74 | 2.30 | 14.98 |  |  | 0.0046 | 1.18 |  |  | 1.24 |  | 0.29
| 10.1016/j.matdes.2015.08.075 |  | 50.5 |  |  |  | {'percentage': 'wt.%', 'Hardness (HV)': '196', 'Other elements': 'P -- 0.09; Al -- 0.29; Ti -- 0.72; Co -- 0.36; S -- 0.012; Si -- 0.1; Cu -- 0.11; Mn -- 0.2', '0.2% offset yield strength (MPa)': '271.6', 'Ultimate tensile strength (MPa)': '834'} | [5 empty] | 52.1 |  | 17.69 |  |  |  | 2.9 |  | 4.9 |  |  |  | 20.07
| 10.1016/j.matdes.2015.08.075 |  | 34.3 |  |  |  | {'percentage': 'wt.%', 'Hardness (HV)': '310', 'Other elements': 'Si -- 0.325; Mn -- 1.11; P -- 0.03; S -- 0.154', '0.2% offset yield strength (MPa)': '338.3', 'Ultimate tensile strength (MPa)': '625'} | [5 empty] | Nil |  | 12.81 |  |  |  | Nil |  | - |  |  |  | Rem.
| 10.1016/j.matdes.2015.09.036 |  | Inconel 706 |  |  |  | {'S': '', 'Cu': '', 'P': '', '': ''} |  |  | 1.5 |  |  |  | 2.5
| 10.1016/j.matdes.2015.09.036 |  | Inconel 706 |  |  |  | {'S': '0.35', 'Cu': '0.02', 'P': '0.4', '': '0.02'} |  |  | 2 | 0.3 |  |  | 3.3 | [7 empty] | 0.06 | 0.35 | [9 empty] | 1
| 10.1016/j.matdes.2015.09.041 |  | DD6 |  |  |  | {'percentage': 'wt.%'} |  |  | 9.93 | 12.00 | 2.82 | Bal. |  | 5.18 |  | 2.14 |  | 1.25 | 1.13
| 10.1016/j.matdes.2015.09.098 |  | GH984 |  |  |  | {'percentage': 'wt.%', 'Mo+Nb': '3.41', 'Other': '', 'Ti/Al': '3.2'} |  |  |  | 0.39 |  | Bal. | 1.24 | 19.1 | [9 empty] | 33.4 | [7 empty] | 0.04
| 10.1016/j.matdes.2015.09.098 |  | Modified alloy |  |  |  | {'percentage': 'wt.%', 'Mo+Nb': '3.35', 'Other': 'B<0.01P<0.05', 'Ti/Al': '1.5'} |  |  |  | 0.78 |  | Bal. | 1.18 | 20 | [9 empty] | 20.6 | [7 empty] | 0.041
| 10.1016/j.matdes.2015.09.143 |  | GH4169 |  |  |  | {'percentage': 'wt.%'} | [5 empty] | Bal. | 0.65-1.15 | 17-21 |  |  |  | 0.2-0.6 |  | 4.75-5.5 |  | 0.35-0.7 |  | 17-19 | [7 empty] | <=0.08
| 10.1016/j.matdes.2015.09.152 |  | Udimet 720LI |  |  |  | {'percentage': 'wt.%', 'Other': '0.03Zr'} |  |  | 15 | 2.5 | 1.25 |  | 5 |  |  |  | 0.018 | 3 |  | - |  |  |  | - | [7 empty] | 0.025
| 10.1016/j.matdes.2015.09.152 |  | Udimet 720LI |  |  |  | {'percentage': 'wt.%', 'Other': '-'} |  |  | - | 0.5 | - |  | 0.9 |  |  |  | - | 3 |  | 5.1 |  |  |  | 18.5 | [7 empty] | 0.04
| 10.1016/j.matdes.2015.10.027 |  | IN738LC |  |  |  | {'percentage': 'atomic percent'} |  |  |  | 3.5 | 2.6 | Bal. | 3.3 |  |  | 1.9 | 0.011 | 1.8 |  | 0.91 |  |  |  |  | 0.03 | [6 empty] | 0.1
| 10.1016/j.matdes.2015.10.027 |  | IN738LC |  |  |  | {'percentage': 'atomic percent'} |  |  |  | 7.4 | 0.8 | Bal. | 3.9 |  |  | 0.6 | 0.058 | 1.1 |  | 0.55 |  |  |  |  | 0.02 | [6 empty] | 0.5
| 10.1016/j.matdes.2015.10.082 |  | Inconel 718 |  |  |  | {'percentage': 'weight percent', 'Cu': '<0.30'} | [5 empty] | 52.70 |  | 19.63 |  |  |  | 3.17 |  | 5.26 | <0.35 | 0.13 | [9 empty] | <0.08
| 10.1016/j.matdes.2015.10.082 |  | Inconel 718 |  |  |  | {'percentage': 'weight percent', 'Cu': ''} | [5 empty] | Co |  | Al |  |  |  | Fe |  | Ti | S | P | [9 empty] | B
| 10.1016/j.matdes.2015.10.082 |  | Inconel 718 |  |  |  | {'percentage': 'weight percent', 'Cu': ''} | [5 empty] | <1.00 |  | 0.63 |  |  |  | Bal. |  | 1.01 | <0.01 | <0.01 | [9 empty] | <0.01
| 10.1016/j.matdes.2015.11.036 |  | None |  |  |  | {'percentage': 'wt.%', 'P': '0.008', 'S': '0.009'} |  |  |  | 0.019 |  | 1.64 |  | 1.67 |  |  |  | 0.25 |  |  | 0.70 | 0.30 | [9 empty] | 0.36
| 10.1016/j.matdes.2015.11.041 |  | BNi2 |  |  |  | {'percentage': 'wt.%', 'Cmax': '0.06'} | [5 empty] | Balance |  | 7.0 |  |  | 3.2 |  |  |  |  | 4.5
| 10.1016/j.matdes.2015.11.102 |  | CM 247 |  |  |  | {'percentage': 'wt.%'} |  |  |  | 5.6 | 9.5 |  | 0.7 | 8.1 |  | 3.2 | 0.015 | 0.5 | [6 empty] | 0.015 | 1.4 | [5 empty] | 0.07
| 10.1016/j.matdes.2015.12.152 |  | Ni-Mo-Cr |  |  |  | {'percentage': 'wt.%'} | [5 empty] | 71.88 |  | 7.09 |  |  |  | 16.6 |  |  | 0.52 | 0.46 |  | 3.83 | [7 empty] | 0.04
| 10.1016/j.matdes.2015.12.152 |  | Ni-Mo-Cr |  |  |  | {'percentage': 'wt.%'} | [5 empty] | 71.6 |  | 7.35 |  |  |  | 16.7 |  |  | 0.44 | 0.06 |  | 4.19 | [7 empty] | 0.053
| 10.1016/j.matdes.2015.12.157 |  | IN718 |  |  |  | {'percentage': 'wt.%', 'Cu': '0.07', 'Nb+Ta': '5.35', 'Sl': '0.08'} |  |  | 0.24 | 0.66 |  |  | 0.91 |  |  |  |  | 2.98 |  |  | 0.07 |  |  | 17.29 | [7 empty] | 0.03
| 10.1016/j.matdes.2016.01.022 |  | Inconel 718 |  |  |  | {'percentage': 'wt.%'} |  |  |  | 0.46 |  | 52.82 | 0.9 | 19.12 |  |  |  | 2.61 |  | 4.7 |  |  |  | Bal.
| 10.1016/j.matdes.2016.01.045 |  | GH738 |  |  |  | {'percentage': 'wt.%'} |  |  | 12-15 | 1.2-1.6 |  | Balance | 2.75-3.25 | 18-21 |  |  |  | 3.5-5 | [5 empty] | <=2 | [7 empty] | 0.03-0.1
| 10.1016/j.matdes.2016.02.055 |  | GH99 |  |  |  | {'percentage': 'at.%'} |  |  |  | 3.8-5.4 | 1.6-2.3 | 55.1-68.3 | 1.3-1.9 | 19.6-23.3 |  |  |  | 2.2-2.9 |  | 3.3-5.2 | [11 empty] | <=0.4
| 10.1016/j.matdes.2016.02.055 |  | GH99 |  |  |  | {'percentage': 'at.%'} |  |  |  | Ce | S | Si | Mg | Mn |  |  |  | P |  | B | [11 empty] | Fe
| 10.1016/j.matdes.2016.02.055 |  | GH99 |  |  |  | {'percentage': 'at.%'} |  |  |  | <=0.006 | <=0.06 | <=0.97 | <=0.024 | <=0.06 |  |  |  | <=0.03 |  | <=0.03 | [11 empty] | <=2.2
| 10.1016/j.matdes.2016.03.006 |  | IN718 |  |  |  | {'percentage': 'wt%', 'Ni (+Cr)': '50.00-55.00', 'Nb (+Ta)': '4.75-5.5'} |  |  | <1.00 | 0.20-0.80 |  |  | 0.65-1.15 | 17.00-21.00 |  |  |  | 2.80-3.30 | [5 empty] | Balance
| 10.1016/j.matdes.2016.03.006 |  | IN718 |  |  |  | {'percentage': 'wt%', 'Ni (+Cr)': '53.51', 'Nb (+Ta)': '4.89'} |  |  | 0.16 | 0.68 |  |  | 0.99 | 19.08 |  |  |  | 2.98 | [5 empty] | 17.51
| 10.1016/j.matdes.2016.04.051 |  | Mean |  |  |  | {'percentage': 'wt.%'} |  |  | 5.5+-0.1 | 5.2+-0.2 | 9.3+-0.7 |  | 2.1+-0.4 | 9.0+-0.3 |  | 2.5+-0.4
| 10.1016/j.matdes.2016.04.051 |  | Interdendritic region |  |  |  | {'percentage': 'wt.%'} |  |  | 4.7+-0.2 | 6.0+-0.2 | 5.3+-0.8 |  | 3.8+-0.3 | 8.7+-1.0 |  | 3.5+-0.1
| 10.1016/j.matdes.2016.04.051 |  | Dendritic core |  |  |  | {'percentage': 'wt.%'} |  |  | 5.7+-0.2 | 4.6+-0.2 | 12.6+-0.9 |  | 1.5+-0.1 | 9.2+-0.4 |  | 1.3+-0.5
| 10.1016/j.matdes.2016.04.079 |  | NiHf2 |  |  |  | {'percentage': 'wt.%', 'C (expected)': '0.5'} | [7 empty] | 25 | [11 empty] | /
| 10.1016/j.matdes.2016.04.079 |  | NiHf2-1 |  |  |  | {'percentage': 'wt.%', 'C (expected)': '0.5'} | [7 empty] | 25 | [11 empty] | 3.7
| 10.1016/j.matdes.2016.04.079 |  | NiHf2-2 |  |  |  | {'percentage': 'wt.%', 'C (expected)': '0.5'} | [7 empty] | 25 | [11 empty] | 5.6
| 10.1016/j.matdes.2016.05.030 |  | Inconel 690TT |  |  |  | {'percentage': 'wt.%', 'P': '0.086', 'S': '0.0025'} | [5 empty] | Bal | 0.33 | 29.9 | [6 empty] | 0.25 | 0.33 |  | 11.6 | [7 empty] | 0.025
| 10.1016/j.matdes.2016.05.030 |  | SS304 |  |  |  | {'percentage': 'wt.%', 'P': '0.034', 'S': '0.0025'} | [5 empty] | 9.35 | - | 18.3 | [6 empty] | 1.03 | 0.31 |  | Bal | [7 empty] | 0.018
| 10.1016/j.matdes.2016.05.059 |  | IN 740H |  |  |  | {'percentage': 'wt.%', 'N': '0.01-0.05'} |  |  | - | 0.8-1.6 |  | Bal. | 0.8-1.6 | 21-27 |  |  | 0.003-0.005 | 0.2-0.6 | [5 empty] | 24-32 | [7 empty] | 0.02-0.05
| 10.1016/j.matdes.2016.05.059 |  | IN 740H |  |  |  | {'percentage': 'wt.%', 'N': '-'} |  |  | 20 | 1.4 |  | Bal. | 1.4 | 25 |  |  | 0.001 | 0.5 | [5 empty] | 1.0 | [7 empty] | 0.03
table | 10.1016/j.matdes.2016.05.124 | Pulsed Nd:YAG laser welding parameters. | None | Power density (W/mm2) | 117.9 | J/mm | {'percentage': 'wt.%', 'P': '0.026', 'S': '<0.0011'} | {'Sample': 'A1', 'Pulse frequency (Hz)': '15', 'Pulse duration (ms)': '2.5', 'Peak Power (KW)': '2', 'Pulse energy (J)': '5', 'Heat Input (J/mm)': '18.7', 'Average power (W)': '75', 'Power density (W/mm2)': '117.9'} |  | 2.1 |  | 0.75 | Base |  | 21.4 |  |  |  | 8.7 | [5 empty] | 17.7
table | 10.1016/j.matdes.2016.05.124 | Pulsed Nd:YAG laser welding parameters. | None | Power density (W/mm2) | 235.8 | J/mm | {'percentage': 'wt.%', 'P': '0.026', 'S': '<0.0011'} | {'Sample': 'A2', 'Pulse frequency (Hz)': '30', 'Pulse duration (ms)': '2.5', 'Peak Power (KW)': '2', 'Pulse energy (J)': '5', 'Heat Input (J/mm)': '37.5', 'Average power (W)': '150', 'Power density (W/mm2)': '235.8'} |  | 2.1 |  | 0.75 | Base |  | 21.4 |  |  |  | 8.7 | [5 empty] | 17.7
table | 10.1016/j.matdes.2016.05.124 | Pulsed Nd:YAG laser welding parameters. | None | Power density (W/mm2) | 353.7 | J/mm | {'percentage': 'wt.%', 'P': '0.026', 'S': '<0.0011'} | {'Sample': 'A3', 'Pulse frequency (Hz)': '45', 'Pulse duration (ms)': '2.5', 'Peak Power (KW)': '2', 'Pulse energy (J)': '5', 'Heat Input (J/mm)': '56.2', 'Average power (W)': '225', 'Power density (W/mm2)': '353.7'} |  | 2.1 |  | 0.75 | Base |  | 21.4 |  |  |  | 8.7 | [5 empty] | 17.7
table | 10.1016/j.matdes.2016.05.124 | Pulsed Nd:YAG laser welding parameters. | None | Power density (W/mm2) | 471.6 | J/mm | {'percentage': 'wt.%', 'P': '0.026', 'S': '<0.0011'} | {'Sample': 'A4', 'Pulse frequency (Hz)': '60', 'Pulse duration (ms)': '2.5', 'Peak Power (KW)': '2', 'Pulse energy (J)': '5', 'Heat Input (J/mm)': '75.0', 'Average power (W)': '300', 'Power density (W/mm2)': '471.6'} |  | 2.1 |  | 0.75 | Base |  | 21.4 |  |  |  | 8.7 | [5 empty] | 17.7
table | 10.1016/j.matdes.2016.05.124 | Pulsed Nd:YAG laser welding parameters. | None | Power density (W/mm2) | 235.8 | J/mm | {'percentage': 'wt.%', 'P': '0.026', 'S': '<0.0011'} | {'Sample': 'A5', 'Pulse frequency (Hz)': '15', 'Pulse duration (ms)': '4', 'Peak Power (KW)': '2.5', 'Pulse energy (J)': '10', 'Heat Input (J/mm)': '37.5', 'Average power (W)': '150', 'Power density (W/mm2)': '235.8'} |  | 2.1 |  | 0.75 | Base |  | 21.4 |  |  |  | 8.7 | [5 empty] | 17.7
table | 10.1016/j.matdes.2016.05.124 | Pulsed Nd:YAG laser welding parameters. | None | Power density (W/mm2) | 293.9 | J/mm | {'percentage': 'wt.%', 'P': '0.026', 'S': '<0.0011'} | {'Sample': 'A6', 'Pulse frequency (Hz)': '15', 'Pulse duration (ms)': '5', 'Peak Power (KW)': '2.5', 'Pulse energy (J)': '12.5', 'Heat Input (J/mm)': '46.8', 'Average power (W)': '187', 'Power density (W/mm2)': '293.9'} |  | 2.1 |  | 0.75 | Base |  | 21.4 |  |  |  | 8.7 | [5 empty] | 17.7
table | 10.1016/j.matdes.2016.05.124 | Pulsed Nd:YAG laser welding parameters. | None | Power density (W/mm2) | 353.7 | J/mm | {'percentage': 'wt.%', 'P': '0.026', 'S': '<0.0011'} | {'Sample': 'A7', 'Pulse frequency (Hz)': '15', 'Pulse duration (ms)': '6', 'Peak Power (KW)': '2.5', 'Pulse energy (J)': '15', 'Heat Input (J/mm)': '56.2', 'Average power (W)': '225', 'Power density (W/mm2)': '353.7'} |  | 2.1 |  | 0.75 | Base |  | 21.4 |  |  |  | 8.7 | [5 empty] | 17.7
table | 10.1016/j.matdes.2016.05.124 | Pulsed Nd:YAG laser welding parameters. | None | Power density (W/mm2) | 411.8 | J/mm | {'percentage': 'wt.%', 'P': '0.026', 'S': '<0.0011'} | {'Sample': 'A8', 'Pulse frequency (Hz)': '15', 'Pulse duration (ms)': '7', 'Peak Power (KW)': '2.5', 'Pulse energy (J)': '17.5', 'Heat Input (J/mm)': '65.6', 'Average power (W)': '262', 'Power density (W/mm2)': '411.8'} |  | 2.1 |  | 0.75 | Base |  | 21.4 |  |  |  | 8.7 | [5 empty] | 17.7
table | 10.1016/j.matdes.2016.05.124 | CW fiber laser welding parameters. | None | Power density (W/mm2) | 471.6 | J/mm | {'percentage': 'wt.%', 'P': '0.026', 'S': '<0.0011'} | {'Sample': 'B1', 'Travel speed (mm/s)': '10.7', 'Heat input (J/mm)': '27.9', 'Power (W)': '300', 'Power density (W/mm2)': '471.6'} |  | 2.1 |  | 0.75 | Base |  | 21.4 |  |  |  | 8.7 | [5 empty] | 17.7
table | 10.1016/j.matdes.2016.05.124 | CW fiber laser welding parameters. | None | Power density (W/mm2) | 471.6 | J/mm | {'percentage': 'wt.%', 'P': '0.026', 'S': '<0.0011'} | {'Sample': 'B2', 'Travel speed (mm/s)': '5', 'Heat input (J/mm)': '60.0', 'Power (W)': '300', 'Power density (W/mm2)': '471.6'} |  | 2.1 |  | 0.75 | Base |  | 21.4 |  |  |  | 8.7 | [5 empty] | 17.7
table | 10.1016/j.matdes.2016.05.124 | CW fiber laser welding parameters. | None | Power density (W/mm2) | 786 | J/mm | {'percentage': 'wt.%', 'P': '0.026', 'S': '<0.0011'} | {'Sample': 'B3', 'Travel speed (mm/s)': '10.7', 'Heat input (J/mm)': '46.5', 'Power (W)': '500', 'Power density (W/mm2)': '786'} |  | 2.1 |  | 0.75 | Base |  | 21.4 |  |  |  | 8.7 | [5 empty] | 17.7
table | 10.1016/j.matdes.2016.05.124 | CW fiber laser welding parameters. | None | Power density (W/mm2) | 786 | J/mm | {'percentage': 'wt.%', 'P': '0.026', 'S': '<0.0011'} | {'Sample': 'B4', 'Travel speed (mm/s)': '5', 'Heat input (J/mm)': '100', 'Power (W)': '500', 'Power density (W/mm2)': '786'} |  | 2.1 |  | 0.75 | Base |  | 21.4 |  |  |  | 8.7 | [5 empty] | 17.7
| 10.1016/j.matdes.2016.05.124 |  | None |  |  |  | {'percentage': 'wt.%', 'P': '0.026', 'S': '<0.0011'} |  |  | 2.1 |  | 0.75 | Base |  | 21.4 |  |  |  | 8.7 | [5 empty] | 17.7
| 10.1016/j.matdes.2016.06.022 |  | I |  |  |  | {'percentage': 'wt%', 'Total': '100.00'} | [5 empty] | 58.28 | 0.05 | 17.68 | [5 empty] | 18.64 | 2.97 |  |  | 2.50
| 10.1016/j.matdes.2016.06.022 |  | II |  |  |  | {'percentage': 'wt%', 'Total': '100.00'} | [5 empty] | 66.40 | 0.15 | 19.11 | [5 empty] | 11.10 | 2.89 |  |  | 0.35
| 10.1016/j.matdes.2016.06.022 |  | III |  |  |  | {'percentage': 'wt%', 'Total': '100.00'} | [5 empty] | 70.94 | 0.43 | 20.32 | [5 empty] | 4.85 | 3.37 |  |  | 0.09
| 10.1016/j.matdes.2016.06.067 |  | Point 1 |  |  |  | {'percentage': 'wt.%', 'O': '1.50'} | [5 empty] | 1.49 |  | 0.66 |  |  |  | 1.43 |  | 41.66 | 0.01 |  |  | 0.26 | [7 empty] | 53.00
| 10.1016/j.matdes.2016.06.067 |  | Point 2 |  |  |  | {'percentage': 'wt.%', 'O': '0.24'} | [5 empty] | 63.71 |  | 19.83 |  |  |  | 7.99 |  | 3.08 | 0.43 |  |  | 3.29 | [7 empty] | 1.43
| 10.1016/j.matdes.2016.06.067 |  | Point 3 |  |  |  | {'percentage': 'wt.%', 'O': '0.45'} | [5 empty] | 9.58 |  | 12.19 |  |  |  | 28.17 |  | 3.02 | 0.02 |  |  | 0.53 | [7 empty] | 46.04
| 10.1016/j.matdes.2016.06.067 |  | Point 4 |  |  |  | {'percentage': 'wt.%', 'O': '0.34'} | [5 empty] | 68.14 |  | 1.07 |  |  |  | 2.19 |  | 24.79 | 0.13 |  |  | 0.86 | [7 empty] | 2.48
| 10.1016/j.matdes.2016.06.067 |  | Point 5 |  |  |  | {'percentage': 'wt.%', 'O': '0.12'} | [5 empty] | 1.14 |  | 0.29 |  |  |  | 2.85 |  | 70.45 | 0.01 |  |  | 0.08 | [7 empty] | 25.06
| 10.1016/j.matdes.2016.06.067 |  | Point 6 |  |  |  | {'percentage': 'wt.%', 'O': '1.20'} | [5 empty] | 58.93 |  | 20.39 |  |  |  | 8.79 |  | 2.92 | 0.22 |  |  | 2.97 | [7 empty] | 4.59
| 10.1016/j.matdes.2016.06.067 |  | Point 7 |  |  |  | {'percentage': 'wt.%', 'O': '0.18'} | [5 empty] | 1.06 |  | 0.51 |  |  |  | 2.75 |  | 72.08 | 0.02 |  |  | 0.07 | [7 empty] | 23.33
| 10.1016/j.matdes.2016.06.067 |  | Point 8 |  |  |  | {'percentage': 'wt.%', 'O': '1.18'} | [5 empty] | 60.23 |  | 20.18 |  |  |  | 8.86 |  | 2.75 | 0.15 |  |  | 2.69 | [7 empty] | 3.95
| 10.1016/j.matdes.2016.08.041 |  | ICP-MS |  |  |  | {'percentage': 'wt.-%'} |  |  | 9.8 | 5.7 | 6.4 | bal. | 0.97 | 6.5 |  | 6.4 |  | 0.62 | 2.8 | [6 empty] | 0.086
| 10.1016/j.matdes.2016.08.055 |  | GH3535 |  |  |  | {'percentage': 'wt.%', 'Al+Ti': '<0.35', 'C+B': '0.08'} |  |  | 0.2 |  |  | Bal. |  | 7.07 |  |  |  | 17.0 |  |  | 0.75 | 0.40 |  | 4.02
| 10.1016/j.matdes.2016.08.078 |  | IN625 |  |  |  | {'percentage': 'weight percent', 'P': '0.015', 'S': '0.015', 'NbTa': '3.15-4.15'} |  |  | 1.0 | 0.40 |  |  | 0.40 | [7 empty] | 0.50 | 0.50 |  | 5.0 | [7 empty] | 0.10
| 10.1016/j.matdes.2016.08.083 |  | Point 1 |  |  |  | {'percentage': 'wt.%', 'O': '1.50'} | [5 empty] | 1.49 |  | 0.66 |  |  |  | 1.43 |  | 41.66 | 0.01 |  |  | 0.26 | [7 empty] | 53.00
| 10.1016/j.matdes.2016.08.083 |  | Point 2 |  |  |  | {'percentage': 'wt.%', 'O': '0.24'} | [5 empty] | 63.71 |  | 19.83 |  |  |  | 7.99 |  | 3.08 | 0.43 |  |  | 3.29 | [7 empty] | 1.43
| 10.1016/j.matdes.2016.08.083 |  | Point 3 |  |  |  | {'percentage': 'wt.%', 'O': '0.45'} | [5 empty] | 9.58 |  | 12.19 |  |  |  | 28.17 |  | 3.02 | 0.02 |  |  | 0.53 | [7 empty] | 46.04
| 10.1016/j.matdes.2016.08.083 |  | Point 4 |  |  |  | {'percentage': 'wt.%', 'O': '0.34'} | [5 empty] | 68.14 |  | 1.07 |  |  |  | 2.19 |  | 24.79 | 0.13 |  |  | 0.86 | [7 empty] | 2.48
| 10.1016/j.matdes.2016.08.083 |  | Point 5 |  |  |  | {'percentage': 'wt.%', 'O': '1.01'} | [5 empty] | 4.58 |  | 2.23 |  |  |  | 2.17 |  | 37.49 | 0.03 |  |  | 0.47 | [7 empty] | 52.02
| 10.1016/j.matdes.2016.08.083 |  | Point 6 |  |  |  | {'percentage': 'wt.%', 'O': '0.33'} | [5 empty] | 63.97 |  | 20.52 |  |  |  | 8.12 |  | 3.17 | 0.29 |  |  | 2.81 | [7 empty] | 0.79
| 10.1016/j.matdes.2016.09.004 |  | Co-Ni-based |  |  |  | {'percentage': 'wt%'} |  |  | Bal. | 2.0 |  | 35.0 | 0.8 | 17.5 |  |  |  | 8.0 |  | 3.0 |  |  |  | 1.6 | 0.05 | [6 empty] | 0.05
| 10.1016/j.matdes.2016.09.075 |  | 1 |  |  |  | {'percentage': 'wt.%'} | [5 empty] | Bal. |  | 6.96 |  |  |  | 16.15 |  |  | 0.525 | 0.051 |  | 4.00 | [7 empty] | 0.0540
| 10.1016/j.matdes.2016.09.075 |  | 2 |  |  |  | {'percentage': 'wt.%'} | [5 empty] | Bal. |  | 6.89 |  |  |  | 16.24 |  |  | 0.529 | 0.188 |  | 4.05 | [7 empty] | 0.0518
| 10.1016/j.matdes.2016.09.075 |  | 3 |  |  |  | {'percentage': 'wt.%'} | [5 empty] | Bal. |  | 6.88 |  |  |  | 16.11 |  |  | 0.530 | 0.562 |  | 4.01 | [7 empty] | 0.0572
| 10.1016/j.matdes.2016.09.075 |  | 4 |  |  |  | {'percentage': 'wt.%'} | [5 empty] | Bal. |  | 6.87 |  |  |  | 16.00 |  |  | 0.531 | 1.010 |  | 4.04 | [7 empty] | 0.0510
text | 10.1016/j.matdes.2016.09.080 |  | IN625 | density | 8.436±0.002 | g/cm3 | {'percentage': 'wt%', 'P': '0.015 max', 'S': '0.015 max', 'Cu': '0.50 max'} |  |  | 1.0 max | 0.40 max |  |  | 0.40 max |  |  | 0.05 max |  |  |  |  | 0.50 max | 0.50 max | [9 empty] | 0.10 max
text | 10.1016/j.matdes.2016.09.080 |  | Inconel~625 | density | 8.436±0.002 | g/cm3
| 10.1016/j.matdes.2016.10.072 |  | CMSX4 |  |  |  | {'percentage': 'wt.%'} |  |  | 9 | 5.6 | 6 | Balance | 1 | 6.5 |  | 6.5 |  | 0.6 | 3 | [6 empty] | 0.1
| 10.1016/j.matdes.2016.11.014 |  | Inconel 625 |  |  |  | {'percentage': 'wt.%', 'Other': '<2'} | [5 empty] | Balance |  | 21.20 |  |  |  | 8.80 |  | 3.58 |  | 0.40 |  | <0.10
| 10.1016/j.matdes.2016.12.026 |  | IN718 |  |  |  | {'percentage': 'mass %', 'Cu': '0.3', 'Si, Mn': '0.35'} |  |  | 1.0 | 0.20 |  | 50.0 | 0.65 |  |  |  | 0.006 | [6 empty] | Bal. | [7 empty] | 0.08
| 10.1016/j.matdes.2016.12.062 |  | IN718 |  |  |  | {'percentage': 'At%'} |  |  | 0.44 | 0.58 |  | 53.61 | 1.05 | 19.51 |  |  |  | 1.69 |  | 5.26 |  |  |  | 17.87
| 10.1016/j.matdes.2016.12.062 |  | IN718 |  |  |  | {'percentage': 'At%'} |  |  | <=1 | 0.2-0.8 |  | 50-55 | 0.7-1.15 | 17-21 |  |  |  | 2.8-3.3 |  | 4.75-5.5 |  |  |  | 13.5-23.5
| 10.1016/j.matdes.2017.01.034 |  | S32654 |  |  |  | {'percentage': 'wt.%', 'N': '0.54', 'Cu': '0.46', 'P': '0.005', 'S': '0.002'} | [5 empty] | 22.58 |  | 24.45 |  |  |  | 7.38 |  |  | 2.92 | 0.39 |  | Bal.
| 10.1016/j.matdes.2017.03.014 |  | IN713C |  |  |  | {'percentage': 'wt.%'} |  |  |  | 6.77 |  | Bal | 0.973 | 12.50 |  |  | 0.012 | 3.96 |  | 2.14 |  |  |  | 2.35 | 0.112 | [6 empty] | 0.135
| 10.1016/j.matdes.2017.03.014 |  | IN713C |  |  |  | {'percentage': 'wt.%'} |  |  |  | 6.23 |  | Bal | 0.837 | 12.45 |  |  | 0.011 | 4.00 |  | 2.13 |  |  |  | 2.32 | 0.080 | [6 empty] | 0.127
| 10.1016/j.matdes.2017.03.014 |  | IN713C |  |  |  | {'percentage': 'wt.%'} |  |  |  | 5.51 |  | Bal | 0.757 | 12.60 |  |  | 0.010 | 4.21 |  | 2.13 |  |  |  | 2.32 | 0.088 | [6 empty] | 0.024
| 10.1016/j.matdes.2017.04.020 |  | None |  |  |  | {'percentage': 'wt%'} |  |  | 8.9 | 6.0 | 5.5 | Bal. |  | 6.9 |  | 6.7 |  | 1.4 | 2.9 | [12 empty] | (0.05)
| 10.1016/j.matdes.2017.04.062 |  | Md |  |  |  | {'percentage': 'atomic percent'} |  |  | 0.777 | 1.9 | 1.655 | 0.717 | 2.271 | 1.142 |  | 2.224 |  | 1.55
| 10.1016/j.matdes.2017.04.062 |  | Bo |  |  |  | {'percentage': 'atomic percent'} |  |  | 0.697 | 0.533 | 1.73 | 0.514 | 1.098 | 1.278 |  | 1.67 |  | 1.611
| 10.1016/j.matdes.2017.04.102 |  | IC21 |  |  |  | {'percentage': 'wt%'} |  |  | - | 6-8 |  | Balance |  | 1-2 |  | 2-4 |  | 8-10 | 1-2 | [6 empty] | 0.15-0.20 | [5 empty] | 0.01-0.02
| 10.1016/j.matdes.2017.04.102 |  | N5 |  |  |  | {'percentage': 'wt%'} |  |  | 8 | 6.2 |  | Balance |  | 7 |  | 7 |  | 2 | 3 | [6 empty] | - | [5 empty] | 0.05
| 10.1016/j.matdes.2017.05.001 |  | None | [6 empty] | 9.6 | 5.7 | 6.4 | Bal. | 1.0 | 6.5 |  | 6.5 |  | 0.6 | 2.9 | [6 empty] | 0.1
| 10.1016/j.matdes.2017.05.023 |  | wt% |  |  |  | {'percentage': 'wt%'} |  |  | 8.9 | 6.0 | 5.5 | Bal. |  | 6.9 |  | 6.7 |  | 1.4 | 2.9 | [12 empty] | 0.05
| 10.1016/j.matdes.2017.05.023 |  | at.% |  |  |  | {'percentage': 'at.%'} |  |  | 9.1 | 13.4 | 1.8 | Bal. |  | 8.0 |  | 2.2 |  | 0.9 | 0.9 | [12 empty] | 0.25
| 10.1016/j.matdes.2017.05.025 |  | None |  |  |  | {'percentage': 'wt%'} |  |  |  | 3.2 | 4 |  | 3.7 | 13 |  |  | 0.025 | 4 |  | 0.95 |  |  |  |  | 0.05 | 0.2 | [5 empty] | 0.05
| 10.1016/j.matdes.2017.05.028 |  | Content (weight percent) |  |  |  | {'percentage': 'weight percent', 'Nb/Ta': '<=0.2', 'Ce': '<=0.05'} |  |  | 5.5-6.5 | 1.3-1.8 | 9.0-10.5 | 57.5-63.5 | 2.7-3.2 | 18.0-20.0 |  |  | <=0.003 | [14 empty] | <=0.05
| 10.1016/j.matdes.2017.05.028 |  | Content (atomic percent) |  |  |  | {'percentage': 'atomic percent', 'Nb/Ta': '<=0.12', 'Ce': '<=0.02'} |  |  | 5.9-6.2 | 3.0-3.8 | 3.1-3.2 | 62.3-61.0 | 3.6-3.8 | 22.0-21.7 |  |  | <=0.02 | [14 empty] | <=0.23
| 10.1016/j.matdes.2017.05.028 |  | Sample content (weight percent) |  |  |  | {'percentage': 'weight percent', 'Nb/Ta': '0.18', 'Ce': '0.03'} |  |  | 6.24 | 1.47 | 10.23 | 59.44 | 3.04 | 19.21 |  |  | 0.002 | [14 empty] | 0.006
| 10.1016/j.matdes.2017.05.028 |  | References |  |  |  | {'Nb/Ta': '[13]', 'Ce': '[18] [19]'} |  |  | [12] | [16,17] [23] [27] | [1] [14,15] [34,35] | [1,12-15,23,27,34-35] | [1] [16,17] [23] [27] | [1] [9] [15] |  |  | [3] [13] | [14 empty] | [1] [23] [28]
| 10.1016/j.matdes.2017.05.032 |  | M2 | [6 empty] | - | 8.31/7.95 | - | Bal. |  | - |  | - |  | - | 5.00/4.94 | [7 empty] | -
| 10.1016/j.matdes.2017.05.032 |  | M4 | [6 empty] | 5.80/5.77 | 8.77/8.62 | - | Bal. |  | - |  | - |  | - | - | [7 empty] | -
| 10.1016/j.matdes.2017.05.032 |  | M5 | [6 empty] | - | 8.66/8.28 | - | Bal. |  | - |  | - |  | - | - | [7 empty] | 3.00/3.00
| 10.1016/j.matdes.2017.05.032 |  | M7 | [6 empty] | - | 7.73/7.29 | 6.00/6.35 | Bal. |  | - |  | - |  | - | - | [7 empty] | -
| 10.1016/j.matdes.2017.05.032 |  | M8 | [6 empty] | - | 7.64/7.29 | - | Bal. |  | - |  | 5.60/5.60 |  | - | - | [7 empty] | -
| 10.1016/j.matdes.2017.05.032 |  | M9 | [6 empty] | - | 8.13/7.89 | - | Bal. |  | - |  | - |  | 3.00/3.17 | - | [7 empty] | -
| 10.1016/j.matdes.2017.05.032 |  | M10 | [6 empty] | - | 8.15/7.56 | - | Bal. |  | 3.00/3.03 |  | - |  | - | - | [7 empty] | -
| 10.1016/j.matdes.2017.06.004 |  | None |  |  |  | {'percentage': 'wt%'} |  |  |  | 3.2 | 4.0 |  | 3.7 | 13.0 |  |  | 0.009 | 4.0 |  | 0.95 |  |  |  |  | 0.05 | 0.2 | [5 empty] | 0.05
| 10.1016/j.matdes.2017.06.007 |  | Optimal composition (wt%) |  |  |  | {'percentage': 'wt%', 'T': '900deg C'} |  |  | 20.0 +- 0.9 | 2.4 +- 0.2 | 0.5 +- 0.3 | Balance |  |  |  | 4.9 +- 0.3 |  | 0.5 +- 0.3 |  | 1.1 +- 0.2 | 0.2 +- 0.2
| 10.1016/j.matdes.2017.06.007 |  | Optimal composition (wt%) |  |  |  | {'percentage': 'wt%', 'T': 't'} |  |  | Ti | C | Si |  |  |  |  | Zr |  | Fe |  | B | Cr
| 10.1016/j.matdes.2017.06.007 |  | Optimal composition (wt%) |  |  |  | {'percentage': 'wt%', 'T': '30h'} |  |  | 3.0 +- 0.2 | 0.02 +- 0.01 | 0.2 +- 0.2 |  |  |  |  | 0.18 +- 0.03 |  | 3.9 +- 0.4 |  | 0.06 +- 0.01 | 15.8 +- 0.7
| 10.1016/j.matdes.2017.06.018 |  | CMSX-4 |  |  |  | {'percentage': 'weight percent'} |  |  | 9.0 | 5.6 | 6.0 | Bal. | 1.0 | 6.5 |  | 6.5 |  | 0.6 | 3.0 | [6 empty] | 0.1
| 10.1016/j.matdes.2017.06.047 |  | None |  |  |  | {'percentage': 'wt%'} |  |  | 7.80 | 6.0 | 5.0 | Bal. |  | 7.0 |  | 6.60 |  | 1.50 | 3.0 | [6 empty] | 0.15 | [5 empty] | 0.07
| 10.1016/j.matdes.2017.06.069 |  | Radius (A) | [6 empty] | 1.26 |  | 1.41 | 1.24 | [5 empty] | 1.40 | 1.46 | [7 empty] | 1.32
| 10.1016/j.matdes.2017.06.069 |  | at.% |  |  |  | {'percentage': 'at.%'} |  |  | at.% |  | at.% | [6 empty] | wt% | at.% | [7 empty] | at.%
| 10.1016/j.matdes.2017.06.069 |  | 3.92 | [6 empty] | 6.10 |  | 1.33 | Bal | [5 empty] | 6.25 | 0 | [7 empty] | 0
| 10.1016/j.matdes.2017.06.069 |  | 3.81 | [6 empty] | 6.19 |  | 1.98 | Bal | [5 empty] | 5.91 | 0 | [7 empty] | 2.37
| 10.1016/j.matdes.2017.06.069 |  | 1.62 | [6 empty] | 6.08 |  | 1.67 | Bal | [5 empty] | 2.53 | 1.46 | [7 empty] | 0
| 10.1016/j.matdes.2017.06.069 |  | 1.98 | [6 empty] | 6.48 |  | 1.68 | Bal | [5 empty] | 3.00 | 1.49 | [7 empty] | 1.78
| 10.1016/j.matdes.2017.07.065 |  | Overall composition (at.%) |  |  |  | {'percentage': 'at.%', '': '', 'Hardness, HV0.3': 'Hardness, HV0.3', 'XY-surface': '', 'YZ-surface': '', 'XZ-surface': '', 'Average': '431+-13', 'Grain misorientation (%)': 'Grain misorientation (%)', '2deg to 5deg': '-', '5deg to 15deg': '-', '>15deg': '-'} |  |  |  | 52.34+-0.82 |  |  | 43.74+-0.90 | 2.04+-0.14 | [5 empty] | 1.92+-0.10
| 10.1016/j.matdes.2017.07.065 |  | Overall composition (at.%) |  |  |  | {'percentage': 'at.%', '': '', 'Hardness, HV0.3': 'Hardness, HV0.3', 'XY-surface': '347+-7', 'YZ-surface': '371+-11', 'XZ-surface': '391+-14', 'Average': '370+-22', 'Grain misorientation (%)': 'Grain misorientation (%)', '2deg to 5deg': '41.6', '5deg to 15deg': '3.7', '>15deg': '54.7'} |  |  |  | 51.21+-0.51 |  |  | 44.19+-0.62 | 2.45+-0.40 | [5 empty] | 2.14+-0.13
| 10.1016/j.matdes.2017.07.065 |  | Overall composition (at.%) |  |  |  | {'percentage': 'at.%', '': '', 'Hardness, HV0.3': 'Hardness, HV0.3', 'XY-surface': '369+-7', 'YZ-surface': '364+-8', 'XZ-surface': '378+-7', 'Average': '370+-9', 'Grain misorientation (%)': 'Grain misorientation (%)', '2deg to 5deg': '11.7', '5deg to 15deg': '1.9', '>15deg': '86.4'} |  |  |  | 50.61+-0.71 |  |  | 44.80+-0.63 | 2.35+-0.24 | [5 empty] | 2.24+-0.24
table | 10.1016/j.matdes.2017.10.016 | The density and porosity of the IN625 foams A and B, respectively. | IN625 | Strut density r*, (g/cm3) | 7.98+-0.15 | g/cm3 |  | {'': 'IN625 Foam A', 'Strut density r*, (g/cm3)': '7.98+-0.15', 'Foam density r, (g/cm3)': '0.16+-0.02', 'Relative density, (r/r*, %)': '2.0+-0.3', 'Porosity ph, (%)': '98.0+-0.3'} |  |  | <=0.4 |  | Bal. | <=0.4 | 22 |  |  |  | 9 |  | 3.5 |  |  |  | <=5 | [7 empty] | <=0.1
table | 10.1016/j.matdes.2017.10.016 | The density and porosity of the IN625 foams A and B, respectively. | IN625 | Strut density r*, (g/cm3) | 8.01+-0.17 | g/cm3 |  | {'': 'IN625 Foam B', 'Strut density r*, (g/cm3)': '8.01+-0.17', 'Foam density r, (g/cm3)': '0.28+-0.08', 'Relative density, (r/r*, %)': '3.5+-1.1', 'Porosity ph, (%)': '96.5+-1.1'} |  |  | <=0.4 |  | Bal. | <=0.4 | 22 |  |  |  | 9 |  | 3.5 |  |  |  | <=5 | [7 empty] | <=0.1
table | 10.1016/j.matdes.2017.10.016 | The density and porosity of the IN625 foams A and B, respectively. | IN625 | Foam density r, (g/cm3) | 0.16+-0.02 | g/cm3 |  | {'': 'IN625 Foam A', 'Strut density r*, (g/cm3)': '7.98+-0.15', 'Foam density r, (g/cm3)': '0.16+-0.02', 'Relative density, (r/r*, %)': '2.0+-0.3', 'Porosity ph, (%)': '98.0+-0.3'} |  |  | <=0.4 |  | Bal. | <=0.4 | 22 |  |  |  | 9 |  | 3.5 |  |  |  | <=5 | [7 empty] | <=0.1
table | 10.1016/j.matdes.2017.10.016 | The density and porosity of the IN625 foams A and B, respectively. | IN625 | Foam density r, (g/cm3) | 0.28+-0.08 | g/cm3 |  | {'': 'IN625 Foam B', 'Strut density r*, (g/cm3)': '8.01+-0.17', 'Foam density r, (g/cm3)': '0.28+-0.08', 'Relative density, (r/r*, %)': '3.5+-1.1', 'Porosity ph, (%)': '96.5+-1.1'} |  |  | <=0.4 |  | Bal. | <=0.4 | 22 |  |  |  | 9 |  | 3.5 |  |  |  | <=5 | [7 empty] | <=0.1
table | 10.1016/j.matdes.2017.10.016 | The density and porosity of the IN625 foams A and B, respectively. | IN625 | Relative density, (r/r*, %) | 2.0+-0.3 | g/cm3 |  | {'': 'IN625 Foam A', 'Strut density r*, (g/cm3)': '7.98+-0.15', 'Foam density r, (g/cm3)': '0.16+-0.02', 'Relative density, (r/r*, %)': '2.0+-0.3', 'Porosity ph, (%)': '98.0+-0.3'} |  |  | <=0.4 |  | Bal. | <=0.4 | 22 |  |  |  | 9 |  | 3.5 |  |  |  | <=5 | [7 empty] | <=0.1
table | 10.1016/j.matdes.2017.10.016 | The density and porosity of the IN625 foams A and B, respectively. | IN625 | Relative density, (r/r*, %) | 3.5+-1.1 | g/cm3 |  | {'': 'IN625 Foam B', 'Strut density r*, (g/cm3)': '8.01+-0.17', 'Foam density r, (g/cm3)': '0.28+-0.08', 'Relative density, (r/r*, %)': '3.5+-1.1', 'Porosity ph, (%)': '96.5+-1.1'} |  |  | <=0.4 |  | Bal. | <=0.4 | 22 |  |  |  | 9 |  | 3.5 |  |  |  | <=5 | [7 empty] | <=0.1
text | 10.1016/j.matdes.2017.10.016 |  | IN625 | density | 8 | g/cm3 |  |  |  |  | <=0.4 |  | Bal. | <=0.4 | 22 |  |  |  | 9 |  | 3.5 |  |  |  | <=5 | [7 empty] | <=0.1
text | 10.1016/j.matdes.2017.10.016 |  | IN625 | density | 8.0 | g/cm3 |  |  |  |  | <=0.4 |  | Bal. | <=0.4 | 22 |  |  |  | 9 |  | 3.5 |  |  |  | <=5 | [7 empty] | <=0.1
| 10.1016/j.matdes.2017.11.033 |  | AlMo0.5NbTa0.5TiZr |  |  |  | {'percentage': 'at.%'} |  |  |  | AlMo0.5NbTa0.5TiZr |  |  | AlMo0.5NbTa0.5TiZr |  |  | AlMo0.5NbTa0.5TiZr |  | AlMo0.5NbTa0.5TiZr |  | AlMo0.5NbTa0.5TiZr |  |  |  |  | AlMo0.5NbTa0.5TiZr
| 10.1016/j.matdes.2017.11.033 |  | Alloy |  |  |  | {'percentage': 'at.%'} |  |  |  | 17.6 |  |  | 20.9 |  |  | 10.6 |  | 10.1 |  | 21.1 |  |  |  |  | 19.7
| 10.1016/j.matdes.2017.11.033 |  | Grains |  |  |  | {'percentage': 'at.%'} |  |  |  | 16.7 |  |  | 22.9 |  |  | 11.0 |  | 11.1 |  | 21.7 |  |  |  |  | 16.6
| 10.1016/j.matdes.2017.11.033 |  | GB particles |  |  |  | {'percentage': 'at.%'} |  |  |  | 36.6 |  |  | 8.6 |  |  | 2.5 |  | 2.5 |  | 8.1 |  |  |  |  | 41.7
| 10.1016/j.matdes.2017.11.033 |  | AlMo0.5NbTa0.5TiZr0.5 |  |  |  | {'percentage': 'at.%'} |  |  |  | AlMo0.5NbTa0.5TiZr0.5 |  |  | AlMo0.5NbTa0.5TiZr0.5 |  |  | AlMo0.5NbTa0.5TiZr0.5 |  | AlMo0.5NbTa0.5TiZr0.5 |  | AlMo0.5NbTa0.5TiZr0.5 |  |  |  |  | AlMo0.5NbTa0.5TiZr0.5
| 10.1016/j.matdes.2017.11.033 |  | Alloy |  |  |  | {'percentage': 'at.%'} |  |  |  | 20.7 |  |  | 20.2 |  |  | 13.6 |  | 12.7 |  | 22.3 |  |  |  |  | 10.4
| 10.1016/j.matdes.2017.11.033 |  | Grains |  |  |  | {'percentage': 'at.%'} |  |  |  | 20.6 |  |  | 22.5 |  |  | 13.3 |  | 12.3 |  | 22.9 |  |  |  |  | 8.4
| 10.1016/j.matdes.2017.11.033 |  | GB particles |  |  |  | {'percentage': 'at.%'} |  |  |  | 37.7 |  |  | 9.9 |  |  | 3.6 |  | 1.2 |  | 12.2 |  |  |  |  | 35.3
| 10.1016/j.matdes.2017.11.033 |  | AlNbTa0.5TiZr0.5 |  |  |  | {'percentage': 'at.%'} |  |  |  | AlNbTa0.5TiZr0.5 |  |  | AlNbTa0.5TiZr0.5 |  |  | AlNbTa0.5TiZr0.5 |  | AlNbTa0.5TiZr0.5 |  | AlNbTa0.5TiZr0.5 |  |  |  |  | AlNbTa0.5TiZr0.5
| 10.1016/j.matdes.2017.11.033 |  | Alloy |  |  |  | {'percentage': 'at.%'} |  |  |  | 25.8 |  |  | 24.1 |  |  | 13.5 |  | 0 |  | 24.8 |  |  |  |  | 11.8
| 10.1016/j.matdes.2017.11.033 |  | Al0.5Mo0.5NbTa0.5TiZr |  |  |  | {'percentage': 'at.%'} |  |  |  | Al0.5Mo0.5NbTa0.5TiZr |  |  | Al0.5Mo0.5NbTa0.5TiZr |  |  | Al0.5Mo0.5NbTa0.5TiZr |  | Al0.5Mo0.5NbTa0.5TiZr |  | Al0.5Mo0.5NbTa0.5TiZr |  |  |  |  | Al0.5Mo0.5NbTa0.5TiZr
| 10.1016/j.matdes.2017.11.033 |  | Alloy |  |  |  | {'percentage': 'at.%'} |  |  |  | 9.8 |  |  | 21.4 |  |  | 13.6 |  | 11.2 |  | 24.5 |  |  |  |  | 19.5
| 10.1016/j.matdes.2017.11.033 |  | Al0.25NbTaTiZr |  |  |  | {'percentage': 'at.%'} |  |  |  | Al0.25NbTaTiZr |  |  | Al0.25NbTaTiZr |  |  | Al0.25NbTaTiZr |  | Al0.25NbTaTiZr |  | Al0.25NbTaTiZr |  |  |  |  | Al0.25NbTaTiZr
| 10.1016/j.matdes.2017.11.033 |  | Alloy |  |  |  | {'percentage': 'at.%'} |  |  |  | 5.0 |  |  | 21.1 |  |  | 28.9 |  | 0 |  | 26.0 |  |  |  |  | 19.0
| 10.1016/j.matdes.2017.11.065 |  | HCr-1 |  |  |  | {'percentage': 'at.%'} |  |  | 20.1 | 8.0 |  | 51.0 | 2.6 | 13.6 |  | 1.3 |  | 3.2
| 10.1016/j.matdes.2017.11.065 |  | HCr-2 |  |  |  | {'percentage': 'at.%'} |  |  | 20.1 | 6.7 |  | 48.4 | 2.5 | 17.8 |  | 1.3 |  | 3.1
| 10.1016/j.matdes.2017.12.020 |  | DD6 |  |  |  | {'percentage': 'wt%'} |  |  | 9.0 | 5.6 | 8.0 |  |  | 4.3 |  | 7.5 |  | 2.0 | 2.0 | 0.5 | [5 empty] | 0.1 | [5 empty] | 0.006
| 10.1016/j.matdes.2017.12.020 |  | DD6 |  |  |  | {'percentage': 'wt%'} |  |  | 3.21 | 7.79 | 5.63 |  |  | 0.93 |  | 10.66 |  | 0.84 | 0.0008 | 0.71 | [5 empty] | 0.14 | [5 empty] | -
| 10.1016/j.matdes.2017.12.020 |  | DD6 |  |  |  | {'percentage': 'wt%'} |  |  | - | - | 0.99 |  |  | 0.065 |  | 38.84 |  | 0.25 | - | 3.27 | [5 empty] | 50.25 | [5 empty] | 6.33
| 10.1016/j.matdes.2017.12.020 |  | DD6 |  |  |  | {'percentage': 'wt%'} |  |  | 8.67 | - | 0.25 |  |  | 55.71 |  | Trace |  | 19.7 | 0.009 | Trace | [5 empty] | - | [5 empty] | 5.03
| 10.1016/j.matdes.2017.12.020 |  | DD6 |  |  |  | {'percentage': 'wt%'} |  |  | 16.46 | - | 31.32 |  |  | 7.38 |  | Trace |  | 13.75 | 21.76 | Trace | [5 empty] | - | [5 empty] | -
| 10.1016/j.matdes.2018.02.020 |  | Cr9Mo21Ni20 |  |  |  | {'percentage': 'at.%', 'Corresponding figure': 'Figs. 3-6', 'Treatment condition': 'Zone 1 in the joint TLP bonded at 1223K, 1273K and 1333K'} | [5 empty] | 28.2 | 0.1 | 20.9 |  |  |  | 43.2 |  |  |  | 1.6 |  | 6.0 | [7 empty] | -
| 10.1016/j.matdes.2018.02.020 |  | Ni3Ti |  |  |  | {'percentage': 'at.%', 'Corresponding figure': 'Figs. 3-7', 'Treatment condition': 'Zone 1 in the joint TLP bonded at 1223K, 1273K and 1333K'} | [5 empty] | 74.7 | 25.0 | - |  |  |  | - |  |  |  | - |  | 0.3 | [7 empty] | -
| 10.1016/j.matdes.2018.02.020 |  | TiC |  |  |  | {'percentage': 'at.%', 'Corresponding figure': 'Fig. 3', 'Treatment condition': 'Zone 1 in the joint TLP bonded at 1223K, 1273K and 1333K'} | [5 empty] | 1.0 | 30.7 | - |  |  |  | - |  |  |  | - |  | - | [7 empty] | 68.3
| 10.1016/j.matdes.2018.02.020 |  | Mo (Cr) (s.s.) |  |  |  | {'percentage': 'at.%', 'Corresponding figure': 'Fig. 3, Fig. 7', 'Treatment condition': 'Zone 1 in the joint TLP bonded at 1223K, 1273K and 1333K'} | [5 empty] | 0.7 | 1.2 | 24.8 |  |  |  | 72.9 |  |  |  | - |  | 0.4 | [7 empty] | -
| 10.1016/j.matdes.2018.02.020 |  | NiTi |  |  |  | {'percentage': 'at.%', 'Corresponding figure': 'Fig. 2a', 'Treatment condition': '1223K'} | [5 empty] | 47.1 | 48.3 | 0.5 |  |  |  | 0.3 |  |  |  | 0.2 |  | 3.6 | [7 empty] | -
| 10.1016/j.matdes.2018.02.020 |  | Ti2Ni |  |  |  | {'percentage': 'at.%', 'Corresponding figure': 'Fig. 2a), Fig. 8a)', 'Treatment condition': '1223K'} | [5 empty] | 32.4 | 64.8 | 1.1 |  |  |  | - |  |  |  | 0.2 |  | 1.5 | [7 empty] | -
| 10.1016/j.matdes.2018.02.020 |  | a-Ti (s.s.) |  |  |  | {'percentage': 'at.%', 'Corresponding figure': 'Fig. 2a), Fig. 8a)', 'Treatment condition': '1223K'} | [5 empty] | 2.2 | 96.5 | 0.3 |  |  |  | 0.1 |  |  |  | 0.2 |  | 0.7 | [7 empty] | -
| 10.1016/j.matdes.2018.02.020 |  | NiTi |  |  |  | {'percentage': 'at.%', 'Corresponding figure': 'Fig. 2b)', 'Treatment condition': '-'} | [5 empty] | 46.9 | 2.6 | 2.7 |  |  |  | 2.9 |  |  |  | 44.2 | [9 empty] | 0.7
| 10.1016/j.matdes.2018.02.020 |  | b-Ti (s.s.) |  |  |  | {'percentage': 'at.%', 'Corresponding figure': 'Fig. 2b)', 'Treatment condition': '-'} | [5 empty] | 68.4 | 11.7 | 2.3 |  |  |  | 6.7 |  |  |  | 9.7 | [9 empty] | 1.2
| 10.1016/j.matdes.2018.02.020 |  | Ti2Ni |  |  |  | {'percentage': 'at.%', 'Corresponding figure': 'Fig. 2b)', 'Treatment condition': '-'} | [5 empty] | 62.9 | 0.4 | 2.0 |  |  |  | 1.9 |  |  |  | 31.8 | [9 empty] | 1.0
| 10.1016/j.matdes.2018.02.020 |  | NiTi |  |  |  | {'percentage': 'at.%', 'Corresponding figure': 'Fig. 2c), Fig. 8b)', 'Treatment condition': '-'} | [5 empty] | 47.4 | 0.7 | 3.5 |  |  |  | 1.6 |  |  |  | 46.7 | [9 empty] | 0.1
| 10.1016/j.matdes.2018.02.020 |  | Ni3Ti |  |  |  | {'percentage': 'at.%', 'Corresponding figure': 'Fig. 2c), Fig. 8b)', 'Treatment condition': '-'} | [5 empty] | 22.4 | - | - |  |  |  | 0.4 |  |  |  | 76.3 | [9 empty] | 0.9
| 10.1016/j.matdes.2018.02.020 |  | Mo9Ti4 |  |  |  | {'percentage': 'at.%', 'Corresponding figure': 'Fig. 2c), Fig. 8b), Fig. 9', 'Treatment condition': '-'} | [5 empty] | 19.5 | 70.4 | 0.2 |  |  |  | 8.0 |  |  |  | 1.9 | [9 empty] | -
| 10.1016/j.matdes.2018.02.020 |  | Ti2Ni |  |  |  | {'percentage': 'at.%', 'Corresponding figure': 'Fig. 2c), Fig. 8b), Fig. 10', 'Treatment condition': '-'} | [5 empty] | 53.8 | 0.9 | 1.5 |  |  |  | 1.6 |  |  |  | 30.7 | [9 empty] | 11.5
| 10.1016/j.matdes.2018.02.020 |  | TiC |  |  |  | {'percentage': 'at.%', 'Corresponding figure': 'Fig. 2c), Fig. 8b), Fig. 10', 'Treatment condition': '66.4'} | [5 empty] | 33.5 | - | - |  |  |  | - |  |  |  | 0.1 | [9 empty] | -
| 10.1016/j.matdes.2018.02.020 |  | Ni3Ti |  |  |  | {'percentage': 'at.%', 'Corresponding figure': 'Fig. 2d), Fig. 8c)', 'Treatment condition': '1373K'} | [5 empty] | 75.1 | 21.9 | 0.9 |  |  |  | - |  |  |  | 0.4 |  | 1.7 | [7 empty] | -
| 10.1016/j.matdes.2018.02.020 |  | Cr9Mo21Ni20-based |  |  |  | {'percentage': 'at.%', 'Corresponding figure': 'Fig. 2d), Fig. 8c)', 'Treatment condition': '1373K'} | [5 empty] | 27.2 | 18.0 | 23.7 |  |  |  | 8.7 |  |  |  | 6.6 |  | 15.8 | [7 empty] | -
| 10.1016/j.matdes.2018.02.020 |  | Cr9Mo21Ni20-based |  |  |  | {'percentage': 'at.%', 'Corresponding figure': 'Fig. 2d), Fig. 8c)', 'Treatment condition': '1373K'} | [5 empty] | 28.3 | 13.8 | 25.2 |  |  |  | 13.5 |  |  |  | 5.0 |  | 14.2 | [7 empty] | -
| 10.1016/j.matdes.2018.02.020 |  | Mo (Cr, Ti) (s.s.) |  |  |  | {'percentage': 'at.%', 'Corresponding figure': 'Fig. 2d), Fig. 8d)', 'Treatment condition': '1373K'} | [5 empty] | 1.9 | 10.0 | 27.5 |  |  |  | 58.4 |  |  |  | 1.0 |  | 1.2 | [7 empty] | -
| 10.1016/j.matdes.2018.02.020 |  | TiC |  |  |  | {'percentage': 'at.%', 'Corresponding figure': 'Fig. 2d), Fig. 8d)', 'Treatment condition': '1373K'} | [5 empty] | 1.1 | 52.2 | 1.6 |  |  |  | 1.9 |  |  |  | 0.4 |  | 0.8 | [7 empty] | 42.0
| 10.1016/j.matdes.2018.02.020 |  | Cr23C6-based carbide |  |  |  | {'percentage': 'at.%', 'Corresponding figure': 'Fig. 12f), Figs. 14-15', 'Treatment condition': 'At Zones 1/2 interface (thermal exposure)'} | [5 empty] | 0.4 | 0.1 | 55.5 |  |  |  | 16.3 |  |  |  | - |  | 0.4 | [7 empty] | 27.3
| 10.1016/j.matdes.2018.02.020 |  | Cr23C6-based carbide |  |  |  | {'percentage': 'at.%', 'Corresponding figure': 'Fig. 12f), Fig. 16', 'Treatment condition': 'At Zones 1/2 interface (thermal exposure)'} | [5 empty] | 0.2 | - | 56.1 |  |  |  | 18.4 |  |  |  | - |  | 0.6 | [7 empty] | 24.7
| 10.1016/j.matdes.2018.02.020 |  | TiC |  |  |  | {'percentage': 'at.%', 'Corresponding figure': 'Fig. 12f), Fig. 17', 'Treatment condition': 'At Zones 1/2 interface (thermal exposure)'} | [5 empty] | 0.4 | 31.1 | - |  |  |  | 2.4 |  |  |  | 0.2 |  | - | [7 empty] | 65.9
| 10.1016/j.matdes.2018.02.048 |  | g 'precipitates |  |  |  | {'percentage': 'wt%'} |  |  | 7.6 | 4.3 | 1.5 | 70.8 | 10.8 | 3.1 |  |  |  | 0.6 |  | 1.0 |  |  |  | 0.3
| 10.1016/j.matdes.2018.02.048 |  | g matrix |  |  |  | {'percentage': 'wt%'} |  |  | 14.3 | 1.8 | 3.5 | 53.7 | 3.3 | 17.9 |  |  |  | 3.7 |  | 0.8 |  |  |  | 1.0
table | 10.1016/j.matdes.2018.02.053 | Tensile properties at room temperature and the g'-rattan density. | IC2L | g'-Rattan density (1/mm) | 34.6+-8.1 | no mentioned |  | {'Alloys': 'IC2L', 'Yield strength (MPa)': '608.2+-23.9', 'Ultimate tensile strength (MPa)': '800.7+-21.4', "g'-Rattan density (1/mm)": '34.6+-8.1'} |  |  | 7.6-8.0 |  | Bal. |  |  |  | 4.5 |  | 9.5 | 1.5
table | 10.1016/j.matdes.2018.02.053 | Tensile properties at room temperature and the g'-rattan density. | IC2L1 | g'-Rattan density (1/mm) | 12.0+-4.9 | no mentioned |  | {'Alloys': 'IC2L1', 'Yield strength (MPa)': '582.3+-15.3', 'Ultimate tensile strength (MPa)': '777.6+-18.5', "g'-Rattan density (1/mm)": '12.0+-4.9'} |  |  | 6.8-7.2 |  | Bal. |  |  |  | 4.5 |  | 9.5 | 1.5
table | 10.1016/j.matdes.2018.02.053 | Tensile properties at room temperature and the g'-rattan density. | IC2L2 | g'-Rattan density (1/mm) | 5.8+-2.7 | no mentioned |  | {'Alloys': 'IC2L2', 'Yield strength (MPa)': '534.4+-21.1', 'Ultimate tensile strength (MPa)': '744.8+-13.7', "g'-Rattan density (1/mm)": '5.8+-2.7'} |  |  | 6.0-6.4 |  | Bal. |  |  |  | 4.5 |  | 9.5 | 1.5
table | 10.1016/j.matdes.2018.02.053 | Tensile properties at room temperature and the g'-rattan density. | IC2L3 | g'-Rattan density (1/mm) | 12.5+-4.0 | no mentioned |  | {'Alloys': 'IC2L3', 'Yield strength (MPa)': '566.3+-10.8', 'Ultimate tensile strength (MPa)': '761.3+-12.2', "g'-Rattan density (1/mm)": '12.5+-4.0'} |  |  | 7.6-8.0 |  | Bal. |  |  |  | 4.5 |  | 7 | 1.5
table | 10.1016/j.matdes.2018.02.053 | Tensile properties at room temperature and the g'-rattan density. | IC2L4 | g'-Rattan density (1/mm) | 44.6+-8.7 | no mentioned |  | {'Alloys': 'IC2L4', 'Yield strength (MPa)': '559.6+-16.5', 'Ultimate tensile strength (MPa)': '764.2+-15.8', "g'-Rattan density (1/mm)": '44.6+-8.7'} |  |  | 7.6-8.0 |  | Bal. |  |  |  | 4.5 |  | 12 | 1.5
| 10.1016/j.matdes.2018.04.032 |  | Dendrite core (wt%) |  |  |  | {'percentage': 'wt%'} |  |  | 9.84 | 5.37 | 7.72 | 60.21 | 2.70 | 9.45 |  | 3.03 |  | 1.68
| 10.1016/j.matdes.2018.04.032 |  | Interdendritic region (wt%) |  |  |  | {'percentage': 'wt%'} |  |  | 9.18 | 5.66 | 7.00 | 58.28 | 4.35 | 8.77 |  | 4.48 |  | 2.28
| 10.1016/j.matdes.2018.04.032 |  | Partition coefficient | [6 empty] | 1.07 | 0.95 | 1.10 | 1.07 | 0.62 | 1.08 |  | 0.68 |  | 0.74
| 10.1016/j.matdes.2018.04.032 |  | Grain interior (wt%) |  |  |  | {'percentage': 'wt%'} |  |  | 10.25 | 4.74 | 7.92 | 61.01 | 2.42 | 8.90 |  | 2.80 |  | 1.96
| 10.1016/j.matdes.2018.04.032 |  | Grain boundary (wt%) |  |  |  | {'percentage': 'wt%'} |  |  | 8.84 | 5.30 | 4.21 | 63.29 | 4.05 | 6.89 |  | 5.40 |  | 2.02
| 10.1016/j.matdes.2018.04.032 |  | Partition coefficient | [6 empty] | 1.15 | 0.89 | 1.88 | 0.96 | 0.59 | 1.29 |  | 0.52 |  | 0.97
| 10.1016/j.matdes.2018.04.040 |  | C263 |  |  |  | {'percentage': 'wt%'} |  |  | 39.0 | 8.0 |  | Bal. | - | 21.0 |  |  |  | - | [11 empty] | 0.5
| 10.1016/j.matdes.2018.04.040 |  | C263 |  |  |  | {'percentage': 'wt%'} |  |  | 20.1 | 0.5 |  | Bal. | 2.2 | 20.6 |  |  |  | 5.9 | [11 empty] | -
| 10.1016/j.matdes.2018.07.007 |  | Inconel 718 |  |  |  | {'percentage': 'weight %'} |  |  |  | 0.56 |  | 53.23 | 1.01 | 18.94 |  |  |  | 3.0 |  | 4.98 | 0.01 |  |  | Balance | [7 empty] | 0.04
| 10.1016/j.matdes.2018.08.039 |  | C263 |  |  |  | {'percentage': 'wt%'} |  |  | 20.0 | 0.5 |  | Bal | 2.1 | 20.0 |  |  | 0.001 | 5.9 | [6 empty] | 0.02 | [6 empty] | 0.06
| 10.1016/j.matdes.2018.08.054 |  | PREP DZ125 |  |  |  | {'percentage': 'wt%'} |  |  | 9.74 | 5.05 | 6.73 | Bal. | 1.04 | 9.17 |  | 3.61 | 0.014 | 2.14 | [7 empty] | 1.51
| 10.1016/j.matdes.2018.09.006 |  | wt.% |  |  |  | {'percentage': 'wt.%'} |  |  | 0.07 | 0.58 |  | Bal. | 0.91 | 19.1 |  |  |  | 2.95 |  | 5.04 |  |  |  | 18.5
| 10.1016/j.matdes.2018.09.006 |  | Element | [6 empty] | S | O |  | Mn | N | Si |  |  |  | P |  | C |  |  |  | Cu
| 10.1016/j.matdes.2018.09.006 |  | wt.% |  |  |  | {'percentage': 'wt.%'} |  |  | 0.001 | 0.0133 |  | 0.05 | 0.0128 | 0.13 |  |  |  | 0.004 |  | 0.035 |  |  |  | 0.1
| 10.1016/j.matdes.2018.09.048 |  | Inconel 903 |  |  |  | {'percentage': 'wt.%'} |  |  | 15.06 | 0.85 |  | 38.57 | 1.28 | [6 empty] | 2.59 |  |  |  | 41.66
| 10.1016/j.matdes.2018.10.038 |  | IN718 |  |  |  | {'percentage': 'wt%', 'Nb + Ta': '5.22'} |  |  | 0.41 | 0.47 |  | 53.15 | 0.96 | 19.42 |  |  |  | 2.95 |  |  | 0.11 |  |  | Bal.
| 10.1016/j.matdes.2018.10.042 |  | ICP-AES |  |  |  | {'percentage': 'wt%'} |  |  |  | 6.6 | 6.54 | Bal. | 0.41 |  |  | 5.81 | 0.004 | 1.53 |  |  |  | 0.049 |  |  |  | 0.98 | [5 empty] | 0.043
| 10.1016/j.matdes.2018.10.042 |  | ICP-AES |  |  |  | {'percentage': 'wt%'} |  |  |  | 6.55 | 6.41 | Bal. | 0.43 |  |  | 6.06 | 0.001 | 1.6 |  |  |  | 0.076 |  |  |  | 1.03 | [5 empty] | 0.05
| 10.1016/j.matdes.2019.107599 |  | C1 |  |  |  | {'percentage': 'wt%', 'Others': '<0.6'} |  |  | 26 | 12 |  | bal. |  | 15 | [9 empty] | 1.6 | [5 empty] | 0.3
| 10.1016/j.matdes.2019.107599 |  | C2 |  |  |  | {'percentage': 'wt%', 'Others': '<0.6'} |  |  | 26 | 12 |  | bal. |  | 15 | [9 empty] | 9.6 | [5 empty] | 0.3
| 10.1016/j.matdes.2019.107644 |  | Optimal composition (wt%) and heat treatment |  |  |  | {'percentage': 'weight%', 'T HT/degC': '1230 +- 20'} | [7 empty] | 19.0 +- 0.4 |  |  |  | 4.9 +- 0.2 |  | 3.0 +- 0.1 |  |  |  |  | 0.045 +- 0.01 | [6 empty] | 0.04 +- 0.01
| 10.1016/j.matdes.2019.107644 |  | Optimal composition (wt%) and heat treatment |  |  |  | {'percentage': 'weight%', 'T HT/degC': ''} | [7 empty] | Co |  |  |  | Al |  | W |  |  |  |  | Ni | [6 empty] | B
| 10.1016/j.matdes.2019.107644 |  | Optimal composition (wt%) and heat treatment |  |  |  | {'percentage': 'weight%', 'T HT/degC': ''} | [7 empty] | 4.0 +- 0.3 |  |  |  | 2.9 +- 0.2 |  | 1.2 +- 0.4 |  |  |  |  | Balance | [6 empty] | 0.005 +- 0.002
| 10.1016/j.matdes.2019.107760 |  | RR1000 |  |  |  | {'percentage': 'wt%'} |  |  | 0 | 1.4(3.1) |  | Bal. | 0 | 0 |  | 0 |  | 0
| 10.1016/j.matdes.2019.107760 |  | RR1000 |  |  |  | {'percentage': 'wt%'} |  |  | 14(13.5) | 2.85(6.0) |  | Bal. | 3.45(4.1) | 14.35(15.7) |  | 1.35(0.4) |  | 4.25(2.5)
| 10.1016/j.matdes.2019.107760 |  | RR1000 |  |  |  | {'percentage': 'wt%'} |  |  | 19(18.5) | 3.15(6.7) |  | Bal. | 4.15(5.0) | 15.15(16.7) |  | 2.15(0.7) |  | 5.25(3.1)
| 10.1016/j.matdes.2019.107760 |  | RR1000 |  |  |  | {'percentage': 'wt%'} |  |  | 24(23.3) | 6(12.3) |  | Bal. | 6(7.1) | 30(32.4) |  | 4(1.3) |  | 6(3.6)
| 10.1016/j.matdes.2019.107766 |  | GH4169 |  |  |  | {'percentage': 'wt%', 'Nb-Ta': '5.21-5.81'} |  |  |  | 0.53 |  | 54.10 | 1.02 | 19.39 |  |  |  | 3.05 | [5 empty] | Bal.
| 10.1016/j.matdes.2019.107784 |  | IN718 |  |  |  | {'percentage': 'at.%', 'S': '<0.004', 'Cu': '0.05'} |  |  |  | 1.05 |  |  | 1.30 |  |  |  | 0.02 | 1.85 |  | 3.09 | 0.25 | 0.14 | [9 empty] | 0.24
| 10.1016/j.matdes.2019.107793 |  | CM247LC |  |  |  | {'percentage': 'wt%', 'Zr (Max)': '0.03', 'Si (max)': '0.1'} |  |  | 9 | 5.6 | 10 |  | 0.7 |  |  | 3.2 | 0.01 | 0.5 | [7 empty] | 1.4
table | 10.1016/j.matdes.2019.107796 | Properties of the CM247LC powders. | 14 | Packing density (%) | 63 | g/cm3 |  | {'Powder': 'C', 'Flow rate (s)': '14', 'ADH (g/cm3)': '4.6', 'rT (g/cm3)': '5.4', 'Packing density (%)': '63'}
table | 10.1016/j.matdes.2019.107796 | Properties of the CM247LC powders. | 15 | Packing density (%) | 68 | g/cm3 |  | {'Powder': 'WR', 'Flow rate (s)': '15', 'ADH (g/cm3)': '4.8', 'rT (g/cm3)': '5.8', 'Packing density (%)': '68'}
table | 10.1016/j.matdes.2019.107796 | Properties of the CM247LC powders. | 14 | Packing density (%) | 62 | g/cm3 |  | {'Powder': 'F', 'Flow rate (s)': '14', 'ADH (g/cm3)': '4.5', 'rT (g/cm3)': '5.3', 'Packing density (%)': '62'}
table | 10.1016/j.matdes.2019.107796 | Properties of the CM247LC powders. | 15 | Packing density (%) | 60.5 | g/cm3 |  | {'Powder': 'SC', 'Flow rate (s)': '15', 'ADH (g/cm3)': '4.45', 'rT (g/cm3)': '5.17', 'Packing density (%)': '60.5'}
table | 10.1016/j.matdes.2019.107796 | Properties of the CM247LC powders. | / | Packing density (%) | 62 | g/cm3 |  | {'Powder': 'SF', 'Flow rate (s)': '/', 'ADH (g/cm3)': '4.47', 'rT (g/cm3)': '5.29', 'Packing density (%)': '62'}
table | 10.1016/j.matdes.2019.107796 | Properties of the CM247LC powders. | B213-13 | Packing density (%) | / | g/cm3
| 10.1016/j.matdes.2019.107796 |  | CM247LC |  |  |  | {'percentage': 'wt%', 'N': '<20 ppm', 'O': '<100 ppm', 'O (supplier)': '20 ppm'} |  |  | 8.73 |  | 9.34 | Bal. |  |  |  | 3.11 | 20 ppm | 0.52 | [7 empty] | 1.23
| 10.1016/j.matdes.2019.107796 |  | CM247LC |  |  |  | {'percentage': 'wt%', 'N': '<20 ppm', 'O': '<100 ppm', 'O (supplier)': '75 ppm'} |  |  | 9.59 |  | 9.57 | Bal. |  |  |  | 3.10 | 140 ppm | 0.61 | [7 empty] | 1.31
| 10.1016/j.matdes.2019.107796 |  | CM247LC |  |  |  | {'percentage': 'wt%', 'N': '<20 ppm', 'O': '120 ppm', 'O (supplier)': '120 ppm'} |  |  | 8.75 |  | 10.0 | Bal. |  |  |  | 3.23 | 140 ppm | 0.51 | [7 empty] | 1.35
| 10.1016/j.matdes.2019.107877 |  | Haynes 282 |  |  |  | {'percentage': 'wt%'} |  |  | 10.2 | 1.5 |  | 57.6 | 2.1 | 19.8 |  |  |  | 8.8 |  |  |  | 0 | [9 empty] | 0.06
| 10.1016/j.matdes.2019.107877 |  | Haynes 282 |  |  |  | {'percentage': 'wt%'} |  |  | 10.098 | 1.485 |  | 57.024 | 2.079 | 19.602 |  |  |  | 8.712 |  |  |  | 0.7 | [9 empty] | 0.3
| 10.1016/j.matdes.2019.107877 |  | Haynes 282 |  |  |  | {'percentage': 'wt%'} |  |  | 9.996 | 1.47 |  | 56.448 | 2.058 | 19.404 |  |  |  | 8.624 |  |  |  | 1.4 | [9 empty] | 0.6
| 10.1016/j.matdes.2019.107877 |  | Haynes 282 |  |  |  | {'percentage': 'wt%'} |  |  | 9.894 | 1.455 |  | 55.872 | 2.037 | 19.206 |  |  |  | 8.536 |  |  |  | 2.1 | [9 empty] | 0.9
| 10.1016/j.matdes.2019.107877 |  | Haynes 282 |  |  |  | {'percentage': 'wt%'} |  |  | 9.792 | 1.44 |  | 55.296 | 2.016 | 19.008 |  |  |  | 8.448 |  |  |  | 2.8 | [9 empty] | 1.2
| 10.1016/j.matdes.2019.107877 |  | Haynes 282 |  |  |  | {'percentage': 'wt%'} |  |  | 9.69 | 1.425 |  | 54.72 | 1.995 | 18.81 |  |  |  | 8.36 |  |  |  | 3.5 | [9 empty] | 1.5
| 10.1016/j.matdes.2019.107877 |  | Haynes 282 |  |  |  | {'percentage': 'wt%'} |  |  | 9.588 | 1.41 |  | 54.144 | 1.974 | 18.612 |  |  |  | 8.272 |  |  |  | 4.2 | [9 empty] | 1.8
| 10.1016/j.matdes.2019.107877 |  | Haynes 282 |  |  |  | {'percentage': 'wt%'} |  |  | 9.486 | 1.395 |  | 53.568 | 1.953 | 18.414 |  |  |  | 8.184 |  |  |  | 4.9 | [9 empty] | 2.1
| 10.1016/j.matdes.2019.107877 |  | Haynes 282 |  |  |  | {'percentage': 'wt%'} |  |  | 9.384 | 1.38 |  | 52.992 | 1.932 | 18.216 |  |  |  | 8.096 |  |  |  | 5.6 | [9 empty] | 2.4
| 10.1016/j.matdes.2019.107877 |  | Haynes 282 |  |  |  | {'percentage': 'wt%'} |  |  | 9.282 | 1.365 |  | 52.416 | 1.911 | 18.018 |  |  |  | 8.008 |  |  |  | 6.3 | [9 empty] | 2.7
| 10.1016/j.matdes.2019.107877 |  | Haynes 282 |  |  |  | {'percentage': 'wt%'} |  |  | 9.18 | 1.35 |  | 51.84 | 1.89 | 17.82 |  |  |  | 7.92 |  |  |  | 7 | [9 empty] | 3
| 10.1016/j.matdes.2019.107877 |  | Haynes 282 |  |  |  | {'percentage': 'wt%'} |  |  | 9.078 | 1.335 |  | 51.264 | 1.869 | 17.622 |  |  |  | 7.832 |  |  |  | 7.7 | [9 empty] | 3.3
| 10.1016/j.matdes.2019.107877 |  | Haynes 282 |  |  |  | {'percentage': 'wt%'} |  |  | 8.976 | 1.32 |  | 50.688 | 1.848 | 17.424 |  |  |  | 7.744 |  |  |  | 8.4 | [9 empty] | 3.6
| 10.1016/j.matdes.2019.107877 |  | Haynes 282 |  |  |  | {'percentage': 'wt%'} |  |  | 8.874 | 1.305 |  | 50.112 | 1.827 | 17.226 |  |  |  | 7.656 |  |  |  | 9.1 | [9 empty] | 3.9
| 10.1016/j.matdes.2019.107877 |  | Haynes 282 |  |  |  | {'percentage': 'wt%'} |  |  | 8.772 | 1.29 |  | 49.536 | 1.806 | 17.028 |  |  |  | 7.568 |  |  |  | 9.8 | [9 empty] | 4.2
| 10.1016/j.matdes.2019.107877 |  | Haynes 282 |  |  |  | {'percentage': 'wt%'} |  |  | 8.67 | 1.275 |  | 48.96 | 1.785 | 16.83 |  |  |  | 7.48 |  |  |  | 10.5 | [9 empty] | 4.5
text | 10.1016/j.matdes.2019.107912 |  | Co-Al-W-base | density | 9-10 | g/cm3
text | 10.1016/j.matdes.2019.107912 |  | CMSX-4 | density | 8.70 | g/cm3
text | 10.1016/j.matdes.2019.107912 |  | Co-30Ni-11Al-4W-1Ta-4Ti | density | 8.74 | g/cm3
| 10.1016/j.matdes.2019.107912 |  | W-1Ta-4Ti-yNi |  |  |  | {'percentage': 'at.%', 'Al/W ratio': '0.5', "Tg'-solvus(MAX)": '1195'} |  |  |  | 5.3 | 9.7 | 0
| 10.1016/j.matdes.2019.107912 |  | W-1Ta-4Ti-yNi |  |  |  | {'percentage': 'at.%', 'Al/W ratio': '0.1', "Tg'-solvus(MAX)": '1126'} |  |  |  | 1.3 | 13.7 | 10
| 10.1016/j.matdes.2019.107912 |  | W-1Ta-4Ti-yNi |  |  |  | {'percentage': 'at.%', 'Al/W ratio': '1.8', "Tg'-solvus(MAX)": '1193'} |  |  |  | 9.6 | 5.4 | 20
| 10.1016/j.matdes.2019.107912 |  | W-1Ta-4Ti-yNi |  |  |  | {'percentage': 'at.%', 'Al/W ratio': '2.5', "Tg'-solvus(MAX)": '1235'} |  |  |  | 10.7 | 4.3 | 30
| 10.1016/j.matdes.2019.107936 |  | TiAl |  |  |  | {'percentage': 'wt%'} |  |  | - | 52.8 | - | - | 44.9 | 1.2 |  |  |  | - |  |  |  | - | 1.1
| 10.1016/j.matdes.2019.107936 |  | GH4049 |  |  |  | {'percentage': 'wt%'} |  |  | 16.0 | 4.4 | 6.0 | Rest | 1.9 | 11.0 |  |  |  | 5.5 |  |  |  | 0.5 | 0.5
| 10.1016/j.matdes.2019.108008 |  | IN 792 |  |  |  | {'percentage': 'wt%'} |  |  | 0.82 | 0.07 | 0.67 |  | - | 21.58 |  | - |  | 8.34 |  | 0.38 |  | 0.23 |  | 18.92
| 10.1016/j.matdes.2019.108008 |  | IN 792 |  |  |  | {'percentage': 'wt%'} |  |  | 9.36 | 3.65 | 4.51 |  | 3.8 | 12.52 |  | 2.28 |  | 1.76 |  | - |  | 0.10 |  | 0.06
| 10.1016/j.matdes.2019.108082 |  | R |  |  |  | {'percentage': 't. %'} |  |  | 4.9 | 6.5 | 0 |  | 0 | 2.4 |  | 6.2 |  | 8 | 1.5
| 10.1016/j.matdes.2019.108082 |  | R |  |  |  | {'percentage': 't. %'} |  |  | 5.5 | 6 | 5 |  | 2 | 7.9 |  | 3.5 |  | 2.25 | 0
| 10.1016/j.matdes.2019.108082 |  | R |  |  |  | {'percentage': 't. %'} |  |  | 5 | 5.5 | 9.5 |  | 2.2 | 8.5 |  | 2.8 |  | 0 | 0
| 10.1016/j.matdes.2019.108082 |  | R |  |  |  | {'percentage': 't. %'} |  |  | 5 | 5 | 4 |  | 1.5 | 10 |  | 12 |  | 0 | 0
| 10.1016/j.matdes.2019.108082 |  | R |  |  |  | {'percentage': 't. %'} |  |  | - | 7.4-7.7 | - |  | - | 1.3-1.5 |  | 2.6-3.1 |  | 8.0-9.5 | 1.5
| 10.1016/j.matdes.2019.108105 |  | IN738 |  |  |  | {'percentage': 'wt%'} |  |  |  | 3.7 |  | Bal | 3.5 |  |  | 1.72 |  | 1.94 |  | 0.92 | 0.11 | 0.16 |  | 0.19 | [7 empty] | 0.13
| 10.1016/j.matdes.2019.108117 |  | AD730 |  |  |  | {'percentage': 'wt%', 'Vf': '17'} |  |  |  | 0.5 | - |  | 1 | 18 |  |  | 0.004 | 3 |  | 5.4 |  |  |  |  | - | [6 empty] | 0.03
| 10.1016/j.matdes.2019.108117 |  | AD730 |  |  |  | {'percentage': 'wt%', 'Vf': '24'} |  |  |  | 1.5 | 1 |  | 0.7 | 18 |  |  | 0.004 | 2.75 |  | 5.5 |  |  |  |  | - | [6 empty] | 0.02
| 10.1016/j.matdes.2019.108117 |  | AD730 |  |  |  | {'percentage': 'wt%', 'Vf': '32'} |  |  |  | 1.5 | - |  | 3 | 19.5 |  |  | 0.006 | 4.25 |  | - |  |  |  |  | 0.03 | [6 empty] | 0.05
| 10.1016/j.matdes.2019.108117 |  | AD730 |  |  |  | {'percentage': 'wt%', 'Vf': '44'} |  |  |  | 2.5 | 1.3 |  | 5 | 16 |  |  | 0.015 | 3 |  | - |  |  |  |  | 0.03 | [6 empty] | 0.02
| 10.1016/j.matdes.2019.108117 |  | AD730 |  |  |  | {'percentage': 'wt%', 'Vf': '40'} |  |  |  | 2.25 | 2.7 |  | 3.4 | 15.7 |  |  | 0.01 | 3.1 |  | 1.1 |  |  |  |  | 0.03 | [6 empty] | 0.015
| 10.1016/j.matdes.2019.108157 |  | Alloy IN718 |  |  |  | {'percentage': 'wt%', 'N (ppm)': '112'} |  |  |  | 0.53 |  | 53.54 | 1.03 | 19.31 |  |  |  | 3.02 |  | 4.88 |  |  |  | 17.16 | [7 empty] | 0.03
table | 10.1016/j.matdes.2019.108244 | Thermo-physical properties of studied Ni-based superalloys. | GH4169 superalloy | Density (g/cm3) | 8.24 | g/cm3 | {'percentage': 'wt%'} | {'Material': 'GH4169', 'Temp. (degC)': '25', 'Thermal conductivity (W/m/K)': '13.4', 'Specific heat (J/kg/K)': '468', 'Density (g/cm3)': '8.24', "Young's modulus (GPa)": '204', 'Poisson ratio': '0.31'} |  |  | 0.53 |  | 54.10 | 1.02 | 19.39 |  |  |  | 3.05 |  | 5.21 |  |  |  | Bal | [6 empty] | 0.01.
table | 10.1016/j.matdes.2019.108244 | Thermo-physical properties of studied Ni-based superalloys. | GH4169 superalloy | Density (g/cm3) | 8.24 | g/cm3 | {'percentage': 'wt%'} | {'Material': 'GH4169', 'Temp. (degC)': '200', 'Thermal conductivity (W/m/K)': '15.9', 'Specific heat (J/kg/K)': '471', 'Density (g/cm3)': '8.24', "Young's modulus (GPa)": '204', 'Poisson ratio': '0.31'} |  |  | 0.53 |  | 54.10 | 1.02 | 19.39 |  |  |  | 3.05 |  | 5.21 |  |  |  | Bal | [6 empty] | 0.01.
table | 10.1016/j.matdes.2019.108244 | Thermo-physical properties of studied Ni-based superalloys. | GH4169 superalloy | Density (g/cm3) | 8.24 | g/cm3 | {'percentage': 'wt%'} | {'Material': 'GH4169', 'Temp. (degC)': '400', 'Thermal conductivity (W/m/K)': '18.3', 'Specific heat (J/kg/K)': '493', 'Density (g/cm3)': '8.24', "Young's modulus (GPa)": '204', 'Poisson ratio': '0.31'} |  |  | 0.53 |  | 54.10 | 1.02 | 19.39 |  |  |  | 3.05 |  | 5.21 |  |  |  | Bal | [6 empty] | 0.01.
table | 10.1016/j.matdes.2019.108244 | Thermo-physical properties of studied Ni-based superalloys. | GH4169 superalloy | Density (g/cm3) | 8.24 | g/cm3 | {'percentage': 'wt%'} | {'Material': 'GH4169', 'Temp. (degC)': '600', 'Thermal conductivity (W/m/K)': '21.2', 'Specific heat (J/kg/K)': '539', 'Density (g/cm3)': '8.24', "Young's modulus (GPa)": '204', 'Poisson ratio': '0.31'} |  |  | 0.53 |  | 54.10 | 1.02 | 19.39 |  |  |  | 3.05 |  | 5.21 |  |  |  | Bal | [6 empty] | 0.01.
table | 10.1016/j.matdes.2019.108244 | Thermo-physical properties of studied Ni-based superalloys. | GH4169 superalloy | Density (g/cm3) | 8.24 | g/cm3 | {'percentage': 'wt%'} | {'Material': 'GH4169', 'Temp. (degC)': '800', 'Thermal conductivity (W/m/K)': '23.6', 'Specific heat (J/kg/K)': '615', 'Density (g/cm3)': '8.24', "Young's modulus (GPa)": '204', 'Poisson ratio': '0.31'} |  |  | 0.53 |  | 54.10 | 1.02 | 19.39 |  |  |  | 3.05 |  | 5.21 |  |  |  | Bal | [6 empty] | 0.01.
table | 10.1016/j.matdes.2019.108244 | Thermo-physical properties of studied Ni-based superalloys. | GH4169 superalloy | Density (g/cm3) | 8.24 | g/cm3 | {'percentage': 'wt%'} | {'Material': 'GH4169', 'Temp. (degC)': '1000', 'Thermal conductivity (W/m/K)': '30.4', 'Specific heat (J/kg/K)': '707', 'Density (g/cm3)': '8.24', "Young's modulus (GPa)": '204', 'Poisson ratio': '0.31'} |  |  | 0.53 |  | 54.10 | 1.02 | 19.39 |  |  |  | 3.05 |  | 5.21 |  |  |  | Bal | [6 empty] | 0.01.
table | 10.1016/j.matdes.2019.108244 | Thermo-physical properties of studied Ni-based superalloys. | FGH96 superalloy | Density (g/cm3) | 8.32 | g/cm3 | {'percentage': 'wt%'} | {'Material': 'FGH96', 'Temp. (degC)': '100', 'Thermal conductivity (W/m/K)': '6.9', 'Specific heat (J/kg/K)': '480', 'Density (g/cm3)': '8.32', "Young's modulus (GPa)": '211', 'Poisson ratio': '0.30'} |  |  | Al |  | Cr | Ti | Co |  |  |  | Mo |  | W |  |  |  | Ni | [6 empty] | Nb
table | 10.1016/j.matdes.2019.108244 | Thermo-physical properties of studied Ni-based superalloys. | FGH96 superalloy | Density (g/cm3) | 8.32 | g/cm3 | {'percentage': 'wt%'} | {'Material': 'FGH96', 'Temp. (degC)': '100', 'Thermal conductivity (W/m/K)': '6.9', 'Specific heat (J/kg/K)': '480', 'Density (g/cm3)': '8.32', "Young's modulus (GPa)": '211', 'Poisson ratio': '0.30'} |  |  | 2.3 |  | 16.1 | 3.7 | 13.0 |  |  |  | 3.94 |  | 4.05 |  |  |  | Bal. | [6 empty] | 0.8
table | 10.1016/j.matdes.2019.108244 | Thermo-physical properties of studied Ni-based superalloys. | FGH96 superalloy | Density (g/cm3) | 8.32 | g/cm3 | {'percentage': 'wt%'} | {'Material': 'FGH96', 'Temp. (degC)': '200', 'Thermal conductivity (W/m/K)': '9.3', 'Specific heat (J/kg/K)': '480', 'Density (g/cm3)': '8.32', "Young's modulus (GPa)": '', 'Poisson ratio': '0.30'} |  |  | Al |  | Cr | Ti | Co |  |  |  | Mo |  | W |  |  |  | Ni | [6 empty] | Nb
table | 10.1016/j.matdes.2019.108244 | Thermo-physical properties of studied Ni-based superalloys. | FGH96 superalloy | Density (g/cm3) | 8.32 | g/cm3 | {'percentage': 'wt%'} | {'Material': 'FGH96', 'Temp. (degC)': '200', 'Thermal conductivity (W/m/K)': '9.3', 'Specific heat (J/kg/K)': '480', 'Density (g/cm3)': '8.32', "Young's modulus (GPa)": '', 'Poisson ratio': '0.30'} |  |  | 2.3 |  | 16.1 | 3.7 | 13.0 |  |  |  | 3.94 |  | 4.05 |  |  |  | Bal. | [6 empty] | 0.8
table | 10.1016/j.matdes.2019.108244 | Thermo-physical properties of studied Ni-based superalloys. | FGH96 superalloy | Density (g/cm3) | 8.32 | g/cm3 | {'percentage': 'wt%'} | {'Material': 'FGH96', 'Temp. (degC)': '400', 'Thermal conductivity (W/m/K)': '14.8', 'Specific heat (J/kg/K)': '490', 'Density (g/cm3)': '8.32', "Young's modulus (GPa)": '', 'Poisson ratio': '0.30'} |  |  | Al |  | Cr | Ti | Co |  |  |  | Mo |  | W |  |  |  | Ni | [6 empty] | Nb
table | 10.1016/j.matdes.2019.108244 | Thermo-physical properties of studied Ni-based superalloys. | FGH96 superalloy | Density (g/cm3) | 8.32 | g/cm3 | {'percentage': 'wt%'} | {'Material': 'FGH96', 'Temp. (degC)': '400', 'Thermal conductivity (W/m/K)': '14.8', 'Specific heat (J/kg/K)': '490', 'Density (g/cm3)': '8.32', "Young's modulus (GPa)": '', 'Poisson ratio': '0.30'} |  |  | 2.3 |  | 16.1 | 3.7 | 13.0 |  |  |  | 3.94 |  | 4.05 |  |  |  | Bal. | [6 empty] | 0.8
table | 10.1016/j.matdes.2019.108244 | Thermo-physical properties of studied Ni-based superalloys. | FGH96 superalloy | Density (g/cm3) | 8.32 | g/cm3 | {'percentage': 'wt%'} | {'Material': 'FGH96', 'Temp. (degC)': '600', 'Thermal conductivity (W/m/K)': '21', 'Specific heat (J/kg/K)': '540', 'Density (g/cm3)': '8.32', "Young's modulus (GPa)": '', 'Poisson ratio': '0.30'} |  |  | Al |  | Cr | Ti | Co |  |  |  | Mo |  | W |  |  |  | Ni | [6 empty] | Nb
table | 10.1016/j.matdes.2019.108244 | Thermo-physical properties of studied Ni-based superalloys. | FGH96 superalloy | Density (g/cm3) | 8.32 | g/cm3 | {'percentage': 'wt%'} | {'Material': 'FGH96', 'Temp. (degC)': '600', 'Thermal conductivity (W/m/K)': '21', 'Specific heat (J/kg/K)': '540', 'Density (g/cm3)': '8.32', "Young's modulus (GPa)": '', 'Poisson ratio': '0.30'} |  |  | 2.3 |  | 16.1 | 3.7 | 13.0 |  |  |  | 3.94 |  | 4.05 |  |  |  | Bal. | [6 empty] | 0.8
table | 10.1016/j.matdes.2019.108244 | Thermo-physical properties of studied Ni-based superalloys. | FGH96 superalloy | Density (g/cm3) | 8.32 | g/cm3 | {'percentage': 'wt%'} | {'Material': 'FGH96', 'Temp. (degC)': '800', 'Thermal conductivity (W/m/K)': '27.3', 'Specific heat (J/kg/K)': '695', 'Density (g/cm3)': '8.32', "Young's modulus (GPa)": '', 'Poisson ratio': '0.30'} |  |  | Al |  | Cr | Ti | Co |  |  |  | Mo |  | W |  |  |  | Ni | [6 empty] | Nb
table | 10.1016/j.matdes.2019.108244 | Thermo-physical properties of studied Ni-based superalloys. | FGH96 superalloy | Density (g/cm3) | 8.32 | g/cm3 | {'percentage': 'wt%'} | {'Material': 'FGH96', 'Temp. (degC)': '800', 'Thermal conductivity (W/m/K)': '27.3', 'Specific heat (J/kg/K)': '695', 'Density (g/cm3)': '8.32', "Young's modulus (GPa)": '', 'Poisson ratio': '0.30'} |  |  | 2.3 |  | 16.1 | 3.7 | 13.0 |  |  |  | 3.94 |  | 4.05 |  |  |  | Bal. | [6 empty] | 0.8
table | 10.1016/j.matdes.2019.108244 | Thermo-physical properties of studied Ni-based superalloys. | FGH96 superalloy | Density (g/cm3) | 8.32 | g/cm3 | {'percentage': 'wt%'} | {'Material': 'FGH96', 'Temp. (degC)': '1000', 'Thermal conductivity (W/m/K)': '34.0', 'Specific heat (J/kg/K)': '-', 'Density (g/cm3)': '8.32', "Young's modulus (GPa)": '', 'Poisson ratio': '0.30'} |  |  | Al |  | Cr | Ti | Co |  |  |  | Mo |  | W |  |  |  | Ni | [6 empty] | Nb
table | 10.1016/j.matdes.2019.108244 | Thermo-physical properties of studied Ni-based superalloys. | FGH96 superalloy | Density (g/cm3) | 8.32 | g/cm3 | {'percentage': 'wt%'} | {'Material': 'FGH96', 'Temp. (degC)': '1000', 'Thermal conductivity (W/m/K)': '34.0', 'Specific heat (J/kg/K)': '-', 'Density (g/cm3)': '8.32', "Young's modulus (GPa)": '', 'Poisson ratio': '0.30'} |  |  | 2.3 |  | 16.1 | 3.7 | 13.0 |  |  |  | 3.94 |  | 4.05 |  |  |  | Bal. | [6 empty] | 0.8
| 10.1016/j.matdes.2019.108359 |  | Inconel 625 |  |  |  | {'percentage': 'wt%'} | [5 empty] | Balance |  | 21.5 |  |  |  | 8.5 |  | 3.5
| 10.1016/j.matdes.2019.108359 |  | Inconel 625 | [9 empty] | Ti |  | Al |  |  |  | Si |  | C
| 10.1016/j.matdes.2019.108359 |  | Inconel 625 |  |  |  | {'percentage': 'wt%'} | [5 empty] | 0.2 |  | 0.2 |  |  |  | 0.5 |  | 0.01
| 10.1016/j.matdes.2019.108418 |  | None |  |  |  | {'percentage': 'wt.%'} |  |  |  | 0.25 |  | Bal. | 0.57 | 21.0 | [9 empty] | 0.85 | [5 empty] | 0.68
text | 10.1016/j.matdes.2019.108445 |  | SB-CoNi-10 | density | 8.65 | g/cm3
| 10.1016/j.matdes.2019.108445 |  | - |  |  |  | {'percentage': 'at.%', 'Solidus': '1370', 'Solvus': '1111'} |  |  | 46.6 | 11.7 | 4.4 | 32.5 |  | 3.3 |  | 1.5
| 10.1016/j.matdes.2019.108445 |  | - |  |  |  | {'percentage': 'at.%', 'Solidus': '1274', 'Solvus': '1218'} |  |  | 39.6 | 14.2 | 4.4 | 35.0 |  | 3.3 |  | 3.5
| 10.1016/j.matdes.2019.108445 |  | 1233 |  |  |  | {'percentage': 'at.%', 'Solidus': '1277', 'Solvus': '1216'} |  |  | 40.0 | 14.0 | 4.4 | 34.8 |  | 3.3 |  | 3.5
| 10.1016/j.matdes.2019.108445 |  | - |  |  |  | {'percentage': 'at.%', 'Solidus': '1254', 'Solvus': '1244'} |  |  | 40.3 | 14.2 | 1.0 | 35.0 |  | 6.0 |  | 3.5
| 10.1016/j.matdes.2019.108445 |  | 1191 |  |  |  | {'percentage': 'at.%', 'Solidus': '1262', 'Solvus': '1244'} |  |  | 40.4 | 14.3 | 1.0 | 35.2 |  | 5.9 |  | 3.2
| 10.1016/j.matdes.2019.108445 |  | - |  |  |  | {'percentage': 'at.%', 'Solidus': '1275', 'Solvus': '1236'} |  |  | 39.8 | 13.2 | 1.0 | 36.5 |  | 6.0 |  | 3.5
| 10.1016/j.matdes.2019.108445 |  | 1196 |  |  |  | {'percentage': 'at.%', 'Solidus': '1280', 'Solvus': '1238'} |  |  | 39.8 | 13.1 | 1.0 | 37.1 |  | 5.5 |  | 3.5
| 10.1016/j.matdes.2020.108529 |  | RR1000 |  |  |  | {'percentage': 'weight percent'} |  |  | 18.5 | 3 |  |  | 3.6 | 15 |  | 2 | 0.02 | 5 | [6 empty] | 0.06 | 0.5 | [5 empty] | 0.03
| 10.1016/j.matdes.2020.108605 |  | g |  |  |  | {'percentage': 'wt%', 'Cu': '0.9'} |  |  |  | 1.1 |  | 54.9 | 0.8 | 19.4 |  |  |  | 1.7 |  | 1.9 |  |  |  | 19.0 | [6 empty] | 0.1
| 10.1016/j.matdes.2020.108605 |  | g'' |  |  |  | {'percentage': 'wt%', 'Cu': '0.7'} |  |  |  | 0.7 |  | 51.6 | 1.9 | 15.7 |  |  |  | 2.4 |  | 13.1 |  |  |  | 13.1 | [6 empty] | 0.3
| 10.1016/j.matdes.2020.108605 |  | Cr-rich region |  |  |  | {'percentage': 'wt%', 'Cu': '13.3'} |  |  |  | ND |  | 2.5 | 0.5 | 63.8 |  |  |  | ND |  | 3.8 |  |  |  | 0.7 | [6 empty] | 15.4
| 10.1016/j.materresbull.2004.08.003 |  | Minimum (wt.%) |  |  |  | {'percentage': 'weight percent'} |  |  | 10.490 | 2.240 |  | 50.880 | 3.130 | 19.100 |  |  |  | 10.670 | [5 empty] | 2.120
| 10.1016/j.materresbull.2004.08.003 |  | Maximum (wt.%) |  |  |  | {'percentage': 'weight percent'} |  |  | 10.960 | 2.290 |  | 51.440 | 3.550 | 19.340 |  |  |  | 11.190 | [5 empty] | 2.290
| 10.1016/j.matlet.2004.01.038 |  | wt.% |  |  |  | {'percentage': 'wt.%', 'Element': 'wt.%'} |  |  | 8 | 5.5 | 7 | Bal. | 1.5 | 8 |  | 6.5 |  | 1.5
| 10.1016/j.matlet.2004.12.050 |  | 316 |  |  |  | {'P': '0.04', 'S': '0.02'} | [5 empty] | 10.8 |  | 16.9 |  |  |  | 2.12 |  |  | 1.3 | 0.60 |  | Bal. | [7 empty] | 0.067
| 10.1016/j.matlet.2004.12.050 |  | 316L1 |  |  |  | {'P': '0.04', 'S': '0.017'} | [5 empty] | 10.8 |  | 16.8 |  |  |  | 2.2 |  |  | 1.4 | 0.47 |  | Bal. | [7 empty] | 0.044
| 10.1016/j.matlet.2004.12.050 |  | 316L2 |  |  |  | {'P': '0.02', 'S': '0.002'} | [5 empty] | 10.24 |  | 16.83 |  |  |  | 2.03 |  |  | 1.2 | 0.56 |  | Bal. | [7 empty] | 0.025
| 10.1016/j.matlet.2005.12.117 |  | 1 |  |  |  | {'percentage': 'mass%', 'P': '0.005', 'S': '0.002'} |  |  |  | 0.56 |  | 53.1 | 1.00 | 18.9 |  |  | 0.005 | 3.30 |  | 5.35 |  | 0.07 | [9 empty] | 0.03
| 10.1016/j.matlet.2005.12.117 |  | 2 |  |  |  | {'percentage': 'mass%', 'P': '0.022', 'S': '0.002'} |  |  |  | 0.55 |  | 53.1 | 1.00 | 18.9 |  |  | 0.005 | 3.30 |  | 5.35 |  | 0.07 | [9 empty] | 0.03
| 10.1016/j.matlet.2005.12.117 |  | 3 |  |  |  | {'percentage': 'mass%', 'P': '0.022', 'S': '0.002'} |  |  |  | 0.56 |  | 53.0 | 1.00 | 18.8 |  |  | 0.011 | 3.32 |  | 5.35 |  | 0.07 | [9 empty] | 0.032
| 10.1016/j.matlet.2005.12.117 |  | R1 |  |  |  | {'percentage': 'mass%', 'P': '0.003', 'S': '0.002'} |  |  |  | 0.54 |  | 52.7 | 1.03 | 18.3 |  |  | 0.005 | 3.05 |  | 5.28 |  | 0.13 | [9 empty] | 0.038
| 10.1016/j.matlet.2005.12.117 |  | R3 |  |  |  | {'percentage': 'mass%', 'P': '0.020', 'S': '0.001'} |  |  |  | 0.57 |  | 52.7 | 1.03 | 18.4 |  |  | 0.005 | 3.04 |  | 5.28 |  | 0.13 | [9 empty] | 0.035
| 10.1016/j.matlet.2005.12.117 |  | R7 |  |  |  | {'percentage': 'mass%', 'P': '0.026', 'S': '0.002'} |  |  |  | 0.48 |  | 52.7 | 1.02 | 18.4 |  |  | 0.011 | 3.04 |  | 5.28 |  | 0.13 | [9 empty] | 0.036
| 10.1016/j.matlet.2006.06.023 |  | DSX40M |  |  |  | {'percentage': 'Wt.%'} |  |  | Bal. | 0.8 | 7.5 | 11.0 | 0.15 | 25.0 |  | 0.25 | 0.05 | 0.2 | [6 empty] | 0.15 | [6 empty] | 0.45
| 10.1016/j.matlet.2007.08.032 |  | Ir-Nb-Al |  |  |  | {'percentage': 'EPMA(%', 'Sample composition': 'Ir-8Nb-7Al', 'Nb or Zr': '12.85'} |  |  |  | 7.00 | [17 empty] | 80.15
| 10.1016/j.matlet.2007.08.032 |  | Ir-Zr-Al |  |  |  | {'percentage': 'EPMA(%', 'Sample composition': 'Ir-5Zr-7Al', 'Nb or Zr': '20.05'} |  |  |  | 2.80 | [17 empty] | 77.15
| 10.1016/j.matlet.2007.11.068 |  | K452 |  |  |  | {'percentage': 'at.%', '': 'K452'} |  |  | 10.7 | 5.2 | 1.1 | Bal. | 4.1 | 22.7 |  |  |  | 0.4 |  | 0.2 |  |  |  | / | [7 empty] | 0.5
| 10.1016/j.matlet.2007.11.068 |  | K446 |  |  |  | {'percentage': 'at.%', '': 'K446'} |  |  | / | 3.9 | 1.6 | Bal. | 3 | 18 |  |  |  | 2.1 |  | 0.7 |  |  |  | 15.8 | [7 empty] | 0.5
| 10.1016/j.matlet.2007.11.068 | [5 empty] | {'percentage': 'at.%', '': ''} |  |  | / | / | 9.7 | 4.7 | 71.5 | 2.5 |  |  |  | 0.9 |  | 11.6 |  |  |  | /
| 10.1016/j.matlet.2007.11.068 | [5 empty] | {'percentage': 'at.%', '': ''} |  |  | / | / | 2 | 1.8 | 92.8 | 1.8 |  |  |  | / |  | 1.6 |  |  |  | /
| 10.1016/j.matlet.2007.11.068 |  | M23C6 |  |  |  | {'percentage': 'at.%', '': 'M23C6'} |  |  | 3 | 1.5 | 3.4 | 17.7 | 2.4 | 70.6 |  |  |  | 1.4 |  | / |  |  |  | /
| 10.1016/j.matlet.2007.11.068 |  | a-(W, Mo) |  |  |  | {'percentage': 'at.%', '': 'a-(W, Mo)'} |  |  | 3.6 | 1.1 | 47 | 29.7 | 8 | 4 |  |  |  | 5.3 |  | 1.3 |  |  |  | / | [7 empty] | /
| 10.1016/j.matlet.2007.11.068 | [5 empty] | {'percentage': 'at.%', '': ''} |  |  |  | / | 7.7 | 1.7 | 51.6 | 1.5 |  |  |  | 6.4 |  | 30.2 |  |  |  | 0.9
| 10.1016/j.matlet.2007.11.068 |  | M23C6 |  |  |  | {'percentage': 'at.%', '': 'M23C6'} |  |  |  | / | 3 | 17.6 | 1.5 | 65.3 |  |  |  | 5.1 |  | / |  |  |  | 7.5
| 10.1016/j.matlet.2007.11.068 |  | M6C |  |  |  | {'percentage': 'at.%', '': 'M6C'} |  |  |  | / | 16.5 | 3.8 | 5.2 | 29.4 |  |  |  | 32.7 |  | 4.4 |  |  |  | 8.1
| 10.1016/j.matlet.2010.05.011 |  | Primary NiAl |  |  |  | {'percentage': 'at.%', 'Alloys': 'Normal', 'Ho': '-'} |  |  |  | 44.09 |  | 47.66 |  | 7.61 |  |  |  | 0.51 |  |  |  | 0.04 |  |  |  | 0.09
| 10.1016/j.matlet.2010.05.011 |  | Primary NiAl |  |  |  | {'percentage': 'at.%', 'Alloys': 'Overheated', 'Ho': '-'} |  |  |  | 44.74 |  | 46.21 |  | 8.26 |  |  |  | 0.67 |  |  |  | 0.05 |  |  |  | 0.07
| 10.1016/j.matlet.2010.05.011 |  | Eutectic NiAl |  |  |  | {'percentage': 'at.%', 'Alloys': 'Normal', 'Ho': '0.03'} |  |  |  | 47.29 |  | 47.60 |  | 4.85 |  |  |  | 0.14 |  |  |  | 0.03 |  |  |  | 0.06
| 10.1016/j.matlet.2010.05.011 |  | Eutectic NiAl |  |  |  | {'percentage': 'at.%', 'Alloys': 'Overheated', 'Ho': '-'} |  |  |  | 46.53 |  | 47.59 |  | 5.58 |  |  |  | 0.23 |  |  |  | 0.00 |  |  |  | 0.06
| 10.1016/j.matlet.2010.05.011 |  | Cr(Mo) |  |  |  | {'percentage': 'at.%', 'Alloys': 'Normal', 'Ho': '-'} |  |  |  | 8.42 |  | 4.31 |  | 72.25 |  |  |  | 14.87 |  |  |  | 0.15 |  |  |  | 0.00
| 10.1016/j.matlet.2010.05.011 |  | Cr(Mo) |  |  |  | {'percentage': 'at.%', 'Alloys': 'Overheated', 'Ho': '-'} |  |  |  | 13.50 |  | 8.76 |  | 65.65 |  |  |  | 11.95 |  |  |  | 0.13 |  |  |  | 0.00
| 10.1016/j.matlet.2010.05.011 |  | Hfss |  |  |  | {'percentage': 'at.%', 'Alloys': 'Normal', 'Ho': '10.54'} |  |  |  | 0.00 |  | 7.07 |  | 5.61 |  |  |  | 0.15 |  |  |  | 0.00 |  |  |  | 76.64
| 10.1016/j.matlet.2010.05.011 |  | Hfss |  |  |  | {'percentage': 'at.%', 'Alloys': 'Overheated', 'Ho': '16.30'} |  |  |  | 0.00 |  | 5.61 |  | 5.67 |  |  |  | 0.02 |  |  |  | 0.16 |  |  |  | 72.25
| 10.1016/j.matlet.2014.08.036 |  | DD6 |  |  |  | {'percentage': 'mass%'} |  |  | 9.0 | 5.7 | 8.0 | Bal. | 0.0 | 4.3 |  | 7.2 |  | 2.0 | 2.0 | 0.6 | [5 empty] | 0.1 | [5 empty] | 0.003
| 10.1016/j.matlet.2014.08.036 |  | FGH96 |  |  |  | {'percentage': 'mass%'} |  |  | 13 | 2.1 | 4.0 | Bal. | 3.7 | 16 |  | 0.0 |  | 4.0 | 0.0 | 0.7 | [5 empty] | 0.0 | [5 empty] | 0.035
| 10.1016/j.matlet.2015.01.089 |  | Matrix |  |  |  | {'percentage': 'at%'} |  |  |  | 42.6 |  | 57.4 | [13 empty] | -
| 10.1016/j.matlet.2015.01.089 |  | Precipitate |  |  |  | {'percentage': 'at%'} |  |  |  | 10.1 |  | 9.9 | [13 empty] | 80
| 10.1016/j.matlet.2015.03.026 |  | AA7075 |  |  |  | {'percentage': 'wt%', 'Zn': '5.56', 'Cu': '1.64'} |  |  |  | Bal. |  |  | 0.03 | 0.19 | [6 empty] | 0.10 | 0.01 |  | 0.09 | [6 empty] | 1.95
| 10.1016/j.matlet.2017.09.053 |  | CM 247 |  |  |  | {'percentage': 'wt. %'} |  |  | 9.3 | 5.58 | 9.49 | 62 | 0.74 | 8 |  | 3.21 | 0.018 | 0.49 | [6 empty] | 0.009 | 1.41 | [5 empty] | 0.07
| 10.1016/j.matlet.2017.12.003 |  | IN718 |  |  |  | {'Cu': '0.05', 'S': '<0.004'} |  |  |  | 1.05 |  | 52.47 | 1.30 | 20.42 |  |  | 0.02 | 1.85 |  | 3.09 | 0.25 | 0.14 |  | 19.11 | [7 empty] | 0.24
| 10.1016/j.matlet.2018.01.099 |  | IN718 |  |  |  | {'percentage': 'wt. %'} |  |  | 0.01 | 0.47 |  | Bal. | 0.93 | 20.54 |  |  |  | 3.04 |  | 5.28 | [11 empty] | 0.064
| 10.1016/j.matlet.2018.02.128 |  | CM 247 |  |  |  | {'percentage': 'wt %'} |  |  | 9.3 | 5.58 | 9.49 | 62 | 0.74 | 8 |  | 3.21 | 0.018 | 0.49 | [6 empty] | 0.009 | 1.41 | [5 empty] | 0.07
| 10.1016/j.matlet.2018.07.112 |  | CM247LC |  |  |  | {'percentage': 'at%'} |  |  | 1.74 | 15.88 | 0.68 | 9.24 | 0.48 | 1.90 |  | 6.23 |  | - | [6 empty] | - | 63.90
| 10.1016/j.matlet.2018.07.112 |  | CM247LC |  |  |  | {'percentage': 'at%'} |  |  | 9.72 | 14.35 | 4.68 | 58.43 | 0.87 | 10.29 |  | 0.64 |  | 0.5 | [6 empty] | 0.05 | 0.48
| 10.1016/j.matlet.2018.09.126 |  | DZ125 |  |  |  | {'percentage': 'wt%'} |  |  | 10.04 | 5.18 | 7.10 | Bal. | 1.02 | 8.96 |  | 3.83 | 0.016 | 2.05 | [5 empty] | 0.09 |  | 1.59 | [5 empty] | 0.11
| 10.1016/j.matlet.2019.03.034 |  | Co-base superalloy |  |  |  | {'percentage': 'wt%'} |  |  | Bal. | 4 | 15 | 15 |  | 5 |  | 8
| 10.1016/j.matlet.2019.03.034 |  | B-Ni76CrWB |  |  |  | {'percentage': 'wt%'} |  |  |  |  | 6 | Bal. |  | 15 |  |  | 3
| 10.1016/j.matlet.2019.126730 |  | Co-base superalloy |  |  |  | {'percentage': 'wt. %'} |  |  | Bal. | 4-6 | 13-15 | 13-15 |  | 3-5 |  | 7-9 | <0.1
| 10.1016/j.matlet.2019.126730 |  | B-Ni76CrWB |  |  |  | {'percentage': 'wt. %'} |  |  | <0.1 | <0.1 | 6-8 | Bal. |  | 13-15 |  | <0.1 | 3-5
| 10.1016/j.matpr.2019.08.159 |  | Inconel 718 Composition (wt%) |  |  |  | {'percentage': 'wt%', 'P': '0.007'} |  |  | 0.00 | 0.45 | 0.00 | Balance | 1.00 | 18.10 |  |  | 0.004 | 2.90 |  | 5.40 |  |  |  | 18.00 | [7 empty] | 0.025
| 10.1016/j.matpr.2019.08.159 |  | ATI 718 Composition (wt%) |  |  |  | {'percentage': 'wt%', 'P': '0.007'} |  |  | 9.00 | 1.45 | 1.00 | Balance | 0.70 | 18.00 |  |  | 0.004 | 2.80 |  | 5.45 |  |  |  | 10.00 | [7 empty] | 0.020
| 10.1016/j.matpr.2019.11.327 |  | None |  |  |  | {'percentage': 'in %', 'S': '0.013', 'P': '0.012', 'M0': '8.56', 'Cu': '0.036'} |  |  | 0.042 | 0.14 | 0.21 | 60.60 | 0.20 | 20.70 | [5 empty] | 3.77 | 0.081 | 0.22 | 0.078 | 5.01 | [7 empty] | 0.041
| 10.1016/j.matpr.2019.12.194 |  | Alloy 617 |  |  |  | {'percentage': 'wt %', 'Other elements': '0.029 (Mn); 0.08 (Si); 0.001 (S); 0.413 (Ti); 0.003 (Cu); 0.001 (B)'} |  |  | 10.32 | 0.95 |  | Bal |  | 22.56 |  |  |  | 8.75 | [5 empty] | 1.18 | [7 empty] | 0.068
| 10.1016/j.matpr.2019.12.228 |  | Superni 600 |  |  |  | {'percentage': 'wt.%'} | [5 empty] | Bal |  | 15.5 | [6 empty] | 0.5 | 0.3 |  | 10.max | [7 empty] | 0.021
| 10.1016/j.matpr.2019.12.228 |  | Superco 605 |  |  |  | {'percentage': 'wt.%'} |  |  | Bal |  | 15.0 | 10.0 |  | 20.0 | [6 empty] | 1.5 | 0.3 |  | 3.0 | [7 empty] | 0.08
| 10.1016/j.matpr.2020.01.562 |  | EP741 |  |  |  | {'percentage': 'wt. %'} |  |  | 15.0-16.5 | 4.8-5.3 | 4.8-5.5 | Base | 1.6-2.0 | 8.0-10.0 |  |  |  | 3.5-4.2 |  | 2.4-2.8 | [11 empty] | 0.02-0.06
| 10.1016/j.measurement.2014.11.021 |  | Inconel718 |  |  |  | {'percentage': 'wt%', 'P': '0.019'} |  |  |  | 0.459 |  | 53.597 | 1.87 | 17.937 |  |  |  | 2.727 |  | 5.073 |  | 0.053 |  | 19.047
| 10.1016/j.measurement.2017.01.057 |  | %wt |  |  |  | {'Element': '%wt'} |  |  |  | 0.45 |  | 51.75 | 1.07 | 17 |  |  |  | 2.93 |  | 5.15 | 0.03 | 0.21 |  | Balance | [7 empty] | 0.042
| 10.1016/j.measurement.2018.11.067 |  | Weight % |  |  |  | {'percentage': 'Weight %', 'P': '0.001'} | [5 empty] | 55.4 |  | 23.8 |  |  |  | 13.3 |  |  | 0.043 | 0.084 |  | 3.7 | [7 empty] | 0.03
| 10.1016/j.measurement.2018.11.067 |  | Component |  |  |  | {'P': 'Ti'} | [5 empty] | V |  | Al | [6 empty] | Co | W |  | Zr | [7 empty] | Nb
| 10.1016/j.measurement.2018.11.067 |  | Weight % |  |  |  | {'percentage': 'Weight %', 'P': '0.814'} | [5 empty] | 0.085 |  | 0.194 | [6 empty] | 0.259 | 0.259 |  | 0.078 | [7 empty] | 2.78%
table | 10.1016/j.measurement.2019.01.065 | The variation of crystallite size L , dislocation density d and micro-strain p for (a) 'as received' Inconel work material, and (b) EDMed work surface of Inconel obtained by using parameters setting: [Vg = 60 V, IP = 5A, Ton = 200 us, t = 70%, Fp = 0.3 bar]. | (1a) | Dislocation density d x 10 4 | 25.0425 | no mentioned |  | {'Sl. No.': '(1a)', 'Data corresponding to a particular peak in the XRD spectra for different specimens': "'As received'Inconel 601", '2 th (deg)': '51.2767', 'FWHM (deg)': '0.3936', 'Crystallite size L [ n m ]': '25.95', 'Miller indices [ h , k , l ]': '[1 1 1]', 'Inter planner spacing between the atoms d [ A 0 ]': '2.06881', 'Lattice constant a [ A 0 ]': '3.5832', 'Dislocation density d x 10 4': '25.0425', 'Micro-Strain p x 10 4': '8.2646'}
table | 10.1016/j.measurement.2019.01.065 | The variation of crystallite size L , dislocation density d and micro-strain p for (a) 'as received' Inconel work material, and (b) EDMed work surface of Inconel obtained by using parameters setting: [Vg = 60 V, IP = 5A, Ton = 200 us, t = 70%, Fp = 0.3 bar]. | (1b) | Dislocation density d x 10 4 | 4.0037 | no mentioned |  | {'Sl. No.': '(1b)', 'Data corresponding to a particular peak in the XRD spectra for different specimens': 'EDMed Inconel 601', '2 th (deg)': '51.2503', 'FWHM (deg)': '0.1574', 'Crystallite size L [ n m ]': '64.89', 'Miller indices [ h , k , l ]': '[1 1 1]', 'Inter planner spacing between the atoms d [ A 0 ]': '2.06981', 'Lattice constant a [ A 0 ]': '3.585', 'Dislocation density d x 10 4': '4.0037', 'Micro-Strain p x 10 4': '3.303'}
table | 10.1016/j.measurement.2019.01.065 | The variation of crystallite size L , dislocation density d and micro-strain p for (a) 'as received' Inconel work material, and (b) EDMed work surface of Inconel obtained by using parameters setting: [Vg = 60 V, IP = 5A, Ton = 200 us, t = 70%, Fp = 0.3 bar]. | (2a) | Dislocation density d x 10 4 | 2.2461 | no mentioned |  | {'Sl. No.': '(2a)', 'Data corresponding to a particular peak in the XRD spectra for different specimens': "'As received'Inconel 625", '2 th (deg)': '50.8977', 'FWHM (deg)': '0.1181', 'Crystallite size L [ n m ]': '86.35', 'Miller indices [ h , k , l ]': '[1 1 1]', 'Inter planner spacing between the atoms d [ A 0 ]': '2.08318', 'Lattice constant a [ A 0 ]': '3.6081', 'Dislocation density d x 10 4': '2.2461', 'Micro-Strain p x 10 4': '2.4588'}
table | 10.1016/j.measurement.2019.01.065 | The variation of crystallite size L , dislocation density d and micro-strain p for (a) 'as received' Inconel work material, and (b) EDMed work surface of Inconel obtained by using parameters setting: [Vg = 60 V, IP = 5A, Ton = 200 us, t = 70%, Fp = 0.3 bar]. | (2b) | Dislocation density d x 10 4 | 8.996 | no mentioned |  | {'Sl. No.': '(2b)', 'Data corresponding to a particular peak in the XRD spectra for different specimens': 'EDMed Inconel 625', '2 th (deg)': '51.0356', 'FWHM (deg)': '0.2362', 'Crystallite size L [ n m ]': '43.20', 'Miller indices [ h , k , l ]': '[1 1 1]', 'Inter planner spacing between the atoms d [ A 0 ]': '2.07793', 'Lattice constant a [ A 0 ]': '3.5991', 'Dislocation density d x 10 4': '8.996', 'Micro-Strain p x 10 4': '4.9328'}
table | 10.1016/j.measurement.2019.01.065 | The variation of crystallite size L , dislocation density d and micro-strain p for (a) 'as received' Inconel work material, and (b) EDMed work surface of Inconel obtained by using parameters setting: [Vg = 60 V, IP = 5A, Ton = 200 us, t = 70%, Fp = 0.3 bar]. | (3a) | Dislocation density d x 10 4 | 5.92609 | no mentioned |  | {'Sl. No.': '(3a)', 'Data corresponding to a particular peak in the XRD spectra for different specimens': "'As received'Inconel 718", '2 th (deg)': '50.9970', 'FWHM (deg)': '0.1920', 'Crystallite size L [ n m ]': '53.14', 'Miller indices [ h , k , l ]': '[1 1 1]', 'Inter planner spacing between the atoms d [ A 0 ]': '2.08512', 'Lattice constant a [ A 0 ]': '3.6115', 'Dislocation density d x 10 4': '5.92609', 'Micro-Strain p x 10 4': '4.0063'}
table | 10.1016/j.measurement.2019.01.065 | The variation of crystallite size L , dislocation density d and micro-strain p for (a) 'as received' Inconel work material, and (b) EDMed work surface of Inconel obtained by using parameters setting: [Vg = 60 V, IP = 5A, Ton = 200 us, t = 70%, Fp = 0.3 bar]. | (3b) | Dislocation density d x 10 4 | 6.244 | no mentioned |  | {'Sl. No.': '(3b)', 'Data corresponding to a particular peak in the XRD spectra for different specimens': 'EDMed Inconel 718', '2 th (deg)': '51.0170', 'FWHM (deg)': '0.1968', 'Crystallite size L [ n m ]': '51.85', 'Miller indices [ h , k , l ]': '[1 1 1]', 'Inter planner spacing between the atoms d [ A 0 ]': '2.07864', 'Lattice constant a [ A 0 ]': '3.6003', 'Dislocation density d x 10 4': '6.244', 'Micro-Strain p x 10 4': '4.1083'}
table | 10.1016/j.measurement.2019.01.065 | The variation of crystallite size L , dislocation density d and micro-strain p for (a) 'as received' Inconel work material, and (b) EDMed work surface of Inconel obtained by using parameters setting: [Vg = 60 V, IP = 5A, Ton = 200 us, t = 70%, Fp = 0.3 bar]. | (4a) | Dislocation density d x 10 4 | 3.9933 | no mentioned |  | {'Sl. No.': '(4a)', 'Data corresponding to a particular peak in the XRD spectra for different specimens': "'As received'Inconel 825", '2 th (deg)': '50.9908', 'FWHM (deg)': '0.1574', 'Crystallite size L [ n m ]': '64.82', 'Miller indices [ h , k , l ]': '[1 1 1]', 'Inter planner spacing between the atoms d [ A 0 ]': '2.07963', 'Lattice constant a [ A 0 ]': '3.6020', 'Dislocation density d x 10 4': '3.9933', 'Micro-Strain p x 10 4': '3.2838'}
table | 10.1016/j.measurement.2019.01.065 | The variation of crystallite size L , dislocation density d and micro-strain p for (a) 'as received' Inconel work material, and (b) EDMed work surface of Inconel obtained by using parameters setting: [Vg = 60 V, IP = 5A, Ton = 200 us, t = 70%, Fp = 0.3 bar]. | (4b) | Dislocation density d x 10 4 | 20.224 | no mentioned |  | {'Sl. No.': '(4b)', 'Data corresponding to a particular peak in the XRD spectra for different specimens': 'EDMed Inconel 825', '2 th (deg)': '51.0021', 'FWHM (deg)': '0.3542', 'Crystallite size L [ n m ]': '28.81', 'Miller indices [ h , k , l ]': '[1 1 1]', 'Inter planner spacing between the atoms d [ A 0 ]': '2.07920', 'Lattice constant a [ A 0 ]': '3.6012', 'Dislocation density d x 10 4': '20.224', 'Micro-Strain p x 10 4': '7.3916'}
| 10.1016/j.measurement.2019.01.065 |  | Inconel 601 |  |  |  | {'Cu': '0.1', 'P': '-', 'S': '-'} |  |  | - | 1.4 | - | 62.6 | - | 23.05 |  | - | - | - |  | - | 0.1 | 0.37 | - | 12.355 | [7 empty] | 0.025
| 10.1016/j.measurement.2019.01.065 |  | Inconel 625 |  |  |  | {'Cu': '0.01', 'P': '0.009', 'S': '0.014'} |  |  | 0.024 | 0.004 | 0.15 | 62.01 | 0.016 | 21.05 |  | - | - | 8.23 |  | 3.3 | 0.0235 | 0.434 | 0.02 | Balance | [7 empty] | 0.059
| 10.1016/j.measurement.2019.01.065 |  | Inconel 718 |  |  |  | {'Cu': '0.06', 'P': '0.008', 'S': '-'} |  |  | 0.15 | 0.62 | - | 50.50 | 1.05 | 18.16 |  | 0.003 | 0.003 | 2.91 |  | 5.02 | 0.07 | 0.08 | - | 20.24 | [7 empty] | 0.05
| 10.1016/j.measurement.2019.01.065 |  | Inconel 825 |  |  |  | {'Cu': '1.5-3.0', 'P': '-', 'S': '0.03'} |  |  | - | 0.2 | - | 38-46 | 0-1.2 | 19.5-23.5 |  | - | - | 2.5-3.5 |  | - | 1.0 | 0.5 | - | 22 | [7 empty] | 0.05
| 10.1016/j.measurement.2019.05.035 |  | Nimonic-75 |  |  |  | {'Cu': '0.5'} | [5 empty] | Remainder | 0.2-0.6 | 18-21 | [6 empty] | 1.00 max | 1.00 max |  | 5.00 max | [7 empty] | 0.08-0.15
| 10.1016/j.measurement.2019.06.006 |  | Inconel 825 |  |  |  | {'Cu': '1.5-3.0', 'S': '0.03'} |  |  |  | 0.2 |  | 38-46 | 0.0-1.2 | 19.5-23.5 |  |  |  | 2.5-3.5 |  |  | 1.0 | 0.5 |  | 22 | [7 empty] | 0.05
| 10.1016/j.mechmat.2015.01.020 |  | GH4169 |  |  |  | {'percentage': 'wt%', 'Mu': '2.80-3.80', 'Nb+Ta': '4.75-5.50'} |  |  |  | 0.30-0.70 |  | 50.0-55.0 | 0.75-1.15 | 17.0-21.0 | [9 empty] | Rest | [7 empty] | 0.015-0.08
| 10.1016/j.mechmat.2015.01.020 |  | GH4169 |  |  |  | {'percentage': 'wt%', 'Mu': '', 'Nb+Ta': ''}
| 10.1016/j.mechmat.2015.01.020 |  | GH4169 |  |  |  | {'percentage': 'wt%', 'Mu': 'Co', 'Nb+Ta': 'Cu'} |  |  |  | B |  | P |  | Mn | [9 empty] | S | [7 empty] | Si
| 10.1016/j.mechmat.2015.01.020 |  | GH4169 |  |  |  | {'percentage': 'wt%', 'Mu': '1.00', 'Nb+Ta': '0.30'} |  |  |  | 0.006 |  | 0.015 |  | 0.35 | [9 empty] | 0.015 | [7 empty] | 0.35
| 10.1016/j.mechmat.2015.11.015 |  | DD407 |  |  |  | {'percentage': 'wt%'} |  |  |  | 6 | 5 | Bal | 2 |  |  | 3.5 |  | 2.25 | _ | _ |  |  | _ |  |  | _
| 10.1016/j.mechmat.2015.11.015 |  | DD407 |  |  |  | {'percentage': 'wt%'} |  |  |  | 5.8 | 5.36 | Bal | 2.24 |  |  | _ |  | 3.63 | _ | _ |  |  | _ |  |  | _
| 10.1016/j.mechmat.2015.11.015 |  | DD407 |  |  |  | {'percentage': 'wt%'} |  |  |  | 5.5 | _ | Bal | 4 |  |  | _ |  | 3 | _ | _ |  |  | 1 |  |  | _
| 10.1016/j.mechmat.2015.11.015 |  | DD407 |  |  |  | {'percentage': 'wt%'} |  |  |  | 5.5 | 10 | Bal | 2.2 |  |  | 3 |  | _ | _ | _ |  |  | _ |  |  | _
| 10.1016/j.mechmat.2015.11.015 |  | DD407 |  |  |  | {'percentage': 'wt%'} |  |  |  | 5.6 | 6 | Bal | 1 |  |  | 6.5 |  | 0.6 | 3 | _ |  |  | _ |  |  | 0.1
| 10.1016/j.mechmat.2015.11.015 |  | DD407 |  |  |  | {'percentage': 'wt%'} |  |  |  | 5.8 | 5.5 | Bal | 0.2 |  |  | 8.3 |  | 0.4 | 6.2 | 0.1 |  |  | _ |  |  | 0.03
| 10.1016/j.mechmat.2016.11.002 |  | MC2 |  |  |  | {'percentage': 'Wt %'} |  |  | 5 | 5 | 8 | 64.5 | 1,5 | 8 |  | 6 |  | 2
| 10.1016/j.mechmat.2017.02.003 |  | RR1000 |  |  |  | {'percentage': 'wt.%'} |  |  | 18.5 | 3 |  |  | 3.6 | 15 |  | 2 | 0.015 | 5 | [6 empty] | 0.06 | 0.5 | [5 empty] | 0.027
| 10.1016/j.mechmat.2017.03.011 |  | Composition |  |  |  | {'percentage': 'weight %', 'Elements': 'Composition', 'Cu': '0.05'} |  |  | 0.30 | 0.60 |  | Bal. | 1.19 | 17.93 |  |  |  | 3.24 |  | 5.23 | 0.06 | 0.07
| 10.1016/j.mechmat.2017.03.020 |  | Wt.% |  |  |  | {'percentage': 'Wt.%', 'Element': 'Wt.%'} |  |  |  | 0.57 |  | 52.49 | 0.98 | 18.53 |  |  |  | 3.05 |  | 5.29 |  |  |  | 18.74
| 10.1016/j.mechmat.2018.01.007 |  | IN718 |  |  |  | {'percentage': 'wt.%', 'P': '0.007', 'S': '0.002', 'Cu': '0.23'} |  |  | 0.19 | 0.57 |  |  | 1.02 |  |  |  | 0.003 |  |  |  | 0.11 | 0.08 | [9 empty] | 0.035
| 10.1016/j.mechmat.2019.103068 |  | DZ 125 | [6 empty] | 9.88 | 5.13 | 7.29 | bal | 1.03 |  |  | 3.70 | 0.015 | 2.00 | [7 empty] | 1.42 | [5 empty] | 0.096
| 10.1016/j.mechrescom.2013.10.013 |  | Al6061-T6 |  |  |  | {'percentage': 'Wt. %', 'Cu': '0.15-0.4', 'Zn': '0.25'} |  |  |  | 98 |  |  | 0.15 | 0.04-0.35 | [6 empty] | 0.15 | 0.4-0.8 |  | 0.7 | [6 empty] | 0.8-1.2
| 10.1016/j.micron.2010.03.003 |  | Rene 88DT |  |  |  | {'percentage': 'wt%'} |  |  | 13.27 | 2.09 | 3.92 | 56.23 | 3.92 | 16.24 |  |  | <0.03 | 4.08 |  | 0.76 | [11 empty] | 0.049
| 10.1016/j.micron.2011.10.009 |  | MC2 |  |  |  | {'percentage': 'at.%'} |  |  | 5.1 | 11.2 | 3.4 | 66 | 2.5 | 2.07 |  | 2.0 |  | 1.3
| 10.1016/j.micron.2011.10.009 |  | MC2 |  |  |  | {'percentage': 'at.%'} |  |  | 9.1+-0.3 | 2.3+-0.1 | 4.1+-0.2 | 55.2+-0.5 | 0.3+-0.1 | 25.9+-0.4 |  | 0.3+-0.1 |  | 2.8+-0.2
| 10.1016/j.micron.2011.10.009 |  | MC2 |  |  |  | {'percentage': 'at.%'} |  |  | 3.5+-0.2 | 14.8+-0.4 | 3.1+-0.2 | 70.9+-0.4 | 3.1+-0.2 | 1.8+-0.1 |  | 2.2+-0.1 |  | 0.6+-0.1
| 10.1016/j.micron.2018.01.011 |  | g |  |  |  | {'percentage': 'at.%'} |  |  |  | 10.91 |  | 58.52 | 0.15 | 30.35 | [11 empty] | 0.0
| 10.1016/j.micron.2018.01.011 |  | g' |  |  |  | {'percentage': 'at.%'} |  |  |  | 20.79 |  | 70.43 | 0.84 | 7.84 | [11 empty] | 0.02
| 10.1016/j.mprp.2016.06.002 |  | Inconel 718 |  |  |  | {'percentage': 'weight percent', 'Si and Mn': '<=0.35', 'P and S': '<=0.015', 'Cu': '<=0.3'} |  |  | <=1 | 0.2-0.8 |  | 50-55 | 0.65-1.15 | 17-22 |  | - | <=0.006 | 2.8-3.3 |  | 4.75-5.5 |  |  |  | Bal | [7 empty] | <=0.08
| 10.1016/j.mprp.2016.06.002 |  | Inconel 625 |  |  |  | {'percentage': 'weight percent', 'Si and Mn': '<=0.50', 'P and S': '<=0.015', 'Cu': '-'} |  |  | <=1 | <=0.4 |  | >=58 | <=0.4 | 20-23 |  | <=0.05 | - | 8-10 |  | 3.15-4.15 |  |  |  | <=5.0 | [7 empty] | <=0.1
table | 10.1016/j.mprp.2016.10.065 | Density and porosity of the green parts. | IN625 | Green density (g/cm3) | 6.01 | g/cm3 | {'percentage': 'wt%', 'Cu': '0.50'} | {'': 'IN625', 'Green density (g/cm3)': '6.01', 'Relative green density (%)': '71.2'} |  | 1.0 |  |  | Balance |  | 20.0-23.0 |  |  |  | 8.0-10.0 |  | 3.15-4.15 | 0.50 |  |  | 5.0
table | 10.1016/j.mprp.2016.10.065 | Density and porosity of the green parts. | IN625 | Green density (g/cm3) | 6.01 | g/cm3 | {'percentage': 'wt%', 'Cu': 'S'} | {'': 'IN625', 'Green density (g/cm3)': '6.01', 'Relative green density (%)': '71.2'} |  | P |  |  | Si |  | Al |  |  |  | Ti |  | Ta |  |  |  | C
table | 10.1016/j.mprp.2016.10.065 | Density and porosity of the green parts. | IN625 | Green density (g/cm3) | 6.01 | g/cm3 | {'percentage': 'wt%', 'Cu': '0.015'} | {'': 'IN625', 'Green density (g/cm3)': '6.01', 'Relative green density (%)': '71.2'} |  | 0.015 |  |  | 0.50 |  | 0.40 |  |  |  | 0.40 |  | 0.05 |  |  |  | 0.10
table | 10.1016/j.mprp.2016.10.065 | Density and porosity of the green parts. | Milled IN625 | Green density (g/cm3) | 5.16 | g/cm3 |  | {'': 'Milled IN625', 'Green density (g/cm3)': '5.16', 'Relative green density (%)': '61.1'}
table | 10.1016/j.mprp.2016.10.065 | Density and porosity of the green parts. | MWCNT added milled IN625 | Green density (g/cm3) | 5.24 | g/cm3 |  | {'': 'MWCNT added milled IN625', 'Green density (g/cm3)': '5.24', 'Relative green density (%)': '62.1'}
table | 10.1016/j.mprp.2016.10.065 | Density and porosity of the green parts. | IN625 | Relative green density (%) | 71.2 | g/cm3 | {'percentage': 'wt%', 'Cu': '0.50'} | {'': 'IN625', 'Green density (g/cm3)': '6.01', 'Relative green density (%)': '71.2'} |  | 1.0 |  |  | Balance |  | 20.0-23.0 |  |  |  | 8.0-10.0 |  | 3.15-4.15 | 0.50 |  |  | 5.0
table | 10.1016/j.mprp.2016.10.065 | Density and porosity of the green parts. | IN625 | Relative green density (%) | 71.2 | g/cm3 | {'percentage': 'wt%', 'Cu': 'S'} | {'': 'IN625', 'Green density (g/cm3)': '6.01', 'Relative green density (%)': '71.2'} |  | P |  |  | Si |  | Al |  |  |  | Ti |  | Ta |  |  |  | C
table | 10.1016/j.mprp.2016.10.065 | Density and porosity of the green parts. | IN625 | Relative green density (%) | 71.2 | g/cm3 | {'percentage': 'wt%', 'Cu': '0.015'} | {'': 'IN625', 'Green density (g/cm3)': '6.01', 'Relative green density (%)': '71.2'} |  | 0.015 |  |  | 0.50 |  | 0.40 |  |  |  | 0.40 |  | 0.05 |  |  |  | 0.10
table | 10.1016/j.mprp.2016.10.065 | Density and porosity of the green parts. | Milled IN625 | Relative green density (%) | 61.1 | g/cm3 |  | {'': 'Milled IN625', 'Green density (g/cm3)': '5.16', 'Relative green density (%)': '61.1'}
table | 10.1016/j.mprp.2016.10.065 | Density and porosity of the green parts. | MWCNT added milled IN625 | Relative green density (%) | 62.1 | g/cm3 |  | {'': 'MWCNT added milled IN625', 'Green density (g/cm3)': '5.24', 'Relative green density (%)': '62.1'}
table | 10.1016/j.mprp.2016.10.065 | Density and porosity of the sintered parts at 1325degC. | IN625 | Density (g/cm3) | 7.60 | g/cm3 | {'percentage': 'wt%', 'Cu': '0.50'} | {'': 'IN625', 'Conditions': 'H2', 'Density (g/cm3)': '7.60', 'Relative density (%)': '90.0'} |  | 1.0 |  |  | Balance |  | 20.0-23.0 |  |  |  | 8.0-10.0 |  | 3.15-4.15 | 0.50 |  |  | 5.0
table | 10.1016/j.mprp.2016.10.065 | Density and porosity of the sintered parts at 1325degC. | IN625 | Density (g/cm3) | 7.60 | g/cm3 | {'percentage': 'wt%', 'Cu': 'S'} | {'': 'IN625', 'Conditions': 'H2', 'Density (g/cm3)': '7.60', 'Relative density (%)': '90.0'} |  | P |  |  | Si |  | Al |  |  |  | Ti |  | Ta |  |  |  | C
table | 10.1016/j.mprp.2016.10.065 | Density and porosity of the sintered parts at 1325degC. | IN625 | Density (g/cm3) | 7.60 | g/cm3 | {'percentage': 'wt%', 'Cu': '0.015'} | {'': 'IN625', 'Conditions': 'H2', 'Density (g/cm3)': '7.60', 'Relative density (%)': '90.0'} |  | 0.015 |  |  | 0.50 |  | 0.40 |  |  |  | 0.40 |  | 0.05 |  |  |  | 0.10
table | 10.1016/j.mprp.2016.10.065 | Density and porosity of the sintered parts at 1325degC. | IN625 | Density (g/cm3) | 7.75 | g/cm3 | {'percentage': 'wt%', 'Cu': '0.50'} | {'': 'IN625', 'Conditions': 'Ar', 'Density (g/cm3)': '7.75', 'Relative density (%)': '91.8'} |  | 1.0 |  |  | Balance |  | 20.0-23.0 |  |  |  | 8.0-10.0 |  | 3.15-4.15 | 0.50 |  |  | 5.0
table | 10.1016/j.mprp.2016.10.065 | Density and porosity of the sintered parts at 1325degC. | IN625 | Density (g/cm3) | 7.75 | g/cm3 | {'percentage': 'wt%', 'Cu': 'S'} | {'': 'IN625', 'Conditions': 'Ar', 'Density (g/cm3)': '7.75', 'Relative density (%)': '91.8'} |  | P |  |  | Si |  | Al |  |  |  | Ti |  | Ta |  |  |  | C
table | 10.1016/j.mprp.2016.10.065 | Density and porosity of the sintered parts at 1325degC. | IN625 | Density (g/cm3) | 7.75 | g/cm3 | {'percentage': 'wt%', 'Cu': '0.015'} | {'': 'IN625', 'Conditions': 'Ar', 'Density (g/cm3)': '7.75', 'Relative density (%)': '91.8'} |  | 0.015 |  |  | 0.50 |  | 0.40 |  |  |  | 0.40 |  | 0.05 |  |  |  | 0.10
table | 10.1016/j.mprp.2016.10.065 | Density and porosity of the sintered parts at 1325degC. | IN625 | Density (g/cm3) | 7.61 | g/cm3 | {'percentage': 'wt%', 'Cu': '0.50'} | {'': 'IN625', 'Conditions': 'Vacuum', 'Density (g/cm3)': '7.61', 'Relative density (%)': '90.2'} |  | 1.0 |  |  | Balance |  | 20.0-23.0 |  |  |  | 8.0-10.0 |  | 3.15-4.15 | 0.50 |  |  | 5.0
table | 10.1016/j.mprp.2016.10.065 | Density and porosity of the sintered parts at 1325degC. | IN625 | Density (g/cm3) | 7.61 | g/cm3 | {'percentage': 'wt%', 'Cu': 'S'} | {'': 'IN625', 'Conditions': 'Vacuum', 'Density (g/cm3)': '7.61', 'Relative density (%)': '90.2'} |  | P |  |  | Si |  | Al |  |  |  | Ti |  | Ta |  |  |  | C
table | 10.1016/j.mprp.2016.10.065 | Density and porosity of the sintered parts at 1325degC. | IN625 | Density (g/cm3) | 7.61 | g/cm3 | {'percentage': 'wt%', 'Cu': '0.015'} | {'': 'IN625', 'Conditions': 'Vacuum', 'Density (g/cm3)': '7.61', 'Relative density (%)': '90.2'} |  | 0.015 |  |  | 0.50 |  | 0.40 |  |  |  | 0.40 |  | 0.05 |  |  |  | 0.10
table | 10.1016/j.mprp.2016.10.065 | Density and porosity of the sintered parts at 1325degC. | Milled IN625 | Density (g/cm3) | 6.84 | g/cm3 |  | {'': 'Milled IN625', 'Conditions': 'H2', 'Density (g/cm3)': '6.84', 'Relative density (%)': '81.0'}
table | 10.1016/j.mprp.2016.10.065 | Density and porosity of the sintered parts at 1325degC. | Milled IN625 | Density (g/cm3) | 7.09 | g/cm3 |  | {'': 'Milled IN625', 'Conditions': 'Ar', 'Density (g/cm3)': '7.09', 'Relative density (%)': '84.0'}
table | 10.1016/j.mprp.2016.10.065 | Density and porosity of the sintered parts at 1325degC. | Milled IN625 | Density (g/cm3) | 7.30 | g/cm3 |  | {'': 'Milled IN625', 'Conditions': 'Vacuum', 'Density (g/cm3)': '7.30', 'Relative density (%)': '86.5'}
table | 10.1016/j.mprp.2016.10.065 | Density and porosity of the sintered parts at 1325degC. | MWCNT added milled IN625 | Density (g/cm3) | 6.07 | g/cm3 |  | {'': 'MWCNT added milled IN625', 'Conditions': 'H2', 'Density (g/cm3)': '6.07', 'Relative density (%)': '71.9'}
table | 10.1016/j.mprp.2016.10.065 | Density and porosity of the sintered parts at 1325degC. | MWCNT added milled IN625 | Density (g/cm3) | 7.36 | g/cm3 |  | {'': 'MWCNT added milled IN625', 'Conditions': 'Ar', 'Density (g/cm3)': '7.36', 'Relative density (%)': '87.2'}
table | 10.1016/j.mprp.2016.10.065 | Density and porosity of the sintered parts at 1325degC. | MWCNT added milled IN625 | Density (g/cm3) | 6.88 | g/cm3 |  | {'': 'MWCNT added milled IN625', 'Conditions': 'Vacuum', 'Density (g/cm3)': '6.88', 'Relative density (%)': '81.5'}
table | 10.1016/j.mprp.2016.10.065 | Density and porosity of the sintered parts at 1325degC. | IN625 | Relative density (%) | 90.0 | g/cm3 | {'percentage': 'wt%', 'Cu': '0.50'} | {'': 'IN625', 'Conditions': 'H2', 'Density (g/cm3)': '7.60', 'Relative density (%)': '90.0'} |  | 1.0 |  |  | Balance |  | 20.0-23.0 |  |  |  | 8.0-10.0 |  | 3.15-4.15 | 0.50 |  |  | 5.0
table | 10.1016/j.mprp.2016.10.065 | Density and porosity of the sintered parts at 1325degC. | IN625 | Relative density (%) | 90.0 | g/cm3 | {'percentage': 'wt%', 'Cu': 'S'} | {'': 'IN625', 'Conditions': 'H2', 'Density (g/cm3)': '7.60', 'Relative density (%)': '90.0'} |  | P |  |  | Si |  | Al |  |  |  | Ti |  | Ta |  |  |  | C
table | 10.1016/j.mprp.2016.10.065 | Density and porosity of the sintered parts at 1325degC. | IN625 | Relative density (%) | 90.0 | g/cm3 | {'percentage': 'wt%', 'Cu': '0.015'} | {'': 'IN625', 'Conditions': 'H2', 'Density (g/cm3)': '7.60', 'Relative density (%)': '90.0'} |  | 0.015 |  |  | 0.50 |  | 0.40 |  |  |  | 0.40 |  | 0.05 |  |  |  | 0.10
table | 10.1016/j.mprp.2016.10.065 | Density and porosity of the sintered parts at 1325degC. | IN625 | Relative density (%) | 91.8 | g/cm3 | {'percentage': 'wt%', 'Cu': '0.50'} | {'': 'IN625', 'Conditions': 'Ar', 'Density (g/cm3)': '7.75', 'Relative density (%)': '91.8'} |  | 1.0 |  |  | Balance |  | 20.0-23.0 |  |  |  | 8.0-10.0 |  | 3.15-4.15 | 0.50 |  |  | 5.0
table | 10.1016/j.mprp.2016.10.065 | Density and porosity of the sintered parts at 1325degC. | IN625 | Relative density (%) | 91.8 | g/cm3 | {'percentage': 'wt%', 'Cu': 'S'} | {'': 'IN625', 'Conditions': 'Ar', 'Density (g/cm3)': '7.75', 'Relative density (%)': '91.8'} |  | P |  |  | Si |  | Al |  |  |  | Ti |  | Ta |  |  |  | C
table | 10.1016/j.mprp.2016.10.065 | Density and porosity of the sintered parts at 1325degC. | IN625 | Relative density (%) | 91.8 | g/cm3 | {'percentage': 'wt%', 'Cu': '0.015'} | {'': 'IN625', 'Conditions': 'Ar', 'Density (g/cm3)': '7.75', 'Relative density (%)': '91.8'} |  | 0.015 |  |  | 0.50 |  | 0.40 |  |  |  | 0.40 |  | 0.05 |  |  |  | 0.10
table | 10.1016/j.mprp.2016.10.065 | Density and porosity of the sintered parts at 1325degC. | IN625 | Relative density (%) | 90.2 | g/cm3 | {'percentage': 'wt%', 'Cu': '0.50'} | {'': 'IN625', 'Conditions': 'Vacuum', 'Density (g/cm3)': '7.61', 'Relative density (%)': '90.2'} |  | 1.0 |  |  | Balance |  | 20.0-23.0 |  |  |  | 8.0-10.0 |  | 3.15-4.15 | 0.50 |  |  | 5.0
table | 10.1016/j.mprp.2016.10.065 | Density and porosity of the sintered parts at 1325degC. | IN625 | Relative density (%) | 90.2 | g/cm3 | {'percentage': 'wt%', 'Cu': 'S'} | {'': 'IN625', 'Conditions': 'Vacuum', 'Density (g/cm3)': '7.61', 'Relative density (%)': '90.2'} |  | P |  |  | Si |  | Al |  |  |  | Ti |  | Ta |  |  |  | C
table | 10.1016/j.mprp.2016.10.065 | Density and porosity of the sintered parts at 1325degC. | IN625 | Relative density (%) | 90.2 | g/cm3 | {'percentage': 'wt%', 'Cu': '0.015'} | {'': 'IN625', 'Conditions': 'Vacuum', 'Density (g/cm3)': '7.61', 'Relative density (%)': '90.2'} |  | 0.015 |  |  | 0.50 |  | 0.40 |  |  |  | 0.40 |  | 0.05 |  |  |  | 0.10
table | 10.1016/j.mprp.2016.10.065 | Density and porosity of the sintered parts at 1325degC. | Milled IN625 | Relative density (%) | 81.0 | g/cm3 |  | {'': 'Milled IN625', 'Conditions': 'H2', 'Density (g/cm3)': '6.84', 'Relative density (%)': '81.0'}
table | 10.1016/j.mprp.2016.10.065 | Density and porosity of the sintered parts at 1325degC. | Milled IN625 | Relative density (%) | 84.0 | g/cm3 |  | {'': 'Milled IN625', 'Conditions': 'Ar', 'Density (g/cm3)': '7.09', 'Relative density (%)': '84.0'}
table | 10.1016/j.mprp.2016.10.065 | Density and porosity of the sintered parts at 1325degC. | Milled IN625 | Relative density (%) | 86.5 | g/cm3 |  | {'': 'Milled IN625', 'Conditions': 'Vacuum', 'Density (g/cm3)': '7.30', 'Relative density (%)': '86.5'}
table | 10.1016/j.mprp.2016.10.065 | Density and porosity of the sintered parts at 1325degC. | MWCNT added milled IN625 | Relative density (%) | 71.9 | g/cm3 |  | {'': 'MWCNT added milled IN625', 'Conditions': 'H2', 'Density (g/cm3)': '6.07', 'Relative density (%)': '71.9'}
table | 10.1016/j.mprp.2016.10.065 | Density and porosity of the sintered parts at 1325degC. | MWCNT added milled IN625 | Relative density (%) | 87.2 | g/cm3 |  | {'': 'MWCNT added milled IN625', 'Conditions': 'Ar', 'Density (g/cm3)': '7.36', 'Relative density (%)': '87.2'}
table | 10.1016/j.mprp.2016.10.065 | Density and porosity of the sintered parts at 1325degC. | MWCNT added milled IN625 | Relative density (%) | 81.5 | g/cm3 |  | {'': 'MWCNT added milled IN625', 'Conditions': 'Vacuum', 'Density (g/cm3)': '6.88', 'Relative density (%)': '81.5'}
| 10.1016/j.msea.2003.06.003 |  | Composition | [7 empty] | 0.50 |  | 52.5 | 1.0 | 19.0 |  |  |  | 3.0 |  | 5.2 |  | <0.45 |  | Balance | [7 empty] | 0.10 (Maximum)
| 10.1016/j.msea.2003.10.319 |  | g'-Ni3Al |  |  |  | {'percentage': 'at.%'} |  |  | Traces | 33.0 +- 2 |  | Balance | - | Traces | [15 empty] | -
| 10.1016/j.msea.2003.10.319 |  | g-Ni, Co |  |  |  | {'percentage': 'at.%'} |  |  | 12.07 | - |  | 21.61 | 0.3 | 64.04 | [15 empty] | 1.94
| 10.1016/j.msea.2004.01.014 |  | CM-C2 |  |  |  | {'percentage': 'at.%', 'T L (degC)': '1404', 'T S (degC)': '1373'} |  |  | n/a | 18.5 (8.9) | n/a | Balance |  |  |  | 1.0 (3.2) |  |  | 1.7 (5.6) | [7 empty] | n/a
| 10.1016/j.msea.2004.01.014 |  | UM-F3 |  |  |  | {'percentage': 'at.%', 'T L (degC)': '1396', 'T S (degC)': '1330'} |  |  | 7.5 (7.2) | 18.4 (8.1) | 1.5 (4.5) | Balance |  |  |  | 2.5 (7.4) |  |  | 1.8 (5.6) | [7 empty] | 2.5 (4.1)
| 10.1016/j.msea.2004.01.014 |  | UM-F9 |  |  |  | {'percentage': 'at.%', 'T L (degC)': '1438', 'T S (degC)': '1395'} |  |  | 7.5 (7.0) | 14.3 (6.1) | 1.5 (4.4) | Balance |  |  |  | 2.3 (6.5) |  |  | 1.3 (3.8) | [7 empty] | 6.0 (9.6)
| 10.1016/j.msea.2004.01.014 |  | UM-F10 |  |  |  | {'percentage': 'at.%', 'T L (degC)': '1437', 'T S (degC)': '1389'} |  |  | 7.5 (6.9) | 14.3 (6.1) | 1.5 (4.3) | Balance |  |  |  | 2.3 (6.4) |  |  | 1.8 (5.3) | [7 empty] | 6.0 (9.5)
| 10.1016/j.msea.2004.01.014 |  | UM-F14 |  |  |  | {'percentage': 'at.%', 'T L (degC)': '1445', 'T S (degC)': '1390'} |  |  | 7.5 (6.8) | 14.3 (6.0) | 1.5 (4.3) | Balance |  |  |  | 2.3 (6.3) |  |  | 2.5 (7.2) | [7 empty] | 6.0 (9.4)
| 10.1016/j.msea.2004.01.030 |  | LMSX-1 |  |  |  | {'percentage': 'wt.%', 'C (ppm)': '11'} |  |  | 12.10 | 5.49 | 5.78 | Balance |  | 4.00 |  | 8.53 |  |  | 5.93 | [6 empty] | 0.09
| 10.1016/j.msea.2004.01.045 |  | Chemical composition (wt.%) |  |  |  | {'percentage': 'wt.%', 'S': '0.01', 'P': '0.015', 'Cu': '0.5'} |  |  | 1.0 | 0.60 |  | Balance | 2.5 | 15.0 |  |  | 0.002 |  |  | 1.0 | 0.35 | 0.35 |  | 6.0 | 0.06 | [5 empty] | 0.01 | 0.08
| 10.1016/j.msea.2004.02.084 |  | gI |  |  |  | {'percentage': 'at.%'} |  |  |  |  | 1.98 | 65.6 |  | 26.21 |  |  |  | 2.02 | 4.19
| 10.1016/j.msea.2004.02.084 |  | gII |  |  |  | {'percentage': 'at.%'} |  |  |  |  | 1.98 | 65.88 |  | 26.07 |  |  |  | 2.03 | [8 empty] | 4.04
| 10.1016/j.msea.2004.02.100 |  | EI698 |  |  |  | {'percentage': 'wt.%'} |  |  |  | 1.3-1.7 |  | Balance | 2.3-2.7 | 13-16 |  |  |  | 2.8-3.2 |  | 1.8-2.2 | Maximum 0.4 |  |  | Maximum 2. | [7 empty] | 0.08
| 10.1016/j.msea.2004.03.005 |  | K44 |  |  |  | {'percentage': 'wt.%'} |  |  | 10.48 | 3.10 | 5.13 | Bal | 4.40 | 15.28 |  | - | 0.08 | 2.08 |  | 0.19 |  |  |  | - |  | 0.31 | [5 empty] | 0.085
| 10.1016/j.msea.2004.03.005 |  | IN738LC |  |  |  | {'percentage': 'wt.%'} |  |  | 8.3 | 3.4 | 2.6 | Bal | 3.38 | 16 |  | 1.7 | 0.012 | 1.7 |  | 0.7 |  |  |  | 0.1 |  | - | [5 empty] | 0.11
| 10.1016/j.msea.2004.03.017 |  | CMSX4 | [6 empty] | 9.0 | 5.6 | 6.0 | 61.7 | 1.0 | 6.5 |  | 6.5 |  | 0.6 | 3.0 | [6 empty] | 0.1 | [5 empty] | X
| 10.1016/j.msea.2004.03.017 |  | CM186LC | [6 empty] | 9 | 5.7 | 8 | 62.6 | 0.7 | 6 |  | 3 |  | 0.5 | 3 | [6 empty] | 1.4 | [5 empty] | 0.07
| 10.1016/j.msea.2004.03.017 |  | CMSX10 | [6 empty] | 3 | 5.7 | 5 | 69.7 | 0.2 | 2 |  | 8 |  | 0.4 | 6 | [6 empty] | 0.03 | [5 empty] | X
| 10.1016/j.msea.2004.03.075 |  | FM-52 Heat NX9277 |  |  |  | {'percentage': 'wt.%', 'Cu': '0.01', 'S': '0.004', 'P': '0.004', 'Pb': '0.0001'} |  |  | - | 0.71 |  |  | 0.50 | 29.1 |  |  |  | 0.05 |  | 0.02 | 0.25 | 0.17 |  | 8.88 | [7 empty] | 0.026
| 10.1016/j.msea.2004.03.075 |  | FM-82 Heat YN6830 |  |  |  | {'percentage': 'wt.%', 'Cu': '0.09', 'S': '0.001', 'P': '0.007', 'Pb': '0.004'} |  |  | 0.05 | - |  |  | 0.37 | 20.1 |  |  |  | - |  | 2.3 | 2.86 | 0.12 |  | 1.18 | [7 empty] | 0.040
| 10.1016/j.msea.2004.03.075 |  | FM-82 Heat YN7355 |  |  |  | {'percentage': 'wt.%', 'Cu': '0.07', 'S': '0.002', 'P': '0.01', 'Pb': '0.002'} |  |  | 0.04 | - |  |  | 0.47 | 20.1 |  |  |  | - |  | 2.6 | 2.75 | 0.07 |  | 0.70 | [7 empty] | 0.040
| 10.1016/j.msea.2004.03.079 |  | CMSX-6 |  |  |  | {'percentage': 'wt.%'} |  |  | 5.2 | 4.7 | - | 59.6 | 4.8 | 10.3 |  | 2.2 |  | 3.2 | - | [12 empty] | 10
| 10.1016/j.msea.2004.03.079 |  | CMSX-4 |  |  |  | {'percentage': 'wt.%'} |  |  | 9.0 | 5.6 | 6.0 | 61.8 | 1.0 | 6.5 |  | 6.5 |  | 0.6 | 3.0 | [12 empty] | -
| 10.1016/j.msea.2004.03.079 |  | CMSX-10 |  |  |  | {'percentage': 'wt.%'} |  |  | 3.0 | 5.7 | 5.0 | 69.7 | 0.2 | 2.0 |  | 8.0 |  | 0.4 | 6.0 | [12 empty] | -
| 10.1016/j.msea.2004.04.001 |  | CMSX-10 |  |  |  | {'percentage': 'wt.%'} |  |  | 3.3 | 5.7 | 5.5 | Bal. | 0.23 | 2.2 |  | 8.3 |  | 0.4 | 6.3
| 10.1016/j.msea.2004.04.051 |  | TMS-75 |  |  |  | {'percentage': 'wt.%'} |  |  | 12 | 6 | 6 | Balanced |  | 3 |  | 6 |  | 2 | 5 | [6 empty] | 0.1 | 0
| 10.1016/j.msea.2004.04.051 |  | TMS-138 |  |  |  | {'percentage': 'wt.%'} |  |  | 6 | 6 | 6 | Balanced |  | 3 |  | 6 |  | 3 | 5 | [6 empty] | 0.1 | 2
| 10.1016/j.msea.2004.05.053 |  | IN718 |  |  |  | {'percentage': 'wt.%'} |  |  | 0.1 | 0.5 |  | Bal. | 1.0 | 18.2 |  |  | 0.004 | 3.0 |  | 5.2 | 0.06 | 0.4 |  | 18.7 | [7 empty] | 0.04
| 10.1016/j.msea.2004.05.053 |  | IN718 |  |  |  | {'percentage': 'wt.%'} | [5 empty] | Solution heat treatment | [11 empty] | 1050degC (1h) water-quenched
| 10.1016/j.msea.2004.05.053 |  | IN718 |  |  |  | {'percentage': 'wt.%'} | [5 empty] | Aging | [11 empty] | 720degC (12h) furnace-cooled
| 10.1016/j.msea.2004.05.053 |  | IN718 |  |  |  | {'percentage': 'wt.%'} | [17 empty] | 620degC (12h) air-cooled
| 10.1016/j.msea.2004.05.062 |  | Gas-atomized powder sample |  |  |  | {'percentage': 'wt.%', 'O': '275ppm'} |  |  |  | 0.5 |  | Balance | 0.8 | 19.6 |  |  |  | 3.1 |  | 4.7 |  |  |  | 18.9 | [7 empty] | 0.03
| 10.1016/j.msea.2004.05.062 |  | Specification for wrought alloy (AMS: 5663) |  |  |  | {'percentage': 'wt.%', 'O': '-'} |  |  |  | 0.2-0.8 |  | Balance | 0.65-1.15 | 17-21 |  |  |  | 2.8-3.3 |  | 4.75-5.5 |  |  |  | 16-20 | [7 empty] | 0.08 maximum
| 10.1016/j.msea.2004.07.016 |  | AM1 |  |  |  | {'percentage': 'wt.%', 'Others': '-'} |  |  | 6.5 | 5.2 | 5.7 | Balance | 1.1 | 7.8 |  | 7.9 |  | 2 | - | [7 empty] | -
| 10.1016/j.msea.2004.07.016 |  | MC534 |  |  |  | {'percentage': 'wt.%', 'Others': '0.1 Si; 0.1 Hf'} |  |  | - | 5.8 | 5 | Balance | - | 4 |  | 6 |  | 4 | 3 | [7 empty] | 4
| 10.1016/j.msea.2004.07.016 |  | MC544 |  |  |  | {'percentage': 'wt.%', 'Others': '0.1 Si; 0.1 Hf'} |  |  | - | 6 | 5 | Balance | 0.5 | 4 |  | 5 |  | 1 | 4 | [7 empty] | 4
| 10.1016/j.msea.2004.07.016 |  | CMSX-10M |  |  |  | {'percentage': 'wt.%', 'Others': '0.08 Nb'} |  |  | 1.75 | 5.78 | 5.4 | Balance | 0.24 | 2 |  | 8.2 |  | 0.4 | 6.5 | [7 empty] | -
| 10.1016/j.msea.2004.07.016 |  | Rene N6 |  |  |  | {'percentage': 'wt.%', 'Others': '0.15 Hf; 0.05 C; 0.004 B'} |  |  | 12.5 | 6 | 5.75 | Balance | - | 4.5 |  | 7.5 |  | 1.1 | 5.35 | [7 empty] | -
| 10.1016/j.msea.2004.07.038 |  | U720 |  |  |  | {'percentage': 'wt.%'} |  |  | 15.0 | 2.5 | 1.3 | Balance | 5.0 | 16.0 |  |  | 0.02 | 3.0 |  | - |  |  |  | - | [7 empty] | 0.015
| 10.1016/j.msea.2004.07.038 |  | Waspaloy |  |  |  | {'percentage': 'wt.%'} |  |  | 13.5 | 1.4 | - | Balance | 3.0 | 19.5 |  |  | 0.01 | 4.1 |  | - |  |  |  | - | [7 empty] | 0.05
| 10.1016/j.msea.2004.07.038 |  | IN718 |  |  |  | {'percentage': 'wt.%'} |  |  | - | 0.5 | - | Balance | 0.9 | 19.0 |  |  | 0.002 | 3.0 |  | 5.1 |  |  |  | 18.5 | [7 empty] | 0.04
| 10.1016/j.msea.2004.07.038 |  | IN706 |  |  |  | {'percentage': 'wt.%'} |  |  | - | 0.2 | - | Balance | 1.8 | 16.0 |  |  | 0.002 | - |  | 2.9 |  |  |  | 40.0 | [7 empty] | 0.03
| 10.1016/j.msea.2004.07.038 |  | IN625 |  |  |  | {'percentage': 'wt.%'} |  |  | - | 0.2 | - | Balance | 0.2 | 21.5 |  |  | - | 9.0 |  | 3.6 |  |  |  | 2.5 | [7 empty] | 0.05
| 10.1016/j.msea.2004.08.072 |  | 316L |  |  |  | {'percentage': 'wt%'} | [5 empty] | 13.8 |  | 16.8 |  |  |  | 2.2 |  |  | 0.3 | 0.75 |  | bal | [7 empty] | 0.03
| 10.1016/j.msea.2004.08.072 |  | Rene88DT |  |  |  | {'percentage': 'wt%'} |  |  | 13.1 | 1.6 | 3.5 | bal | 3.4 | 16.7 |  |  |  | 3.7 |  | 1.0 | [11 empty] | 0.04
| 10.1016/j.msea.2005.01.005 |  | At.% |  |  |  | {'percentage': 'At.%'} | [5 empty] | At.%
| 10.1016/j.msea.2005.01.005 |  | CMSX-4 |  |  |  | {'percentage': 'at.%'} |  |  | 9.26 | 12.59 | 1.98 | 63.75 | 1.27 | 7.58 |  | 2.18 |  | 0.38 | 0.98 | 0 | [5 empty] | 0.03
| 10.1016/j.msea.2005.01.005 |  | RR3000 |  |  |  | {'percentage': 'at.%'} |  |  | 3.52 | 13.40 | 1.88 | 72.89 | 0.30 | 2.66 |  | 2.89 |  | 0.26 | 2.10 | 0.07 | [5 empty] | 0.01
| 10.1016/j.msea.2005.01.005 |  | TMS 75 |  |  |  | {'percentage': 'at.%'} |  |  | 12.58 | 13.74 | 2.02 | 63.06 | 0 | 3.57 |  | 2.05 |  | 1.29 | 1.66 | 0 | [5 empty] | 0.03
| 10.1016/j.msea.2005.01.005 |  | Wt.% |  |  |  | {'percentage': 'Wt.%'} | [5 empty] | Wt.%
| 10.1016/j.msea.2005.01.005 |  | CMSX-4 |  |  |  | {'percentage': 'at.%'} |  |  | 9.00 | 5.60 | 6.00 | 61.70 | 1.00 | 6.50 |  | 6.50 |  | 0.60 | 3.00 | - | [5 empty] | 0.10
| 10.1016/j.msea.2005.01.005 |  | RR3000 |  |  |  | {'percentage': 'at.%'} |  |  | 3.30 | 5.75 | 5.50 | 68.20 | 0.20 | 2.20 |  | 8.30 |  | 0.40 | 6.20 | 0.10 | [5 empty] | 0.03
| 10.1016/j.msea.2005.01.005 |  | TMS 75 |  |  |  | {'percentage': 'at.%'} |  |  | 12.00 | 6.00 | 6.00 | 59.90 | - | 3.00 |  | 6.00 |  | 2.00 | 5.00 | - | [5 empty] | 0.10
| 10.1016/j.msea.2005.01.048 |  | HAYNES 230 |  |  |  | {'percentage': 'wt.%'} |  |  | 5 |  | 14 | 57 |  | 22 |  |  | 0.015 | 2 | [5 empty] | 3
| 10.1016/j.msea.2005.01.055 |  | Nickel rich boride phase (at.%) |  |  |  | {'percentage': 'at.%'} |  |  | 1.82 | 1.21 | 0.30 | 81.23 | 3.14 | 11.45 |  | 0.45 |  | - |  | 0.39
| 10.1016/j.msea.2005.01.055 |  | Chromium rich boride phase (at.%) |  |  |  | {'percentage': 'at.%'} |  |  | 1.26 | - | 1.00 | 18.92 | 0.32 | 76.01 |  | - |  | 2.49 |  | -
| 10.1016/j.msea.2005.01.055 |  | g-Solid solution phase (at.%) |  |  |  | {'percentage': 'at.%'} |  |  | 2.34 | 1.88 | 0.41 | 75.41 | 0.84 | 18.55 |  | 0.26 |  | - |  | -
| 10.1016/j.msea.2005.02.042 |  | Alloy 690 |  |  |  | {'percentage': 'wt.%', 'Cu': '0.02', 'P': '0.007', 'S': '0.001'} |  |  |  | - |  | 60.65 | 0.20 | 29.70 |  |  |  | - |  | - | 0.29 | 0.35 |  | 8.76 | [7 empty] | 0.02
| 10.1016/j.msea.2005.02.042 |  | SUS 304L |  |  |  | {'percentage': 'wt.%', 'Cu': '-', 'P': '0.045', 'S': '0.003'} |  |  |  | - |  | 8.00 | - | 18.00 |  |  |  | - |  | - | 2.00 | 1.00 |  | Balance | [7 empty] | 0.03
| 10.1016/j.msea.2005.02.042 |  | I-52 |  |  |  | {'percentage': 'wt.%', 'Cu': '0.01', 'P': '0.003', 'S': '0.001'} |  |  |  | 0.64 |  | 60.39 | 0.51 | 28.91 |  |  |  | - |  | - | 0.25 | 0.16 |  | 8.89 | [7 empty] | 0.03
| 10.1016/j.msea.2005.02.042 |  | I-152 |  |  |  | {'percentage': 'wt.%', 'Cu': '<=0.50', 'P': '<=0.03', 'S': '<=0.015'} |  |  |  | <=0.50 |  | Balance | <=0.50 | 28.0-31.5 |  |  |  | <=0.50 |  | 1.0-2.5 | <=5.0 | <=0.25 |  | 7.0-12.0 | [7 empty] | -
| 10.1016/j.msea.2005.02.042 |  | Nb1 |  |  |  | {'percentage': 'wt.%', 'Cu': '0.03', 'P': '0.01', 'S': '0.006'} |  |  |  | 0.11 |  | 59.07 | 0.12 | 28.25 |  |  |  | 0.27 |  | 0.10 | 1.47 | 0.17 |  | 10.19 | [7 empty] | -
| 10.1016/j.msea.2005.02.042 |  | 152 |  |  |  | {'percentage': 'wt.%', 'Cu': '0.08', 'P': '0.02', 'S': '0.005'} |  |  |  | 0.14 |  | 59.07 | 0.10 | 27.53 |  |  |  | 0.34 |  | 1.03 | 1.44 | 0.17 |  | 10.24 | [7 empty] | -
| 10.1016/j.msea.2005.02.042 |  | Nb2 |  |  |  | {'percentage': 'wt.%', 'Cu': '0.06', 'P': '0.01', 'S': '0.007'} |  |  |  | 0.12 |  | 58.06 | 0.12 | 26.80 |  |  |  | 0.25 |  | 2.49 | 1.46 | 0.19 |  | 10.60 | [7 empty] | -
| 10.1016/j.msea.2005.02.042 |  | Nb3 |  |  |  | {'percentage': 'wt.%', 'Cu': '0.05', 'P': '0.02', 'S': '0.006'} |  |  |  | 0.10 |  | 58.05 | 0.14 | 26.22 |  |  |  | 0.39 |  | 3.35 | 1.21 | 0.18 |  | 10.86 | [7 empty] | -
| 10.1016/j.msea.2005.02.047 |  | Fe-10Cr |  |  |  | {'percentage': 'wt%', '': '[86]'} | [7 empty] | 10 | [6 empty] | <0.02 | <0.1 |  | Bal
| 10.1016/j.msea.2005.02.047 |  | 1.4724 |  |  |  | {'percentage': 'wt%', '': '[15]'} |  |  |  | 1 |  |  |  | 13 | [9 empty] | Bal
| 10.1016/j.msea.2005.02.047 |  | SUS 430 |  |  |  | {'percentage': 'wt%', '': '[14,19,24,26,56,75]'} |  |  |  | <=0.2 |  |  |  | 16-17 | [6 empty] | 0.2-1.0 | 0.4-1.0 |  | Bal
| 10.1016/j.msea.2005.02.047 |  | Fe-17Cr-0.2Y |  |  |  | {'percentage': 'wt%', '': '[18]'} | [7 empty] | 17 | [9 empty] | Bal | [5 empty] | 0.2
| 10.1016/j.msea.2005.02.047 |  | 1.4016 |  |  |  | {'percentage': 'wt%', '': '[15]'} | [7 empty] | 17 | [9 empty] | Bal
| 10.1016/j.msea.2005.02.047 |  | Ferrotherm (1.4742) |  |  |  | {'percentage': 'wt%', '': '[15,78]'} |  |  |  | 0.9-1.0 |  |  |  | 17-18 | [6 empty] | 0.3-0.7 | 0.8-0.9 |  | Bal
| 10.1016/j.msea.2005.02.047 |  | Fe-18Cr-9W |  |  |  | {'percentage': 'wt%', '': '[34]'} |  |  |  |  | 9 |  |  | 18 | [9 empty] | Bal
| 10.1016/j.msea.2005.02.047 |  | Fe-20Cr-7W |  |  |  | {'percentage': 'wt%', '': '[56]'} |  |  |  | 0.6 | 7 |  |  | 20 | [7 empty] | 0.3 |  | Bal | 0.3
| 10.1016/j.msea.2005.02.047 |  | Fe-20Cr |  |  |  | {'percentage': 'wt%', '': '[86]'} | [7 empty] | 20 | [6 empty] | <0.02 | <0.1 |  | Bal
| 10.1016/j.msea.2005.02.047 |  | ZMG 232 |  |  |  | {'percentage': 'wt%', '': '[19,56,75,78]'} |  |  |  | 0.1-0.2 |  |  |  | 21-22 | [6 empty] | 0.5 | 0.4 |  | Bal | 0.2 |  |  |  | 0.04
| 10.1016/j.msea.2005.02.047 |  | AL 453 |  |  |  | {'percentage': 'wt%', '': '[14]'} |  |  |  | 0.6 |  |  | 0.02 | 22 | [6 empty] | 0.3 | 0.3 |  | Bal |  |  |  |  | 0.1
| 10.1016/j.msea.2005.02.047 |  | Fe22CrMoTiY |  |  |  | {'percentage': 'wt%', '': '[89]'} |  |  |  | <0.05 |  |  | 0.3 | 22 |  |  |  | 2 |  |  | 0.1 | <0.05 |  | Bal | [5 empty] | 0.4
| 10.1016/j.msea.2005.02.047 |  | 1.4763(446) |  |  |  | {'percentage': 'wt%', '': '[14,15,89]'} | [6 empty] | <0.05 | 24-26 |  |  |  | <=0.05 |  |  | 0.7-1.5 | 0.4-1 |  | Bal
| 10.1016/j.msea.2005.02.047 |  | FeCrMn(LaTi) |  |  |  | {'percentage': 'wt%', '': '[15,39,81,90]'} | [6 empty] | ? | 16-25 | [6 empty] | ? |  |  | Bal |  |  |  |  | ?
| 10.1016/j.msea.2005.02.047 |  | Fe-Cr-Mn |  |  |  | {'percentage': 'wt%', '': '[39,81,90]'} | [7 empty] | 16-25 | [6 empty] | ? |  |  | Bal
| 10.1016/j.msea.2005.02.047 |  | Fe-25Cr-DIN 50049 |  |  |  | {'percentage': 'wt%', '': '[25]'} | [6 empty] | 0.01 | 25 | [6 empty] | 0.3 | 0.7 |  | Bal
| 10.1016/j.msea.2005.02.047 |  | Fe-25Cr-0.1Y-2.5Ti |  |  |  | {'percentage': 'wt%', '': '[18]'} | [6 empty] | 2.5 | 25 | [9 empty] | Bal | [5 empty] | 0.1
| 10.1016/j.msea.2005.02.047 |  | Fe-25Cr-0.2Y-1.6Mn |  |  |  | {'percentage': 'wt%', '': '[18]'} | [7 empty] | 25 | [6 empty] | 1.6 |  |  | Bal | [5 empty] | 0.2
| 10.1016/j.msea.2005.02.047 |  | Fe-25Cr-0.4La |  |  |  | {'percentage': 'wt%', '': '[18]'} | [7 empty] | 25 | [9 empty] | Bal |  |  |  |  | 0.4
| 10.1016/j.msea.2005.02.047 |  | Fe-25Cr-0.3Zr |  |  |  | {'percentage': 'wt%', '': '[18]'} | [7 empty] | 25 | [9 empty] | Bal | 0.3
| 10.1016/j.msea.2005.02.047 |  | Fe26CrTiY |  |  |  | {'percentage': 'wt%', '': '[89]'} |  |  |  | <0.05 |  |  | 0.3 | 26 |  |  |  | <0.02 |  |  | 0.1 | <0.05 |  | Bal | [5 empty] | 0.4
| 10.1016/j.msea.2005.02.047 |  | Fe26CrTiNbY |  |  |  | {'percentage': 'wt%', '': ''} | [7 empty] | 26 | [6 empty] | [89] |  |  | Bal
| 10.1016/j.msea.2005.02.047 |  | Fe26CrMoTiY |  |  |  | {'percentage': 'wt%', '': '[89]'} |  |  |  | <0.05 |  |  | 0.3 | 26 |  |  |  | 2 |  |  | 0.1 | <0.05 |  | Bal | [5 empty] | 0.3
| 10.1016/j.msea.2005.02.047 |  | E-Brite |  |  |  | {'percentage': 'wt%', '': '[14,22,23]'} |  |  |  | <=0.05 |  |  | <=0.05 | 26-27 |  |  |  | 1 |  |  | <=0.1 | 0.03-0.2 |  | Bal | [5 empty] | <=0.01
| 10.1016/j.msea.2005.02.047 |  | Al29-4C |  |  |  | {'percentage': 'wt%', '': '[15]'} | [6 empty] | ? | 27 |  |  |  | 4 |  |  | 0.3 | 0.3 |  | Bal
| 10.1016/j.msea.2005.02.047 |  | Fe-30Cr |  |  |  | {'percentage': 'wt%', '': '[86]'} | [7 empty] | 30 | [6 empty] | <0.02 | <0.1 |  | Bal
| 10.1016/j.msea.2005.02.056 |  | CMSX-4 |  |  |  | {'percentage': 'wt.%'} |  |  | 9.6 | 5.6 | 6.4 | Balance | 1.0 | 6.5 |  | 6.5 |  |  | 2.9
| 10.1016/j.msea.2005.03.029 |  | Composition (wt.%) |  |  |  | {'percentage': 'wt.%'} |  |  | 0.14 | 0.60 |  | Balance | 0.99 | 17.65 |  |  |  | 2.94 |  | 5.14 | 0.1 | 0.15 |  | 19.5
| 10.1016/j.msea.2005.04.006 |  | N18 |  |  |  | {'percentage': 'Atomic %'} |  |  | 14.82 | 9.15 |  | 54.42 | 5.11 | 12.3 |  |  | 0.083 | 3.77 | [5 empty] | 0.11 | 0.018 | 0.16 | [5 empty] | 0.075
| 10.1016/j.msea.2005.04.006 |  | N18 |  |  |  | {'percentage': 'Weight %'} |  |  | 15.6 | 4.41 |  | 57.05 | 4.37 | 11.4 |  |  | 0.016 | 6.47 | [5 empty] | 0.11 | 0.03 | 0.52 | [5 empty] | 0.016
| 10.1016/j.msea.2005.05.024 |  | 316L |  |  |  | {'percentage': 'wt%'} | [5 empty] | 13.8 |  | 16.8 |  |  |  | 2.2 |  |  | 0.3 | 0.75 |  | Bal | [7 empty] | 0.03
| 10.1016/j.msea.2005.05.024 |  | Rene88DT |  |  |  | {'percentage': 'wt%'} |  |  | 13.3 | 2.3 | 3.9 | Bal | 3.7 | 16.5 |  |  |  | 4.2 |  | 0.7 | [11 empty] | 0.04
| 10.1016/j.msea.2005.05.032 |  | Rene 95 | [6 empty] | 7.81 | 3.64 | 3.35 | Bal. | 2.40 | 12.9 |  |  | 0.01 | 3.39 |  | 3.33 |  |  |  |  | 0.06 | [6 empty] | 0.06
| 10.1016/j.msea.2005.05.120 |  | Content |  |  |  | {'percentage': 'wt.%'} |  |  | 5 |  | 14 | 57 |  | 22 |  |  | 0.015 | 2 | [5 empty] | 3
| 10.1016/j.msea.2005.07.016 |  | Nominal | [6 empty] | 0.13 | 0.021 | 0.04 | 0.557 | 0.037 | 0.16 |  |  | 0.00015 | 0.04 |  | 0.007 |  |  | - | - | 0.0003 | [6 empty] | 0.0003
| 10.1016/j.msea.2005.07.016 |  | Measured average | [6 empty] | 0.12 | 0.020 | 0.033 | 0.0577 | 0.036 | 0.16 |  |  | 0.00016 | 0.039 |  | 0.011 |  |  | - | - | 0.00045 | [6 empty] | 0.00052
| 10.1016/j.msea.2005.07.016 |  | Nominal | [6 empty] | 0.08 | 0.035 | 0.035 | 0.624 | 0.037 | 0.13 |  |  | 0.00015 | 0.035 |  | 0.035 |  |  | - | - | 0.0003 | [6 empty] | 0.0003
| 10.1016/j.msea.2005.07.016 |  | Measured average | [6 empty] | 0.096 | 0.030 | 0.030 | 0.606 | 0.031 | 0.14 |  |  | 0.0001 | 0.034 |  | 0.030 |  |  | - | - | 0.0005 | [6 empty] | 0.00053
| 10.1016/j.msea.2005.07.016 |  | Nominal | [6 empty] | - | 0.005 | - | 0.53 | 0.009 | 0.19 |  |  | - | 0.035 |  | 0.051 |  |  | - | 0.185 | - | [6 empty] | 0.0008
| 10.1016/j.msea.2005.07.016 |  | Measured average | [6 empty] | - | 0.004 | - | 0.547 | 0.0010 | 0.183 |  |  | - | 0.029 |  | 0.046 |  |  | - | 0.181 | - | [6 empty] | 0.00022
| 10.1016/j.msea.2005.07.016 |  | Nominal | [6 empty] | 0.15 | 0.055 | - | 0.604 | 0.047 | 0.10 |  |  | 0.0014 | 0.03 |  | - |  |  | 0.01 | - | 0.0006 | [6 empty] | 0.0016
| 10.1016/j.msea.2005.07.016 |  | Measured average | [6 empty] | 0.184 | 0.044 | - | 0.560 | 0.043 | 0.128 |  |  | 0.0001 | 0.033 |  | - |  |  | 0.007 | - | 0.0006 | [6 empty] | 0.00076
| 10.1016/j.msea.2005.07.027 |  | CM186LC |  |  |  | {'percentage': 'wt.%'} |  |  | 9.3 | 5.7 | 8.4 | Bal | 0.7 | 6.0 |  | 3.4 | 0.015 | 0.5 | 2.9 | - |  |  |  | 0.065 | 0.006 | 1.4 | [5 empty] | 0.069
| 10.1016/j.msea.2005.07.027 |  | CMSX 4 |  |  |  | {'percentage': 'wt.%'} |  |  | 9.6 | 5.7 | 6.4 | Bal | 1.0 | 6.4 |  | 6.5 | <0.002 | 0.6 | 2.9 | <0.05 |  |  |  | 0.03 | <0.001 | 0.1 | [5 empty] | 0.002
| 10.1016/j.msea.2005.07.039 |  | HAYNES 230 |  |  |  | {'percentage': 'weight percent'} |  |  | 5 |  | 14 | 57 |  | 22 |  |  | 0.015 | 2 | [5 empty] | 3
| 10.1016/j.msea.2005.07.066 |  | GH783 | [6 empty] | 34.3 | 5.4 |  | 28.2 | 0.11 | 2.76 | [5 empty] | 2.87 |  |  |  | Balance | [7 empty] | 0.005
| 10.1016/j.msea.2005.08.095 |  | IN718 |  |  |  | {'percentage': 'Wt.%', 'Cu': '0.05', 'N': '-', 'P': '0.006', 'S': '0.0003'} |  |  | 0.20 | 0.54 |  | 52.23 | 1.01 | 18.46 |  | 0.02 | 0.004 | 2.93 |  | 5.11 | 0.08 | 0.08 |  | 19.17 | [7 empty] | 0.05
| 10.1016/j.msea.2005.08.095 |  | IN718 |  |  |  | {'percentage': 'At.%', 'Cu': '0.05', 'N': '-', 'P': '0.011', 'S': '0.0005'} |  |  | 0.20 | 1.16 |  | 51.82 | 0.29 | 20.68 |  | 0.006 | 0.022 | 1.78 |  | 3.2 | 0.08 | 0.17 |  | 20.00 | [7 empty] | 0.24
| 10.1016/j.msea.2005.08.181 |  | N08825 |  |  |  | {'percentage': 'mass%', 'P': '0.018', 'S': '0.001', 'Cu': '2.2'} |  |  |  | 0.18 |  | 39.4 | 1.0 | 22.1 |  |  |  | 3.1 |  |  | 0.43 | 0.27 | [9 empty] | 0.02
| 10.1016/j.msea.2005.08.181 |  | 304 |  |  |  | {'percentage': 'mass%', 'P': '0.036', 'S': '0.005', 'Cu': '0.2'} |  |  |  | 0.002 |  | 8.1 | 0.001 | 18.2 |  |  |  | 0.2 |  |  | 0.90 | 0.54 | [9 empty] | 0.05
| 10.1016/j.msea.2005.08.181 |  | 310S |  |  |  | {'percentage': 'mass%', 'P': '0.023', 'S': '0.001', 'Cu': '0.0'} |  |  |  | 0.008 |  | 19.1 | 0.001 | 24.9 |  |  |  | 0.0 |  |  | 0.93 | 0.74 | [9 empty] | 0.03
| 10.1016/j.msea.2005.08.219 |  | Ir-Nb-Hf |  |  |  | {'Hf (or Ta, or Ti)': 'Ir-Nb-Hf'} | [13 empty] | Ir-Nb-Hf | [7 empty] | Ir-Nb-Hf
| 10.1016/j.msea.2005.08.219 |  | Hf1 |  |  |  | {'Hf (or Ta, or Ti)': '16.58'} | [13 empty] | 4.64 | [7 empty] | 78.78
| 10.1016/j.msea.2005.08.219 |  | Hf2 |  |  |  | {'Hf (or Ta, or Ti)': '11.66'} | [13 empty] | 9.83 | [7 empty] | 78.51
| 10.1016/j.msea.2005.08.219 |  | Hf3 |  |  |  | {'Hf (or Ta, or Ti)': '5.74'} | [13 empty] | 16.02 | [7 empty] | 78.24
| 10.1016/j.msea.2005.08.219 |  | Ir-Nb-Ta |  |  |  | {'Hf (or Ta, or Ti)': 'Ir-Nb-Ta'} | [13 empty] | Ir-Nb-Ta | [7 empty] | Ir-Nb-Ta
| 10.1016/j.msea.2005.08.219 |  | Ta1 |  |  |  | {'Hf (or Ta, or Ti)': '17.64'} | [13 empty] | 4.24 | [7 empty] | 78.12
| 10.1016/j.msea.2005.08.219 |  | Ta2 |  |  |  | {'Hf (or Ta, or Ti)': '10.41'} | [13 empty] | 10.78 | [7 empty] | 78.81
| 10.1016/j.msea.2005.08.219 |  | Ta3 |  |  |  | {'Hf (or Ta, or Ti)': '5.86'} | [13 empty] | 14.89 | [7 empty] | 79.25
| 10.1016/j.msea.2005.08.219 |  | Ir-Nb-Ti |  |  |  | {'Hf (or Ta, or Ti)': 'Ir-Nb-Ti'} | [13 empty] | Ir-Nb-Ti | [7 empty] | Ir-Nb-Ti
| 10.1016/j.msea.2005.08.219 |  | Ti1 |  |  |  | {'Hf (or Ta, or Ti)': '12.42'} | [13 empty] | 5.46 | [7 empty] | 82.12
| 10.1016/j.msea.2005.08.219 |  | Ti2 |  |  |  | {'Hf (or Ta, or Ti)': '8.33'} | [13 empty] | 10.59 | [7 empty] | 81.08
| 10.1016/j.msea.2005.08.219 |  | Ti3 |  |  |  | {'Hf (or Ta, or Ti)': '4.47'} | [13 empty] | 15.43 | [7 empty] | 80.10
| 10.1016/j.msea.2005.09.030 |  | CMSX4 |  |  |  | {'percentage': 'wt%'} |  |  | 9.0 | 5.6 | 6.0 | 61.7 | 1.0 | 6.5 |  | 6.5 |  | 0.6 | 3.0 | [6 empty] | 0.1
| 10.1016/j.msea.2005.09.030 |  | CMSX10N |  |  |  | {'percentage': 'wt%'} |  |  | 3 | 5.8 | 5.5 | 68.4 | 0.1 | 1.5 |  | 8.5 |  | 0.4 | 6.8 | [6 empty] | -
| 10.1016/j.msea.2005.09.058 |  | CMSX-4 |  |  |  | {'percentage': 'wt.%'} |  |  | 9.3 | 5.45 | 6.2 | Balance | 0.9 | 6.4 |  | 6.3 |  | 0.5 | 2.8 | [6 empty] | 0.07 | [5 empty] | -
| 10.1016/j.msea.2005.09.058 |  | CMSX-4 |  |  |  | {'percentage': 'wt.%'} |  |  | 10.0 | 5.75 | 6.6 | Balance | 1.1 | 6.6 |  | 6.7 |  | 0.7 | 3.1 | [6 empty] | 0.12 | [5 empty] | 60 *
| 10.1016/j.msea.2005.09.067 |  | CMSX-4 |  |  |  | {'percentage': 'at%'} |  |  | 9.87 | 12.59 | 2.11 | Balance | 1.29 | 7.57 |  | 2.17 |  |  | 2.90
| 10.1016/j.msea.2005.09.067 |  | Model alloy |  |  |  | {'percentage': 'at%'} |  |  | - | 13.09 | 2.98 | Balance | - | 11.12 |  | 2.74 |  |  | -
| 10.1016/j.msea.2005.09.067 |  | A |  |  |  | {'percentage': 'at%'} |  |  | - | 18.69 | 1.75 | Balance | - | 11.83 |  | 4.24 |  |  | -
| 10.1016/j.msea.2005.09.067 |  | B |  |  |  | {'percentage': 'at%'} |  |  | - | 15.51 | 2.16 | Balance | - | 11.38 |  | 3.39 |  |  | -
| 10.1016/j.msea.2005.10.056 |  | Cr-rich boride (at.%) |  |  |  | {'percentage': 'at.%'} |  |  | 7.86 | - | 0.54 | 4.87 | - | 86.09 |  | - |  | 0.64 |  | -
| 10.1016/j.msea.2005.10.056 |  | Ni-rich boride (at.%) |  |  |  | {'percentage': 'at.%'} |  |  | 19.96 | - | 0.47 | 62.35 | 3.42 | 10.41 |  | 2.77 |  | - |  | 0.62
| 10.1016/j.msea.2005.10.056 |  | Gamma (g) (at.%) |  |  |  | {'percentage': 'at.%'} |  |  | 17.99 | 1.42 | 0.39 | 57.63 | 1.86 | 18.64 |  | 1.29 |  | 0.48 |  | 0.30
| 10.1016/j.msea.2005.11.031 |  | Gas atomized powder sample |  |  |  | {'percentage': 'wt.%', 'O': '275ppm'} |  |  |  | 0.5 |  | Balance | 0.8 | 19.6 |  |  |  | 3.1 |  | 4.7 |  |  |  | 18.9 | [7 empty] | 0.03
| 10.1016/j.msea.2005.11.031 |  | AMS 5662J specification for wrought alloy |  |  |  | {'percentage': 'wt.%', 'O': '-'} |  |  |  | 0.2-0.8 |  | Balance | 0.65-1.15 | 17-21 |  |  |  | 2.8-3.3 |  | 4.75-5.5 |  |  |  | 16-20 | [7 empty] | 0.08 maximum
| 10.1016/j.msea.2006.02.001 |  | wt.% |  |  |  | {'percentage': 'weight percent', 'P': '0.010', 'S': '0.010', 'Cu': '/'} |  |  |  | 0.040 |  | / | / | / | [6 empty] | 0.150 | 0.025 |  | Bal. | [7 empty] | 0.003
| 10.1016/j.msea.2006.02.030 |  | Inconel 617 |  |  |  | {'percentage': 'wt%'} |  |  | 12 | 1.2 |  | Balance | 0.3 | 22 |  |  | 0.0006 | 9 |  |  |  | - |  | - | [7 empty] | 0.07
| 10.1016/j.msea.2006.02.030 |  | Filler metal (BNi-3) |  |  |  | {'percentage': 'wt%'} |  |  | 0.01 | 0.02 |  | 90.64 | 0.01 | - |  |  | 2.96 | - |  |  |  | 4.35 |  | 0.18 | [7 empty] | 0.017
| 10.1016/j.msea.2006.02.039 |  | Udimet 720 |  |  |  | {'percentage': 'wt.%'} |  |  | 15.0 | 2.5 | 1.25 | Bal | 5.0 | 18.0 |  | - | 0.032 | 3.0 | [6 empty] | - | - | [5 empty] | 0.020
| 10.1016/j.msea.2006.02.039 |  | Alloy UC01 |  |  |  | {'percentage': 'wt.%'} |  |  | 17.0 | 3.1 | - | Bal | 4.4 | 15.0 |  | 2.5 | 0.02 | 4.0 | [6 empty] | 0.06 | - | [5 empty] | 0.045
| 10.1016/j.msea.2006.02.039 |  | Alloy UC02 |  |  |  | {'percentage': 'wt.%'} |  |  | 17.0 | 3.1 | - | Bal | 4.4 | 15.0 |  | 2.5 | 0.035 | 4.0 | [6 empty] | 0.06 | - | [5 empty] | 0.045
| 10.1016/j.msea.2006.02.039 |  | Alloy UC03 |  |  |  | {'percentage': 'wt.%'} |  |  | 17.0 | 3.1 | - | Bal | 4.4 | 15.0 |  | 2.0 | 0.02 | 4.5 | [6 empty] | 0.06 | 0.35 | [5 empty] | 0.045
| 10.1016/j.msea.2006.04.058 |  | Inconel 718 |  |  |  | {'percentage': 'wt.%'} |  |  | - | 0.5 |  |  | 0.9 | 19 |  | - |  | 3.1 |  | 5.2 |  |  |  | 17 |  | -
| 10.1016/j.msea.2006.04.058 |  | U720 LI |  |  |  | {'percentage': 'wt.%'} |  |  | 15 | 2.5 | 1.25 |  | 5.0 | 16 |  | - |  | 3.0 |  | - |  |  |  | - |  | -
| 10.1016/j.msea.2006.04.058 |  | RR1000 |  |  |  | {'percentage': 'wt.%'} |  |  | 14.0-19.0 | 2.85-3.15 | - |  | 3.45-4.15 | 14.35-15.15 |  | 1.35-2.15 |  | 4.25-5.25 |  | - |  |  |  | - |  | 0.0-1.0
| 10.1016/j.msea.2006.05.091 |  | As-cast MC |  |  |  | {'percentage': 'wt.%'} |  |  | 0.3 |  | 32.3 |  | 28.9 | 9.8 |  |  |  | 1.2 |  | 17.3 | [11 empty] | 15.7
| 10.1016/j.msea.2006.05.091 |  | Solution treated MC |  |  |  | {'percentage': 'wt.%'} |  |  | 0.3 |  | 18.5 |  | 31.2 | 3.2 |  |  |  | 0.3 |  | 19.8 | [11 empty] | 7.9
| 10.1016/j.msea.2006.05.091 |  | Globular MC |  |  |  | {'percentage': 'wt.%'} |  |  | 0.4 |  | 32.9 |  | 15.6 | 17.8 |  |  |  | 3.1 |  | 14.0 | [11 empty] | 7.1
| 10.1016/j.msea.2006.05.091 |  | Cubic MC |  |  |  | {'percentage': 'wt.%'} |  |  | 0.6 |  | 35.2 |  | 13.2 | 18.9 |  |  |  | 2.9 |  | 11.9 | [11 empty] | 6.9
| 10.1016/j.msea.2006.05.091 |  | Blocky MC |  |  |  | {'percentage': 'wt.%'} |  |  | 0.3 |  | 36.1 |  | 11.9 | 19.1 |  |  |  | 2.2 |  | 11.3 | [11 empty] | 8.0
| 10.1016/j.msea.2006.05.091 |  | Solution treated M6C |  |  |  | {'percentage': 'wt.%'} |  |  | 3.8 |  | 42.3 |  | 0.9 | 11.2 |  |  |  | 8.9 |  | 0.6 | [11 empty] | 5.6
| 10.1016/j.msea.2006.05.091 |  | Globular M6C |  |  |  | {'percentage': 'wt.%'} |  |  | 6.7 |  | 49.6 |  | 0.8 | 9.4 |  |  |  | 14.2 |  | 0.5 | [11 empty] | 6.3
| 10.1016/j.msea.2006.05.091 |  | Cubic M6C |  |  |  | {'percentage': 'wt.%'} |  |  | 7.3 |  | 52.8 |  | 0.3 | 7.1 |  |  |  | 15.9 |  | 0.1 | [11 empty] | 6.9
| 10.1016/j.msea.2006.05.091 |  | Blocky M6C |  |  |  | {'percentage': 'wt.%'} |  |  | 5.9 |  | 48.9 |  | 0.5 | 7.8 |  |  |  | 12.6 |  | 0.3 | [11 empty] | 5.8
| 10.1016/j.msea.2006.05.091 |  | Needle-shaped m phase |  |  |  | {'percentage': 'wt.%'} |  |  | 15.3 |  | 59.8 |  | 0.2 | 3.3 |  |  |  | 9.9 |  | 0.1 | [11 empty] | 0
| 10.1016/j.msea.2006.05.091 |  | M23C6 |  |  |  | {'percentage': 'wt.%'} |  |  | 4.2 |  | 11.4 |  | 1.3 | 49 |  |  |  | 2.3 |  | 0.1 | [11 empty] | 6.6
| 10.1016/j.msea.2006.05.094 |  | Inconel 718 |  |  |  | {'percentage': 'wt.%', '': ''} |  |  | 0.01 |  |  | 53.43 |  | 18.45 |  |  |  | 2.91 |  |  | 0.01 | 0.02 |  | 18.83
| 10.1016/j.msea.2006.05.094 |  | Inconel 718 |  |  |  | {'percentage': 'wt.%', '': ''} |  |  | 0.71 |  |  | 53.92 |  | 17.97 |  |  |  | 2.96 |  |  | 0.07 | 0.08 |  | 17.61
| 10.1016/j.msea.2006.05.094 |  | Inconel 718 |  |  |  | {'percentage': 'wt.%', '': ''} |  |  | 0.01 |  |  | 53.50 |  | 17.85 |  |  |  | 2.88 |  |  | <0.01 | <0.01 |  | 18.46
| 10.1016/j.msea.2006.05.094 |  | Inconel 718 |  |  |  | {'percentage': 'wt.%', '': ''} |  |  | 0.01 |  |  | 53.55 |  | 17.87 |  |  |  | 2.88 |  |  | <0.01 | <0.01 |  | 18.46
| 10.1016/j.msea.2006.05.094 |  | Inconel 718 |  |  |  | {'percentage': 'wt.%', '': 'C (ppm)'} |  |  | Ti |  |  | Nb |  | V |  |  |  | B (ppm) |  |  | P | W |  | Al
| 10.1016/j.msea.2006.05.094 |  | Inconel 718 |  |  |  | {'percentage': 'wt.%', '': '120'} |  |  | 0.97 |  |  | 4.86 |  | 0.03 |  |  |  | 12 |  |  | 0.002 | 0.001 |  | 0.46
| 10.1016/j.msea.2006.05.094 |  | Inconel 718 |  |  |  | {'percentage': 'wt.%', '': '225'} |  |  | 0.94 |  |  | 5.12 |  | 0.02 |  |  |  | 29 |  |  | 0.007 | 0.07 |  | 0.47
| 10.1016/j.msea.2006.05.094 |  | Inconel 718 |  |  |  | {'percentage': 'wt.%', '': '40'} |  |  | 0.99 |  |  | 5.33 |  | 0.02 |  |  |  | 60 |  |  | <0.003 | <0.01 |  | 0.54
| 10.1016/j.msea.2006.05.094 |  | Inconel 718 |  |  |  | {'percentage': 'wt.%', '': '40'} |  |  | 0.99 |  |  | 5.33 |  | 0.02 |  |  |  | 100 |  |  | <0.003 | 0.01 |  | 0.54
| 10.1016/j.msea.2006.05.094 |  | Inconel 718 |  |  |  | {'percentage': 'wt.%', '': 'Mg (ppm)'} |  |  | Pb (ppm) |  |  | Ag (ppm) |  | Hf |  |  |  | Ca (ppm) |  |  | Cu | Ta |  | Bi (ppm)
| 10.1016/j.msea.2006.05.094 |  | Inconel 718 |  |  |  | {'percentage': 'wt.%', '': '36'} |  |  | <3 |  |  | <5 |  | 0.004 |  |  |  | <50 |  |  | 0.001 | 0.004 |  | <0.3
| 10.1016/j.msea.2006.05.094 |  | Inconel 718 |  |  |  | {'percentage': 'wt.%', '': '10'} |  |  | <3 |  |  | <5 |  | 0.004 |  |  |  | <50 |  |  | 0.02 | 0.005 |  | <0.3
| 10.1016/j.msea.2006.05.094 |  | Inconel 718 |  |  |  | {'percentage': 'wt.%', '': '100'} |  |  | <1 |  |  | 2 | [8 empty] | 0.02 | <0.01 |  | <0.1
| 10.1016/j.msea.2006.05.094 |  | Inconel 718 |  |  |  | {'percentage': 'wt.%', '': '57'} |  |  | <1 |  |  | 1 | [8 empty] | 0.02 | <0.01 |  | 0.1
| 10.1016/j.msea.2006.05.094 |  | Inconel 718 |  |  |  | {'percentage': 'wt.%', '': ''} |  |  | O (ppm) |  |  | Sb (ppm) |  | Cd (ppm) |  |  |  | Zr |  |  | S (ppm) | Sn (ppm) |  | N (ppm)
| 10.1016/j.msea.2006.05.094 |  | Inconel 718 |  |  |  | {'percentage': 'wt.%', '': ''} |  |  | 3 |  |  | <20 |  | <50 |  |  |  | 0.001 |  |  | 10 | <20 |  | 2
| 10.1016/j.msea.2006.05.094 |  | Inconel 718 |  |  |  | {'percentage': 'wt.%', '': ''} |  |  | 1 |  |  | <20 |  | <50 |  |  |  | 0.001 |  |  | 3 | <20 |  | 65
| 10.1016/j.msea.2006.05.094 |  | Inconel 718 |  |  |  | {'percentage': 'wt.%', '': ''} |  |  | <5 | [8 empty] | <0.01 |  |  | 4 | <5 |  | 22
| 10.1016/j.msea.2006.05.094 |  | Inconel 718 |  |  |  | {'percentage': 'wt.%', '': ''} |  |  | 8 | [8 empty] | <0.01 |  |  | <3 | <5 |  | 22
| 10.1016/j.msea.2006.05.130 |  | Inconel 718 |  |  |  | {'percentage': 'wt.%', '': ''} |  |  | 0001 |  |  | 53.43 |  | 18.45 |  |  |  | 2.91 |  |  | 0.01 | 0.02 |  | 18.83
| 10.1016/j.msea.2006.05.130 |  | Inconel 718 |  |  |  | {'percentage': 'wt.%', '': ''} |  |  | 0.71 |  |  | 53.92 |  | 17.97 |  |  |  | 2.96 |  |  | 0.07 | 0.08 |  | 17.61
| 10.1016/j.msea.2006.05.130 |  | Inconel 718 |  |  |  | {'percentage': 'wt.%', '': ''} |  |  | 0.01 |  |  | 53.50 |  | 17.85 |  |  |  | 2.88 |  |  | <0.01 | <0.01 |  | 18.46
| 10.1016/j.msea.2006.05.130 |  | Inconel 718 |  |  |  | {'percentage': 'wt.%', '': ''} |  |  | 0.01 |  |  | 53.55 |  | 17.87 |  |  |  | 2.88 |  |  | <0.01 | <0.01 |  | 18.46
| 10.1016/j.msea.2006.05.130 |  | Inconel 718 |  |  |  | {'percentage': 'wt.%', '': 'C (ppm)'} |  |  | Ti |  |  | Nb |  | V |  |  |  | B (ppm) |  |  | P | W |  | Al
| 10.1016/j.msea.2006.05.130 |  | Inconel 718 |  |  |  | {'percentage': 'wt.%', '': '120'} |  |  | 0.97 |  |  | 4.86 |  | 0.03 |  |  |  | 12 |  |  | 0.002 | 0.001 |  | 0.46
| 10.1016/j.msea.2006.05.130 |  | Inconel 718 |  |  |  | {'percentage': 'wt.%', '': '225'} |  |  | 0.94 |  |  | 5.12 |  | 0.02 |  |  |  | 29 |  |  | 0.007 | 0.07 |  | 0.47
| 10.1016/j.msea.2006.05.130 |  | Inconel 718 |  |  |  | {'percentage': 'wt.%', '': '40'} |  |  | 0.99 |  |  | 5.33 |  | 0.02 |  |  |  | 60 |  |  | <0.003 | <0.01 |  | 0.54
| 10.1016/j.msea.2006.05.130 |  | Inconel 718 |  |  |  | {'percentage': 'wt.%', '': '40'} |  |  | 0.99 |  |  | 5.33 |  | 0.02 |  |  |  | 100 |  |  | <0.003 | 0.01 |  | 0.54
| 10.1016/j.msea.2006.05.130 |  | Inconel 718 |  |  |  | {'percentage': 'wt.%', '': 'Mg (ppm)'} |  |  | Pb (ppm) |  |  | Ag (ppm) |  | Hf |  |  |  | Ca (ppm) |  |  | Cu | Ta |  | Bi (ppm)
| 10.1016/j.msea.2006.05.130 |  | Inconel 718 |  |  |  | {'percentage': 'wt.%', '': '36'} |  |  | <3 |  |  | <5 |  | 0.004 |  |  |  | <50 |  |  | 0.001 | 0.004 |  | <0.3
| 10.1016/j.msea.2006.05.130 |  | Inconel 718 |  |  |  | {'percentage': 'wt.%', '': '10'} |  |  | <3 |  |  | <5 |  | 0.004 |  |  |  | <50 |  |  | 0.02 | 0.005 |  | <0.3
| 10.1016/j.msea.2006.05.130 |  | Inconel 718 |  |  |  | {'percentage': 'wt.%', '': '100'} |  |  | <1 |  |  | 2 | [8 empty] | 0.02 | <0.01 |  | <0.1
| 10.1016/j.msea.2006.05.130 |  | Inconel 718 |  |  |  | {'percentage': 'wt.%', '': '57'} |  |  | <1 |  |  | 1 | [8 empty] | 0.02 | <0.01 |  | 0.1
| 10.1016/j.msea.2006.05.130 |  | Inconel 718 |  |  |  | {'percentage': 'wt.%', '': ''} |  |  | O (ppm) |  |  | Sb (ppm) |  | Cd (ppm) |  |  |  | Zr |  |  | S (ppm) | Sn (ppm) |  | N (ppm)
| 10.1016/j.msea.2006.05.130 |  | Inconel 718 |  |  |  | {'percentage': 'wt.%', '': ''} |  |  | 3 |  |  | <20 |  | <50 |  |  |  | 0.001 |  |  | 10 | <20 |  | 2
| 10.1016/j.msea.2006.05.130 |  | Inconel 718 |  |  |  | {'percentage': 'wt.%', '': ''} |  |  | 1 |  |  | <20 |  | <50 |  |  |  | 0.001 |  |  | 3 | <20 |  | 65
| 10.1016/j.msea.2006.05.130 |  | Inconel 718 |  |  |  | {'percentage': 'wt.%', '': ''} |  |  | <5 | [8 empty] | <0.01 |  |  | 4 | <5 |  | 22
| 10.1016/j.msea.2006.05.130 |  | Inconel 718 |  |  |  | {'percentage': 'wt.%', '': ''} |  |  | 8 | [8 empty] | <0.01 |  |  | <3 | <5 |  | 22
| 10.1016/j.msea.2006.06.061 |  | M963 |  |  |  | {'percentage': 'wt.%', 'Ce': '0.02'} |  |  | 10.0 | 6.00 | 10.1 | Balance | 2.55 | 8.89 |  |  | 0.03 | 1.64 |  | 1.10 |  |  |  |  | 0.03 |  |  |  |  | 0.01 |  | 0.15
| 10.1016/j.msea.2006.06.066 |  | 30000 | [6 empty] | 8.36 | 3.14 | 2.67 | 61.0 | 3.69 | 15.51 |  | 1.88 | 0.1 | 1.58 |  | 0.90 |  |  |  | 0.12 | 0.07 | [6 empty] | 0.17
| 10.1016/j.msea.2006.06.066 |  | 45000 | [6 empty] | 8.27 | 3.61 | 2.415 | 61.0 | 3.21 | 15.68 |  | 1.73 | 0.1 | 2.09 |  | 0.74 |  |  |  | 0.16 | 0.02 | [6 empty] | 0.17
| 10.1016/j.msea.2006.06.066 |  | 60000 | [6 empty] | 8.69 | 3.54 | 2.725 | 61.0 | 3.32 | 16.37 |  | 1.63 | 0.1 | 1.60 |  | 0.74 |  |  |  | 0.15 | 0.07 | [6 empty] | 0.17
| 10.1016/j.msea.2006.06.066 |  | 80000 | [6 empty] | 8,93 | 3.15 | 2.684 | 61.0 | 3.37 | 15.53 |  | 1.73 | 0.1 | 1.99 |  | 0.99 |  |  |  | 0.13 | 0.06 | [6 empty] | 0.17
| 10.1016/j.msea.2006.06.066 |  | Unexposed | [6 empty] | 8.83 | 3.58 | 2.601 | 61.0 | 3.34 | 15.97 |  | 1.82 | 0.1 | 1.30 |  | 0.87 |  |  |  | 0.51 | 0.04 | [6 empty] | 0.17
| 10.1016/j.msea.2006.06.069 |  | X |  |  |  | {'percentage': 'wt.%'} |  |  | 1.5 |  | 0.6 | 47 |  | 22 |  |  | 0.008 | 9 |  |  | 1 | 1 |  | 18.5 | [7 empty] | 0.10
| 10.1016/j.msea.2006.07.042 |  | CMSX-4 |  |  |  | {'percentage': 'wt.%'} |  |  | 10.5 | 5.4 | 10.5 | 56.5 | 0.8 | 6.9 |  | 2.1 |  | 1.1 | 6
| 10.1016/j.msea.2006.07.042 |  | DS-alloy |  |  |  | {'percentage': 'wt.%'} |  |  | 8.5 | 6.5 | 15 | 57.6 | 0.7 | 8 |  | 3.2 |  | 0.8 | 0.3
text | 10.1016/j.msea.2006.07.053 |  | alloy | density | 5.17 | g/cm3
text | 10.1016/j.msea.2006.07.053 |  | MPa/3 | density | 4.1 | g/cm3
text | 10.1016/j.msea.2006.07.053 |  | IN 718 | density | 8.2 | g/cm3
| 10.1016/j.msea.2006.07.053 |  | Powder sample (P1) |  |  |  | {'percentage': 'wt.%', 'O': '275ppm'} |  |  |  | 0.5 |  | Balance | 0.8 | 19.6 |  |  |  | 3.1 |  | 4.7 |  |  |  | 18.9 | [7 empty] | 0.03
| 10.1016/j.msea.2006.07.053 |  | Powder sample (P2) |  |  |  | {'percentage': 'wt.%', 'O': '180ppm'} |  |  |  | 0.41 |  | Balance | 0.91 | 19.0 |  |  |  | 2.9 |  | 5.3 |  |  |  | 18.6 | [7 empty] | 0.027
| 10.1016/j.msea.2006.07.053 |  | Powder sample (P3) |  |  |  | {'percentage': 'wt.%', 'O': '140ppm'} |  |  |  | 0.52 |  | Balance | 0.85 | 19.0 |  |  |  | 3.2 |  | 5.0 |  |  |  | 17.2 | [7 empty] | 0.018
| 10.1016/j.msea.2006.07.053 |  | AMS 5662J specification for wrought IN 718 |  |  |  | {'percentage': 'wt.%', 'O': '20ppm'} |  |  |  | 0.2-0.8 |  | Balance | 0.65-1.15 | 17-21 |  |  |  | 2.8-3.3 |  | 4.75-5.5 |  |  |  | 16-20 | [7 empty] | 0.08 Max
| 10.1016/j.msea.2006.07.094 |  | wt.% |  |  |  | {'percentage': 'weight percent', 'P': '0.010', 'S': '0.010', 'Cu': '-'} |  |  |  | 0.040 |  | - | - | - | [6 empty] | 0.150 | 0.025 |  | Bal. | [7 empty] | 0.003
table | 10.1016/j.msea.2006.07.153 | Room temperature lattice parameters, elastic moduli, density values, porosity, and grain sizes of Mo-Si solid solution alloys after hot isostatic pressing (HIPing) | Mo-Si | Density (Mg/m3) (Archimedes) | 10.09 | Mg/m3
table | 10.1016/j.msea.2006.07.153 | Room temperature lattice parameters, elastic moduli, density values, porosity, and grain sizes of Mo-Si solid solution alloys after hot isostatic pressing (HIPing) | Mo-Si | Density (Mg/m3) (Archimedes) | 10.07 | Mg/m3
table | 10.1016/j.msea.2006.07.153 | Room temperature lattice parameters, elastic moduli, density values, porosity, and grain sizes of Mo-Si solid solution alloys after hot isostatic pressing (HIPing) | Mo-Si | Density (Mg/m3) (Archimedes) | 10.00 | Mg/m3
table | 10.1016/j.msea.2006.07.153 | Room temperature lattice parameters, elastic moduli, density values, porosity, and grain sizes of Mo-Si solid solution alloys after hot isostatic pressing (HIPing) | Mo-Si | Density (Mg/m3) (Archimedes) | 9.97 | Mg/m3
table | 10.1016/j.msea.2006.07.153 | Room temperature lattice parameters, elastic moduli, density values, porosity, and grain sizes of Mo-Si solid solution alloys after hot isostatic pressing (HIPing) | Mo-Si | Density (Mg/m3) (lattice parameter) | 10.22 | Mg/m3
table | 10.1016/j.msea.2006.07.153 | Room temperature lattice parameters, elastic moduli, density values, porosity, and grain sizes of Mo-Si solid solution alloys after hot isostatic pressing (HIPing) | Mo-Si | Density (Mg/m3) (lattice parameter) | 10.20 | Mg/m3
table | 10.1016/j.msea.2006.07.153 | Room temperature lattice parameters, elastic moduli, density values, porosity, and grain sizes of Mo-Si solid solution alloys after hot isostatic pressing (HIPing) | Mo-Si | Density (Mg/m3) (lattice parameter) | 10.13 | Mg/m3
table | 10.1016/j.msea.2006.07.153 | Room temperature lattice parameters, elastic moduli, density values, porosity, and grain sizes of Mo-Si solid solution alloys after hot isostatic pressing (HIPing) | Mo-Si | Density (Mg/m3) (lattice parameter) | 10.04 | Mg/m3
| 10.1016/j.msea.2006.07.153 |  | Mo, unalloyed |  |  |  | {'H': '2', 'N': '<5', 'O': '<5'} |  |  |  |  | 108 | <5 |  | 7 | [7 empty] | 7 |  | 12 | [7 empty] | <5
| 10.1016/j.msea.2006.07.153 |  | Mo-0.1wt.% Si |  |  |  | {'percentage': 'wt.%', 'H': '1', 'N': '<5', 'O': '<5'} |  |  |  |  | 142 | <5 |  | 4 | [7 empty] | 1091 |  | 9 | [7 empty] | <5
| 10.1016/j.msea.2006.07.153 |  | Mo-0.5wt.% Si |  |  |  | {'percentage': 'wt.%', 'H': '3', 'N': '<5', 'O': '<5'} |  |  |  |  | 115 | <5 |  | 2 | [7 empty] | 5043 |  | 10 | [7 empty] | <5
| 10.1016/j.msea.2006.07.153 |  | Mo-1.0wt.% Si |  |  |  | {'percentage': 'wt.%', 'H': '2', 'N': '<5', 'O': '<5'} |  |  |  |  | 139 | <5 |  | 3 | [7 empty] | 10,600 |  | 12 | [7 empty] | <5
| 10.1016/j.msea.2006.08.080 |  | Superni 600 (Inconel 601) |  |  |  | {'percentage': 'wt.%', 'Cu': '-'} |  |  |  | - |  | Bal | - | 15.5 |  | - |  | - |  |  | 0.5 | - |  | 10 max | [7 empty] | 0.2
| 10.1016/j.msea.2006.08.080 |  | Superni 601 (Inconel 601) |  |  |  | {'percentage': 'wt.%', 'Cu': '0.1'} |  |  |  | 1.48 |  | 62 | - | 23 |  | - |  | - |  |  | 0.8 | 0.37 |  | Bal | [7 empty] | 0.025
| 10.1016/j.msea.2006.08.080 |  | Superni 718 (Inconel 718) |  |  |  | {'percentage': 'wt.%', 'Cu': '0.15'} |  |  |  | 0.5 |  | Bal | 0.9 | 19 |  | 5.13 |  | 3.05 |  |  | 0.18 | 0.18 |  | 18.5 | [7 empty] | 0.04
| 10.1016/j.msea.2006.08.080 |  | Superfer 800H (Incoloy 800H) |  |  |  | {'percentage': 'wt.%', 'Cu': '-'} |  |  |  | 0.3 |  | 32 | 0.3 | 21 |  | - |  | - |  |  | 1.5 max | 1 max |  | Bal | [7 empty] | 0.1 max
| 10.1016/j.msea.2006.08.092 |  | GH783 |  |  |  | {'percentage': 'Wt.%'} |  |  | 34.3 | 5.4 |  | 28.2 | 0.11 | 2.76 | [5 empty] | 2.87 |  |  |  | Bal. | [7 empty] | 0.005
| 10.1016/j.msea.2006.09.053 |  | Matrix |  |  |  | {'percentage': 'at.%'} |  |  |  | 0.65 |  | 52.56 | 0.89 | 20.72 |  |  |  | 2.50 |  | 3.30 | 0.28 | 0.64 |  | 18.47
| 10.1016/j.msea.2006.09.053 |  | Precipitate |  |  |  | {'percentage': 'at.%'} |  |  |  | 0.60 |  | 63.45 | 3.18 | 5.99 |  |  |  | 1.57 |  | 17.87 | 0.00 | 1.39 |  | 5.95
| 10.1016/j.msea.2006.09.060 |  | AR |  |  |  | {'percentage': 'wt.%'} |  |  | AR | AR | AR | AR | AR | AR |  | AR |  | AR
| 10.1016/j.msea.2006.09.060 |  | Dendrite core |  |  |  | {'percentage': 'wt.%'} |  |  | 10.27 | 2.30 | 6.12 | Bal. | 3.81 | 16.65 |  | 1.69 |  | 1.85
| 10.1016/j.msea.2006.09.060 |  | Inter-dendrite |  |  |  | {'percentage': 'wt.%'} |  |  | 10.28 | 2.53 | 3.56 | Bal. | 4.78 | 15.78 |  | 2.75 |  | 2.76
| 10.1016/j.msea.2006.09.060 |  | AG |  |  |  | {'percentage': 'wt.%'} |  |  | AG | AG | AG | AG | AG | AG |  | AG |  | AG
| 10.1016/j.msea.2006.09.060 |  | Dendrite core |  |  |  | {'percentage': 'wt.%'} |  |  | 10.78 | 2.21 | 5.62 | Bal. | 3.59 | 17.58 |  | 1.82 |  | 1.98
| 10.1016/j.msea.2006.09.060 |  | Inter-dendrite |  |  |  | {'percentage': 'wt.%'} |  |  | 10.42 | 2.49 | 5.49 | Bal. | 4.11 | 16.79 |  | 1.80 |  | 1.73
| 10.1016/j.msea.2006.10.048 |  | wt.% |  |  |  | {'percentage': 'wt.%', 'Element': 'wt.%', 'S': '0.002', 'P': '0.005'} |  |  |  | 0.51 |  | 53 | 0.97 | 18.2 |  |  | 0.003 | 3.13 |  | 5.08 |  | 0.12 |  | Bal. | [7 empty] | 0.02
| 10.1016/j.msea.2006.10.162 |  | Ir-14.1at.% Ta |  |  |  | {'percentage': 'at.%', '': "Precipitate free surface layer followed by a low number of g'-Ni3Al"} |  |  | 8.4 | 33.7 | 0.16 | 51.1 |  | 2.2 |  | 0.52 |  | 0.16 | 0.07 | [8 empty] | 3.3
| 10.1016/j.msea.2006.10.162 |  | Ir-14.1at.% Ta |  |  |  | {'percentage': 'at.%', '': "Precipitate free surface layer followed by a low number of g'-Ni3Al"} |  |  | 11.0 | 18.5 | 1.2 | 62.2 |  | 1.6 |  | 3.6 |  | 0.53 | 0.29 | [8 empty] | -
| 10.1016/j.msea.2006.10.162 |  | Ir-23.1at.% Ta |  |  |  | {'percentage': 'at.%', '': "Coarsened g'-Ni3Al"} |  |  | 8.6 | 33.0 | 0.13 | 52.7 |  | 2.1 |  | 0.3 |  | 0.15 | 0.11 | [8 empty] | 2.7
| 10.1016/j.msea.2006.10.162 |  | Ir-23.1at.% Ta |  |  |  | {'percentage': 'at.%', '': "Coarsened g'-Ni3Al"} |  |  | 11.4 | 18.6 | 1.5 | 61.6 |  | 1.8 |  | 3.14 |  | 0.65 | 0.54 | [8 empty] | -
| 10.1016/j.msea.2006.10.162 |  | Ir-40.7at.% Ta |  |  |  | {'percentage': 'at.%', '': "Coarsened g'-Ni3Al"} |  |  | 8.7 | 33.1 | 0.16 | 52.9 |  | 2.3 |  | 0.41 |  | 0.16 | 0.07 | [8 empty] | 1.9
| 10.1016/j.msea.2006.10.162 |  | Ir-40.7at.% Ta |  |  |  | {'percentage': 'at.%', '': "Coarsened g'-Ni3Al"} |  |  | 10.9 | 18.8 | 1.2 | 62.6 |  | 1.9 |  | 2.99 |  | 0.6 | 0.35 | [8 empty] | -
| 10.1016/j.msea.2006.10.162 |  | Ir-82.9at.% Ta |  |  |  | {'percentage': 'at.%', '': "Coarsened g'-Ni3Al. Inter-connected g'-phase at the surface"} |  |  | 9.1 | 32.2 | 0.12 | 55.7 |  | 2.2 |  | 0.2 |  | 0.13 | 0.11 | [8 empty] | -
| 10.1016/j.msea.2006.10.162 |  | Ir-82.9at.% Ta |  |  |  | {'percentage': 'at.%', '': "Coarsened g'-Ni3Al. Inter-connected g'-phase at the surface"} |  |  | 11.0 | 18.9 | 1.2 | 63.1 |  | 1.7 |  | 3.1 |  | 0.53 | 0.23 | [8 empty] | -
| 10.1016/j.msea.2006.11.016 |  | U720Li |  |  |  | {'percentage': 'wt%'} |  |  | 15 | 2.5 | 1.25 | Bal. | 5 | 16 |  |  | 0.015 | 3 | [6 empty] | 0.035 | [6 empty] | 0.015
| 10.1016/j.msea.2006.11.039 |  | 718 |  |  |  | {'percentage': 'wt%', 'P': '0.024', 'S': '0.002'} |  |  |  | 1.24 |  | 52.30 | 0.93 | 18.78 |  |  | 0.0096 | 3.01 |  | 5.16 |  |  |  | Balance | [7 empty] | 0.031
| 10.1016/j.msea.2006.11.039 |  | 718 |  |  |  | {'percentage': 'wt%', 'P': '0.005', 'S': '0.002'} |  |  |  | 0.45 |  | 52.27 | 0.90 | 18.80 |  |  | 0.0052 | 2.96 |  | 5.10 |  |  |  | Balance | [7 empty] | 0.029
| 10.1016/j.msea.2006.11.054 |  | 718Plus |  |  |  | {'percentage': 'wt. %', 'P': '0.006', 'S': '0.0003'} |  |  | 9.00 | 1.50 | 1.04 | Balance | 0.74 | 17.92 |  |  | 0.003 | 2.68 |  | 5.51 | 0.03 | 0.02 | 0.02 | 9.33 | [6 empty] | 0.0008 | 0.022
| 10.1016/j.msea.2006.11.068 |  | CMSX-4 | [6 empty] | 9 | 5.6 | 6 | Balance | 1.0 | 6.5 |  | 6.5 |  | 0.6 | 3 | [6 empty] | 0.1
| 10.1016/j.msea.2006.11.082 |  | 800H |  |  |  | {'percentage': 'wt%', 'S': '0.001', 'Cu': '0.26', 'Al+Ti': '0.97'} |  |  |  | 0.44 |  | 31.99 | 0.53 | 19.67 | [6 empty] | 0.75 | 0.24 |  | 46.04 | [7 empty] | 0.08
| 10.1016/j.msea.2006.11.136 |  | None |  |  |  | {'percentage': 'wt.%', 'P': '0.002'} |  |  |  | 5.47 | 9.47 | Balance | 2.14 | 8.39 |  | 2.92 | [15 empty] | 0.014
| 10.1016/j.msea.2006.11.161 |  | Alloy 718 |  |  |  | {'Cu': '0.15', 'P': '0.012', 'S': '0.0005'} |  |  | 0.2 | 0.5 | 0.029 | Balance | 1.03 | 18.42 |  | 0.006 | 0.0018 | 3.03 |  | 5.04 | 0.09 | 0.1 | 0.022 | 17.58 | [6 empty] | 0.011 | 0.033
| 10.1016/j.msea.2006.12.036 |  | UM-F9 |  |  |  | {'percentage': 'wt.%'} |  |  | 7.0 | 6.1 | 4.4 | 62.6 | - | - |  | 6.5 |  | - | 3.8 | [7 empty] | 9.6
| 10.1016/j.msea.2006.12.036 |  | UM-F18 |  |  |  | {'percentage': 'wt.%'} |  |  | 7.1 | 6.0 | 2.9 | 65.9 | - | - |  | 8.0 |  | - | 4.5 | [7 empty] | 5.7
| 10.1016/j.msea.2006.12.036 |  | UM-F20 |  |  |  | {'percentage': 'wt.%'} |  |  | 2.4 | 6.0 | 3.0 | 63.6 | - | 6.7 |  | 8.1 |  | - | 4.5 | [7 empty] | 5.7
| 10.1016/j.msea.2006.12.036 |  | UM-F22 |  |  |  | {'percentage': 'wt.%'} |  |  | 2.4 | 6.0 | 3.0 | 63.2 | - | 3.4 |  | 8.0 |  | - | 4.5 | [7 empty] | 5.7
| 10.1016/j.msea.2006.12.036 |  | UM-F30 |  |  |  | {'percentage': 'wt.%'} |  |  | 10.0 | 6.0 | 3.0 | 56.0 | - | 6.7 |  | 8.0 |  | - | 4.5 | [7 empty] | 5.7
| 10.1016/j.msea.2006.12.036 |  | MK-4 |  |  |  | {'percentage': 'wt.%'} |  |  | 9.5 | 5.7 | 6.6 | 60.8 | 0.8 | 6.3 |  | 6.7 |  | 0.6 | 3.0 | [7 empty] | -
| 10.1016/j.msea.2006.12.044 |  | Rene 80 |  |  |  | {'percentage': 'wt%'} |  |  | 5.9 | 3 | 4 | Balance | 5 | 14 |  |  | - | 4 |  |  |  | - |  | - | [7 empty] | 0.15
| 10.1016/j.msea.2006.12.044 |  | Interlayer |  |  |  | {'percentage': 'wt%'} |  |  | - | - | - | Balance | - | 7 |  |  | 3.5 | - |  |  |  | 4.5 |  | 3 | [7 empty] | 0.06
| 10.1016/j.msea.2006.12.064 |  | at.% |  |  |  | {'percentage': 'at.%'} |  |  | 0-10.0 | 13.3-18.4 | 0-4.5 | Bal. | 0-1.0 | 0-8.0 |  | 2.3-3.3 |  | 0-1.0 | 1.3-2.5 | [7 empty] | 2.5-9.0
| 10.1016/j.msea.2006.12.064 |  | wt.% |  |  |  | {'percentage': 'wt.%'} |  |  | 0-10.5 | 5.6-8.1 | 0-12.4 | Bal. | 0-0.8 | 0-6.9 |  | 6.1-9.9 |  | 0-1.5 | 3.6-7.5 | [7 empty] | 4.1-14.1
| 10.1016/j.msea.2006.12.160 |  | 81.4 |  |  |  | {'percentage': 'at.%', 'Pt': '84.3'} |  |  |  | 5.0 |  |  | 5.1 | 5.6 |  | 5.2 |  |  |  | 5.5
| 10.1016/j.msea.2006.12.160 |  | 83.8 |  |  |  | {'percentage': 'at.%', 'Pt': '85.1'} |  |  |  | 4.0 |  |  | 4.8 | 6.1 |  | 5.8 |  |  |  | 6.0
| 10.1016/j.msea.2006.12.160 |  | 76.1 |  |  |  | {'percentage': 'at.%', 'Pt': '77.2'} |  |  |  | 10.8 |  |  | 8.0 | 4.0 |  | 5.4 |  |  |  | 5.2
| 10.1016/j.msea.2007.01.088 |  | Superni 75 (Nimonic 75) |  |  |  | {'percentage': 'wt.%', 'Cu': '-'} |  |  |  | - |  | Balance | 0.3 | 19.5 | [6 empty] | - | - |  | 3 | [7 empty] | 0.1
| 10.1016/j.msea.2007.01.088 |  | Superni 600 (Inconel 601) |  |  |  | {'percentage': 'wt.%', 'Cu': '-'} |  |  |  | - |  | Balance | - | 15.5 | [6 empty] | 0.5 | - |  | 10 max | [7 empty] | 0.2
| 10.1016/j.msea.2007.01.088 |  | Superni 601 (Inconel 601) |  |  |  | {'percentage': 'wt.%', 'Cu': '0.1'} |  |  |  | 1.48 |  | 62 | - | 23 | [6 empty] | 0.8 | 0.37 |  | Balance | [7 empty] | 0.025
| 10.1016/j.msea.2007.01.152 |  | s phase in Fig. 2(b) |  |  |  | {'percentage': 'at.%'} |  |  | 4.8 |  | 1.0 | 38.2 |  | 46.6 |  |  |  | 1.2 | [13 empty] | 0
| 10.1016/j.msea.2007.01.152 |  | m (needle) in Fig. 9(a) |  |  |  | {'percentage': 'at.%'} |  |  | 24.2 |  | 23.0 | 23.5 |  | 20.4 |  |  |  | 7.0 | [13 empty] | 0
| 10.1016/j.msea.2007.01.152 |  | m (globular) in Fig. 9(c) |  |  |  | {'percentage': 'at.%'} |  |  | 23.2 |  | 20.0 | 24.5 |  | 21.4 |  |  |  | 7.5 | [13 empty] | 0
| 10.1016/j.msea.2007.01.152 |  | m (cubic) in Fig. 9(e) |  |  |  | {'percentage': 'at.%'} |  |  | 22.2 |  | 24.0 | 23.5 |  | 22.4 |  |  |  | 7.1 | [13 empty] | 0
| 10.1016/j.msea.2007.01.152 |  | m (blocky) in Fig. 9(g) |  |  |  | {'percentage': 'at.%'} |  |  | 20.2 |  | 28.0 | 20.5 |  | 25.4 |  |  |  | 7.6 | [13 empty] | 0
| 10.1016/j.msea.2007.02.020 |  | Gamma Met 100-A-1mm |  |  |  | {'percentage': 'atomic percent', 'N': '0.11', 'O': '0.14'} |  |  |  | 47.00 |  |  | 48.95 | 2.36 |  | 0.47 | 0.07 |  |  | 0.95 |  |  |  | 0.02 | [7 empty] | 0.03
| 10.1016/j.msea.2007.02.020 |  | GMPX-B-1mm |  |  |  | {'percentage': 'atomic percent', 'N': '0.01', 'O': '0.14'} |  |  |  | 45.35 |  |  | 49.16 | 0.01 |  | - | 0.19 |  |  | 4.88 |  |  |  | 0.02 | [7 empty] | 0.24
| 10.1016/j.msea.2007.02.020 |  | GMPX-C-1mm |  |  |  | {'percentage': 'atomic percent', 'N': '0.01', 'O': '0.11'} |  |  |  | 44.92 |  |  | 49.51 | 0.01 |  | - | 0.19 |  |  | 4.99 |  |  |  | 0.02 | [7 empty] | 0.23
| 10.1016/j.msea.2007.02.020 |  | GMPX-D-1mm |  |  |  | {'percentage': 'atomic percent', 'N': '0.01', 'O': '0.08'} |  |  |  | 45.01 |  |  | 49.61 | 0.01 |  | - | 0.22 |  |  | 4.85 |  |  |  | 0.02 | [7 empty] | 0.18
| 10.1016/j.msea.2007.02.020 |  | GMPX-E-1.5mm |  |  |  | {'percentage': 'atomic percent', 'N': '0.01', 'O': '0.09'} |  |  |  | 45.17 |  |  | 49.37 | 0.01 |  | - | 0.22 |  |  | 4.92 |  |  |  | 0.015 | [7 empty] | 0.19
| 10.1016/j.msea.2007.02.020 |  | GMPX-F-1mm |  |  |  | {'percentage': 'atomic percent', 'N': '0.01', 'O': '0.08'} |  |  |  | 45.09 |  |  | 49.52 | 0.01 |  | - | 0.15 |  |  | 4.92 |  |  |  | 0.014 | [7 empty] | 0.19
| 10.1016/j.msea.2007.02.047 |  | PWA 1484 |  |  |  | {'percentage': 'wt.%'} |  |  | 10 | 5.6 | 6 | Bal. |  | 5 |  | 9 |  | 2 | 3 | [6 empty] | 0.1
| 10.1016/j.msea.2007.02.047 |  | CMSX-4 |  |  |  | {'percentage': 'wt.%'} |  |  | 9.5 | 5.7 | 6.3 | Bal. | 1 | 6.4 |  | 6.5 |  | 0.6 | 2.9 | [6 empty] | 0.1
| 10.1016/j.msea.2007.02.047 |  | FeCrAlY |  |  |  | {'percentage': 'wt.%'} |  |  |  | 5 |  |  |  | 22 | [9 empty] | Bal. | [5 empty] | 0.1
| 10.1016/j.msea.2007.02.069 |  | As-coated |  |  |  | {'Phase': 'NiAl', 'Pt': '4.1'} |  |  | 3.8 | 26.7 |  | Balance | 5.4 | 8.0 |  | 0.2 |  | 0.7 |  |  |  | 0.7
| 10.1016/j.msea.2007.02.069 |  | As-coated |  |  |  | {'Phase': 'CrMo', 'Pt': '1.3'} |  |  | 7.8 | 3.5 |  | Balance | 1.4 | 42.7 |  | 0.1 |  | 17.0 |  |  |  | 1.6
| 10.1016/j.msea.2007.02.069 |  | As-coated |  |  |  | {'Phase': 'TiTa', 'Pt': '1.9'} |  |  | 2.3 | 7.8 |  | Balance | 25.9 | 7.5 |  | 21.1 |  | 2.5 |  |  |  | 7.0
| 10.1016/j.msea.2007.02.069 |  | After TMF |  |  |  | {'Phase': 'NiAl', 'Pt': '3.6'} |  |  | 3.5 | 27.6 |  | Balance | 3.3 | 6.9 |  | 0 |  | 0.5 |  |  |  | 0.6
| 10.1016/j.msea.2007.02.069 |  | After TMF |  |  |  | {'Phase': 'CrMo', 'Pt': '0.9'} |  |  | 8.7 | 1.5 |  | Balance | 0.5 | 44.0 |  | - |  | 20.2 |  |  |  | 1.3
| 10.1016/j.msea.2007.02.069 |  | After TMF |  |  |  | {'Phase': 'TiTa', 'Pt': '1.1'} |  |  | 1.7 | 6.3 |  | Balance | 30.6 | 3.5 |  | 26.2 |  | 0.7 |  |  |  | 7.2
| 10.1016/j.msea.2007.03.119 |  | Chemical composition (wt.%) |  |  |  | {'percentage': 'wt.%', '': 'Cu', 'A': '86.65', 'D': '82.65', 'E': '82.50'} | [10 empty] | 81.65 | [14 empty] | 82.65
| 10.1016/j.msea.2007.03.119 |  | Chemical composition (wt.%) |  |  |  | {'percentage': 'wt.%', '': 'Al', 'A': '13.0', 'D': '13.0', 'E': '13.0'} | [10 empty] | 13.0 | [14 empty] | 13.0
| 10.1016/j.msea.2007.03.119 |  | Chemical composition (wt.%) |  |  |  | {'percentage': 'wt.%', '': 'Nb', 'A': '-', 'D': '2.0', 'E': '2.0'} | [10 empty] | 2.0 | [14 empty] | 2.0
| 10.1016/j.msea.2007.03.119 |  | Chemical composition (wt.%) |  |  |  | {'percentage': 'wt.%', '': 'Ni', 'A': '-', 'D': '-', 'E': '-'} | [10 empty] | 3.0 | [14 empty] | -
| 10.1016/j.msea.2007.03.119 |  | Chemical composition (wt.%) |  |  |  | {'percentage': 'wt.%', '': 'Co', 'A': '-', 'D': '-', 'E': '1.5'} | [10 empty] | - | [14 empty] | 2.0
| 10.1016/j.msea.2007.03.119 |  | Chemical composition (wt.%) |  |  |  | {'percentage': 'wt.%', '': 'Cr', 'A': '-', 'D': '2.0', 'E': '-'} | [10 empty] | - | [14 empty] | -
| 10.1016/j.msea.2007.03.119 |  | Chemical composition (wt.%) |  |  |  | {'percentage': 'wt.%', '': 'Ti', 'A': '-', 'D': '-', 'E': '1.0'} | [10 empty] | - | [14 empty] | -
| 10.1016/j.msea.2007.03.119 |  | Ms (K) |  |  |  | {'': 'TS (MPa)', 'A': '537', 'D': '564', 'E': '541'} | [10 empty] | 587 | [14 empty] | 560
| 10.1016/j.msea.2007.04.091 |  | Base |  |  |  | {'percentage': 'wt.%'} |  |  | 12 | 6 | 6 | Bal. |  | 3 |  | 6 |  | 2 | 5 | [6 empty] | 0.1 | [5 empty] | -
| 10.1016/j.msea.2007.04.091 |  | Base+C |  |  |  | {'percentage': 'wt.%'} |  |  | 12 | 6 | 6 | Bal. |  | 3 |  | 6 |  | 2 | 5 | [6 empty] | 0.1 | [5 empty] | 0.03
| 10.1016/j.msea.2007.04.098 |  | RR1000 |  |  |  | {'percentage': 'wt%'} |  |  | 18.5 | 3.0 |  | Balance | 3.6 | 15.0 |  | 2.0 | 0.015 | 5.0 | [6 empty] | 0.06 | 0.5 | [5 empty] | 0.027
| 10.1016/j.msea.2007.04.098 |  | Alloy UC03 |  |  |  | {'percentage': 'wt%'} |  |  | 17.0 | 3.1 |  | Balance | 4.4 | 15.0 |  | 2.0 | 0.02 | 4.5 | [6 empty] | 0.06 | 0.35 | [5 empty] | 0.045
| 10.1016/j.msea.2007.04.098 |  | Alloy UC01 |  |  |  | {'percentage': 'wt%'} |  |  | 17.0 | 3.1 |  | Balance | 4.4 | 15.0 |  | 2.5 | 0.02 | 4.0 | [6 empty] | 0.06 | - | [5 empty] | 0.045
| 10.1016/j.msea.2007.04.098 |  | Alloy UC02 |  |  |  | {'percentage': 'wt%'} |  |  | 17.0 | 3.1 |  | Balance | 4.4 | 15.0 |  | 2.5 | 0.035 | 4.0 | [6 empty] | 0.06 | - | [5 empty] | 0.045
| 10.1016/j.msea.2007.04.108 |  | Superni 76 |  |  |  | {'percentage': 'wt%', 'Cu': '-', 'S': '-'} |  |  |  | - |  | Bal | - | 21.49 |  | - |  | 9.05 |  | - | 0.29 | 0.39 |  | 19.5 | [7 empty] | 0.086
| 10.1016/j.msea.2007.04.108 |  | Superni 750 |  |  |  | {'percentage': 'wt%', 'Cu': '-', 'S': '0.004'} |  |  |  | 0.59 |  | Bal | 2.37 | 15.28 |  | - |  | - |  | 0.85 | 0.06 | 0.07 |  | 7.32 | [7 empty] | 0.007
| 10.1016/j.msea.2007.04.108 |  | Superfer 800 |  |  |  | {'percentage': 'wt%', 'Cu': '0.03', 'S': '0.006'} |  |  |  | 0.34 |  | 30.8 | 0.44 | 19.5 |  | - |  | - |  | - | 1.0 | 0.6 |  | Bal | [7 empty] | 0.10
| 10.1016/j.msea.2007.05.033 |  | 718Plus |  |  |  | {'percentage': 'wt%'} |  |  | 9.0 | 1.4 | 1.0 | Balance | 0.7 | 18 |  |  |  | 3.0 |  | 5.4 |  |  |  | 10 | [7 empty] | 0.020
| 10.1016/j.msea.2007.05.033 |  | 718 |  |  |  | {'percentage': 'wt%'} |  |  | - | 0.5 | - | Balance | 1.0 | 18 |  |  |  | 3.0 |  | 5.4 |  |  |  | 18 | [7 empty] | 0.025
| 10.1016/j.msea.2007.05.033 |  | Waspaloy |  |  |  | {'percentage': 'wt%'} |  |  | 13.0 | 1.3 | - | Balance | 3.0 | 19.5 |  |  |  | 4.2 |  | - |  |  |  | - | [7 empty] | 0.035
| 10.1016/j.msea.2007.05.056 |  | Alloy C-276 |  |  |  | {'percentage': 'wt%', 'P': '0.007', 'S': '0.003'} |  |  | 1.42 |  | 3.56 | 57.40 |  | 15.87 |  |  |  | 15.62 |  |  | 0.52 | 0.02 | 0.15 | 5.43 | [7 empty] | 0.005
| 10.1016/j.msea.2007.05.056 |  | Alloy C-276 |  |  |  | {'percentage': 'wt%', 'P': '0.008', 'S': '0.003'} |  |  | 1.37 |  | 3.24 | 57.57 |  | 15.65 |  |  |  | 16.08 |  |  | 0.52 | <0.02 | 0.18 | 5.36 | [7 empty] | 0.005
| 10.1016/j.msea.2007.05.061 |  | Stellite 21 |  |  |  | {'Thickness of weld overlay (mm)': '1.2', 'Dilution (D v) (%)': '29', 'Hardness (HV)': '320'} |  |  | 43. |  |  |  |  | 22.2 |  |  |  | 4.1 | [5 empty] | 26.2
| 10.1016/j.msea.2007.05.061 |  | Stellite 21 |  |  |  | {'Thickness of weld overlay (mm)': '1.7', 'Dilution (D v) (%)': '25.7', 'Hardness (HV)': '330'} |  |  | 44.7 |  |  |  |  | 23.2 |  |  |  | 4.7 | [5 empty] | 23.5
| 10.1016/j.msea.2007.05.061 |  | Stellite 21 |  |  |  | {'Thickness of weld overlay (mm)': '2.6', 'Dilution (D v) (%)': '13.7', 'Hardness (HV)': '340'} |  |  | 53.8 |  |  |  |  | 26.4 |  |  |  | 5.7 | [5 empty] | 12.4
| 10.1016/j.msea.2007.05.061 |  | Stellite 21 |  |  |  | {'Thickness of weld overlay (mm)': '3.7', 'Dilution (D v) (%)': '8.3', 'Hardness (HV)': '350'} |  |  | 57.3 |  |  |  |  | 28.7 |  |  |  | 5.5 | [5 empty] | 7.5
| 10.1016/j.msea.2007.05.061 |  | Stellite 21 |  |  |  | {'Thickness of weld overlay (mm)': '5', 'Dilution (D v) (%)': '4.9', 'Hardness (HV)': '340'} |  |  | 58.4 |  |  |  |  | 29.5 |  |  |  | 5.8 | [5 empty] | 4.4
| 10.1016/j.msea.2007.05.061 |  | Stellite 21 |  |  |  | {'Thickness of weld overlay (mm)': '6.1', 'Dilution (D v) (%)': '3', 'Hardness (HV)': '350'} |  |  | 61.1 |  |  |  |  | 29.1 |  |  |  | 5.9 | [5 empty] | 2.6
| 10.1016/j.msea.2007.05.069 |  | Ni-rich boride (at.%) |  |  |  | {'percentage': 'at.%'} |  |  | 2.67 |  | - | 89.46 | 1.06 | 6.81 |  |  |  | -
| 10.1016/j.msea.2007.05.069 |  | Cr-rich boride (at.%) |  |  |  | {'percentage': 'at.%'} |  |  | - |  | 2.45 | 4.53 | - | 92.20 |  |  |  | 0.82
| 10.1016/j.msea.2007.05.069 |  | Nickel-based solid solution (g) (at.%) |  |  |  | {'percentage': 'at.%'} |  |  | 2.40 |  | 0.16 | 85.39 | 0.28 | 11.77 |  |  |  | -
| 10.1016/j.msea.2007.05.079 |  | IN718 powders |  |  |  | {'percentage': 'wt%'} |  |  |  | 0.5 |  | Balance | 1 | 19 |  |  |  | 3 |  | 5 |  |  |  | 18 | [7 empty] | 0.042
| 10.1016/j.msea.2007.05.079 |  | AMS:5663 |  |  |  | {'percentage': 'wt%'} |  |  |  | 0.2-0.8 |  | Balance | 0.65-1.15 | 17-21 |  |  |  | 2.8-3.3 |  | 4.75-5.5 |  |  |  | 16-20 | [7 empty] | 0.08 max
| 10.1016/j.msea.2007.05.082 |  | Nominal |  |  |  | {'percentage': 'wt.%', 'P': '<0.005', 'S': '<0.001'} |  |  | 8.5 | 3.3 | 3.7 | Bal | 3.75 | 11.5 |  | 3.9 | <0.001 | 1.85 |  |  |  | <0.05 |  |  | <0.005 | [6 empty] | 0.000
| 10.1016/j.msea.2007.05.082 |  | Actual |  |  |  | {'percentage': 'wt.%', 'P': '0.001', 'S': '0.0008'} |  |  | 8.63 | 3.41 | 3.81 | Bal | 3.70 | 11.57 |  | 3.84 | 0.0005 | 1.86 |  |  |  | <0.05 |  |  | <0.001 | [6 empty] | 0.003
| 10.1016/j.msea.2007.06.010 |  | GTD 111 |  |  |  | {'percentage': 'wt.%'} |  |  | 9.24 | 3.05 | 3.78 | Balance | 4.86 | 13.86 |  | 2.91 | 0.013 | 1.57 | [5 empty] | 0.051 | 0.008 | [6 empty] | 0.113
| 10.1016/j.msea.2007.06.031 |  | 1 | [6 empty] | 12 | 6 | 6 | Bal |  | 3 |  | 8 |  | 1 | 4 | [6 empty] | 0.1
| 10.1016/j.msea.2007.06.031 |  | 2 | [6 empty] | 3 | 6 | 6 | Bal |  | 3 |  | 8 |  | 1 | 4 | [6 empty] | 0.1
| 10.1016/j.msea.2007.06.031 |  | 3 | [6 empty] | 0 | 6 | 6 | Bal |  | 3 |  | 8 |  | 1 | 4 | [6 empty] | 0.1
| 10.1016/j.msea.2007.06.031 |  | 4 | [6 empty] | 12 | 6 | 6 | Bal |  | 3 |  | 8 |  | 1 | 2 | [6 empty] | 0.1
| 10.1016/j.msea.2007.06.031 |  | 5 | [6 empty] | 0 | 6 | 6 | Bal |  | 3 |  | 8 |  | 1 | 0 | [6 empty] | 0.1
| 10.1016/j.msea.2007.06.031 |  | 6 | [6 empty] | 3 | 6 | 6 | Bal |  | 3 |  | 8 |  | 1 | 0 | [6 empty] | 0.1
| 10.1016/j.msea.2007.06.031 |  | 7 | [6 empty] | 12 | 6 | 6 | Bal |  | 3 |  | 8 |  | 1 | 0 | [6 empty] | 0.1
| 10.1016/j.msea.2007.06.066 |  | Pt83Al12Cr5 |  |  |  | {'': 'Ta0', 'Pt': '84.2'} |  |  |  | 10.7 |  |  |  | 5.1 |  | -
| 10.1016/j.msea.2007.06.066 |  | Pt83Al9Ta3Cr5 |  |  |  | {'': 'Ta3', 'Pt': '84.0'} |  |  |  | 8.3 |  |  |  | 4.8 |  | 2.9
| 10.1016/j.msea.2007.06.066 |  | Pt83Al6Ta6Cr5 |  |  |  | {'': 'Ta6', 'Pt': '83.6'} |  |  |  | 5.7 |  |  |  | 4.6 |  | 6.1
| 10.1016/j.msea.2007.06.066 |  | Pt83Al3Ta9Cr5 |  |  |  | {'': 'Ta9', 'Pt': '83.2'} |  |  |  | 2.9 |  |  |  | 4.6 |  | 9.3
| 10.1016/j.msea.2007.06.066 |  | Pt83Ta12Cr5 |  |  |  | {'': 'Ta12', 'Pt': '82.6'} |  |  |  | - |  |  |  | 5.6 |  | 11.8
| 10.1016/j.msea.2007.07.028 |  | None |  |  |  | {'percentage': 'wt.%'} |  |  | Bal. | 1.2 | 7.5 | 10 | 0.3 | 25 |  | 0.4 | 0.018 | 0.35 | [6 empty] | 0.25 | [6 empty] | 0.45
| 10.1016/j.msea.2007.07.030 |  | CMSX-10 |  |  |  | {'percentage': 'wt%'} |  |  | 2.2 | 5.74 | 5.6 | Balance | 0.23 | 3.3 |  | 8.4 | 0.002 | 0.41 | 6.4 | 0.1 |  |  |  |  | 0.001 | 0.04 | [5 empty] | 0.001
| 10.1016/j.msea.2007.07.050 |  | None |  |  |  | {'percentage': 'wt%'} |  |  | 5 | 5 | 8 | Bal | 2 | 6 |  | 6 |  | 2
| 10.1016/j.msea.2007.07.055 |  | K452 |  |  |  | {'percentage': 'wt.%'} |  |  | 11.15 | 2.5 | 3.5 | Balance | 3.5 | 20.9 |  |  |  | 0.6 |  | 0.25 | [11 empty] | 0.11
| 10.1016/j.msea.2007.07.055 |  | K452 |  |  |  | {'percentage': 'at.%'} |  |  | 10.7 | 5.2 | 1.1 | Balance | 4.1 | 22.7 |  |  |  | 0.4 |  | 0.2 | [11 empty] | 0.5
| 10.1016/j.msea.2007.08.002 |  | Nb-rich carbides, as-received (SEM) |  |  |  | {'percentage': 'wt.%'} |  |  | 0.83 | - | - | 1.96 | 6.89 | 0.94 |  |  |  | - |  | 90.11 |  | - | - | 0.58
| 10.1016/j.msea.2007.08.002 |  | Ti carbonitrides, as-received (SEM) |  |  |  | {'percentage': 'wt.%'} |  |  | 1.04 | - | - | 1.97 | 70.11 | 1.45 |  |  |  | - |  | 25.60 |  | - | 0.45 | 1.08
| 10.1016/j.msea.2007.08.002 |  | Nb-rich carbides, fusion zone (TEM) |  |  |  | {'percentage': 'wt.%'} |  |  | 1.83 | - | - | 5.83 | 5.27 | 2.84 |  |  |  | 3.68 |  | 81.76 |  | - | - | 1.30
| 10.1016/j.msea.2007.08.002 |  | Laves phase, fusion zone (TEM) |  |  |  | {'percentage': 'wt.%'} |  |  | 7.55 | 1.15 | 2.90 | 34.00 | 0.90 | 10.95 |  |  |  | 5.65 |  | 31.65 |  | - | - | 5.35
| 10.1016/j.msea.2007.08.002 |  | Laves phase, fusion zone (TEM) |  |  |  | {'percentage': 'wt.%'} |  |  | - | 0.56 | - | 46.5 | 1.9 | 12.8 |  |  |  | 3.6 |  | 21.2 |  | 0.78 | - | 13.6
| 10.1016/j.msea.2007.08.046 |  | Alloy 718 |  |  |  | {'percentage': 'wt%', 'Cu': '<0.3', 'P': '<0.005'} |  |  | <0.02 | 0.5 |  | 54.2 | 0.97 | 17.90 |  |  | 0.003 | 2.99 |  | 5.3 | <0.02 |  |  | Comp. | [7 empty] | 0.026
| 10.1016/j.msea.2007.08.047 |  | U720LI |  |  |  | {'percentage': 'wt.%', 'Ti/Al': '2.0', "T g' (degC )": '1153', 'T e (degC )': '-', 'T e,max': '-'} |  |  | 15.0 | 2.5 | 1.3 | 57.3 | 5.0 | 16.0 |  |  | 0.02 | 3.0 | [6 empty] | 0.03 | [6 empty] | 0.03
| 10.1016/j.msea.2007.08.047 |  | TMW-3 |  |  |  | {'percentage': 'wt.%', 'Ti/Al': '2.8', "T g' (degC )": '1137', 'T e (degC )': '1178', 'T e,max': '6.9'} |  |  | 23.1 | 1.9 | 1.3 | 48.3 | 5.4 | 16.8 |  |  | 0.02 | 3.1 | [6 empty] | 0.03 | [6 empty] | 0.03
| 10.1016/j.msea.2007.08.047 |  | TMW-4 |  |  |  | {'percentage': 'wt.%', 'Ti/Al': '3.1', "T g' (degC )": '1132', 'T e (degC )': '1211', 'T e,max': '12.6'} |  |  | 26.3 | 1.9 | 1.1 | 47.0 | 6.0 | 14.9 |  |  | 0.02 | 2.8 | [6 empty] | 0.02 | [6 empty] | 0.02
| 10.1016/j.msea.2007.08.047 |  | TMW-5 |  |  |  | {'percentage': 'wt.%', 'Ti/Al': '3.7', "T g' (degC )": '1130', 'T e (degC )': '1271', 'T e,max': '24.5'} |  |  | 28.6 | 2.0 | 1.0 | 45.7 | 7.4 | 12.8 |  |  | 0.01 | 2.4 | [6 empty] | 0.02 | [6 empty] | 0.03
| 10.1016/j.msea.2007.09.097 |  | Low spec |  |  |  | {'percentage': 'wt.%', 'Cu': '3', 'Zn': '0.1', 'Freezing range (degC)': '508-617', 'Remarks': 'Lower limit specification'} |  |  |  | Balance | [10 empty] | 0.5 | 5 |  | 0.6 | [6 empty] | 0.3
| 10.1016/j.msea.2007.09.097 |  | Average |  |  |  | {'percentage': 'wt.%', 'Cu': '4', 'Zn': '0.3', 'Freezing range (degC)': '505-607', 'Remarks': 'Average composition'} |  |  |  | Balance | [10 empty] | 0.5 | 6 |  | 0.6 | [6 empty] | 0.3
| 10.1016/j.msea.2007.09.097 |  | High spec |  |  |  | {'percentage': 'wt.%', 'Cu': '5', 'Zn': '0.5', 'Freezing range (degC)': '500-596', 'Remarks': 'Upper limit specification'} |  |  |  | Balance | [10 empty] | 0.5 | 7 |  | 0.6 | [6 empty] | 0.3
| 10.1016/j.msea.2007.10.076 |  | Ternary Ni-Cr-Fe alloy (w/o) | [7 empty] | 0 |  | Balance |  | 12 | [9 empty] | 9
| 10.1016/j.msea.2007.10.076 |  | Ternary Ni-Cr-Fe plus 6w/o Al | [7 empty] | 6.0 |  | Balance |  | 11.3 | [9 empty] | 8.5
| 10.1016/j.msea.2007.11.017 |  | Wt.% |  |  |  | {'percentage': 'Wt.%', 'Ti+Al': '2.4', 'Cu': '0.001', 'O': '0.0013', 'N': '0.006'} |  |  | 19.6 | 0.4 |  | Bal | 2.0 | 20.1 |  |  |  | 6.0 | [13 empty] | 0.06
| 10.1016/j.msea.2007.11.059 |  | None |  |  |  | {'percentage': 'wt.%'} |  |  | 0.99 | 0.05 | 0.43 | Bal. | 0.176 | 22.72 |  |  |  | 8.12 |  |  | 0.7 | 0.35 |  | 17.35 | [7 empty] | 0.17
| 10.1016/j.msea.2008.01.025 |  | IN713LC |  |  |  | {'percentage': 'weight percent'} |  |  | 0.02 | 6.11 | 0.03 | Bal | 0.59 | 11.8 |  |  | 0.008 | 4.30 |  | 2.0 |  |  |  | 0.04 | 0.057 | [6 empty] | 0.062
| 10.1016/j.msea.2008.01.032 |  | Intermetallic phase in ASZ |  |  |  | {'percentage': 'at.%'} |  |  | 2.04 | 1.22 | 0.50 | 76.32 | 2.01 | 8.91 |  |  |  | 0.19 |  |  |  | 8.81
| 10.1016/j.msea.2008.01.032 |  | Eutectic solid solution |  |  |  | {'percentage': 'at.%'} |  |  | 1.59 | 1.00 | 0.54 | 73.14 | 1.77 | 16.12 |  |  |  | - |  |  |  | 5.84
| 10.1016/j.msea.2008.01.032 |  | Blocky shape precipitate |  |  |  | {'percentage': 'at.%'} |  |  | 1.64 | 0.23 | 11.4 | 3.54 | 0.68 | 72.21 |  |  |  | 8.74 |  |  |  | 1.56
| 10.1016/j.msea.2008.01.032 |  | Needle-like shape precipitate |  |  |  | {'percentage': 'at.%'} |  |  | 1.20 | - | 10.90 | 2.12 | 0.47 | 76.33 |  |  |  | 6.63 |  |  |  | 1.34
| 10.1016/j.msea.2008.01.043 |  | PWA 1484 |  |  |  | {'percentage': 'wt%'} |  |  | Metallic additions (wt%) | Metallic additions (wt%) | Metallic additions (wt%) | Metallic additions (wt%) |  | Metallic additions (wt%) |  | Metallic additions (wt%) |  | Metallic additions (wt%) | Metallic additions (wt%) | [6 empty] | Metallic additions (wt%)
| 10.1016/j.msea.2008.01.043 |  | PWA 1484 | [6 empty] | 10 | 5.6 | 6.0 | Balance |  | 5.0 |  | 9.0 |  | 2.0 | 3.0 | [6 empty] | 0.1
| 10.1016/j.msea.2008.02.008 |  | TMS-138A |  |  |  | {'percentage': 'wt%', 'Alloy generation': 'TMS-138A', "g' vol%": '68'} |  |  | 5.8 | 5.7 | 5.6 |  |  | 3.2 |  | 5.6 |  | 2.9 | 5.8 | [6 empty] | 0.1 | 3.6
| 10.1016/j.msea.2008.02.008 |  | TMS-196 |  |  |  | {'percentage': 'wt%', 'Alloy generation': 'TMS-196', "g' vol%": '64'} |  |  | 5.6 | 5.6 | 5.0 |  |  | 4.6 |  | 5.6 |  | 2.4 | 6.4 | [6 empty] | 0.1 | 5.0
| 10.1016/j.msea.2008.02.013 |  | M951 |  |  |  | {'percentage': 'wt.%'} |  |  | 5 | 6 | 3.5 | Balance |  | 9 |  |  | 0.024 | 3 |  | 2.2 | [9 empty] | 0.017 |  | 0.05
| 10.1016/j.msea.2008.02.016 |  | N18 |  |  |  | {'percentage': 'wt.%'} |  |  | 15.4 | 4.28 | - |  | 4.28 | 11.1 |  | - | 0.008 | 6.44 | [5 empty] | - | 0.019 | 0.50 | [5 empty] | 0.022
| 10.1016/j.msea.2008.02.016 |  | RR1000 |  |  |  | {'percentage': 'wt.%'} |  |  | 14.0-19.0 | 2.85-3.15 | - |  | 3.45-4.15 | 14.35-15.15 |  | 1.35-2.15 | 0.01-0.025 | 4.25-5.25 | [5 empty] | 0.0-1.0 | 0.05-0.07 | 0.5-1.0 | [5 empty] | 0.012-0.033
| 10.1016/j.msea.2008.02.016 |  | U720Li-LG |  |  |  | {'percentage': 'wt.%'} |  |  | 14.6 | 2.44 | 1.35 |  | 5.18 | 15.9 |  | - | 0.016 | 2.98 | [5 empty] | 0.08 | 0.042 | - | [5 empty] | 0.023
| 10.1016/j.msea.2008.02.016 |  | Rene95 |  |  |  | {'percentage': 'wt.%'} |  |  | 8.0 | 3.5 | 3.5 |  | 2.5 | 13.0 |  | - | 0.01 | 3.5 |  | 3.5 |  |  |  | - | 0.05 | - | [5 empty] | 0.06
| 10.1016/j.msea.2008.02.016 |  | CH99 |  |  |  | {'percentage': 'wt.%'} |  |  | 17-19 | 3.25-4.25 | 4.5-6.5 |  | 3.25-4.25 | 10-12 |  | 2.5-3.5 | 0.005-0.03 | 1.5-3.5 |  | - |  |  |  | - | 0.02-0.08 | - | [5 empty] | <0.1
| 10.1016/j.msea.2008.02.016 |  | Waspaloy |  |  |  | {'percentage': 'wt.%'} |  |  | 13.5 | 1.37 | - |  | 2.95 | 19.6 |  | - | 0.0063 | 4.3 | [5 empty] | - | 0.06 | - | [5 empty] | 0.019
| 10.1016/j.msea.2008.02.016 |  | Haynes230 |  |  |  | {'percentage': 'wt.%'} |  |  | 5 |  | 14 |  |  | 22 |  |  | 0.01 | 2 | [5 empty] | 3
| 10.1016/j.msea.2008.02.016 |  | DS GTD111 |  |  |  | {'percentage': 'wt.%'} |  |  | 9.0-10.0 | 2.8-3.2 | 3.5-4.1 |  | 4.7-5.1 | 13.7-14.3 |  | 2.5-3.1 | 0.005-0.020 | 1.4-1.7 | [5 empty] | <0.3 | 0.005-0.040 | - | [5 empty] | 0.08-0.12
| 10.1016/j.msea.2008.02.016 |  | In718 |  |  |  | {'percentage': 'wt.%'} |  |  | 0.4 | 0.5 |  |  | 1.0 | 18 |  |  | 0.003 | 3 |  | 5 |  |  |  | 19 | [7 empty] | 0.03
text | 10.1016/j.msea.2008.02.019 |  | alloy | density | 8.1 | g/cm3
| 10.1016/j.msea.2008.02.019 |  | M3B2 |  |  |  | {'percentage': 'at.%'} |  |  | 1.21 | 0.02 | 3.16 | 4.43 |  | 21.85 |  |  | 35.20 | 23.62 |  | 6.43 | [9 empty] | 0.02 |  | 4
| 10.1016/j.msea.2008.02.019 |  | MC |  |  |  | {'percentage': 'at.%'} |  |  | 1.09 | 0.06 | 0.83 | 3.91 |  | 1.08 |  |  | 0 | 1.94 |  | 45.80 | [9 empty] | 0 |  | 45.30
| 10.1016/j.msea.2008.03.032 |  | MA 754 |  |  |  | {'percentage': 'wt.%', 'Y2O3': '0.6'} |  |  |  | 0.3 |  | 77.55 | 0.5 | 20 | [9 empty] | 1 | [7 empty] | 0.05
| 10.1016/j.msea.2008.04.064 |  | RR1000 |  |  |  | {'percentage': 'wt%'} |  |  | 18.5 | 3.0 | - | Bal. | 3.6 | 15.0 |  | 2.0 | 0.015 | 5.0 | - | [5 empty] | 0.06 | 0.07 | [5 empty] | 0.027
| 10.1016/j.msea.2008.04.064 |  | CMSX-4 |  |  |  | {'percentage': 'wt%'} |  |  | 10.0 | 5.6 | 6 | Bal. | 1.0 | 6.5 |  | 6.0 | - | 0.6 | 3 | [5 empty] | - | 0.1 | [5 empty] | -
| 10.1016/j.msea.2008.04.128 |  | TMW-1 (U720Li) |  |  |  | {'percentage': 'wt.%', "g'vf": '45'} |  |  | 15.0 | 2.5 | 1.25 | 57 | 5.0 | 16.0 |  |  | 0.018 | 3.0 | [6 empty] | 0.03 | [6 empty] | 0.025
| 10.1016/j.msea.2008.04.128 |  | TMW-2 |  |  |  | {'percentage': 'wt.%', "g'vf": '48.7'} |  |  | 21.8 | 2.25 | 1.10 | 51.5 | 6.2 | 14.4 |  |  | 0.015 | 2.7 | [6 empty] | 0.033 | [6 empty] | 0.023
| 10.1016/j.msea.2008.04.128 |  | TMW-4 |  |  |  | {'percentage': 'wt.%', "g'vf": '45'} |  |  | 26.2 | 1.90 | 1.10 | 46.9 | 6.1 | 14.9 |  |  | 0.017 | 2.8 | [6 empty] | 0.019 | [6 empty] | 0.014
| 10.1016/j.msea.2008.04.130 |  | None |  |  |  | {'percentage': 'wt.%'} |  |  | 14.0 | 2.02 |  | Bal. | 4.50 | 16.5 |  |  | 0.007 | 4.08 | [5 empty] | 0.06 | 0.07
| 10.1016/j.msea.2008.07.015 |  | IN718 |  |  |  | {'percentage': 'wt%'} |  |  | 0.1 | 0.5 |  | Bal. | 1.0 | 18.2 |  |  | 0.004 | 3.0 |  | 5.2 | 0.06 | 0.4 |  | 18.7 | [7 empty] | 0.04
| 10.1016/j.msea.2008.07.021 |  | Wire |  |  |  | {'percentage': 'wt.%'} |  |  | 13.2 | 1.4 |  | Balance | 3.0 | 19.1 |  |  |  | 4.3 | [5 empty] | 0.9 | [7 empty] | 0.1
| 10.1016/j.msea.2008.07.021 |  | Substrate |  |  |  | {'percentage': 'wt.%'} |  |  | 12.8 | 1.4 |  | Balance | 3.1 | 19.8 |  |  |  | 4.5 | [5 empty] | 0.7 | [7 empty] | 0.1
| 10.1016/j.msea.2008.07.069 |  | IN738LC | [6 empty] | 8.72 | 3.26 | 3.36 | Balance | 3.23 | 16.49 |  | 1.63 | 0.08 | 1.90 |  | 0.88 |  |  |  |  | 0.04 | [6 empty] | 0.06
| 10.1016/j.msea.2008.08.005 |  | 900degC/5kh |  |  |  | {'percentage': 'at%', 'Phase': "g'"} |  |  | 3.4-4.8 | 9.1-11.2 | 1.4-2.1 |  | 12.8-15.5 | 2.1-4.3 |  |  |  | 1.2-3.2
| 10.1016/j.msea.2008.08.005 |  | 900degC/5kh |  |  |  | {'percentage': 'at%', 'Phase': 'g'} |  |  | 8.5-11.3 | 5.6-7.1 | 1.3-2.6 |  | 4.5-6.4 | 23.4-26.4 |  |  |  | 0.8-1.8
| 10.1016/j.msea.2008.08.005 |  | 900degC/5kh |  |  |  | {'percentage': 'at%', 'Phase': 's'} |  |  | 3.1-5.3 | 6.5-8.3 | 1.1-2.5 |  | 4.8-5.9 | 13.4-16.2 |  |  |  | 1.3-2.3
| 10.1016/j.msea.2008.08.005 |  | 900degC/10kh |  |  |  | {'percentage': 'at%', 'Phase': "g'"} |  |  | 3.2-6.8 | 10.7-11.9 | 1.5-1.7 |  | 8.2-9.3 | 2.7-7.1 |  |  |  | 3.3-5.3
| 10.1016/j.msea.2008.08.005 |  | 900degC/10kh |  |  |  | {'percentage': 'at%', 'Phase': 'g'} |  |  | 9.1-11.4 | 3.2-4.5 | 2.1-3.0 |  | 1.1-4.6 | 30.1-36.5 |  |  |  | 2.1-3.2
| 10.1016/j.msea.2008.08.005 |  | 900degC/10kh |  |  |  | {'percentage': 'at%', 'Phase': 's'} |  |  | 7.8-8.3 | 4.8-6.1 | 2.8-3.7 |  | 2.9-3.9 | 48.3-55.2 |  |  |  | 3.1-4.1
| 10.1016/j.msea.2008.08.005 |  | 800degC/5kh |  |  |  | {'percentage': 'at%', 'Phase': 's'} |  |  | 7.0-10.5 | 4.2-6.3 | 3.9-4.4 |  | 3.4-4.3 | 15.6-17.4 |  |  |  | 4.1-4.6
| 10.1016/j.msea.2008.08.013 |  | KS-1 |  |  |  | {'percentage': 'wt.%', 'Cr+Co+Ti+Nb+Al': '12.3', 'Others, nominal': '0.02La+0.02Y+0.02Ce'} |  |  |  |  | 16.0 | Bal. |  |  |  | 6.3 |  |  | 0
| 10.1016/j.msea.2008.08.013 |  | KS-2 |  |  |  | {'percentage': 'wt.%', 'Cr+Co+Ti+Nb+Al': '13.3', 'Others, nominal': '0.02La+0.02Y+0.02Ce'} |  |  |  |  | 15.0 | Bal. |  |  |  | 6.3 |  |  | 2.0
| 10.1016/j.msea.2008.08.013 |  | KS-3 |  |  |  | {'percentage': 'wt.%', 'Cr+Co+Ti+Nb+Al': '9.7', 'Others, nominal': '0.02La+0.02Y+0.02Ce'} |  |  |  |  | 9.9 | Bal. |  |  |  | 7.6 |  |  | 5.5
| 10.1016/j.msea.2008.08.017 |  | g (wt.%) |  |  |  | {'percentage': 'wt.%'} |  |  |  | 0.2 |  | 60.5 | 0.0 | 21.7 |  |  |  | 10.5 |  | 3.6 | 0.1 | 0.1 |  | 3.3
| 10.1016/j.msea.2008.08.017 |  | M6C (wt.%) |  |  |  | {'percentage': 'wt.%'} |  |  |  | 0.0 |  | 24.8 | 0.1 | 11.2 |  |  |  | 43.1 |  | 17.9 | 0.0 | 2.0 |  | 0.9
| 10.1016/j.msea.2008.08.017 |  | M6C (at.%) |  |  |  | {'percentage': 'at.%'} |  |  |  | 0.0 |  | 30.8 | 0.1 | 15.8 |  |  |  | 32.8 |  | 14.1 | 0.1 | 5.2 |  | 1.2
| 10.1016/j.msea.2008.08.052 |  | Alloy ReRu |  |  |  | {'percentage': 'wt.%', '': '0.35849'} |  |  | 4.1 | 4.9 |  | 68.8 | 3.9 | 8.2 |  | 1.6 |  | 2.5 | 3.0 | [7 empty] | 3.0
| 10.1016/j.msea.2008.08.052 |  | Alloy Re |  |  |  | {'percentage': 'wt.%', '': '0.35811'} |  |  | 4.1 | 4.9 |  | 71.8 | 3.9 | 8.2 |  | 1.6 |  | 2.5 | 3.0 | [7 empty] | 0
| 10.1016/j.msea.2008.08.052 |  | Alloy 0 |  |  |  | {'percentage': 'wt.%', '': '0.35791'} |  |  | 4.1 | 4.9 |  | 74.8 | 3.9 | 8.2 |  | 1.6 |  | 2.5 | 0 | [7 empty] | 0
| 10.1016/j.msea.2008.09.017 |  | Rene-80 |  |  |  | {'percentage': 'wt%', 'P': '-', 'S': '-'} |  |  | 9.00 | 2.80 | 3.70 | Bal. | 4.80 | 13.70 |  |  | 0.01 | 3.70 | [6 empty] | 0.02 | [6 empty] | 0.15
| 10.1016/j.msea.2008.09.017 |  | Rene-80 |  |  |  | {'percentage': 'wt%', 'P': '0.015', 'S': '0.0075'} |  |  | 10.00 | 3.20 | 4.30 | Bal. | 5.20 | 14.30 |  |  | 0.02 | 4.30 | [6 empty] | 0.1 | [6 empty] | 0.19
| 10.1016/j.msea.2008.09.017 |  | Rene-80 |  |  |  | {'percentage': 'wt%', 'P': '0.010', 'S': '0.0050'} |  |  | 9.45 | 3.05 | 4.12 | Bal. | 5.12 | 14.24 |  |  | 0.014 | 3.96 | [6 empty] | 0.07 | [6 empty] | 0.17
| 10.1016/j.msea.2008.09.038 |  | Alloy 1 | [6 empty] | - | 6.0 | 4.0 | Bal | - | 6.5 |  | 7.0 |  | 7.0
| 10.1016/j.msea.2008.09.038 |  | Alloy 2 | [6 empty] | 8.5 | 3.9 | 6.0 | Bal | 3.4 | 16.0 |  | - |  | -
| 10.1016/j.msea.2008.09.038 |  | Alloy 3 | [6 empty] | 5.5 | 4.0 | 9.0 | Bal | 1.0 | 7.0 |  | 4.5 |  | 2.5
| 10.1016/j.msea.2008.09.038 |  | Alloy 4 | [6 empty] | - | 6.0 | 1.0 | Bal | - | 6.5 |  | 6.7 |  | 8.5
| 10.1016/j.msea.2008.10.030 |  | HAYNES 188 |  |  |  | {'percentage': 'weight percent'} |  |  | 39 |  | 14 | 22 |  | 22 |  |  | - | - | [5 empty] | 3 | [7 empty] | 0.1
| 10.1016/j.msea.2008.10.030 |  | HAYNES 230 |  |  |  | {'percentage': 'weight percent'} |  |  | 5 |  | 14 | 57 |  | 22 |  |  | 0.015 | 2 | [5 empty] | 3 | [7 empty] | 0.1
| 10.1016/j.msea.2008.10.030 |  | HASTELLOY X |  |  |  | {'percentage': 'weight percent'} |  |  | 1.5 |  | 0.6 | 47 |  | 22 |  |  | 0.008 | 9 | [5 empty] | 18 | [7 empty] | 0.1
| 10.1016/j.msea.2008.10.057 |  | Rene N5 |  |  |  | {'percentage': 'wt.%'} |  |  | 8.0 | 6.2 | 5.0 | Bal. |  | 7.0 |  | 7.0 |  | 2.0 | 3.0 | [6 empty] | 0.2
| 10.1016/j.msea.2008.12.002 |  | IN718 |  |  |  | {'percentage': 'wt %', 'Cu': '0.08'} |  |  | 0.3 | 0.55 |  | 52.75 | 0.95 | 17.9 |  |  |  | 2.9 |  | 5.15 | 0.07 | 0.08 |  | 18.3 | [7 empty] | 0.03
| 10.1016/j.msea.2008.12.006 |  | wt% |  |  |  | {'percentage': 'wt%'} |  |  | 6.0 | 6.0 | - | Bal |  | 6.5 |  | 8.0 |  | -
| 10.1016/j.msea.2008.12.024 |  | D |  |  |  | {'percentage': 'at.%'} |  |  | 9.30 | 2.20 | 2.96 | 35.76 | 23.32 | 12.71 |  |  |  | 4.63 |  | 9.12
| 10.1016/j.msea.2008.12.024 |  | E |  |  |  | {'percentage': 'at.%'} |  |  | 12.11 | 4.82 | 1.22 | 56.57 | 5.12 | 17.94 |  |  |  | 2.22 |  | -
| 10.1016/j.msea.2008.12.039 |  | SRR99 |  |  |  | {'percentage': 'wt%'} |  |  | 5.0 | 5.5 | 9.5 | Bal. | 2.2 | 8.5 |  | 2.8 | [15 empty] | 0.015
| 10.1016/j.msea.2009.01.061 |  | Inconel 718 |  |  |  | {'Cu': '0.06', 'P': '0.008'} |  |  | 0.15 | 0.62 |  | 51.50 | 1.05 | 18.16 |  | 0.003 | 0.003 | 2.91 |  | 5.02 | 0.07 | 0.08 |  | 20.24 | [7 empty] | 0.05
| 10.1016/j.msea.2009.02.005 |  | RR1000 |  |  |  | {'percentage': 'wt.%'} |  |  | 14.0-19.0 | 2.85-3.15 |  |  | 3.45-4.15 | 14.35-15.15 |  | 1.35-2.15 | 0.01-0.025 | 4.25-5.25 | [6 empty] | 0.05-0.07 | 0.0-1.0 | [5 empty] | 0.012-0.033
| 10.1016/j.msea.2009.03.090 |  | wt% |  |  |  | {'percentage': 'wt%', 'S': '0.0013', 'Cu': '0.014'} |  |  |  | 1.09 |  | 53.79 | 0.57 | 21.88 | [6 empty] | <0.001 | 0.031 |  | 0.05 | [6 empty] | 0.013 | 0.01
| 10.1016/j.msea.2009.03.090 |  | Element |  |  |  | {'S': 'Ta', 'Cu': 'B'} |  |  |  | V |  | Ca | W | Nb | [6 empty] | Mo | P |  | Nb | [6 empty] | Zr | Co
| 10.1016/j.msea.2009.03.090 |  | wt% |  |  |  | {'percentage': 'wt%', 'S': '0.002', 'Cu': '0.002'} |  |  |  | 0.007 |  | <0.001 | 0.004 | 0.001 | [6 empty] | 9.47 | <0.0001 |  | <0.01 | [6 empty] | <0.001 | 12.93
| 10.1016/j.msea.2009.04.020 |  | Composition (wt.%) |  |  |  | {'percentage': 'wt.%', '': 'C', 'A': '3.2'} | [10 empty] | 2.85 | [14 empty] | 1.8
text | 10.1016/j.msea.2009.04.026 |  | MoSi2 | density | 6.25 | g/cm3
| 10.1016/j.msea.2009.04.026 |  | Content (wt.%) |  |  |  | {'percentage': 'wt.%', 'Elements': 'Content (wt.%)', 'S': '<=0.012', 'P': '<=0.020'} |  |  |  | 0.35~0.75 |  | Balance | 0.35~0.75 | 19.0~22.0 |  |  |  | 1.80~2.30 |  | 0.90~1.30 | <=0.40 | <=0.80 |  | <=3.0 | [7 empty] | <=0.08
| 10.1016/j.msea.2009.04.044 |  | Inconel 718 |  |  |  | {'percentage': 'wt.%', 'Cu': '0.15'} |  |  | - | 0.5 | - | 52.5 | 0.9 | 19 |  | - | - | 3 |  | 5.1 |  |  |  | 18.5 | - | - | [5 empty] | 0.08
| 10.1016/j.msea.2009.04.044 |  | MAR-M-247 |  |  |  | {'percentage': 'wt.%', 'Cu': '0.1'} |  |  | 10 | 5.5 | 10 | 59 | 1 | 8.25 |  | 3 | 0.015 | 0.7 |  | - |  |  |  | 0.5 | 0.05 | 1.5 | [5 empty] | 0.15
| 10.1016/j.msea.2009.04.044 |  | Rene 95 |  |  |  | {'percentage': 'wt.%', 'Cu': '-'} |  |  | 8 | 3.5 | 3.5 | 61 | 2.5 | 14 |  | - | 0.01 | 3.5 |  | 3.5 |  |  |  | <0.3 | 0.05 | - | [5 empty] | 0.16
| 10.1016/j.msea.2009.06.014 |  | 718Plus |  |  |  | {'percentage': 'wt.%'} |  |  | - | 0.45 | - | Base | 1.00 | 18.1 |  |  |  | 2.9 |  | 5.4 |  |  |  | 18.0 | [7 empty] | 0.025
| 10.1016/j.msea.2009.06.014 |  | 718Plus |  |  |  | {'percentage': 'wt.%'} |  |  | 9.11 | 1.42 | 1.05 | Base | 0.73 | 18.02 |  |  |  | 2.66 |  | 5.55 |  |  |  | 9.51 | [7 empty] | 0.021
| 10.1016/j.msea.2009.09.016 |  | GTD111 |  |  |  | {'percentage': 'wt.%', "Equilibrium g' volume fraction at 800degC": '57%'} |  |  | 9.5 | 3.0 | 3.8 | 59.88 | 5.0 | 14.0 |  | 3.15 |  | 1.5 |  | 0.07 | [5 empty] | - | [5 empty] | 0.1
| 10.1016/j.msea.2009.09.016 |  | DK3 |  |  |  | {'percentage': 'wt.%', "Equilibrium g' volume fraction at 800degC": '43%'} |  |  | 10.7 | 2.55 | 5.3 | 58.44 | 4.6 | 15.85 |  | - |  | 1.95 |  | 0.2 | [5 empty] | 0.3 | [5 empty] | 0.065
| 10.1016/j.msea.2009.09.016 |  | DK4 |  |  |  | {'percentage': 'wt.%', "Equilibrium g' volume fraction at 800degC": '54%'} |  |  | 10.0 | 3.3 | 4.7 | 58.34 | 5.0 | 16.25 |  | - |  | 1.6 |  | 0.3 | [5 empty] | 0.4 | [5 empty] | 0.065
| 10.1016/j.msea.2009.09.016 |  | DK5 |  |  |  | {'percentage': 'wt.%', "Equilibrium g' volume fraction at 800degC": '54%'} |  |  | 11.5 | 3.3 | 5.9 | 56.53 | 5.0 | 15.40 |  | - |  | 1.6 |  | 0.3 | [5 empty] | 0.4 | [5 empty] | 0.07
| 10.1016/j.msea.2009.10.036 |  | GH4049 |  |  |  | {'percentage': 'wt.%'} |  |  | 15.03 | 3.78 | 6.00 | Bal. | 1.69 | 10.08 |  |  |  | 5.02 | [5 empty] | 0.71
| 10.1016/j.msea.2009.11.067 |  | MC2 |  |  |  | {'percentage': 'wt.%'} |  |  | 5 | 5 | 8 | Bal | 1.5 | 8 |  | 6 |  | 2
| 10.1016/j.msea.2009.12.035 |  | DSM11 |  |  |  | {'percentage': 'wt%'} |  |  | 9.5 | 3.0 | 3.8 | Bal | 4.9 | 14 |  | 2.8 |  | 1.5 |  |  |  | - | [7 empty] | -
| 10.1016/j.msea.2009.12.035 |  | NiCrAlYSi |  |  |  | {'percentage': 'wt%'} |  |  | - | 14 | - | Bal | - | 20 |  | - |  | - |  |  |  | 1.3 | [7 empty] | 0.7
| 10.1016/j.msea.2010.01.006 |  | ST matrix |  |  |  | {'percentage': 'at%', 'Ti+Al+Nb': '7.16', 'Ti/Al': '0.63', '(Al+Ti)/Nb': '0.91'} |  |  |  | 2.09 |  | 51.52 | 1.32 | 20.36 |  |  |  | 2.36 |  | 3.75 |  |  |  | 18.6
| 10.1016/j.msea.2010.01.006 |  | Matrix within delta particles |  |  |  | {'percentage': 'at%', 'Ti+Al+Nb': '5.75', 'Ti/Al': '0.40', '(Al+Ti)/Nb': '1.38'} |  |  |  | 2.39 |  | 48.92 | 0.95 | 22.34 |  |  |  | 2.53 |  | 2.41 |  |  |  | 20.46
| 10.1016/j.msea.2010.01.045 |  | m |  |  |  | {'percentage': 'wt.%'} |  |  | 17.2 | - | 17.8 | 29.1 |  | 18.6 |  | 5.1 |  | 12.2
| 10.1016/j.msea.2010.01.045 |  | Alloy III |  |  |  | {'percentage': 'wt.%'} |  |  | 8.2 | 12.3 | 2.6 | 61.3 |  | 11.4 |  | 1.6 |  | 2.5
| 10.1016/j.msea.2010.01.045 |  | k |  |  |  | {'percentage': 'wt.%'} |  |  | 2.1 | - | 6.8 | 0.5 |  | 1.6 |  | 3.2 |  | 4.9
| 10.1016/j.msea.2010.01.051 |  | DZ951 |  |  |  | {'percentage': 'wt.%'} |  |  | 5.0 | 6.0 | 3.0 | Balance |  | 9.0 |  |  |  | 3.0 |  | 2.2 | [11 empty] | 0.05
| 10.1016/j.msea.2010.02.062 |  | Wt.% |  |  |  | {'percentage': 'Wt.%'} |  |  | 1.55 |  | 0.59 | 48.17 |  | 21.27 |  |  |  | 8.59 |  |  | 0.51 | 0.24 |  | 18.63
| 10.1016/j.msea.2010.02.062 |  | Wt.% |  |  |  | {'percentage': 'Wt.%'} |  |  | 0.014 |  | 0.01 | 0.24 |  | 0.12 |  |  |  | 0.07 |  |  | 0.002 | 0.001 |  | 0.1
| 10.1016/j.msea.2010.03.050 |  | 75 alloy |  |  |  | {'percentage': 'weight percent', 'Cu': '0.01', 'Ce': '<0.01', 'P': '<0.002', 'N': '143ppm', 'O': '24ppm', 'S': '<10ppm'} |  |  | 0.12 | 0.26 | 0.05 | 73.75 | 0.41 | 20.19 |  | <0.01 | 0.002 | 0.58 |  | 0.03 | 0.32 | 0.49 | 0.01 | 3.63 | <0.01 |  |  |  | <0.01 | <0.0003 | 0.01 | 0.11
| 10.1016/j.msea.2010.03.050 |  | 230 alloy |  |  |  | {'percentage': 'weight percent', 'Cu': '0.01', 'Ce': '<0.01', 'P': '<0.002', 'N': '289ppm', 'O': '18ppm', 'S': '<10ppm'} |  |  | 0.10 | 0.36 | 13.64 | 59.88 | 0.01 | 22.55 |  | <0.01 | 0.002 | 1.33 |  | 0.03 | 0.52 | 0.39 | 0.04 | 1.01 | <0.01 |  |  |  | <0.01 | <0.0003 | <0.01 | 0.092
| 10.1016/j.msea.2010.03.053 |  | 11C |  |  |  | {'percentage': 'wt%'} |  |  | 9.3 | 5.71 | 8.4 | Bal. | 0.16 | 5.5 |  | 6.1 | 0.19 | 0.51 | 2.9 | [5 empty] | 0.12 | 1.49 | [5 empty] | 0.11
| 10.1016/j.msea.2010.03.053 |  | 15C |  |  |  | {'percentage': 'wt%'} |  |  | 9.3 | 5.52 | 8.4 | Bal. | 0.12 | 5.3 |  | 5.8 | 0.19 | 0.50 | 2.8 | [5 empty] | 0.12 | 1.45 | [5 empty] | 0.15
| 10.1016/j.msea.2010.03.075 |  | Inconel690 |  |  |  | {'percentage': 'wt %', 'Alloys': 'Inconel690', 'Ar3/degC': '693', 'precipitated phase': ''} | [7 empty] | 29.19 | [9 empty] | 9.49 | [7 empty] | 0.01
| 10.1016/j.msea.2010.03.075 |  | Haynes214 |  |  |  | {'percentage': 'wt %', 'Alloys': 'Haynes214', 'Ar3/degC': '949', 'precipitated phase': ''} |  |  |  | 4.60 |  |  |  | 15.88 | [9 empty] | 3.31 | [7 empty] | 0.06
| 10.1016/j.msea.2010.03.099 |  | None |  |  |  | {'percentage': 'wt%', 'Cu': '3.20', 'S': '0.0015', 'P': '0.02'} |  |  | 0.02 |  |  | 4.25 |  | 15.74 | [5 empty] | 0.29 | 0.21 | 0.21 |  | Bal. | [7 empty] | 0.026
| 10.1016/j.msea.2010.04.005 |  | 830587843 |  |  |  | {'percentage': 'wt%', 'Heat number': '830587843'} |  |  | 0.10 | 0.40 | 14.06 | 60.76 |  | 22.01 |  |  |  | 1.25 |  |  | 0.50 | 0.39 |  | 0.42 | [7 empty] | 0.11
| 10.1016/j.msea.2010.04.062 |  | GH4141 |  |  |  | {'percentage': 'wt.%'} |  |  | 10.0-12.0 | 1.40-1.80 |  |  | 3.00-3.50 | 18.0-20.0 |  |  | 0.003-0.010 | 9.00-10.5 | [13 empty] | 0.06-0.12
| 10.1016/j.msea.2010.04.062 |  | GH4141 |  |  |  | {'percentage': 'wt.%'} |  |  | Zr | Mn |  |  | P | Fe |  |  | Ni | Si | [13 empty] | S
| 10.1016/j.msea.2010.04.062 |  | GH4141 |  |  |  | {'percentage': 'wt.%'} |  |  | <=0.07 | <=0.50 |  |  | <=0.015 | <=5.00 |  |  | Balance | <=0.50 | [13 empty] | <=0.015
| 10.1016/j.msea.2010.04.097 |  | MC2 |  |  |  | {'percentage': 'wt.%'} |  |  | 5 | 5 | 8 | Balance | 1.5 | 8 |  | 6 |  | 2
| 10.1016/j.msea.2010.05.019 |  | PWA 1480 |  |  |  | {'percentage': 'wt%'} |  |  | 5 | 5 | 4 | Bal. | 1.5 | 10 |  | 12 |  | 0 | 0 | [6 empty] | 0
| 10.1016/j.msea.2010.05.019 |  | Experimental alloy |  |  |  | {'percentage': 'wt%'} |  |  | 5 | 5 | 2 | Bal. | 1 | 7.5 |  | 12 |  | 2 | 2 | [6 empty] | 0
| 10.1016/j.msea.2010.05.019 |  | PWA 1484 |  |  |  | {'percentage': 'wt%'} |  |  | 10 | 5.6 | 6 | Bal. | 0 | 5 |  | 9 |  | 2 | 3 | [6 empty] | 0
| 10.1016/j.msea.2010.05.019 |  | CMSX-10 |  |  |  | {'percentage': 'wt%'} |  |  | 3 | 5.7 | 5 | Bal | 0.2 | 2 |  | 8 |  | 0.4 | 6 | [6 empty] | 0.03
| 10.1016/j.msea.2010.05.027 |  | 1 |  |  |  | {'percentage': 'wt%', 'TCP': 'No'} |  |  | 4.0 | 6.0 | 4.0 | Bal |  | 6.0 |  | 5.0 |  | - | 0
| 10.1016/j.msea.2010.05.027 |  | 2 |  |  |  | {'percentage': 'wt%', 'TCP': 'Yes'} |  |  | 4.0 | 6.0 | 6.0 | Bal |  | 6.0 |  | 5.0 |  | - | 0
| 10.1016/j.msea.2010.05.027 |  | 3 |  |  |  | {'percentage': 'wt%', 'TCP': 'No'} |  |  | 4.0 | 6.0 | 4.0 | Bal |  | 6.0 |  | 5.0 |  | - | 4.2
| 10.1016/j.msea.2010.05.027 |  | 4 |  |  |  | {'percentage': 'wt%', 'TCP': 'Yes'} |  |  | 4.0 | 6.0 | 4.0 | Bal |  | 6.0 |  | 5.0 |  | - | 4.5
| 10.1016/j.msea.2010.05.051 |  | SRR99 |  |  |  | {'percentage': 'wt%'} |  |  | 5.0 | 5.5 | 9.5 | Bal. | 2.2 | 8.5 |  | 2.8 | [15 empty] | 0.015
| 10.1016/j.msea.2010.06.023 |  | MC2 |  |  |  | {'percentage': 'wt.%'} |  |  | 5 | 5 | 8 | Bal. | 1.5 | 8 |  | 6 |  | 2
| 10.1016/j.msea.2010.07.018 |  | FGH4096 |  |  |  | {'percentage': 'wt.%'} |  |  | 13.0 | 2.2 | 4.0 | Bal | 3.7 | 16.0 |  |  |  | 4.0 |  | 0.8 | [11 empty] | 0.02
| 10.1016/j.msea.2010.07.036 |  | SC200 g' |  |  |  | {'percentage': 'at%'} |  |  | 8.08 | 9.80 | 0.44 | 61.06 | 11.33 | 2.44 |  |  |  | 2.74 |  | 3.54 | [11 empty] | 0.24
| 10.1016/j.msea.2010.07.036 |  | SC200 g |  |  |  | {'percentage': 'at%'} |  |  | 15.32 | 4.58 | 2.38 | 43.13 | 2.31 | 21.14 |  |  |  | 6.23 |  | 2.27 | [11 empty] | 1.43
| 10.1016/j.msea.2010.07.036 |  | WQ50 g' |  |  |  | {'percentage': 'at%'} |  |  | 7.93 | 11.35 | 1.24 | 59.51 | 10.44 | 3.32 |  |  |  | 3.09 |  | 2.95 | [11 empty] | 0.06
| 10.1016/j.msea.2010.07.036 |  | WQ50 g |  |  |  | {'percentage': 'at%'} |  |  | 17.40 | 2.90 | 1.50 | 40.00 | 0.80 | 30.10 |  |  |  | 5.20 |  | 1.90 | [11 empty] | 0.10
| 10.1016/j.msea.2010.07.040 |  | FGH96 |  |  |  | {'percentage': 'percentage %'} |  |  | 13.0 | 2.2 | 4.0 | Bal. | 3.7 | 16.0 |  |  |  | 4.0 |  | 0.8 | [11 empty] | 0.02
| 10.1016/j.msea.2010.08.005 |  | MP35N |  |  |  | {'percentage': 'wt%', 'Nb+Ta+W': '-', 'T rec (degC)': '810', 'T rec/T m': '0.67', 'Ref.': '[4]'} |  |  | 35 | - |  | 35 | - | 20 |  |  |  | 10 | [5 empty] | - | [7 empty] | <0.02
| 10.1016/j.msea.2010.08.005 |  | MP159 |  |  |  | {'percentage': 'wt%', 'Nb+Ta+W': '0.7', 'T rec (degC)': '920', 'T rec/T m': '0.77', 'Ref.': '[4-6]'} |  |  | 35.5 | 0.2 |  | 25.5 | 3.2 | 19 |  |  |  | 7 | [5 empty] | 9 | [7 empty] | <0.02
| 10.1016/j.msea.2010.08.005 |  | MP210 |  |  |  | {'percentage': 'wt%', 'Nb+Ta+W': '1.2', 'T rec (degC)': '1000', 'T rec/T m': '0.8', 'Ref.': '[4]'} |  |  | 36.3 | - |  | 30.9 | 3.8 | 19.4 |  |  |  | 7.3 | [5 empty] | 1.04 | [7 empty] | <0.02
| 10.1016/j.msea.2010.08.005 |  | AEREX350 |  |  |  | {'percentage': 'wt%', 'Nb+Ta+W': '7.2', 'T rec (degC)': '1025', 'T rec/T m': '0.81', 'Ref.': 'This work'} |  |  | 25 | 1 |  | 44.5 | 2.2 | 17 |  |  |  | 3 | [5 empty] | - | [7 empty] | <0.02
| 10.1016/j.msea.2010.08.050 |  | IN738LC scrap |  |  |  | {'percentage': 'mass %'} |  |  | 7.67 | 4.52 | 2.81 | Bal. | 3.63 | 15.01 |  | 1.27 |  | 1.97 |  | 1.07 | [11 empty] | 0.13
| 10.1016/j.msea.2010.08.050 |  | As cast (L) |  |  |  | {'percentage': 'mass %'} |  |  | 10.37 | 1.41 | 4.27 | Bal. | 5.74 | 16.97 |  | 1.93 |  | 2.39 |  | 0.12 | [11 empty] | 0.47
| 10.1016/j.msea.2010.08.050 |  | As cast (H) |  |  |  | {'percentage': 'mass %'} |  |  | 10.48 | 1.49 | 4.36 | Bal. | 5.88 | 16.95 |  | 1.86 |  | 2.45 |  | 0.10 | [11 empty] | 0.54
| 10.1016/j.msea.2010.08.053 |  | at.% |  |  |  | {'percentage': 'at.%', 'S': '6', 'P': '220'} |  |  |  | 1.163 |  | 53.706 | 1.214 | 19.878 |  |  | 110 | 1.751 |  | 3.416 |  |  |  | 18.841 | [6 empty] | 14 | 0.029
| 10.1016/j.msea.2010.08.069 |  | Alloy 230 |  |  |  | {'percentage': 'wt%'} |  |  | 0.15 | 0.23 | 14.3 | 58.56 |  | 21.76 |  |  |  | 1.37 |  |  | 0.57 | 0.41 |  | 2.51 | [7 empty] | 0.10
| 10.1016/j.msea.2010.08.089 |  | DZ125 |  |  |  | {'percentage': 'wt.%'} |  |  | 9.5-10.5 | 4.8-5.4 | 6.5-7.5 | Balance | 0.7-1.2 | 8.4-9.4 |  | 3.5-4.1 | 0.01-0.02 | 1.5-2.5 | [7 empty] | 1.2-1.8 | [5 empty] | 0.07-0.12
| 10.1016/j.msea.2010.08.091 |  | Alloy ReRu |  |  |  | {'percentage': 'wt.%'} |  |  | 4.1 | 4.9 |  | 68.8 | 3.9 | 8.2 |  | 1.6 |  | 2.5 | 3.0 | [7 empty] | 3.0
| 10.1016/j.msea.2010.08.091 |  | Alloy Re |  |  |  | {'percentage': 'wt.%'} |  |  | 4.1 | 4.9 |  | 71.8 | 3.9 | 8.2 |  | 1.6 |  | 2.5 | 3.0 | [7 empty] | 0
| 10.1016/j.msea.2010.08.091 |  | Alloy 0 |  |  |  | {'percentage': 'wt.%'} |  |  | 4.1 | 4.9 |  | 74.8 | 3.9 | 8.2 |  | 1.6 |  | 2.5 | 0 | [7 empty] | 0
| 10.1016/j.msea.2010.09.065 |  | PWA 1483 |  |  |  | {'percentage': 'wt.%'} |  |  | 9 | 3.6 | 3.8 | Balance | 4.1 | 12.2 |  | 5 |  | 1.9 | -
| 10.1016/j.msea.2010.09.065 |  | Rene N5 |  |  |  | {'percentage': 'wt.%'} |  |  | 7.5 | 6,2 | 5 | Balance | - | 7 |  | 6.5 |  | 1.5 | 3
| 10.1016/j.msea.2010.09.083 |  | Patented DMS-4 range |  |  |  | {'percentage': 'wt.%', 'O': '<10ppm', 'N': '<10ppm'} |  |  | 3.0-8.0 | 4.8-5.8 | 5.0-7.5 | Bal |  | 1.4-4.4 |  | 7.5-10 |  |  | 4.8-7.5 | 0.1-0.5 | [5 empty] | 0.1-0.2 | [5 empty] | 0.0-0.03
| 10.1016/j.msea.2010.09.083 |  | DMS4M |  |  |  | {'percentage': 'wt.%', 'O': '<10ppm', 'N': '<10ppm'} |  |  | 7.27 | 5.0 | 6.36 | Bal |  | 2.30 |  | 7.89 |  |  | 7.0 | 0.25 | [5 empty] | 0.2 | [5 empty] | 0.01
| 10.1016/j.msea.2010.10.015 |  | ZnO |  |  |  | {'5.98': '9.00', 'Balance': ''}
| 10.1016/j.msea.2010.10.015 |  | CaO |  |  |  | {'5.98': '3.66', 'Balance': '24.73'} | [5 empty] | Cr
| 10.1016/j.msea.2010.10.015 |  | ZrO2 |  |  |  | {'5.98': '5.29', 'Balance': ''}
| 10.1016/j.msea.2010.10.015 |  | TiO2 |  |  |  | {'5.98': '2.75', 'Balance': '4.90'} | [5 empty] | Al
| 10.1016/j.msea.2010.10.015 |  | B2O3 |  |  |  | {'5.98': '4.66', 'Balance': ''}
| 10.1016/j.msea.2010.10.015 |  | Na2O |  |  |  | {'5.98': '3.40', 'Balance': '0.41'} | [5 empty] | Y
| 10.1016/j.msea.2010.10.015 |  | KNO3 |  |  |  | {'5.98': '7.00', 'Balance': ''}
| 10.1016/j.msea.2010.10.015 |  | Density, r (g/cm3) |  |  |  | {'5.98': '2.68', 'Balance': '8.00'} | [5 empty] | 8.00
| 10.1016/j.msea.2010.10.015 |  | Thermal exp. coeff., a (x10-6/degC) |  |  |  | {'5.98': '5.7', 'Balance': '13.5'} | [5 empty] | 13.5
| 10.1016/j.msea.2010.10.015 |  | Young's modulus, E (GPa) |  |  |  | {'5.98': '72', 'Balance': '200'} | [5 empty] | 200
| 10.1016/j.msea.2010.10.024 |  | C-2000 |  |  |  | {'Cu': '1.6'} | [5 empty] | 59 |  | 23 |  |  |  | 16 |  |  |  | 0.08 max | [9 empty] | 0.01 max
| 10.1016/j.msea.2010.10.044 |  | Alloy A (w/o) | [7 empty] | 5.6 |  | 80.1 | 1.0 | 7.3 | [9 empty] | 5.9
| 10.1016/j.msea.2010.10.044 |  | Alloy B (w/o) | [7 empty] | 4.9 |  | 79.6 | 3.3 | 6.8 | [9 empty] | 5.5
| 10.1016/j.msea.2010.10.104 |  | Alloy 617 |  |  |  | {'percentage': 'wt%'} |  |  | 11.8 | 1.5 | - | Bal. | .35 | 21.6 |  |  |  | 8.92 |  |  | .05 | .5 |  | 1.14 | [7 empty] | .1
| 10.1016/j.msea.2010.10.104 |  | Haynes 230 |  |  |  | {'percentage': 'wt%'} |  |  | .36 | .29 | 13.8 | Bal. | - | 21.5 |  |  |  | 1.09 |  |  | .46 | .38 |  | 2.94 | [7 empty] | .1
| 10.1016/j.msea.2010.11.038 |  | FGH95 | [6 empty] | 8.00 | 3.48 | 3.40 | Bal. | 2.55 | 12.98 |  |  | 0.012 | 3.40 |  | 3.50 | [11 empty] | 0.060
| 10.1016/j.msea.2010.11.044 |  | None |  |  |  | {'percentage': 'wt%'} |  |  | 10.68 | 1.61 | 3.05 | Bal. | 3.18 | 19.09 |  |  | 0.003 | 8.11 | [5 empty] | 0.100 | [6 empty] | 0.003 | 0.050
| 10.1016/j.msea.2010.11.080 |  | Allvac 718Plus |  |  |  | {'percentage': 'wt%', 'P': '0.006'} |  |  | 8.97 | 1.49 | 0.99 | 51.9 | 0.76 | 17.86 |  |  | 0.004 | 2.7 |  | 5.49 |  |  |  | 9.59 | [7 empty] | 0.024
| 10.1016/j.msea.2010.11.081 |  | MC2 |  |  |  | {'percentage': 'wt.%'} |  |  | 5.0 | 5.0 | 7.8 | Balance | 1.5 | 8.0 |  | 6.1 |  | 2.0
| 10.1016/j.msea.2010.11.088 |  | K465 |  |  |  | {'percentage': 'wt.%', '': 'Yes', 'Other elements': '6.9'} |  |  | 7.3 |  | 52.8 | / | 0.3 | 7.1 |  |  |  | 15.9 |  | 0.1
| 10.1016/j.msea.2010.11.088 |  | M963 |  |  |  | {'percentage': 'wt.%', '': 'Yes', 'Other elements': '0.6'} |  |  | 7.6 |  | 57 | 15.6 | 1.5 | 9.3 |  |  |  | 6 |  | 2.5
| 10.1016/j.msea.2010.11.088 |  | Ni-W-Co |  |  |  | {'percentage': 'wt.%', '': 'Yes', 'Other elements': '1.7'} |  |  | 4.1 |  | 71.4 | 14.3 | 0.6 | 1 |  |  |  | 6.5 |  | 1.4
| 10.1016/j.msea.2010.11.088 |  | Co-Ni-Fe |  |  |  | {'percentage': 'wt.%', '': 'No', 'Other elements': '14.1'} |  |  | 13.1 |  | 43.3 | 10 | / | 19.5 |  |  |  | / |  | /
| 10.1016/j.msea.2010.12.004 |  | CMSX-4 |  |  |  | {'percentage': 'wt.%'} |  |  | 9 | 5.6 | 6 |  | 1 | 6.5 |  | 6.5 |  | 0.6 | 3 | [6 empty] | 0.1
| 10.1016/j.msea.2010.12.004 |  | R0 |  |  |  | {'percentage': 'wt.%'} |  |  | 9 | 5.6 | 9 |  | 1 | 8 |  | 6.5 |  | 0.6
| 10.1016/j.msea.2010.12.088 |  | DZ125L |  |  |  | {'percentage': 'wt.%'} |  |  | 10 | 5 | 7 | Bal. | 3.5 | 9 |  | 4 | 0.01 | 2 |  |  |  |  | - | [8 empty] | 0.1
| 10.1016/j.msea.2010.12.088 |  | DZ17G |  |  |  | {'percentage': 'wt.%'} |  |  | 9.5 | 5 | - | Bal. | 4.5 | 9 |  | - | 0.016 | 3 |  |  |  |  | 0.7 | [8 empty] | 0.2
| 10.1016/j.msea.2010.12.094 |  | Composition (wt.%) |  |  |  | {'percentage': 'wt.%', 'O': '0.029', 'N': '0.005'} |  |  |  | 8.91 |  | 68.483 |  | 21.5 | [9 empty] | 0.049 | [5 empty] | 1.01 |  | 0.014
| 10.1016/j.msea.2011.01.023 |  | Astra1-00 |  |  |  | {'percentage': 'at.%', '': 'Base'} |  |  |  |  | 5.25 |  |  |  |  | 8.92 |  | 0.97 | [8 empty] | 6.13
| 10.1016/j.msea.2011.01.023 |  | Astra1-01 |  |  |  | {'percentage': 'at.%', '': 'Base'} |  |  |  |  | 5.21 |  |  |  |  | 8.86 |  | 0.96 | [8 empty] | 6.08
| 10.1016/j.msea.2011.01.023 |  | Astra1-02 |  |  |  | {'percentage': 'at.%', '': 'Base'} |  |  |  |  | 5.17 |  |  |  |  | 8.80 |  | 0.95 | [8 empty] | 6.04
| 10.1016/j.msea.2011.01.023 |  | Astra1-10 |  |  |  | {'percentage': 'at.%', '': 'Base'} |  |  |  |  | 5.14 | 3.07 |  |  |  | 8.73 |  | 0.95 | 1.00 | [7 empty] | 6.00
| 10.1016/j.msea.2011.01.023 |  | Astra1-11 |  |  |  | {'percentage': 'at.%', '': 'Base'} |  |  |  |  | 5.10 | 3.05 |  |  |  | 8.67 |  | 0.94 | 1.00 | [7 empty] | 5.96
| 10.1016/j.msea.2011.01.023 |  | Astra1-12 |  |  |  | {'percentage': 'at.%', '': 'Base'} |  |  |  |  | 5.07 | 3.02 |  |  |  | 8.61 |  | 0.94 | 1.00 | [7 empty] | 5.92
| 10.1016/j.msea.2011.01.023 |  | Astra1-20 |  |  |  | {'percentage': 'at.%', '': 'Base'} |  |  |  |  | 5.03 | 6.01 |  |  |  | 8.56 |  | 0.93 | 2.00 | [7 empty] | 5.88
| 10.1016/j.msea.2011.01.023 |  | Astra1-21 |  |  |  | {'percentage': 'at.%', '': 'Base'} |  |  |  |  | 5.00 | 5.97 |  |  |  | 8.50 |  | 0.92 | 2.00 | [7 empty] | 5.84
| 10.1016/j.msea.2011.01.023 |  | Astra1-22 |  |  |  | {'percentage': 'at.%', '': 'Base'} |  |  |  |  | 4.96 | 5.93 |  |  |  | 8.44 |  | 0.92 | 2.00 | [7 empty] | 5.80
| 10.1016/j.msea.2011.01.023 |  | CMSX-4 |  |  |  | {'percentage': 'at.%', '': 'Base'} |  |  |  |  | 6.50 | 3.00 |  |  |  | 9.00 |  | 0.60 | 0.98 | [7 empty] | 5.60
| 10.1016/j.msea.2011.01.044 |  | None |  |  |  | {'percentage': 'wt%', 'P': '0.006', 'S': '0.006'} |  |  | 9.00 | 1.45 | 1.00 | bal | 0.75 | 18.0 |  |  |  | 2.70 |  | 5.50 |  |  |  | 10.0 | [7 empty] | 0.02
table | 10.1016/j.msea.2011.01.060 | Linear termination densities after 1% creep stain and time to 1% creep strain at 1100degC/130MPa. | USTB-F2 | Linear termination density (x102 mm-1) | 3.13+-0.33 | no mentioned | {'percentage': 'wt.%'} | {'Alloy': 'USTB-F2', 'Linear termination density (x102 mm-1)': '-', 'Time to 1% creep strain (h)': '39'} | ['Dendrite core'] | 7.0/7.3 | 6.0/13.8 | 5.7/1.9 | Bal. |  | 2.8/3.6 |  | 8.0/2.7 |  |  | 4.7/1.6
table | 10.1016/j.msea.2011.01.060 | Linear termination densities after 1% creep stain and time to 1% creep strain at 1100degC/130MPa. | USTB-F3 | Linear termination density (x102 mm-1) | 1.51+-0.26 | no mentioned | {'percentage': 'wt.%'} | {'Alloy': 'USTB-F3', 'Linear termination density (x102 mm-1)': '1.83+-0.16', 'Time to 1% creep strain (h)': '80'} | ['Dendrite core'] | 7.2/7.6 | 5.8/13.3 | 5.7/1.9 | Bal. |  | 5.7/6.8 |  | 8.1/2.8 |  |  | 4.7/1.6
table | 10.1016/j.msea.2011.01.060 | Linear termination densities after 1% creep stain and time to 1% creep strain at 1100degC/130MPa. | USTB-F1 | Linear termination density (x102 mm-1) | 6.18+-0.25 | no mentioned | {'percentage': 'wt.%'} | {'Alloy': 'USTB-F1', 'Linear termination density (x102 mm-1)': '6.18+-0.25', 'Time to 1% creep strain (h)': '9'} | ['Interdendritic region'] | 7.0/7.4 | 5.9/13.6 | 5.7/1.9 | Bal. |  | 0 |  | 7.8/2.7 |  |  | 4.6/1.5
table | 10.1016/j.msea.2011.01.060 | Linear termination densities after 1% creep stain and time to 1% creep strain at 1100degC/130MPa. | USTB-F2 | Linear termination density (x102 mm-1) | - | no mentioned | {'percentage': 'wt.%'} |  | ['Interdendritic region'] | 7.0/7.3 | 6.0/13.8 | 5.7/1.9 | Bal. |  | 2.8/3.6 |  | 8.0/2.7 |  |  | 4.7/1.6
table | 10.1016/j.msea.2011.01.060 | Linear termination densities after 1% creep stain and time to 1% creep strain at 1100degC/130MPa. | USTB-F3 | Linear termination density (x102 mm-1) | 1.83+-0.16 | no mentioned | {'percentage': 'wt.%'} | {'Alloy': 'USTB-F3', 'Linear termination density (x102 mm-1)': '1.83+-0.16', 'Time to 1% creep strain (h)': '80'} | ['Interdendritic region'] | 7.2/7.6 | 5.8/13.3 | 5.7/1.9 | Bal. |  | 5.7/6.8 |  | 8.1/2.8 |  |  | 4.7/1.6
| 10.1016/j.msea.2011.01.072 |  | 0 |  |  |  | {'percentage': 'at%', 'Region': 'Nominal'} |  |  | 22.2 | 22.2 |  | 22.2 |  | 0 |  |  |  | 11.2 | [5 empty] | 22.2
| 10.1016/j.msea.2011.01.072 |  | 0 |  |  |  | {'percentage': 'at%', 'Region': 'Region A (gray) overall'} |  |  | 20.9 | 29.7 |  | 27.0 |  | 0 |  |  |  | 4.5 | [5 empty] | 17.9
| 10.1016/j.msea.2011.01.072 |  | 0 |  |  |  | {'percentage': 'at%', 'Region': 'Region B (gray+white) overall'} |  |  | 20.9 | 10.0 |  | 11.5 |  | 0 |  |  |  | 33.9 | [5 empty] | 23.7
| 10.1016/j.msea.2011.01.072 |  | 0.5 |  |  |  | {'percentage': 'at%', 'Region': 'Nominal'} |  |  | 20.0 | 20.0 |  | 20.0 |  | 10.0 |  |  |  | 10.0 | [5 empty] | 20.0
| 10.1016/j.msea.2011.01.072 |  | 0.5 |  |  |  | {'percentage': 'at%', 'Region': 'Region A (gray+white) overall'} |  |  | 19.1 | 28.3 |  | 24.8 |  | 7.0 |  |  |  | 4.5 | [5 empty] | 16.3
| 10.1016/j.msea.2011.01.072 |  | 0.5 |  |  |  | {'percentage': 'at%', 'Region': 'Region B (gray+white) overall'} |  |  | 20.3 | 15.1 |  | 16.5 |  | 11.8 |  |  |  | 15.0 | [5 empty] | 21.3
| 10.1016/j.msea.2011.01.072 |  | 1.0 |  |  |  | {'percentage': 'at%', 'Region': 'Nominal'} |  |  | 18.2 | 18.2 |  | 18.2 |  | 18.2 |  |  |  | 9.0 | [5 empty] | 18.2
| 10.1016/j.msea.2011.01.072 |  | 1.0 |  |  |  | {'percentage': 'at%', 'Region': 'Region A (gray+white) overall'} |  |  | 18.1 | 24.5 |  | 24.4 |  | 12.3 |  |  |  | 5.1 | [5 empty] | 15.6
| 10.1016/j.msea.2011.01.072 |  | 1.0 |  |  |  | {'percentage': 'at%', 'Region': 'Region B (gray+white) overall'} |  |  | 17.5 | 11.3 |  | 14.1 |  | 21.0 |  |  |  | 16.8 | [5 empty] | 19.3
| 10.1016/j.msea.2011.01.072 |  | 1.5 |  |  |  | {'percentage': 'at%', 'Region': 'Nominal'} |  |  | 16.7 | 16.7 |  | 16.7 |  | 25.0 |  |  |  | 8.2 | [5 empty] | 16.7
| 10.1016/j.msea.2011.01.072 |  | 1.5 |  |  |  | {'percentage': 'at%', 'Region': 'Region A (gray+white) overall'} |  |  | 15.8 | 28.4 |  | 25.1 |  | 13.9 |  |  |  | 4.2 | [5 empty] | 12.6
| 10.1016/j.msea.2011.01.072 |  | 1.5 |  |  |  | {'percentage': 'at%', 'Region': 'Region B (gray+white) overall'} |  |  | 16.4 | 15.8 |  | 15.7 |  | 25.8 |  |  |  | 9.1 | [5 empty] | 17.2
| 10.1016/j.msea.2011.01.072 |  | 2.0 |  |  |  | {'percentage': 'at%', 'Region': 'Nominal'} |  |  | 15.4 | 15.4 |  | 15.4 |  | 30.8 |  |  |  | 7.6 | [5 empty] | 15.4
| 10.1016/j.msea.2011.01.072 |  | 2.0 |  |  |  | {'percentage': 'at%', 'Region': 'Region A (gray+white) overall'} |  |  | 14.2 | 30.1 |  | 27.0 |  | 15.3 |  |  |  | 2.9 | [5 empty] | 10.5
| 10.1016/j.msea.2011.01.072 |  | 2.0 |  |  |  | {'percentage': 'at%', 'Region': 'Region B (gray+white) overall'} |  |  | 15.0 | 14.2 |  | 14.1 |  | 32.0 |  |  |  | 9.0 | [5 empty] | 15.7
| 10.1016/j.msea.2011.01.118 |  | FGH96 |  |  |  | {'percentage': 'wt.%'} |  |  | 12.25 | 2.27 | 4.12 |  | 3.51 | 15.57 |  | 0.1 |  | 3.87 |  | 0.73 |  | <0.05 |  |  | 0.05
| 10.1016/j.msea.2011.01.118 |  | FGH96 |  |  |  | {'percentage': 'wt.%'} |  |  | Fe | S | Mn |  | P | Ce |  | O |  | N |  | C |  | Ni |  |  | B
| 10.1016/j.msea.2011.01.118 |  | FGH96 |  |  |  | {'percentage': 'wt.%'} |  |  | 0.17 | 0.002 | <0.01 |  | <0.01 | 0.01 |  | 0.0042 |  | 0.0018 |  | 0.043 |  | Bal. |  |  | 0.014
| 10.1016/j.msea.2011.02.078 |  | Fe-12Cr-2W-0.5Y2O3 |  |  |  | {'percentage': 'wt.%', 'Y2O3': '0.53'} |  |  |  |  | 2.44 |  |  | 12.30 | [9 empty] | 84.76
| 10.1016/j.msea.2011.02.078 |  | Fe-12Cr-2W-0.5Y2O3 |  |  |  | {'percentage': 'wt.%', 'Y2O3': '0.50'} |  |  |  |  | 2.48 |  |  | 11.97 | [9 empty] | 85.05
| 10.1016/j.msea.2011.02.081 |  | GH4169 |  |  |  | {'percentage': 'wt %', 'Nb+Ta': '5.21-5.81'} |  |  |  | 0.53 |  | 54.10 | 1.02 | 19.39 |  |  |  | 3.05 | [5 empty] | Bal.
| 10.1016/j.msea.2011.03.019 |  | HAYNES 230 alloy |  |  |  | {'percentage': 'weight percent'} |  |  | 0.30 | 0.24 | 13.9 | Bal. | <0.01 | 22.3 |  |  | 0.004 | 1.3 |  |  | 0.47 | 0.39 |  | 1.5 | [7 empty] | 0.10
| 10.1016/j.msea.2011.03.019 |  | HAYNES 282 alloy |  |  |  | {'percentage': 'weight percent'} |  |  | 10.1 | 1.5 | <0.01 | Bal. | 2.1 | 19.7 |  |  | 0.003 | 8.4 |  |  | 0.03 | <0.05 |  | 0.2 | [7 empty] | 0.064
| 10.1016/j.msea.2011.03.034 |  | U720Li |  |  |  | {'percentage': 'wt.%'} |  |  | 14.8 | 2.4 | 1.3 | Bal. | 4.8 | 16.3 |  |  | 0.02 | 3.1 | [6 empty] | 0.03 | [6 empty] | 0.03
| 10.1016/j.msea.2011.03.085 |  | TMW-2 |  |  |  | {'percentage': 'wt.%'} |  |  | 21.8 | 2.3 | 1.1 | Bal. | 6.2 | 14.4 |  |  | 0.02 | 2.7 | [6 empty] | 0.03 | [6 empty] | 0.02
| 10.1016/j.msea.2011.03.115 |  | g | [6 empty] | g | g |  | g | g | g | [5 empty] | g |  | g |  | g
| 10.1016/j.msea.2011.03.115 |  | AR | [6 empty] | 19.2 | 2.2 |  | 40.1 | 0.8 | 32.9 | [5 empty] | 1.7 |  | 1.7 |  | 1.4
| 10.1016/j.msea.2011.03.115 |  | 100h | [6 empty] | 19.9 | 1.4 |  | 39.5 | 1.2 | 33.9 | [5 empty] | 1.7 |  | 1.7 |  | 0.8
| 10.1016/j.msea.2011.03.115 |  | 1000h | [6 empty] | 21.3 | 1.2 |  | 38.3 | 0.8 | 30.7 | [5 empty] | 1.1 |  | - |  | -
| 10.1016/j.msea.2011.03.115 |  | g' | [6 empty] | g' | g' |  | g' | g' | g' | [5 empty] | g' |  | g' |  | g'
| 10.1016/j.msea.2011.03.115 |  | AR | [6 empty] | 12.6 | 5.9 |  | 51.2 | 6.1 | 17.6 | [5 empty] | 4.3 |  | 1.4 |  | 0.9
| 10.1016/j.msea.2011.03.115 |  | 100h | [6 empty] | 11.7 | 6.8 |  | 55.8 | 6.7 | 14.1 | [5 empty] | 4.1 |  | - |  | 0.8
| 10.1016/j.msea.2011.03.115 |  | 1000h | [6 empty] | 8.0 | 11.3 |  | 56.4 | 9.1 | 5.1 | [5 empty] | 10.0 |  | - |  | -
| 10.1016/j.msea.2011.05.033 |  | None |  |  |  | {'percentage': 'wt.%', 'S': '0.01', 'P': '0.015', 'Cu': '0.5'} |  |  | 1.0 | 0.60 |  | Bal. | 2.5 | 15.0 |  |  | 0.002 |  |  | 1.0 | 0.35 | 0.35 |  | 6.0 | 0.06 | [5 empty] | 0.01 | 0.08
| 10.1016/j.msea.2011.05.083 |  | CM247LC |  |  |  | {'percentage': 'wt.%'} |  |  | 9.2 | 5.6 | 9.5 | 63.1 | 0.7 | 8.1 |  | 3.2 | 0.015 | 0.5 | [5 empty] | 0 | [7 empty] | 0.07
| 10.1016/j.msea.2011.05.083 |  | Alloy 263 |  |  |  | {'percentage': 'wt.%'} |  |  | 19.9 | 0.44 | 0 | 50.9 | 2.07 | 20.4 |  | 0 | 0.002 | 5.81 | [5 empty] | 0.37 | [7 empty] | 0.06
| 10.1016/j.msea.2011.05.083 |  | Haynes 230 |  |  |  | {'percentage': 'wt.%'} |  |  | 0.4 | 0.34 | 13.98 | 59.2 | 0.01 | 21.4 |  | 0 | 0.003 | 1.45 | [5 empty] | 1.26 | [7 empty] | 0.10
| 10.1016/j.msea.2011.05.083 |  | Hastelloy X |  |  |  | {'percentage': 'wt.%'} |  |  | 0.96 | 0 | 0.65 | 49.2 | 0 | 21.3 |  | 0 | 0.002 | 8.56 | [5 empty] | 19.1 | [7 empty] | 0.07
| 10.1016/j.msea.2011.07.019 |  | U1(U710) |  |  |  | {'percentage': 'wt.%', "g'Vf": '41.6', 'eVf': '0'} |  |  | 13.4 | 2.13 |  | Bal. | 4.5 | 16.0 |  |  | 0.006 | 4.1 | [5 empty] | 0.27 | 0.063 | [6 empty] | 0.039
| 10.1016/j.msea.2011.07.019 |  | U2 |  |  |  | {'percentage': 'wt.%', "g'Vf": '41.7', 'eVf': '3.18'} |  |  | 20.5 | 1.94 |  | Bal. | 5.7 | 14.6 |  |  | 0.004 | 3.7 | [5 empty] | 0.26 | 0.051 | [6 empty] | 0.029
| 10.1016/j.msea.2011.07.019 |  | U3 |  |  |  | {'percentage': 'wt.%', "g'Vf": '36.4', 'eVf': '12.1'} |  |  | 27.3 | 1.70 |  | Bal. | 7.0 | 12.8 |  |  | 0.004 | 3.3 | [5 empty] | 0.22 | 0.050 | [6 empty] | 0.028
| 10.1016/j.msea.2011.07.019 |  | U4 |  |  |  | {'percentage': 'wt.%', "g'Vf": '31.9', 'eVf': '20.1'} |  |  | 34.3 | 1.49 |  | Bal. | 8.2 | 11.2 |  |  | 0.004 | 2.9 | [5 empty] | 0.19 | 0.044 | [6 empty] | 0.027
| 10.1016/j.msea.2011.07.019 |  | U5 |  |  |  | {'percentage': 'wt.%', "g'Vf": '22.8', 'eVf': '36.9'} |  |  | 48.2 | 1.07 |  | Bal. | 10.7 | 8.0 |  |  | 0.003 | 2.1 | [5 empty] | 0.14 | 0.031 | [6 empty] | 0.020
| 10.1016/j.msea.2011.07.059 |  | SA 508 Gr.3C.1 |  |  |  | {'percentage': 'wt.%'} | [5 empty] | 0.4-1.0 |  | 0.25 Max | [6 empty] | 1.2-1.5 |  |  | bal. | [7 empty] | 0.25 Max
| 10.1016/j.msea.2011.07.059 |  | F316L |  |  |  | {'percentage': 'wt.%'} | [5 empty] | 11-14 |  | 18-20 | [6 empty] | 1.0-2.5 |  |  | bal. | [7 empty] | 0.04 Max
| 10.1016/j.msea.2011.07.059 |  | Alloy 182 |  |  |  | {'percentage': 'wt.%'} | [5 empty] | bal. |  | 13-17 | [6 empty] | 5.0-9.5 |  |  | 10 Max | [7 empty] | 0.10 Max
| 10.1016/j.msea.2011.07.059 |  | Alloy 52M |  |  |  | {'percentage': 'wt.%'} | [5 empty] | bal. |  | 28-32 | [6 empty] | 1.0 Max |  |  | 7-11 | [7 empty] | 0.04 Max
| 10.1016/j.msea.2011.07.075 |  | 0Ru |  |  |  | {'percentage': 'wt%', 'Cr+W+Mo+Ta': '20'} |  |  | 12 | 6 |  | Bal. | [6 empty] | 5 | [7 empty] | 0
| 10.1016/j.msea.2011.07.075 |  | 3Ru |  |  |  | {'percentage': 'wt%', 'Cr+W+Mo+Ta': '20'} |  |  | 12 | 6 |  | Bal. | [6 empty] | 5 | [7 empty] | 3
| 10.1016/j.msea.2011.09.075 |  | Superalloy | [7 empty] | 4.5 |  | 75 |  | 16 |  |  | 0.01 |  |  |  | 0.5 | 0.2 |  | 3 | 0.1 |  |  |  |  | 0.01 |  | 0.05
| 10.1016/j.msea.2011.09.075 |  | BNi-2 | [7 empty] | - |  | 82.4 |  | 7.0 |  |  | 3.1 |  |  |  | - | 4.5 |  | 3.0 | - |  |  |  |  | - |  | <0.1
| 10.1016/j.msea.2011.09.091 |  | 1.8Ti |  |  |  | {'percentage': 'wt.%'} |  |  |  | 1.79 |  | Bal. | 1.80 | 19.5 | [17 empty] | 0.060
| 10.1016/j.msea.2011.09.091 |  | 2.0Ti |  |  |  | {'percentage': 'wt.%'} |  |  |  | 1.80 |  | Bal. | 2.0 | 19.9 | [17 empty] | 0.059
| 10.1016/j.msea.2011.09.091 |  | 2.25Ti |  |  |  | {'percentage': 'wt.%'} |  |  |  | 1.82 |  | Bal. | 2.25 | 19.2 | [17 empty] | 0.061
| 10.1016/j.msea.2011.09.091 |  | 2.4Ti |  |  |  | {'percentage': 'wt.%'} |  |  |  | 1.81 |  | Bal. | 2.4 | 19.6 | [17 empty] | 0.061
| 10.1016/j.msea.2011.09.091 |  | 2.7Ti |  |  |  | {'percentage': 'wt.%'} |  |  |  | 1.82 |  | Bal. | 2.70 | 19.7 | [17 empty] | 0.062
| 10.1016/j.msea.2011.10.014 |  | Inconel 718 |  |  |  | {'percentage': 'wt%', 'S': '0.0001', 'Cu': '0.17'} | [5 empty] | Bal. |  | 18.11 | [6 empty] | 0.09 | 0.07 |  | 18.64 | [7 empty] | 0.04
| 10.1016/j.msea.2011.10.014 |  | Inconel 718 |  |  |  | {'percentage': 'wt%', 'S': 'Mo', 'Cu': 'Ta'} | [5 empty] | P |  | B | [6 empty] | Ti | Nb |  | Co | [7 empty] | Al
| 10.1016/j.msea.2011.10.014 |  | Inconel 718 |  |  |  | {'percentage': 'wt%', 'S': '3.03', 'Cu': '0.01'} | [5 empty] | 0.009 |  | 0.003 | [6 empty] | 0.95 | 5.05 |  | 0.21 | [7 empty] | 0.53
| 10.1016/j.msea.2011.10.054 |  | M951 |  |  |  | {'percentage': 'wt.%'} |  |  | 5.0 | 6.0 | 3.5 | Bal. |  | 9.0 |  |  | 0.024 | 3.0 |  | 2.2 | [9 empty] | 0.017 |  | 0.05
| 10.1016/j.msea.2011.10.124 |  | None |  |  |  | {'percentage': 'wt.%'} |  |  | 10 | 5 | 7 | Bal. | 3.5 | 9 |  | 4 | 0.01 | 2 | [13 empty] | 0.1
| 10.1016/j.msea.2011.11.030 |  | 718 |  |  |  | {'percentage': 'wt.%', 'Cu': '0.009', 'Nb+Ta': '5.17'} |  |  | 0.022 | 0.48 |  | 53.69 | 1.05 | 18.3 |  |  |  | 3.04 |  |  | 0.046 | 0.031 |  | Bal. | [7 empty] | 0.034
| 10.1016/j.msea.2011.11.060 |  | Haynes230 |  |  |  | {'percentage': 'weight percent'} |  |  | 5 | 0.3 | 14 | 57 |  | 22 |  |  | 0.015 | 2 |  |  | 0.5 | 0.4 |  | 3 |  |  |  |  | 0.02 |  |  | 0.10
| 10.1016/j.msea.2011.11.066 |  | CMSX-4 |  |  |  | {'percentage': 'wt.%'} |  |  | 9.7 | 5.7 | 6.4 | Bal. | 1.0 | 6.4 |  | 6.5 |  | 0.6 | 2.9 | [6 empty] | 0.1
| 10.1016/j.msea.2011.11.089 |  | 718Plus |  |  |  | {'percentage': 'Wt.%'} |  |  | 9.13 | 1.46 | 1.04 | 52.35 | 0.71 | 17.42 |  |  |  | 2.72 |  | 5.48 |  |  |  | 8.66
| 10.1016/j.msea.2011.11.092 |  | Nimonic 263 |  |  |  | {'percentage': 'wt%', 'Cu': '0.1'} |  |  | 19.2 | 0.5 |  | Bal. | 2.4 | 19.5 |  |  |  | 6 |  |  |  | 0.2 |  | 0.5
| 10.1016/j.msea.2011.12.006 |  | MP35N | [6 empty] | 35 | - | - | 35 | <1 | 20 |  | - | <0.02 | 10 |  | - |  |  |  | <1 | [7 empty] | <0.02
| 10.1016/j.msea.2011.12.006 |  | MP159 | [6 empty] | 35.5 | 0.2 | - | 25.5 | 3.2 | 19 |  | - | <0.02 | 7 |  | 0.5 |  |  |  | 9 | [7 empty] | <0.02
| 10.1016/j.msea.2011.12.006 |  | AEREX(tm) 350 | [6 empty] | 25 | 1 | 2 | 44.5 | 2.2 | 17 |  | 4 | <0.02 | 3 |  | 1.2 |  |  |  | <0.01 | [7 empty] | <0.02
| 10.1016/j.msea.2011.12.060 |  | FGH96 |  |  |  | {'percentage': 'wt.%'} |  |  | 12.25 | 2.27 | 4.12 |  | 3.51 | 15.57 |  | 0.1 |  | 3.87 |  | 0.73 |  | <0.05 |  |  | 0.05
| 10.1016/j.msea.2011.12.060 |  | FGH96 |  |  |  | {'percentage': 'wt.%'} |  |  | 0.17 | 0.002 | <0.01 |  | <0.01 | 0.01 |  | 0.0042 |  | 0.0018 |  | 0.043 |  | Bal. |  |  | 0.014
| 10.1016/j.msea.2012.01.049 |  | FGH95 | [6 empty] | 8.00 | 3.48 | 3.40 | Bal | 2.55 | 12.98 |  |  | 0.012 | 3.40 |  | 3.50 | [11 empty] | 0.060
| 10.1016/j.msea.2012.01.059 |  | Mar-M247 |  |  |  | {'percentage': 'wt%'} |  |  | 10.10 | 5.42 | 9.91 | bal. | 1.00 | 8.35 |  | 3.05 | 0.02 | 0.69 | - | [5 empty] | 0.04 | 1.32 | [5 empty] | 0.15
| 10.1016/j.msea.2012.01.059 |  | A(1Re) |  |  |  | {'percentage': 'wt%'} |  |  | 9.98 | 5.38 | 10.02 | bal. | 0.98 | 8.41 |  | 2.99 | 0.02 | 0.69 | 0.97 | [5 empty] | 0.04 | 1.22 | [5 empty] | 0.14
| 10.1016/j.msea.2012.01.059 |  | B(3Re) |  |  |  | {'percentage': 'wt%'} |  |  | 9.99 | 5.33 | 10.02 | bal. | 0.98 | 8.42 |  | 3.01 | 0.02 | 0.69 | 2.92 | [5 empty] | 0.04 | 1.29 | [5 empty] | 0.14
| 10.1016/j.msea.2012.01.059 |  | C(5Re) |  |  |  | {'percentage': 'wt%'} |  |  | 10.00 | 5.37 | 10.03 | bal. | 0.97 | 8.40 |  | 2.99 | 0.02 | 0.70 | 4.99 | [5 empty] | 0.04 | 1.22 | [5 empty] | 0.14
| 10.1016/j.msea.2012.02.005 |  | Inconel 718 |  |  |  | {'Cu': '0.15'} |  |  | - | 0.5 | - | 52.5 | 0.9 | 19 |  |  | - | 3 |  | 5.1 |  |  |  | 18.5 | - | [6 empty] | 0.08
| 10.1016/j.msea.2012.02.005 |  | Astroloy |  |  |  | {'Cu': '-'} |  |  | 15 | 4.4 | - | 56.5 | 3.5 | 15 |  |  | 0.03 | 5.25 |  | - |  |  |  | <0.3 | 0.06 | [6 empty] | 0.06
| 10.1016/j.msea.2012.02.005 |  | Rene 95 |  |  |  | {'Cu': '-'} |  |  | 8 | 3.5 | 3.5 | 61 | 2.5 | 14 |  |  | 0.01 | 3.5 |  | 3.5 |  |  |  | <0.3 | 0.05 | [6 empty] | 0.16
| 10.1016/j.msea.2012.02.054 |  | None | [6 empty] | 8.0 | 6.0 | 9.0 | Bal |  | 6.0 |  | - |  | - | 4.5
| 10.1016/j.msea.2012.02.059 |  | K446 |  |  |  | {'percentage': 'wt.%'} |  |  |  | 1.8 | 5 | Bal. | 2.4 | 16 |  |  |  | 3.5 |  | 1.1 |  |  |  | 15 | [7 empty] | 0.1
| 10.1016/j.msea.2012.02.088 |  | IN 718 |  |  |  | {'percentage': 'wt%'} |  |  |  | 0.50 |  | Bal. | 1.00 | 19.05 |  |  | 0.0033 | 3.02 |  | 5.10 |  |  |  | 19.35 | [7 empty] | 0.02
| 10.1016/j.msea.2012.02.099 |  | DS |  |  |  | {'percentage': 'wt%'} |  |  | 10 | 5.2 | 7 | Bal. | 0.9 | 8.9 |  | 3.8 | 0.015 | 2 |  |  |  | - |  |  |  | 1.5 | [5 empty] | 0.1
| 10.1016/j.msea.2012.02.099 |  | DS |  |  |  | {'percentage': 'wt%'} |  |  | 10.1 | 5.6 | 7.1 | Bal. | 0.9 | 8.0 |  | 3.88 | 1.865 | 1.9 |  |  |  | 1.90 |  |  |  | 1.56 | [5 empty] | 0.082
| 10.1016/j.msea.2012.03.006 |  | 0.14 |  |  |  | {'percentage': 'wt.%'} |  |  |  | 3.5 |  | Bal. | 0.5 | 19.5 |  |  | 0.008 | [13 empty] | 0.005 | 0.060
| 10.1016/j.msea.2012.03.006 |  | 0.33 |  |  |  | {'percentage': 'wt.%'} |  |  |  | 3.0 |  | Bal. | 1.0 | 19.5 |  |  | 0.008 | [13 empty] | 0.005 | 0.060
| 10.1016/j.msea.2012.03.006 |  | 0.74 |  |  |  | {'percentage': 'wt.%'} |  |  |  | 2.3 |  | Bal. | 1.7 | 19.5 |  |  | 0.008 | [13 empty] | 0.005 | 0.060
| 10.1016/j.msea.2012.03.006 |  | 1.22 |  |  |  | {'percentage': 'wt.%'} |  |  |  | 1.8 |  | Bal. | 2.2 | 19.5 |  |  | 0.008 | [13 empty] | 0.005 | 0.060
| 10.1016/j.msea.2012.03.006 |  | 2.64 |  |  |  | {'percentage': 'wt.%'} |  |  |  | 1.1 |  | Bal. | 2.9 | 19.5 |  |  | 0.008 | [13 empty] | 0.005 | 0.060
| 10.1016/j.msea.2012.03.006 |  | 4.0 |  |  |  | {'percentage': 'wt.%'} |  |  |  | 0.8 |  | Bal. | 3.2 | 19.5 |  |  | 0.008 | [13 empty] | 0.005 | 0.060
| 10.1016/j.msea.2012.03.041 |  | None |  |  |  | {'percentage': 'wt%'} |  |  |  | 6 | 5 | Bal. | 0.5 | 4 |  |  |  | 1 | 4 |  |  | 0.1 |  |  |  | 0.1 | 4
| 10.1016/j.msea.2012.04.065 |  | GH4169 |  |  |  | {'Cs': '0.04'} |  |  |  | 0.50 |  | 53 | 1.0 | 19 |  |  | 0.004 | 3.0 |  | 5.3 |  |  |  | Bal
| 10.1016/j.msea.2012.04.066 |  | In 939 |  |  |  | {'percentage': 'weight percent', 'Ta+Nb': '2.4'} |  |  | 18.9 | 1.9 | 2 | 48.36 | 3.8 | 22.5 | [17 empty] | 0.14
text | 10.1016/j.msea.2012.04.083 |  | IN100 | density | 7.8 | g/cm3
| 10.1016/j.msea.2012.04.083 |  | 9W |  |  |  | {'percentage': 'at.%', '': 'Co-9Al-9W', 'X': '-', 'Solv': '963', 'Solid': '1445', 'Liq': '1469', "V f g ' / ( g , g ' )": '58'} |  |  | 83.4 | 8.1 | 8.4 |  |  |  |  | -
| 10.1016/j.msea.2012.04.083 |  | 9W(SX) |  |  |  | {'percentage': 'at.%', '': 'Co-9Al-9W', 'X': '-', 'Solv': '985', 'Solid': '1441', 'Liq': '1466', "V f g ' / ( g , g ' )": '58'} |  |  | 81.8 | 8.5 | 9.6 |  |  |  |  | -
| 10.1016/j.msea.2012.04.083 |  | 9W-0.04B |  |  |  | {'percentage': 'at.%', '': 'Co-9Al-9W-0.04B', 'X': '-', 'Solv': '986', 'Solid': '1440', 'Liq': '1467', "V f g ' / ( g , g ' )": '58'} |  |  | 81.9 | 8.4 | 9.7 |  |  |  |  | -
| 10.1016/j.msea.2012.04.083 |  | 9W-0.08B |  |  |  | {'percentage': 'at.%', '': 'Co-9Al-9W-0.08B', 'X': '-', 'Solv': '984', 'Solid': '1439', 'Liq': '1465', "V f g ' / ( g , g ' )": '58'} |  |  | 81.5 | 8.9 | 9.5 |  |  |  |  | -
| 10.1016/j.msea.2012.04.083 |  | 9W-0.12B |  |  |  | {'percentage': 'at.%', '': 'Co-9Al-9W-0.12B', 'X': '-', 'Solv': '982', 'Solid': '1444', 'Liq': '1469', "V f g ' / ( g , g ' )": '58'} |  |  | 82.2 | 8.3 | 9.4 |  |  |  |  | -
| 10.1016/j.msea.2012.04.083 |  | 8W-2Ta-0.08B |  |  |  | {'percentage': 'at.%', '': 'Co-9Al-8W-2Ta-0.08B', 'X': '-', 'Solv': '1101', 'Solid': '1414', 'Liq': '1439', "V f g ' / ( g , g ' )": '80'} |  |  | 80.4 | 8.9 | 8.5 |  |  |  |  | 2.2
| 10.1016/j.msea.2012.04.083 |  | 9W-2Ta-0.12B |  |  |  | {'percentage': 'at.%', '': 'Co-9Al-9W-2Ta-0.12B', 'X': '-', 'Solv': '1097', 'Solid': '1410', 'Liq': '1434', "V f g ' / ( g , g ' )": '82'} |  |  | 79.8 | 8.9 | 9.3 |  |  |  |  | 2.0
| 10.1016/j.msea.2012.04.083 |  | 8W-2Ta-2Nb |  |  |  | {'percentage': 'at.%', '': 'Co-9Al-8W-2Ta-2Nb', 'X': '1.4', 'Solv': '1079', 'Solid': '1390', 'Liq': '1411', "V f g ' / ( g , g ' )": '78'} |  |  | 82.6 | 8.0 | 6.7 |  |  |  |  | 1.4
| 10.1016/j.msea.2012.04.083 |  | 9W-0.5Nb |  |  |  | {'percentage': 'at.%', '': 'Co-9Al-9W-0.5Nb', 'X': '0.4', 'Solv': '1011', 'Solid': '1430', 'Liq': '1459', "V f g ' / ( g , g ' )": '72'} |  |  | 82.0 | 8.2 | 9.4 |  |  |  |  | -
| 10.1016/j.msea.2012.04.083 |  | 10W-2Nb |  |  |  | {'percentage': 'at.%', '': 'Co-9Al-10W-2Nb', 'X': '1.8', 'Solv': '1064', 'Solid': '1377', 'Liq': '1426', "V f g ' / ( g , g ' )": '81'} |  |  | 78.6 | 9.4 | 10.2 |  |  |  |  | -
| 10.1016/j.msea.2012.04.083 |  | 9W-1Mo-0.04B |  |  |  | {'percentage': 'at.%', '': 'Co-9Al-9W-1Mo-0.04B', 'X': '1.1', 'Solv': '994', 'Solid': '1436', 'Liq': '1461', "V f g ' / ( g , g ' )": '72'} |  |  | 81.2 | 8.2 | 9.4 |  |  |  |  | -
| 10.1016/j.msea.2012.04.083 |  | 8W-2Ta-2Mo |  |  |  | {'percentage': 'at.%', '': 'Co-9Al-8W-2Ta-2Mo', 'X': '1.8', 'Solv': '1082', 'Solid': '1398', 'Liq': '1417', "V f g ' / ( g , g ' )": '91/76**'} |  |  | 78.5 | 8.2 | 9.6 |  |  |  |  | 1.8
| 10.1016/j.msea.2012.04.083 |  | 10W-0.5Si |  |  |  | {'percentage': 'at.%', '': 'Co-9Al-10W-0.5Si', 'X': '0*', 'Solv': '989', 'Solid': '1434', 'Liq': '1462', "V f g ' / ( g , g ' )": '65'} |  |  | 81.5 | 8.4 | 10.1 |  |  |  |  | -
| 10.1016/j.msea.2012.04.083 |  | 10W-2Si |  |  |  | {'percentage': 'at.%', '': 'Co-9Al-10W-2Si', 'X': '0*', 'Solv': '998', 'Solid': '1415', 'Liq': '1449', "V f g ' / ( g , g ' )": '72'} |  |  | 81.0 | 8.7 | 10.3 |  |  |  |  | -
| 10.1016/j.msea.2012.04.083 |  | 8W-2Ta-2Si |  |  |  | {'percentage': 'at.%', '': 'Co-9Al-8W-2Ta-2Si', 'X': '1.8', 'Solv': '1054', 'Solid': '1392', 'Liq': '1413', "V f g ' / ( g , g ' )": '61/53**'} |  |  | 81.2 | 8.1 | 7.7 |  |  |  |  | 1.6
| 10.1016/j.msea.2012.04.083 |  | 8W-2Ta-2Ti |  |  |  | {'percentage': 'at.%', '': 'Co-9Al-8W-2Ta-2Ti', 'X': '2.1', 'Solv': '1153', 'Solid': '1392', 'Liq': '1411', "V f g ' / ( g , g ' )": '92'} |  |  | 79.2 | 7.6 | 9.2 |  |  |  |  | 1.9
| 10.1016/j.msea.2012.04.083 |  | 9W-2Ti-0.04B |  |  |  | {'percentage': 'at.%', '': 'Co-9Al-9W-2Ti-0.04B', 'X': '2.1', 'Solv': '1075', 'Solid': '1413', 'Liq': '1438', "V f g ' / ( g , g ' )": '73'} |  |  | 80.9 | 7.9 | 9.1 |  |  |  |  | -
| 10.1016/j.msea.2012.04.083 |  | 9W-2Ti-0.12B |  |  |  | {'percentage': 'at.%', '': 'Co-9Al-9W-2Ti-0.12B', 'X': '2.2', 'Solv': '1080', 'Solid': '1414', 'Liq': '1434', "V f g ' / ( g , g ' )": '75'} |  |  | 79.8 | 8.4 | 9.6 |  |  |  |  | -
| 10.1016/j.msea.2012.04.083 |  | 9W-2V-0.04B |  |  |  | {'percentage': 'at.%', '': 'Co-9Al-9W-2V-0.04B', 'X': '2.1', 'Solv': '1016', 'Solid': '1430', 'Liq': '1456', "V f g ' / ( g , g ' )": '82'} |  |  | 80.7 | 8.0 | 9.3 |  |  |  |  | -
| 10.1016/j.msea.2012.04.083 |  | 9W-2Cr-0.04B |  |  |  | {'percentage': 'at.%', '': 'Co-9Al-9W-2Cr-0.04B', 'X': '2.0', 'Solv': '975', 'Solid': '1439', 'Liq': '1464', "V f g ' / ( g , g ' )": '65'} |  |  | 80.5 | 8.1 | 9.4 |  |  |  |  | -
| 10.1016/j.msea.2012.04.117 |  | E4 |  |  |  | {'percentage': 'wt.%', '': '0.017'} |  |  | 4.3 | 3.9 |  | 63.3 |  | 2.6 |  |  |  | - | [11 empty] | 26.0
| 10.1016/j.msea.2012.04.117 |  | E4 |  |  |  | {'percentage': 'wt.%', '': '0.017'} |  |  | 3.4 | 8.3 |  | 40.8 |  | 8.7 |  |  |  | 5.9 | [11 empty] | 32.9
| 10.1016/j.msea.2012.04.117 |  | E5 |  |  |  | {'percentage': 'wt.%', '': '0.03'} |  |  | 2.6 | 2.1 |  | 59.2 |  | 5.5 |  |  |  | 12.1 | [11 empty] | 17.7
| 10.1016/j.msea.2012.04.117 |  | E5 |  |  |  | {'percentage': 'wt.%', '': '0.03'} |  |  | 3.5 | 3.0 |  | 61 |  | 7.4 |  |  |  | 4.0 | [11 empty] | 21.1
| 10.1016/j.msea.2012.04.117 |  | E5 |  |  |  | {'percentage': 'wt.%', '': '0.03'} |  |  | 2.3 | 7.3 |  | 31.7 |  | 7.9 |  |  |  | 8.8 | [11 empty] | 41.9
| 10.1016/j.msea.2012.04.117 |  | E6 |  |  |  | {'percentage': 'wt.%', '': '0.041'} |  |  | 0.9 | 2.8 |  | 61.1 |  | 5.2 |  |  |  | 3.4 | [11 empty] | 26.6
| 10.1016/j.msea.2012.04.117 |  | E6 |  |  |  | {'percentage': 'wt.%', '': '0.041'} |  |  | 0.6 | 3.0 |  | 61.2 |  | 5.0 |  |  |  | 3.4 | [11 empty] | 26.8
| 10.1016/j.msea.2012.04.117 |  | E6 |  |  |  | {'percentage': 'wt.%', '': '0.041'} |  |  | 1.5 | 3.1 |  | 60.1 |  | 5.5 |  |  |  | 3.0 | [11 empty] | 26.8
| 10.1016/j.msea.2012.04.117 |  | E6 |  |  |  | {'percentage': 'wt.%', '': '0.041'} |  |  | 3.1 | 5.0 |  | 61.0 |  | 6.0 |  |  |  | - | [11 empty] | 28.1
| 10.1016/j.msea.2012.04.117 |  | E6 |  |  |  | {'percentage': 'wt.%', '': '0.041'} |  |  | - | 3.2 |  | 61.1 |  | 5 |  |  |  | 4.0 | [11 empty] | 26.6
| 10.1016/j.msea.2012.05.067 |  | TMW-4M3 |  |  |  | {'percentage': 'wt%'} |  |  | 25.0 | 2.3 | 1.2 | Bal. | 6.2 | 13.5 |  |  | 0.02 | 2.8 | [6 empty] | 0.03 | [6 empty] | 0.02
| 10.1016/j.msea.2012.05.067 |  | U720Li |  |  |  | {'percentage': 'wt%'} |  |  | 15.0 | 2.5 | 1.3 | Bal. | 5.0 | 16.0 |  |  | 0.02 | 3.0 | [6 empty] | 0.03 | [6 empty] | 0.02
| 10.1016/j.msea.2012.05.071 |  | TMW-2 |  |  |  | {'percentage': 'weight percent'} |  |  | 21.8 | 2.3 | 1.1 | Bal. | 6.2 | 14.4 |  |  | 0.02 | 2.7 | [6 empty] | 0.03 | [6 empty] | 0.02
| 10.1016/j.msea.2012.05.077 |  | K444 |  |  |  | {'percentage': 'at.%', '(Ti+Ta+Nb+Hf)/Al': '0. 81', '(Ti+Ta+Nb+Hf)': '5.36'} |  |  | 10.32 | 6.61 | 1.73 |  | 5.15 | 17.16 |  | / |  | 1.18 |  | 0.13 | [5 empty] | 0.08
| 10.1016/j.msea.2012.05.077 |  | K452 |  |  |  | {'percentage': 'at.%', '(Ti+Ta+Nb+Hf)/Al': '0.83', '(Ti+Ta+Nb+Hf)': '4.3'} |  |  | 10.7 | 5.2 | 1.1 |  | 4.1 | 22.7 |  | / |  | 0.4 |  | 0.2 | [5 empty] | /
| 10.1016/j.msea.2012.05.077 |  | GTD-111 |  |  |  | {'percentage': 'at.%', '(Ti+Ta+Nb+Hf)/Al': '1.04', '(Ti+Ta+Nb+Hf)': '6.59'} |  |  | 8.79 | 6.34 | 1.15 |  | 5.69 | 14.95 |  | 0.90 |  | 0.92 |  | / | [5 empty] | /
| 10.1016/j.msea.2012.06.027 |  | Superalloy 718 |  |  |  | {'percentage': 'wt.%'} |  |  |  | 0.20-0.80 |  | 50.0-55.0 | 0.65-1.15 | 17.0-21.0 |  |  |  | 2.80-3.30 |  | 4.75-5.50 |  | 0.35-Max | [9 empty] | 0.08-Max
| 10.1016/j.msea.2012.06.027 |  | Superalloy 718 |  |  |  | {'percentage': 'wt.%'} |  |  |  | 0.54 |  | 52.29 | 0.97 | 18.34 |  |  |  | 3.12 |  | 5.15 |  | 0.08 | [9 empty] | 0.05
| 10.1016/j.msea.2012.06.081 |  | FGH96 |  |  |  | {'percentage': 'wt.%'} |  |  | 12.25 | 2.27 | 4.12 |  | 3.51 | 15.57 |  | 0.1 |  | 3.87 |  | 0.73 |  | <0.05 |  |  | 0.05
| 10.1016/j.msea.2012.06.081 |  | FGH96 |  |  |  | {'percentage': 'wt.%'} |  |  | Fe | S | Mn |  | P | Ce |  | O |  | N |  | C |  | Ni |  |  | B
| 10.1016/j.msea.2012.06.081 |  | FGH96 |  |  |  | {'percentage': 'wt.%'} |  |  | 0.17 | 0.002 | <0.01 |  | <0.01 | 0.01 |  | 0.0042 |  | 0.0018 |  | 0.043 |  | Bal. |  |  | 0.014
| 10.1016/j.msea.2012.06.097 |  | Inconel 718 |  |  |  | {'percentage': 'Wt%', 'O': '0.02'} |  |  | 0.09 | 0.43 |  | 53.07 | 0.94 | 19.11 |  |  | <0.006 | 3.13 |  | 5.07 |  |  |  | 17.92 | [7 empty] | 0.05
| 10.1016/j.msea.2012.07.012 |  | Steel ASTM A517 |  |  |  | {'percentage': 'wt%', 'Cu': '0.026'} |  |  |  | 0.023 |  | 0.02 | - | 0.025 |  |  |  | - |  | 0.03 | 0.5 | 0.18 |  | Balance | [7 empty] | 0.13
| 10.1016/j.msea.2012.07.012 |  | Inconel 625 |  |  |  | {'percentage': 'wt%', 'Cu': '-'} |  |  |  | 0.32 |  | Balance | 0.3 | 21.12 |  |  |  | 9.46 |  | 3.81 | 0.42 | 0.34 |  | 0.48 | [7 empty] | 0.08
| 10.1016/j.msea.2012.07.032 |  | U720Li |  |  |  | {'percentage': 'wt%', 'V f (%)': '44.8'} |  |  | 15 | 2.5 | 1.3 | Bal. | 5 | 16 |  |  | 0.02 | 3 | [6 empty] | 0.03 | [6 empty] | 0.02
| 10.1016/j.msea.2012.07.032 |  | M1 |  |  |  | {'percentage': 'wt%', 'V f (%)': '44.8'} |  |  | 20 | 2.5 | 1.3 | Bal. | 5 | 16 |  |  | 0.02 | 3 | [6 empty] | 0.03 | [6 empty] | 0.02
| 10.1016/j.msea.2012.07.032 |  | M2 |  |  |  | {'percentage': 'wt%', 'V f (%)': '44.5'} |  |  | 25 | 2.5 | 1.3 | Bal. | 5 | 16 |  |  | 0.02 | 3 | [6 empty] | 0.03 | [6 empty] | 0.02
| 10.1016/j.msea.2012.07.032 |  | M3 |  |  |  | {'percentage': 'wt%', 'V f (%)': '44.1'} |  |  | 30 | 2.5 | 1.3 | Bal. | 5 | 16 |  |  | 0.02 | 3 | [6 empty] | 0.03 | [6 empty] | 0.02
| 10.1016/j.msea.2012.07.032 |  | TMW-4M3 |  |  |  | {'percentage': 'wt%', 'V f (%)': '49.5'} |  |  | 25 | 2.3 | 1.2 | Bal. | 6.2 | 13.5 |  |  | 0.02 | 2.8 | [6 empty] | 0.03 | [6 empty] | 0.02
| 10.1016/j.msea.2012.08.050 |  | T15 |  |  |  | {'percentage': 'wt%', 'O (ppm)': '45', 'N (ppm)': '30'} |  |  | 4.87 |  | 12.4 |  |  | 4.24 |  |  |  | 0.17 |  |  |  |  | 5.0 | [8 empty] | 1.6
| 10.1016/j.msea.2012.08.050 |  | T15 |  |  |  | {'percentage': 'wt%', 'O (ppm)': '20', 'N (ppm)': '420'} |  |  | 4.62 |  | 12.1 |  |  | 4.11 |  |  |  | 0.12 |  |  |  |  | 5.0 | [8 empty] | 1.6
| 10.1016/j.msea.2012.09.017 |  | SAE AMS 5608E |  |  |  | {'percentage': 'wt%', 'P': '0.020', 'S': '0.015'} |  |  | remain |  | 13-16 | 20-24 |  | 20-24 |  |  | 0.015 |  |  |  | 0.35 | 0.20-0.50 |  | 3.00 |  |  |  |  | 0.02-0.12 |  |  | 0.05-0.15
| 10.1016/j.msea.2012.09.017 |  | Measured |  |  |  | {'percentage': 'wt%', 'P': '0.008', 'S': '0.051'} |  |  | remain |  | 15.28 | 25.66 |  | 18.60 |  |  | NA |  |  |  | 0.59 | 0.52 |  | 2.23 |  |  |  |  | 0.039 |  |  | NA
| 10.1016/j.msea.2012.10.018 |  | 45MnMoB |  |  |  | {'percentage': 'mass %', 'other': '<0.07'} | [5 empty] | - |  | - |  |  | <0.005 | 0.20-0.30 |  |  | 0.90-1.20 | 0.17-0.37 |  | Bal | [7 empty] | 0.41-0.49
| 10.1016/j.msea.2012.10.018 |  | 30CrMnSi |  |  |  | {'percentage': 'mass %', 'other': '<0.08'} | [5 empty] | - |  | 0.80-1.10 |  |  | - | - |  |  | 0.80-1.10 | 0.90-1.20 |  | Bal | [7 empty] | 0.27-0.34
| 10.1016/j.msea.2012.10.018 |  | Interlayer |  |  |  | {'percentage': 'mass %', 'other': '<1.0'} | [5 empty] | 40.0-48.0 |  | 2.0-3.0 |  |  | 1.0-5.0 | - |  |  | - | 4.0-6.0 |  | Bal | [7 empty] | -
| 10.1016/j.msea.2012.10.095 |  | X-750 |  |  |  | {'percentage': 'wt%', 'Cu': '0.032', 'P': '0.01', 'S': '0.009'} |  |  | 0.103 | 0.50 |  | 70.7 | 2.28 | 15.95 |  |  | 0.004 |  |  | 0.81 | 0.432 | 0.414 |  | 8.63 | [7 empty] | 0.073
| 10.1016/j.msea.2012.11.024 |  | None |  |  |  | {'percentage': 'wt%'} |  |  | 12.00 | 1.11 | 0.05 | Bal. | 2.95 | 19.00 |  |  |  | 3.9 |  | 0.08 | 0.03 | 0.04 | 0.08 | 1.90 | [7 empty] | 0.015
| 10.1016/j.msea.2012.11.063 |  | Concentration (wt%) |  |  |  | {'percentage': 'wt%', 'S': '<0.002', 'Cu': '0.03', 'P': '0.005'} |  |  | 0.07 | 0.32 | 14.39 | Balance | <0.01 | 22.35 |  |  | 0.003 | 1.21 |  |  | 0.51 | 0.3 |  | 0.64 |  |  |  |  | 0.022 |  |  | 0.1
| 10.1016/j.msea.2012.11.079 |  | Nimonic 901 (UNS N09901) |  |  |  | {'percentage': 'wt%'} |  |  |  | 0.35 |  | 78.5 | 2.9 | 12.5 |  |  |  | 5.75 | [13 empty] | 0.05
| 10.1016/j.msea.2012.11.079 |  | Inconel 718 (UNS N07718) |  |  |  | {'percentage': 'wt%'} |  |  |  | 0.5 |  | 52.5 | 0.9 | 19 |  |  |  | 3 |  | 5.4 | 0.2 | 0.2 |  | 18.5 | [7 empty] | 0.04
| 10.1016/j.msea.2012.11.079 |  | Alloy 718Plus (UNS N07818) |  |  |  | {'percentage': 'wt%'} |  |  | 9 | 1.45 | 1 | 51.5 | 0.7 | 18 |  |  | 0.004 | 2.7 |  | 5.45 |  |  |  | 10 | [7 empty] | 0.025
| 10.1016/j.msea.2012.12.015 |  | None |  |  |  | {'S': '0.001'} |  |  | 4.5 | 5.5 | 5.0 | Bal. | 1.7 | 9.0 | [9 empty] | 0.3 | [7 empty] | 0.005
| 10.1016/j.msea.2012.12.069 |  | IN 718 |  |  |  | {'percentage': 'Wt%'} |  |  |  | 0.50 |  | Bal. | 1.00 | 19.00 |  |  | 0.0033 | 3.00 |  | 5.10 |  |  |  | 19.35 | [7 empty] | 0.02
| 10.1016/j.msea.2012.12.074 |  | Inconel 939 |  |  |  | {'percentage': 'weight percent', 'Ta+Nb': '2.4'} |  |  | 18.9 | 1.9 | 2 | 48.36 | 3.8 | 22.5 | [17 empty] | .14
text | 10.1016/j.msea.2012.12.077 |  | 740H | density | 8.05 | g/cm3 | {'percentage': 'wt%'} |  |  | 20 | 1.5 |  | Bal | 1.5 | 25 |  |  |  | 0.5 |  | 2.0 | [11 empty] | 0.03
| 10.1016/j.msea.2012.12.092 |  | Coating |  |  |  | {'percentage': 'at%', 'Side-surface orientation': '{100}'} |  |  | 6.43 | 38.11 | - | 50.8 |  | 3.42 |  | 1.24 |  | - | -
| 10.1016/j.msea.2012.12.092 |  | IDZ |  |  |  | {'percentage': 'at%', 'Side-surface orientation': '{100}'} |  |  | 9.18 | 24.32 | 1.16 | 52.43 |  | 7.36 |  | 2.78 |  | 1.45 | 1.32
| 10.1016/j.msea.2012.12.092 |  | Substrate |  |  |  | {'percentage': 'at%', 'Side-surface orientation': '{100}'} |  |  | 11.87 | 7.54 | 0.98 | 67.26 |  | 6.62 |  | 2.43 |  | 2.14 | 1.16
| 10.1016/j.msea.2012.12.092 |  | Coating |  |  |  | {'percentage': 'at%', 'Side-surface orientation': '{110}'} |  |  | 7.67 | 41.13 | - | 45.41 |  | 4.17 |  | 1.62 |  | - | -
| 10.1016/j.msea.2012.12.092 |  | IDZ |  |  |  | {'percentage': 'at%', 'Side-surface orientation': '{110}'} |  |  | 10.36 | 21.94 | 1.84 | 50.3 |  | 8.97 |  | 3.07 |  | 1.73 | 1.79
| 10.1016/j.msea.2012.12.092 |  | Substrate |  |  |  | {'percentage': 'at%', 'Side-surface orientation': '{110}'} |  |  | 12.78 | 7.39 | 1.43 | 65.46 |  | 6.77 |  | 2.34 |  | 2.51 | 1.32
| 10.1016/j.msea.2013.01.012 |  | Composition, % |  |  |  | {'percentage': 'wt%'} |  |  | 7.00-9.00 | 3.30-3.70 | 3.30-3.70 | Balance | 2.30-2.70 | 12.0-14.0 |  |  |  | 3.30-3.70 |  | 3.30-3.70 | [11 empty] | 0.04-0.07
| 10.1016/j.msea.2013.01.012 |  | Element |  |  |  | {'percentage': 'wt%'} |  |  | Co | Ti | Mo |  | Ni | Cr |  |  |  | Al |  | Fe | [11 empty] | C
| 10.1016/j.msea.2013.01.012 |  | Composition, % |  |  |  | {'percentage': 'wt%'} |  |  | <=1.00 | 0.75-1.15 | 2.80-3.30 |  | 50.0-55.0 | 17.0-21.0 |  |  |  | 0.30-0.70 |  | Balance | [11 empty] | 0.015-0.06
| 10.1016/j.msea.2013.01.023 |  | CMSX-486 |  |  |  | {'percentage': 'wt%'} |  |  | 9.3% | 5.7% | 8.6% | Balance | 0.7% | 4.8% |  | 4.5% | 0.015% | 0.7% | 3.0% | [5 empty] | 0.005% | 1.2% | [5 empty] | 0.07%
| 10.1016/j.msea.2013.01.029 |  | ISZ | [7 empty] | 0.26 |  | 73.55 | 0.19 | 10.95 |  |  | - | 0.26 |  | 0.34 |  | 6.93 |  | 7.52
| 10.1016/j.msea.2013.01.029 |  | Ni-rich boride | [7 empty] | 0.12 |  | 62.26 | 0.69 | 4.54 |  |  | 27.28 | 0.07 |  | 1.5 |  | 0.57 |  | 2.97
| 10.1016/j.msea.2013.01.029 |  | Cr-rich boride | [7 empty] | - |  | 8.59 | 0.19 | 29.57 |  |  | 49.47 | 9.14 |  | 0.89 |  | 0.02 |  | 2.13
| 10.1016/j.msea.2013.01.029 |  | Ternary eutectic | [7 empty] | 0.08 |  | 64.82 | 0.32 | 4.55 |  |  | 12.52 | 0.06 |  | 1.2 |  | 12.57 |  | 3.88
| 10.1016/j.msea.2013.01.029 |  | Eutectic g | [7 empty] | 0.12 |  | 75.3 | 0.12 | 6.74 |  |  | - | 0.18 |  | 0.42 |  | 11.92 |  | 5.2
| 10.1016/j.msea.2013.01.043 |  | Base |  |  |  | {'percentage': 'wt%'} |  |  |  | 1.89 |  | Bal. | 2.25 | 19.8 | [5 empty] | 0 | [11 empty] | 0.063
| 10.1016/j.msea.2013.01.043 |  | 1.5Nb |  |  |  | {'percentage': 'wt%'} |  |  |  | 1.84 |  | Bal. | 2.26 | 19.1 | [5 empty] | 1.45 | [11 empty] | 0.060
| 10.1016/j.msea.2013.01.070 |  | Fe-6.5wt |  |  |  | {'percentage': 'wt%', 'S': '0.005', 'P': '0.12'} |  |  |  | 0.003 | [6 empty] | 0.057 |  |  |  | 0.41 | 6.5 |  | Bal | [7 empty] | 0.004
| 10.1016/j.msea.2013.02.002 |  | Mar-M247 specification |  |  |  | {'percentage': 'wt%'} |  |  | 9.0-11.0 | 5.3-5.7 | 9.5-10.5 | Balance | 0.9-1.2 | 8.0-8.8 |  | 2.8-3.3 | 0.01-0.02 | 0.5-0.8 | [6 empty] | 0.03-0.08 | 1.2-1.6 | [5 empty] | 0.13-0.17
| 10.1016/j.msea.2013.02.002 |  | Mar-M247 test bar |  |  |  | {'percentage': 'wt%'} |  |  | 10.10 | 5.42 | 9.91 | Balance | 1.00 | 8.35 |  | 3.05 | 0.02 | 0.69 | [6 empty] | 0.04 | 1.32 | [5 empty] | 0.15
| 10.1016/j.msea.2013.02.002 |  | TM-321 specification |  |  |  | {'percentage': 'wt%'} |  |  | 5.0-12.0 | 4.2-5.8 | 11.5-15.0 | Balance | 0.1-1.5 | 7.0-9.0 |  | 4.0-6.0 | 0.005-0.02 | - | [6 empty] | 0.01-0.15 | 0.5-1.5 | [5 empty] | 0.05-0.15
| 10.1016/j.msea.2013.02.002 |  | TM-321 test bar |  |  |  | {'percentage': 'wt%'} |  |  | 8.33 | 4.28 | 12.06 | Balance | 0.70 | 8.60 |  | 5.73 | 0.010 | - | [6 empty] | 0.075 | 0.86 | [5 empty] | 0.11
| 10.1016/j.msea.2013.02.003 |  | IN 718 |  |  |  | {'percentage': 'Wt%'} |  |  |  | 0.50 |  | Bal. | 1.00 | 19.00 |  |  | 0.0033 | 3.00 |  | 5.10 |  |  |  | 19.35 | [7 empty] | 0.02
| 10.1016/j.msea.2013.02.027 |  | RR1000 |  |  |  | {'N': '-'} |  |  | 14.0-19.0 | 2.85-3.15 | - | Bal. | 3.45-4.15 | 14.35-15.15 |  | 1.35-2.15 | 0.01-0.025 | 4.25-5.25 |  |  |  | - |  |  | 0.05-0.07 | 0.0-1.0 | [5 empty] | 0.012-0.033
| 10.1016/j.msea.2013.02.027 |  | Udimet 720li |  |  |  | {'N': '1.23'} |  |  | 14.66 | 2.51 | 5.08 | Bal. | 5.08 | 16.14 |  | - | 0.014 | 2.98 |  |  |  | 0.05 |  |  | - | - | [5 empty] | 0.011
| 10.1016/j.msea.2013.03.021 |  | Alloy 625 |  |  |  | {'percentage': 'wt%', 'Nb+Ta': '3.15-5.15', 'P': '0.015 max.', 'S': '0.015 max.'} |  |  | 1.0 | 0.4 |  | ~62 | 0.4 | 20-23 |  |  |  | 8-10 |  |  | 0.5 | 0.5 |  | 5.0 | [7 empty] | 0.1 max.
| 10.1016/j.msea.2013.04.021 |  | IN718 |  |  |  | {'percentage': 'Wt.%', 'Cu': '0.3'} |  |  |  | 0.2-0.8 |  | 50-55 | 0.65-1.15 | 17-21 |  |  |  | 2.8-3.3 |  | 4.75-5.25 | 0.35 | 0.35 |  | 17-19 | [7 empty] | 0.05
| 10.1016/j.msea.2013.04.032 |  | M247LC SX (measured) |  |  |  | {'percentage': 'wt%'} |  |  | 9.3 | 5.8 | 9.4 | 61.4 | 0.7 | 8.1 |  | 3.3 |  | 0.5 | [7 empty] | 1.4 | [5 empty] | 0.07
| 10.1016/j.msea.2013.04.032 |  | M247LC SX (nominal) |  |  |  | {'percentage': 'wt%'} |  |  | 9.3 | 5.7 | 9.4 | 61.5 | 0.7 | 8.1 |  | 3.3 |  | 0.5 | [7 empty] | 1.4 | [5 empty] | 0.07
| 10.1016/j.msea.2013.04.032 |  | Matrix (calc.) |  |  |  | {'percentage': 'wt%'} |  |  | 13.3 | 3.2 | 11.6 | 55.2 | 0.2 | 14.6 |  | 0.7 |  | 0.8 | [7 empty] | 0.4 | [5 empty] | 0.0003
| 10.1016/j.msea.2013.04.032 |  | g'-Phase (calc.) |  |  |  | {'percentage': 'wt%'} |  |  | 6.1 | 7.8 | 7.6 | 67.0 | 1.1 | 2.9 |  | 5.3 |  | 0.2 | [7 empty] | 2.0 | [5 empty] | 0
| 10.1016/j.msea.2013.04.072 |  | LDS-0010 |  |  |  | {'percentage': 'wt%', 'Y (ppm wt)': '53', 'S (ppm wt)': 'n/a'} |  |  | 0.00 | 6.08 |  | balance |  | 0.00 |  | 6.14 | 0.0040 | 12.02 | 0.00 | [6 empty] | 0.00 | [5 empty] | 0.0140
| 10.1016/j.msea.2013.04.072 |  | LDS-0101 |  |  |  | {'percentage': 'wt%', 'Y (ppm wt)': '70', 'S (ppm wt)': 'n/a'} |  |  | 9.76 | 6.01 |  | balance |  | 0.01 |  | 6.28 | 0.0045 | 7.01 | 2.92 | [6 empty] | 0.00 | [5 empty] | 0.0098
| 10.1016/j.msea.2013.04.072 |  | LDS-5051 |  |  |  | {'percentage': 'wt%', 'Y (ppm wt)': '65', 'S (ppm wt)': '2.8'} |  |  | 0.00 | 6.03 |  | balance |  | 2.35 |  | 6.11 | 0.0040 | 9.01 | 2.99 | [6 empty] | 0.00 | [5 empty] | 0.0140
| 10.1016/j.msea.2013.04.072 |  | LDS-5555 |  |  |  | {'percentage': 'wt%', 'Y (ppm wt)': '46', 'S (ppm wt)': '2.8'} |  |  | 4.91 | 6.03 |  | balance |  | 2.43 |  | 6.17 | 0.0032 | 9.48 | 1.48 | [6 empty] | 0.00 | [5 empty] | 0.0168
| 10.1016/j.msea.2013.04.072 |  | LDS-4583 |  |  |  | {'percentage': 'wt%', 'Y (ppm wt)': '57', 'S (ppm wt)': '2.8'} |  |  | 5.00 | 6.00 |  | balance |  | 3.90 |  | 6.30 | 0.0030 | 8.10 | 3.00 | [6 empty] | 0.20 | [5 empty] | 0.0104
| 10.1016/j.msea.2013.04.072 |  | LDS-4183 |  |  |  | {'percentage': 'wt%', 'Y (ppm wt)': '73', 'S (ppm wt)': '3.2'} |  |  | 9.97 | 6.05 |  | balance |  | 3.93 |  | 6.22 | 0.0030 | 8.13 | 3.04 | [6 empty] | 0.20 | [5 empty] | 0.0139
| 10.1016/j.msea.2013.04.072 |  | LDS-4164 |  |  |  | {'percentage': 'wt%', 'Y (ppm wt)': '73', 'S (ppm wt)': 'n/a'} |  |  | 11.00 | 6.00 |  | balance |  | 4.00 |  | 6.20 | 0.0040 | 6.10 | 4.10 | [6 empty] | 0.20 | [5 empty] | 0.0110
| 10.1016/j.msea.2013.04.072 |  | LDS-1000 |  |  |  | {'percentage': 'wt%', 'Y (ppm wt)': '48', 'S (ppm wt)': '3.1'} |  |  | 0.00 | 6.04 |  | balance |  | 4.79 |  | 6.21 | 0.0030 | 7.08 | 0.00 | [6 empty] | 0.00 | [5 empty] | 0.0098
| 10.1016/j.msea.2013.04.072 |  | LDS-1501 |  |  |  | {'percentage': 'wt%', 'Y (ppm wt)': '57', 'S (ppm wt)': 'n/a'} |  |  | 4.98 | 6.01 |  | balance |  | 4.93 |  | 6.26 | 0.0030 | 7.13 | 3.05 | [6 empty] | 0.19 | [5 empty] | 0.0098
| 10.1016/j.msea.2013.04.072 |  | LDS-1101 |  |  |  | {'percentage': 'wt%', 'Y (ppm wt)': '50', 'S (ppm wt)': '4.1'} |  |  | 9.90 | 6.00 |  | balance |  | 4.70 |  | 6.20 | 0.0035 | 7.10 | 3.00 | [6 empty] | 0.00 | [5 empty] | 0.0160
| 10.1016/j.msea.2013.04.072 |  | LDS-1164 |  |  |  | {'percentage': 'wt%', 'Y (ppm wt)': '42', 'S (ppm wt)': 'n/a'} |  |  | 10.00 | 6.00 |  | balance |  | 4.90 |  | 6.30 | 0.0030 | 6.10 | 4.00 | [6 empty] | 0.20 | [5 empty] | 0.0130
| 10.1016/j.msea.2013.04.072 |  | LDS-1101+Hf |  |  |  | {'percentage': 'wt%', 'Y (ppm wt)': '79', 'S (ppm wt)': '0.87'} |  |  | 10.00 | 6.10 |  | balance |  | 5.00 |  | 6.50 | n/a | 7.30 | 3.10 | [6 empty] | 0.19 | [5 empty] | 0.0240
| 10.1016/j.msea.2013.04.072 |  | LDS-1182 |  |  |  | {'percentage': 'wt%', 'Y (ppm wt)': '66', 'S (ppm wt)': 'n/a'} |  |  | 9.99 | 5.99 |  | balance |  | 4.88 |  | 6.25 | 0.0040 | 8.19 | 2.03 | [6 empty] | 0.22 | [5 empty] | 0.0097
| 10.1016/j.msea.2013.04.072 |  | LDS-1110 |  |  |  | {'percentage': 'wt%', 'Y (ppm wt)': '47', 'S (ppm wt)': 'n/a'} |  |  | 9.76 | 5.98 |  | balance |  | 4.68 |  | 6.08 | 0.0030 | 11.95 | 0.00 | [6 empty] | 0.00 | [5 empty] | 0.0180
| 10.1016/j.msea.2013.04.087 |  | 1.93 |  |  |  | {'D': '2.11', 'E': '1.17', 'F': '1.15'} | [10 empty] | 1.81 | [14 empty] | 1.84
| 10.1016/j.msea.2013.04.087 |  | 2.75 |  |  |  | {'D': '2.33', 'E': '2.61', 'F': '2.80'} | [10 empty] | 2.75 | [14 empty] | 2.75
| 10.1016/j.msea.2013.04.087 |  | 4.73 |  |  |  | {'D': '4.16', 'E': '4.66', 'F': '4.37'} | [10 empty] | 4.72 | [14 empty] | 4.74
| 10.1016/j.msea.2013.05.015 |  | FGH4096 |  |  |  | {'percentage': 'wt%'} |  |  | 13.0 | 2.30 | 4.1 | Bal. | 3.8 | 15.8 |  |  | 0.014 | 4.3 |  | 0.80 |  |  |  |  | 0.038 | <0.05 | [5 empty] | 0.050
| 10.1016/j.msea.2013.05.015 |  | FGH4096 |  |  |  | {'percentage': 'wt%'} |  |  | 13.0 | 2.20 | 4.0 | Bal. | 3.8 | 16.0 |  |  | 0.013 | 4.1 |  | 0.80 |  |  |  |  | 0.040 | 0.30 | [5 empty] | 0.050
| 10.1016/j.msea.2013.05.015 |  | FGH4096 |  |  |  | {'percentage': 'wt%'} |  |  | 12.8 | 2.20 | 4.0 | Bal. | 3.9 | 16.0 |  |  | 0.013 | 4.0 |  | 0.80 |  |  |  |  | 0.040 | 0.59 | [5 empty] | 0.049
| 10.1016/j.msea.2013.05.028 |  | 0Ru |  |  |  | {'percentage': 'wt%'} |  |  |  | 6 | 5 | Bal. | 0.5 | 4 |  | 5 |  | 1 | 4 | [7 empty] | 0
| 10.1016/j.msea.2013.05.028 |  | 2Ru |  |  |  | {'percentage': 'wt%'} |  |  |  | 6 | 5 | Bal. | 0.5 | 4 |  | 5 |  | 1 | 4 | [7 empty] | 2
| 10.1016/j.msea.2013.05.028 |  | 4Ru |  |  |  | {'percentage': 'wt%'} |  |  |  | 6 | 5 | Bal. | 0.5 | 4 |  | 5 |  | 1 | 4 | [7 empty] | 4
| 10.1016/j.msea.2013.05.062 |  | wt% |  |  |  | {'percentage': 'wt%'} |  |  | <1.0 |  |  | 51.17 | [8 empty] | 0.05 | 0.19 | [9 empty] | 0.036
| 10.1016/j.msea.2013.05.062 |  | Element | [6 empty] | Fe |  |  | Mo | [8 empty] | Ti | Al | [9 empty] | Cr
| 10.1016/j.msea.2013.05.062 |  | wt% |  |  |  | {'percentage': 'wt%'} |  |  | Bal |  |  | 3.07 | [8 empty] | 1 | 0.6 | [9 empty] | 19.02
| 10.1016/j.msea.2013.05.062 |  | Element | [6 empty] | Cu |  |  | B | [8 empty] | Nb | P | [9 empty] | S
| 10.1016/j.msea.2013.05.062 |  | wt% |  |  |  | {'percentage': 'wt%'} |  |  | 0.02 |  |  | 0.0029 | [8 empty] | 5.01 | 0.0054 | [9 empty] | 0.0035
| 10.1016/j.msea.2013.06.004 |  | IN100 |  |  |  | {'': 'MPa [?] frac'} |  |  | 39 | 225 |  |  | 775 | 337 |  |  |  | 1015 |  |  |  |  | 408
| 10.1016/j.msea.2013.06.004 |  | IN100 |  |  |  | {'': 'wt%'} |  |  | 27.8 | 2.25 |  | Bal | 0.93 | 24.5 |  |  |  | 5.73 |  |  |  |  | 0.05
| 10.1016/j.msea.2013.06.021 |  | GH4169 |  |  |  | {'percentage': 'wt%', 'S': '0.002', 'P': '0.003'} |  |  |  | 0.57 |  | 52.30 |  | 19.01 |  |  |  | 3.06 |  |  | 0.03 | 0.05 | [9 empty] | 0.03
| 10.1016/j.msea.2013.06.021 |  | GH4169 |  |  |  | {'percentage': 'wt%', 'S': '0.002', 'P': '0.003'} |  |  |  | 0.37 |  | 51.31 |  | 18.94 |  |  |  | 3.03 |  |  | 0.03 | 0.03 | [9 empty] | 0.03
| 10.1016/j.msea.2013.06.021 |  | GH4169 |  |  |  | {'percentage': 'wt%', 'S': '0.02', 'P': '0.02'} |  |  |  | Rest |  | 0.002 |  | 0.003 |  |  |  | 0.002 |  |  | 0.0001 | 1.00 | [9 empty] | 5.07
| 10.1016/j.msea.2013.06.021 |  | GH4169 |  |  |  | {'percentage': 'wt%', 'S': '0.02', 'P': '0.02'} |  |  |  | Rest |  | 0.004 |  | 0.005 |  |  |  | 0.007 |  |  | 0.0001 | 1.02 | [9 empty] | 5.06
| 10.1016/j.msea.2013.07.034 |  | wt% |  |  |  | {'percentage': 'wt%', '': 'wt%', 'Cu': '<0.01'} |  |  | 7.51 | 4.16 | 5.98 |  | 3.45 | 9.68 |  | 4.72 |  | 1.44 |  | 0.5 | 0.01 | 0.06 | <0.01 |  |  | 0.13 | [5 empty] | 0.07
| 10.1016/j.msea.2013.07.066 |  | None |  |  |  | {'percentage': 'wt%'} |  |  | 10.5 | 2.0 |  | Bal. | 3.4 | 19.0 |  |  |  | 11.0 | [5 empty] | 2.2
| 10.1016/j.msea.2013.07.079 |  | As received (max. value) |  |  |  | {'As': '0.5', 'Bi': '0.2', 'Cu': '10', 'Pb': '0.5', 'Sb': '0.5', 'Zn': '0.5', 'S': '15', 'O': '-', 'N': '-'} |  |  | 0.5 | [11 empty] | - | 5 |  | 150 | [7 empty] | 150
| 10.1016/j.msea.2013.07.079 |  | Luton and Sellars |  |  |  | {'As': '-', 'Bi': '-', 'Cu': '100', 'Pb': '-', 'Sb': '-', 'Zn': '-', 'S': '-', 'O': '-', 'N': '-'} |  |  | - | [11 empty] | 100 | 100 |  | 500 | [7 empty] | 40
| 10.1016/j.msea.2013.07.079 |  | After purification |  |  |  | {'As': '-', 'Bi': '-', 'Cu': '-', 'Pb': '-', 'Sb': '-', 'Zn': '-', 'S': '<=5', 'O': '[?]6', 'N': '<=5'} |  |  | - | [11 empty] | - | - |  | 150 | [7 empty] | [?]5
| 10.1016/j.msea.2013.07.081 |  | Blade material |  |  |  | {'percentage': 'wt%'} |  |  | 8.58 | 3.13 | 2.52 | 60.39 | 3.46 | 17.20 |  | 1.88 |  | 1.94 |  | 0.83
| 10.1016/j.msea.2013.07.081 |  | IN738 |  |  |  | {'percentage': 'wt%'} |  |  | 8.50 | 3.40 | 2.60 | Bal | 3.40 | 16.00 |  | 1.70 |  | 1.70 |  | 0.90
| 10.1016/j.msea.2013.07.089 |  | V204H |  |  |  | {'percentage': 'wt%'} |  |  | 2 | 2.6 | 2 | Bal. | 0.2 | 5.2 |  | 2 | 0.01 | 1.5 |  | 16.5 |  | 0.5 |  |  | 0.03-0.05 | 0.15 | [5 empty] | 0.04
| 10.1016/j.msea.2013.08.065 |  | GH864 |  |  |  | {'percentage': 'wt%'} |  |  | 14.20 | 1.35 |  | Bal. | 2.90 | 19.05 |  |  |  | 4.36 | [5 empty] | 0.18 | [7 empty] | 0.037
| 10.1016/j.msea.2013.08.065 |  | FGH96 |  |  |  | {'percentage': 'wt%'} |  |  | 13.00 | 2.10 | 4.00 | Bal. | 3.70 | 16.00 |  |  | 0.011 | 4.00 |  | 0.70 |  |  |  |  | 0.033 | [6 empty] | 0.035
| 10.1016/j.msea.2013.09.013 |  | DD6 |  |  |  | {'Sb': '<=0.001', 'Bi': '<=0.00005'} |  |  | 8.5-9.5 | 5.2-6.2 | 7.0-9.0 | Balance |  | 3.8-4.8 |  |  |  | 1.5-2.5 | [6 empty] | <=0.10 | [6 empty] | 0.001-0.04
| 10.1016/j.msea.2013.09.013 |  | DD6 |  |  |  | {'Sb': '', 'Bi': ''}
| 10.1016/j.msea.2013.09.013 |  | DD6 |  |  |  | {'Sb': 'Sn', 'Bi': 'As'} |  |  | S | Ag | Cu | P |  | Si |  |  |  | Mg | [6 empty] | Pb | [6 empty] | Mn
| 10.1016/j.msea.2013.09.013 |  | DD6 |  |  |  | {'Sb': '<=0.001', 'Bi': '<=0.001'} |  |  | <=0.004 | <=0.0005 | <=0.10 | <=0.018 |  | <=0.20 |  |  |  | <=0.003 | [6 empty] | <=0.0005 | [6 empty] | <=0.015
| 10.1016/j.msea.2013.09.015 |  | NR6 |  |  |  | {'percentage': 'wt%'} |  |  | 14.8 | 3.1 | 4.1 | Bal. | 4.5 | 14.0 |  |  | 0.012 | 2.0 | [6 empty] | 0.053 | 0.33 | [5 empty] | 0.023
| 10.1016/j.msea.2013.09.049 |  | None |  |  |  | {'percentage': 'wt%'} |  |  | 0.01 | 0.59 |  | 52.82 | 1.00 | 18.96 |  |  |  | 3.01 |  | 5.23 |  |  |  | Bal. | [7 empty] | 0.03
| 10.1016/j.msea.2013.10.013 |  | Inconel718 |  |  |  | {'percentage': 'wt%', 'Cu': '0.65'} |  |  | 0.18 | 0.46 |  | Balance | 0.97 | 18.09 |  |  | <=0.006 | 3.07 |  | 5.43 |  | <=0.35 |  | 17.69 | [7 empty] | <=0.08
| 10.1016/j.msea.2013.10.013 |  | BNi2 |  |  |  | {'percentage': 'wt%', 'Cu': '-'} |  |  | - | 0.05 |  | Balance | 0.05 | 6.0-8.0 |  |  | 2.75-3.50 | - |  | - |  | 4.0-5.0 |  | 2.5-3.5 | [7 empty] | 0.06
| 10.1016/j.msea.2013.10.014 |  | 25Ni-3Al-1Nb-0.05C |  |  |  | {'percentage': 'weight %', 'P': '0.022', 'S': '0.0011', 'Cu': '0.52', 'N': '0.0029'} |  |  |  | 3.06 | 0.96 | 25.02 | 0.05 | 14.06 |  |  | 0.0096 | 2.00 |  | 1.02 | 2.00 | 0.14 | 0.05 | [8 empty] | 0.047
| 10.1016/j.msea.2013.10.014 |  | 25Ni-3Al-1Nb-0.2C |  |  |  | {'percentage': 'weight %', 'P': '0.022', 'S': '0.0008', 'Cu': '0.51', 'N': '0.0027'} |  |  |  | 3.03 | 0.96 | 25.05 | 0.05 | 13.99 |  |  | 0.0104 | 2.00 |  | 1.00 | 2.00 | 0.15 | 0.05 | [8 empty] | 0.204
| 10.1016/j.msea.2013.10.014 |  | 25Ni-4Al-1Nb-0.05C |  |  |  | {'percentage': 'weight %', 'P': '0.023', 'S': '0.0011', 'Cu': '0.52', 'N': '0.0026'} |  |  |  | 4.13 | 0.96 | 25.05 | 0.05 | 14.03 |  |  | 0.0100 | 2.00 |  | 0.99 | 2.00 | 0.14 | 0.05 | [8 empty] | 0.049
| 10.1016/j.msea.2013.10.014 |  | 25Ni-4Al-1Nb-0.2C |  |  |  | {'percentage': 'weight %', 'P': '0.022', 'S': '0.0009', 'Cu': '0.52', 'N': '0.0037'} |  |  |  | 4.11 | 0.96 | 25.03 | 0.05 | 13.97 |  |  | 0.0104 | 1.99 |  | 1.01 | 2.00 | 0.14 | 0.05 | [8 empty] | 0.209
| 10.1016/j.msea.2013.10.014 |  | 25Ni-3Al-1Nb-0.1C |  |  |  | {'percentage': 'weight %', 'P': '0.018', 'S': '0.0008', 'Cu': '0.51', 'N': '<0.001'} |  |  |  | 3.06 | 0.96 | 25.02 | 0.05 | 13.84 |  |  | 0.0078 | 2.00 |  | 1.02 | 1.99 | 0.13 | 0.05 | [8 empty] | 0.106
| 10.1016/j.msea.2013.10.014 |  | 20Ni-3Al-1Nb-0.2C |  |  |  | {'percentage': 'weight %', 'P': '0.022', 'S': '0.0009', 'Cu': '0.52', 'N': '0.0026'} |  |  |  | 3.07 | 0.97 | 20.05 | 0.05 | 13.84 |  |  | 0.008 | 1.99 |  | 1.01 | 2.00 | 0.13 | 0.05 | [8 empty] | 0.200
| 10.1016/j.msea.2013.10.014 |  | 25Ni-4Al-2.5Nb-0.2C |  |  |  | {'percentage': 'weight %', 'P': '0.024', 'S': '0.0007', 'Cu': '0.52', 'N': '0.0041'} |  |  |  | 4.17 | 0.97 | 25.05 | 0.05 | 13.98 |  |  | 0.0092 | 1.98 |  | 2.53 | 1.99 | 0.14 | 0.05 | [8 empty] | 0.201
| 10.1016/j.msea.2013.10.034 |  | FGH96 |  |  |  | {'percentage': 'wt%'} |  |  | 13.04 | 4.14 | 2.26 | 55.68 | 3.88 | 15.78 |  |  | 0.01 | 4.33 |  | 0.82 |  |  |  |  | 0.03 | [6 empty] | 0.03
| 10.1016/j.msea.2013.10.055 |  | DD32 |  |  |  | {'percentage': 'wt%'} |  |  | 8.8 | 6.0 | 8.3 | Bal. | - | 4.6 |  | 3.8 |  | 1.0 | 3.8 | 1.6 | [11 empty] | 0.12
| 10.1016/j.msea.2013.11.016 |  | FGH96 |  |  |  | {'percentage': 'wt%'} |  |  | 13.04 | 4.14 | 2.26 | 55.68 | 3.88 | 15.78 |  |  | 0.01 | 4.33 |  | 0.82 |  |  |  |  | 0.03 | [6 empty] | 0.03
| 10.1016/j.msea.2013.11.037 |  | 718Plus |  |  |  | {'percentage': 'Wt%'} |  |  | 9.13 | 1.46 | 1.04 | 52.35 | 0.71 | 17.42 |  |  |  | 2.72 |  | 5.48 |  |  |  | 8.66
| 10.1016/j.msea.2013.11.037 |  | 718Plus |  |  |  | {'percentage': 'At%'} |  |  | 9.13 | 3.18 | 0.33 | 52.5 | 0.87 | 19.7 |  |  |  | 1.67 |  | 3.47 |  |  |  | 9.12
| 10.1016/j.msea.2014.01.029 |  | None |  |  |  | {'percentage': 'wt%'} |  |  | 0.03 | 0.59 |  | 52.82 | 1.00 | 18.96 |  |  |  | 3.01 |  | 5.23 |  |  |  | Bal. | [7 empty] | 0.03
| 10.1016/j.msea.2014.01.056 |  | Haynes 230 |  |  |  | {'percentage': 'wt%', 'Alloy': 'Haynes 230'} |  |  | 0.29 | 0.45 | 13.87 | Bal | 0.01 | 21.84 |  |  |  | 1.50 |  |  | 0.49 |  |  | 1.75 |  |  |  |  | 0.022 |  |  | 0.11
| 10.1016/j.msea.2014.01.101 |  | In wt% |  |  |  | {'percentage': 'wt%', 'Rene 104': 'In wt%'} |  |  | 20.6 | 3.4 | 2.1 | Rest | 3.7 | 13 |  | 2.4 | 0.025 | 3.8 |  | 0.9 |  |  |  |  | 0.05 | [6 empty] | 0.05
| 10.1016/j.msea.2014.02.046 |  | AM3 |  |  |  | {'percentage': 'wt%'} |  |  | 5.5 | 6 | 5 | Bal | 2 | 8 |  | 3.5 |  | 2.2
| 10.1016/j.msea.2014.02.073 |  | Alloy 0Re |  |  |  | {'percentage': 'wt%'} |  |  | 10.0 | 4.0 | 6 | Bal | 2.0 | 6.0 |  | 8.0 |  | 2.0 | -
| 10.1016/j.msea.2014.02.073 |  | Alloy 3Re |  |  |  | {'percentage': 'wt%'} |  |  | 10.0 | 4.0 | 3 | Bal | 2.0 | 6.0 |  | 8.0 |  | 2.0 | 3
| 10.1016/j.msea.2014.02.078 |  | Inconel 600 |  |  |  | {'percentage': 'wt%', 'Cu': '0.50'} | [5 empty] | Bal. |  | 15.5 | [6 empty] | 1.0 | 0.50 |  | 8.0 | [7 empty] | 0.15
| 10.1016/j.msea.2014.03.014 |  | CMSX-4 |  |  |  | {'percentage': 'wt%'} |  |  | 9.61 | Base | 8.24 | 58.99 | 0.83 | 6.46 |  | 5.86 |  | 0.63 | 3.92 | [6 empty] | - |  |  |  | -
| 10.1016/j.msea.2014.03.014 |  | AMDRY 995 |  |  |  | {'percentage': 'wt%'} |  |  | Base | 8 | - | 32 | - | 21 |  | - |  | - | - | [6 empty] | - |  |  |  | 0.5
| 10.1016/j.msea.2014.03.060 |  | TMS-82+ |  |  |  | {'percentage': 'wt%'} |  |  | 7.8 | 5.3 | 8.7 | Bal. | 0.5 | 4.9 |  | 6.0 |  | 1.9 | 2.4 | [6 empty] | 0.1 | 0
| 10.1016/j.msea.2014.03.060 |  | TMS-196 |  |  |  | {'percentage': 'wt%'} |  |  | 5.6 | 5.6 | 5.0 | Bal. | 0 | 4.6 |  | 5.6 |  | 2.4 | 6.4 | [6 empty] | 0.1 | 5.0
| 10.1016/j.msea.2014.03.063 |  | DD6 |  |  |  | {'percentage': 'wt%'} |  |  | 8.5 | 5.2 | 7.0 | Bal. |  | 3.8 |  | 6.0 |  | 1.5 | 1.6
| 10.1016/j.msea.2014.03.074 |  | DD6 |  |  |  | {'percentage': 'wt%'} |  |  | 9.0 | 5.7 | 8.0 | Bal. |  | 4.3 |  | 7.5 |  | 2.0 | 2.1 | [6 empty] | 0.1
| 10.1016/j.msea.2014.03.088 |  | FGH95 | [6 empty] | 8.00 | 3.48 | 3.40 | Bal. | 2.55 | 12.98 |  |  | 0.012 | 3.40 |  | 3.50 | [11 empty] | 0.060
| 10.1016/j.msea.2014.03.093 |  | DD6 |  |  |  | {'percentage': 'wt%'} |  |  | 9.0 | 5.7 | 8.0 | Bal. |  | 4.3 |  | 7.5 |  | 2.0 | 2.3 | [6 empty] | 0.1
| 10.1016/j.msea.2014.03.134 |  | Incoloy DS |  |  |  | {'percentage': 'wt%', 'Cu': '-'} |  |  |  | - |  | 35.50 | 0.1 | 17.92 |  |  |  | - |  | - | 1.18 | 2.30 |  | Bal | [7 empty] | 0.040
| 10.1016/j.msea.2014.03.134 |  | Incoloy 925 solution treated |  |  |  | {'percentage': 'wt%', 'Cu': '1.88'} |  |  |  | 0.31 |  | 42.60 | 2.3 | 20.44 |  |  |  | 3.1 |  | 0.29 | 0.62 | 0.10 |  | Bal | [7 empty] | 0.010
| 10.1016/j.msea.2014.03.134 |  | Inconel 600 |  |  |  | {'percentage': 'wt%', 'Cu': '0.20'} |  |  |  | 0.06 |  | 76.20 | 0.1 | 14.90 |  |  |  | 0.1 |  | 0.08 | 0.16 | 0.30 |  | 7.6 | [7 empty] | 0.090
| 10.1016/j.msea.2014.03.134 |  | Chromel A |  |  |  | {'percentage': 'wt%', 'Cu': '-'} |  |  |  | - |  | 78.19 | - | 19.87 |  |  |  | - |  | - | - | 1.42 |  | 0.3 | [7 empty] | 0.007
| 10.1016/j.msea.2014.03.134 |  | 316L type SS |  |  |  | {'percentage': 'wt%', 'Cu': '-'} |  |  |  | - |  | 10-13 | <=0.7 | 16.5-18.5 |  |  |  | 2-2.5 |  | - | <=2 | <=1 |  | Bal | [7 empty] | <=0.03
| 10.1016/j.msea.2014.03.136 |  | TM-321 specification |  |  |  | {'percentage': 'wt%'} |  |  | 5.0-12.0 | 4.2-5.8 | 11.5-15.0 | Balance | 0.1-1.5 | 7.0-9.0 |  | 4.0-6.0 | 0.005-0.02 | [7 empty] | 0.01-0.15 | 0.5-1.5 | [5 empty] | 0.05-0.15
| 10.1016/j.msea.2014.03.136 |  | TZ1 test bar |  |  |  | {'percentage': 'wt%'} |  |  | 8.33 | 4.28 | 12.06 | Balance | 0.70 | 8.60 |  | 5.73 | 0.010 | [7 empty] | 0.08 | 0.86 | [5 empty] | 0.11
| 10.1016/j.msea.2014.03.136 |  | TZ2 test bar |  |  |  | {'percentage': 'wt%'} |  |  | 8.42 | 4.32 | 12.08 | Balance | 0.73 | 8.56 |  | 5.85 | 0.010 | [7 empty] | 0.20 | 0.85 | [5 empty] | 0.11
| 10.1016/j.msea.2014.03.136 |  | TZ3 test bar |  |  |  | {'percentage': 'wt%'} |  |  | 8.34 | 4.35 | 12.12 | Balance | 0.75 | 8.63 |  | 5.91 | 0.010 | [7 empty] | 0.42 | 0.86 | [5 empty] | 0.10
| 10.1016/j.msea.2014.04.054 |  | 718Plus |  |  |  | {'percentage': 'wt. %'} |  |  | 9.13 | 1.46 | 1.04 | Balanced | 0.71 | 17.42 |  |  |  | 2.72 |  | 5.48 |  |  |  | 9.66 | [7 empty] | 0.028
| 10.1016/j.msea.2014.04.069 |  | MX-4 |  |  |  | {'percentage': 'wt%', 'V f': '0.74', 'd': '-0.16'} |  |  | 16.5 | 5.6 | 6.0 | Bal. |  | 2.0 |  | 8.3 |  | 2.0 | 6.0 | [6 empty] | 0.15 | 3.0
| 10.1016/j.msea.2014.04.069 |  | TMS-238 |  |  |  | {'percentage': 'wt%', 'V f': '0.75', 'd': '-0.17'} |  |  | 6.5 | 5.9 | 4.0 | Bal. |  | 4.6 |  | 7.6 |  | 1.1 | 6.4 | [6 empty] | 0.1 | 5.0
| 10.1016/j.msea.2014.04.102 |  | Allvac 718Plus |  |  |  | {'percentage': 'wt%', 'P': '0.006'} |  |  | 9.1 | 1.45 | 1.0 | Bal. | 0.75 | 18 |  |  | 0.005 | 2.7 |  | 5.4 |  |  |  | 9.5 | [7 empty] | 0.02
| 10.1016/j.msea.2014.05.022 |  | 718Plus |  |  |  | {'percentage': 'Wt%'} |  |  | 9.13 | 1.46 | 1.04 | 52.35 | 0.71 | 17.42 |  |  |  | 2.72 |  | 5.48 |  |  |  | 8.66
| 10.1016/j.msea.2014.05.022 |  | 718Plus |  |  |  | {'percentage': 'At%'} |  |  | 9.13 | 3.18 | 0.33 | 52.5 | 0.87 | 19.7 |  |  |  | 1.67 |  | 3.47 |  |  |  | 9.12
| 10.1016/j.msea.2014.05.044 |  | 86Co-7Al-5W-2Ta |  |  |  | {'percentage': 'at.%', '': '42', 'others': '1.8 Ta'} |  |  |  | 9.9 | 4.8
| 10.1016/j.msea.2014.05.044 |  | 86Co-7Al-5W-2Ta |  |  |  | {'percentage': 'at.%', '': '-', 'others': '1.7 Ta'} |  |  |  | 10.1 | 4.9
| 10.1016/j.msea.2014.05.044 |  | 86Co-6Al-6W-2Ti |  |  |  | {'percentage': 'at.%', '': '58', 'others': '2.2 Ti'} |  |  |  | 6.4 | 6.0
| 10.1016/j.msea.2014.05.044 |  | 86Co-6Al-6W-2Ti |  |  |  | {'percentage': 'at.%', '': '-', 'others': '2.3 Ti'} |  |  |  | 6.5 | 6.0
| 10.1016/j.msea.2014.06.003 |  | Weight % |  |  |  | {'percentage': 'wt%', 'Elements': 'Weight %'} |  |  | 9.35 | 5.51 | 9.41 | Bal. | 0.82 | 8.09 |  | 3.24 |  | 0.52 | [7 empty] | 1.53 | [5 empty] | 0.075
| 10.1016/j.msea.2014.06.015 |  | 718 |  |  |  | {'percentage': 'wt%', 'AI': '0.56', 'Cu': '0.02', 'P': '0.005', 'S': '0.0002'} |  |  | 0.02 |  |  | 53.66 | 0.95 | 18.39 |  | 0.01 | 0.002 | 3.00 |  | 4.94 | 0.06 | 0.04 |  | 18.31 | [7 empty] | 0.033
| 10.1016/j.msea.2014.06.021 |  | 7Al-3Nb |  |  |  | {'percentage': 'at%'} |  |  |  | 7 |  | 75 |  | 15 | [5 empty] | 3
| 10.1016/j.msea.2014.06.021 |  | 6Al-4Nb |  |  |  | {'percentage': 'at%'} |  |  |  | 6 |  | 75 |  | 15 | [5 empty] | 4
| 10.1016/j.msea.2014.06.021 |  | 5Al-5Nb |  |  |  | {'percentage': 'at%'} |  |  |  | 5 |  | 75 |  | 15 | [5 empty] | 5
| 10.1016/j.msea.2014.06.036 |  | IN718 |  |  |  | {'percentage': 'wt%'} |  |  | 0.17 | 0.6 |  | 53.53 | 0.94 | 18.41 |  |  |  | 3.05 |  | 5.00 |  |  |  | 17.92
| 10.1016/j.msea.2014.06.036 |  | IN718 |  |  |  | {'percentage': 'wt%'}
| 10.1016/j.msea.2014.06.036 |  | IN718 |  |  |  | {'percentage': 'wt%'} |  |  |  | Cu |  | C | B | Mn |  |  |  | S |  | P |  |  |  | Si
| 10.1016/j.msea.2014.06.036 |  | IN718 |  |  |  | {'percentage': 'wt%'} |  |  |  | 0.13 |  | 0.03 | 0.002 | 0.11 |  |  |  | 0.0004 |  | 0.010 |  |  |  | 0.08
| 10.1016/j.msea.2014.06.068 |  | Inconel 718 |  |  |  | {'percentage': 'Wt%', 'Wt%': 'Min.', 'S': '', 'Cu': ''} |  |  |  | 0.2 |  | 50 | 0.7 | 17 |  |  |  | 2.8 |  | 4.75 |  |  |  | Balance
| 10.1016/j.msea.2014.06.068 |  | Inconel 718 |  |  |  | {'percentage': 'Wt%', 'Wt%': 'Max.', 'S': '0.01', 'Cu': '0.3'} |  |  | 1 | 0.8 |  | 55 | 1.15 | 21 |  |  |  | 3.3 |  | 5.5 | 0.35 | 0.35 |  | Balance | [7 empty] | 0.08
| 10.1016/j.msea.2014.06.076 |  | None |  |  |  | {'percentage': 'wt%', 'S': '0.01'} |  |  |  | 0.56 |  | 51.6 | 1.06 | 18.2 |  |  | 0.003 | 3.28 |  | 5.1 | 0.09 |  | 0.33 | 19.763 | [7 empty] | 0.004
table | 10.1016/j.msea.2014.06.080 | Material parameters for the variant Dyson creep model (3.8) calibrated from uniaxial tensile creep tests on extruded sections. | Nimonic 90 | Dislocation density, r 0 | 0.3x1010 m-2 | no mentioned |  | {'Alloy': 'Nimonic 90', 'Particle radius, r p (nm)': '10', 'Dislocation density, r 0': '0.3x1010 m-2', 'Concentration, c 0 (mol%)': '5.7'}
table | 10.1016/j.msea.2014.06.080 | Material parameters for the variant Dyson creep model (3.8) calibrated from uniaxial tensile creep tests on extruded sections. | Rene 41 | Dislocation density, r 0 | 1010 m-2 | no mentioned |  | {'Alloy': 'Rene 41', 'Particle radius, r p (nm)': '10', 'Dislocation density, r 0': '1010 m-2', 'Concentration, c 0 (mol%)': '7.0'}
table | 10.1016/j.msea.2014.06.080 | Material parameters for the variant Dyson creep model (3.8) calibrated from uniaxial tensile creep tests on extruded sections. | Haynes 282 | Dislocation density, r 0 | 1010 m-2 | no mentioned |  | {'Alloy': 'Haynes 282', 'Particle radius, r p (nm)': '7.5', 'Dislocation density, r 0': '1010 m-2', 'Concentration, c 0 (mol%)': '5.7'}
| 10.1016/j.msea.2014.06.080 |  | H282 |  |  |  | {'percentage': 'wt%'} |  |  | 10.23 | 1.43 |  | 57.7 | 2.1 | 19.57 |  |  | 0.006 | 8.5 |  |  | 0.02 | 0.05 |  | 0.37 | [7 empty] | 0.061
| 10.1016/j.msea.2014.06.080 |  | N90 |  |  |  | {'percentage': 'wt%'} |  |  | 18 | 1.4 |  | 53 | 2.4 | 19.5 |  |  | N/A | N/A |  |  | 1 | 1.5 |  | 3 | [7 empty] | 0.13
| 10.1016/j.msea.2014.06.080 |  | R41 |  |  |  | {'percentage': 'wt%'} |  |  | 11.06 | 1.56 |  | 52.5 | 3.11 | 19 |  |  | 0.006 | 9.67 |  |  | 0.07 | 0.05 |  | 2.93 | [7 empty] | 0.08
| 10.1016/j.msea.2014.07.006 |  | DD6 |  |  |  | {'percentage': 'wt%'} |  |  | 8.5 | 5.2 | 7.0 | Bal. |  | 3.8 |  | 6.0 |  | 1.5 | 1.6
| 10.1016/j.msea.2014.07.035 |  | 800H/HT |  |  |  | {'percentage': 'wt%', 'Cu': '0.4', 'P': '0.22', 'S': '0.0001'} |  |  | 0.3 | 0.55 |  | 30.19 | 0.54 | 20.5 |  |  |  | 0.42 |  |  | 0.98 | 0.32 |  | 45.41 | [7 empty] | 0.07
| 10.1016/j.msea.2014.07.059 |  | Dendrite |  |  |  | {'percentage': 'at%', 'Cu': ''}
| 10.1016/j.msea.2014.07.059 |  | As-cast |  |  |  | {'percentage': 'at%', 'Cu': '9.1'} |  |  | 20.9 | 6.2 |  | 17.4 |  | 23.4 | [9 empty] | 23.4
| 10.1016/j.msea.2014.07.059 |  | 700degC |  |  |  | {'percentage': 'at%', 'Cu': '12.8'} |  |  | 19.8 | 6.6 |  | 18.5 |  | 20.4 | [9 empty] | 21.9
| 10.1016/j.msea.2014.07.059 |  | 850degC |  |  |  | {'percentage': 'at%', 'Cu': '8.4'} |  |  | 22.0 | 3.9 |  | 16.6 |  | 24.1 | [9 empty] | 24.9
| 10.1016/j.msea.2014.07.059 |  | 1000degC |  |  |  | {'percentage': 'at%', 'Cu': '8.5'} |  |  | 20.4 | 7.0 |  | 18.7 |  | 22.8 | [9 empty] | 22.8
| 10.1016/j.msea.2014.07.059 |  | Interdendritic |  |  |  | {'percentage': 'at%', 'Cu': ''}
| 10.1016/j.msea.2014.07.059 |  | As-cast |  |  |  | {'percentage': 'at%', 'Cu': '51.0'} |  |  | 6.9 | 12.1 |  | 15.8 |  | 7.0 | [9 empty] | 7.2
| 10.1016/j.msea.2014.07.059 |  | 700degC |  |  |  | {'percentage': 'at%', 'Cu': '82.3'} |  |  | 2.5 | 4.8 |  | 6.3 |  | 1.9 | [9 empty] | 2.3
| 10.1016/j.msea.2014.07.059 |  | 850degC |  |  |  | {'percentage': 'at%', 'Cu': '71.8'} |  |  | 2.7 | 9.9 |  | 11.0 |  | 1.9 | [9 empty] | 2.6
| 10.1016/j.msea.2014.07.059 |  | 1000degC |  |  |  | {'percentage': 'at%', 'Cu': '59.5'} |  |  | 5.0 | 11.4 |  | 15.7 |  | 3.5 | [9 empty] | 5.2
| 10.1016/j.msea.2014.07.059 |  | Precipitate 1 |  |  |  | {'percentage': 'at%', 'Cu': ''}
| 10.1016/j.msea.2014.07.059 |  | As-cast |  |  |  | {'percentage': 'at%', 'Cu': '-'} |  |  | - | - |  | - |  | - | [9 empty] | -
| 10.1016/j.msea.2014.07.059 |  | 700degC |  |  |  | {'percentage': 'at%', 'Cu': '8.0'} |  |  | 10.7 | 31.8 |  | 38.7 |  | 2.5 | [9 empty] | 8.3
| 10.1016/j.msea.2014.07.059 |  | 850degC |  |  |  | {'percentage': 'at%', 'Cu': '11.9'} |  |  | 10.0 | 31.1 |  | 35.5 |  | 3.7 | [9 empty] | 7.8
| 10.1016/j.msea.2014.07.059 |  | 1000degC |  |  |  | {'percentage': 'at%', 'Cu': '-'} |  |  | - | - |  | - |  | - | [9 empty] | -
| 10.1016/j.msea.2014.07.059 |  | Precipitate 2 |  |  |  | {'percentage': 'at%', 'Cu': ''}
| 10.1016/j.msea.2014.07.059 |  | As-cast |  |  |  | {'percentage': 'at%', 'Cu': '-'} |  |  | - | - |  | - |  | - | [9 empty] | -
| 10.1016/j.msea.2014.07.059 |  | 700degC |  |  |  | {'percentage': 'at%', 'Cu': '0.7'} |  |  | 19.1 | 0.5 |  | 4.4 |  | 52.1 | [9 empty] | 23.2
| 10.1016/j.msea.2014.07.059 |  | 850degC |  |  |  | {'percentage': 'at%', 'Cu': '0.6'} |  |  | 18.6 | 0.8 |  | 5.5 |  | 53.0 | [9 empty] | 21.5
| 10.1016/j.msea.2014.07.059 |  | 1000degC |  |  |  | {'percentage': 'at%', 'Cu': '-'} |  |  | - | - |  | - |  | - | [9 empty] | -
| 10.1016/j.msea.2014.07.060 |  | Incoloy 901 |  |  |  | {'percentage': 'wt%', 'S': '0.002', 'P': '0.006', 'Element (wt%)': 'Current material'} |  |  | 0.56 | 0.17 |  | 43.07 | 2.45 | 12.12 |  |  |  | 6.26 |  | 0.44 |  |  |  | 34.89 | [7 empty] | 0.034
| 10.1016/j.msea.2014.07.060 |  | Incoloy 901 |  |  |  | {'percentage': 'wt%', 'S': '-', 'P': '-', 'Element (wt%)': 'UNS N09901 [13]'} |  |  | - | - |  | 42.5 | 2.7 | 12.5 |  |  |  | 6 |  | - |  |  |  | 36.2 | [7 empty] | <=0.1
| 10.1016/j.msea.2014.07.103 |  | None | [6 empty] | 9.80 | 5.24 | 7.08 | Bal. | 0.94 | 8.68 |  | 3.68 | 0.012 | 2.12 | [7 empty] | 1.52 | [5 empty] | 0.09
| 10.1016/j.msea.2014.08.015 |  | Alloy 693 |  |  |  | {'percentage': 'wt%', 'Cu': '0.5 max', 'S': '0.01 max'} |  |  |  | 2.5-4.0 |  | Bal. | 1.0 max | 27.0-31.0 | [5 empty] | 0.5-2.5 | 1.0 max | 0.5 max |  | 2.5-6.0 | [7 empty] | 0.15 max
| 10.1016/j.msea.2014.09.025 |  | Content |  |  |  | {'percentage': 'wt%', 'Element': 'Content'} |  |  |  | 0.84 |  | Bal. | 2.62 | 20.57 | [7 empty] | 0.45 |  | 0.69 | [7 empty] | 0.053
| 10.1016/j.msea.2014.09.033 |  | IN718 |  |  |  | {'percentage': 'wt%'} |  |  |  | 0.55 |  | 52 | 0.95 | 19 |  |  | 0.005 | 3.1 |  | 5.3 |  |  |  | 19 | [7 empty] | 0.03
| 10.1016/j.msea.2014.09.046 |  | IN617 |  |  |  | {'percentage': 'weight %', 'Chemical composition weight %': '-', '': 'Bal'} | [5 empty] | -
| 10.1016/j.msea.2014.09.046 |  | IN617 |  |  |  | {'percentage': 'weight %', 'Chemical composition weight %': '1.0', '': 'Bal'} | [5 empty] | 1.0
| 10.1016/j.msea.2014.09.075 |  | Inconel 718 |  |  |  | {'percentage': 'wt%'} |  |  | 1.0 | 0.8 |  | 55.00 | 1.15 | 21.00 |  |  |  | 3.30 |  | 5.50 |  | 0.35 |  | Balance | [6 empty] | 0.35
| 10.1016/j.msea.2014.09.075 |  | Inconel 718 |  |  |  | {'percentage': 'wt%'} |  |  | - | 0.2 |  | 50.00 | 0.65 | 17.00 |  |  |  | 2.80 |  | 4.75 |  | - |  | Balance | [6 empty] | -
| 10.1016/j.msea.2014.09.118 |  | Inconel 718 |  |  |  | {'S': '<0.002', 'Cu': '0.08', 'P': '<0.005', 'N': ''} | [5 empty] | 53.1 | 0.97 | 18.4 |  |  |  | 3.06 |  |  | 0.24 | 0.1 |  | Bal | [7 empty] | 0.054
| 10.1016/j.msea.2014.10.007 |  | DD6 |  |  |  | {'percentage': 'wt%'} |  |  | 9.5 | 6.2 | 9.0 | Bal. | <0.1 | 4.8 |  | 8.5 | <0.02 | 2.5 | 2.4 | <1.2 |  |  |  | <0.3 |  | 0.15 | [5 empty] | <0.04
| 10.1016/j.msea.2014.10.039 |  | FGH96 |  |  |  | {'percentage': 'wt%'} |  |  | 13 | 2.2 | 4 | Balance | 3.7 | 16 |  |  | 0.011 | 4 |  | 0.8 |  |  |  |  | 0.036 | [6 empty] | 0.03
| 10.1016/j.msea.2014.10.071 |  | V207M |  |  |  | {'percentage': 'at%'} |  |  | 4.0 | 5.5 | 0.9 | bal. | 1.0 | 19.0 |  | 0.7 | 0.15 | 0.35 |  | 3.5 |  |  |  | 9.0 | 0.035 | [6 empty] | 0.15
| 10.1016/j.msea.2014.10.071 |  | V207M |  |  |  | {'percentage': 'at%'} |  |  | 4.0 | 5.34 | 0.89 | bal. | 1.0 | 19.25 |  | 0.71 | 0.17 | 0.33 |  | 3.47 |  |  |  | 8.91 | 0.036 | [6 empty] | 0.08
| 10.1016/j.msea.2014.11.010 |  | wt% |  |  |  | {'percentage': 'wt%', '': 'wt%'} |  |  |  | 1.6 |  | Bal. | 1.8 | 17.5 |  |  | 0.005 | 0.8 |  | 1.2 |  |  |  | 30 | 0.02 | [6 empty] | 0.03
| 10.1016/j.msea.2014.11.016 |  | SU 263 |  |  |  | {'percentage': 'wt%', 'Cu': '0.1'} |  |  | 20 | 0.5 |  | Bal. | 2.2 | 20 |  |  |  | 5.8 |  |  | 0.4 | 0.3 |  | 0.7 | 0.03 | [6 empty] | 0.06
| 10.1016/j.msea.2014.11.038 |  | Alloy 1 | [6 empty] | 0 | 6 | 6 | Bal |  | 3 |  | 8 |  | 1 | 4 | [6 empty] | 0.1
| 10.1016/j.msea.2014.11.038 |  | Alloy 2 | [6 empty] | 3 | 6 | 6 | Bal |  | 3 |  | 8 |  | 1 | 4 | [6 empty] | 0.1
| 10.1016/j.msea.2014.11.038 |  | Alloy 3 | [6 empty] | 12 | 6 | 6 | Bal |  | 3 |  | 8 |  | 1 | 4 | [6 empty] | 0.1
| 10.1016/j.msea.2014.11.038 |  | Alloy 4 | [6 empty] | 0 | 6 | 6 | Bal |  | 3 |  | 8 |  | 1 | 0 | [6 empty] | 0.1
| 10.1016/j.msea.2014.11.038 |  | Alloy 5 | [6 empty] | 3 | 6 | 6 | Bal |  | 3 |  | 8 |  | 1 | 0 | [6 empty] | 0.1
| 10.1016/j.msea.2014.11.038 |  | Alloy 6 | [6 empty] | 12 | 6 | 6 | Bal |  | 3 |  | 8 |  | 1 | 0 | [6 empty] | 0.1
| 10.1016/j.msea.2014.11.041 |  | K417G |  |  |  | {'percentage': 'wt%'} |  |  | 10.00 | 5.25 |  | Balance | 4.40 | 9.00 |  |  | 0.018 | 3.00 |  |  |  |  | 0.75 |  | 0.07 | [6 empty] | 0.18
| 10.1016/j.msea.2014.11.099 |  | 1 |  |  |  | {'percentage': 'wt%', 'Alloy name': 'A1', 'Sn': '2', 'Si3N4': '-'} |  |  |  | 6.7 |  |  | Bal. |  |  | 0.5 |  | 0.5 |  |  |  | 0.05 |  |  | 4
| 10.1016/j.msea.2014.11.099 |  | 2 |  |  |  | {'percentage': 'wt%', 'Alloy name': 'A2', 'Sn': '2', 'Si3N4': '-'} |  |  |  | 6.7 |  |  | Bal. |  |  | 0.5 |  | 0.5 |  |  |  | 0.3 |  |  | 4
| 10.1016/j.msea.2014.11.099 |  | 3 |  |  |  | {'percentage': 'wt%', 'Alloy name': 'A3', 'Sn': '2', 'Si3N4': '0.05'} |  |  |  | 6.7 |  |  | Bal. |  |  | 0.5 |  | 0.5 |  |  |  | - |  |  | 4
| 10.1016/j.msea.2014.11.099 |  | 4 |  |  |  | {'percentage': 'wt%', 'Alloy name': 'A4', 'Sn': '2', 'Si3N4': '0.3'} |  |  |  | 6.7 |  |  | Bal. |  |  | 0.5 |  | 0.5 |  |  |  | - |  |  | 4
| 10.1016/j.msea.2014.11.099 |  | 5 |  |  |  | {'percentage': 'wt%', 'Alloy name': 'A5', 'Sn': '2', 'Si3N4': '0.05'} |  |  |  | 6.7 |  |  | Bal. |  |  | - |  | - |  |  |  | - |  |  | 4
| 10.1016/j.msea.2014.12.060 |  | 3Ru |  |  |  | {'percentage': 'wt%', 'Alloy': '3Ru', 'Cr+Mo+W+Ta': '19.4'} |  |  | 12 | 6 |  | Bal. | [6 empty] | 5.4 | [7 empty] | 3
| 10.1016/j.msea.2014.12.085 |  | CMSX-4 |  |  |  | {'percentage': 'wt%', '': 'CMSX-4'} |  |  | 9 | 5.6 | 6.4 |  | 1 | 6.4 |  | 6.5 |  | 0.6 | 3 | [6 empty] | 0.1
| 10.1016/j.msea.2014.12.092 |  | None |  |  |  | {'percentage': 'wt%'} |  |  | 0.03 | 0.59 |  | 52.82 | 1.00 | 18.96 |  |  |  | 3.01 |  | 5.23 |  |  |  | Bal. | [7 empty] | 0.03
| 10.1016/j.msea.2014.12.094 |  | Total percent (wt%) |  |  |  | {'percentage': 'wt%', 'Alloy no.': 'Total percent (wt%)', 'd phase': '', 'A': '25.355', '': '', "g' phase": ''} | [10 empty] | 24.399 | [14 empty] | 25.629
| 10.1016/j.msea.2014.12.112 |  | RR1000 |  |  |  | {'percentage': 'wt%'} |  |  | 18.5 | 3 |  | Bal. | 3.6 | 15 |  | 2 | 0.015 | 5 | [6 empty] | 0.06 | 0.5 | [5 empty] | 0.027
| 10.1016/j.msea.2015.01.010 |  | ERBO/1 |  |  |  | {'percentage': 'wt%'} |  |  | 9.3 | 5.7 | 6.5 | bal. | 1.0 | 6.2 |  | 6.8 |  | 0.6 | 2.9 | [6 empty] | 0.1
| 10.1016/j.msea.2015.01.060 |  | ERBOCo-0 |  |  |  | {'percentage': 'at%'} |  |  | Bal. | 8.0 | 5.0 | 20.0 | 2.5 | 6.0 |  | 1.5 | [5 empty] | 0.4 | [7 empty] | -
| 10.1016/j.msea.2015.01.060 |  | CoNiCrAlY bond coat (BC: Amdry 9954) |  |  |  | {'percentage': 'at%'} |  |  | Bal. | 15.6 | - | 26.7 | - | 21.3 |  | - | [5 empty] | - | [7 empty] | 0.3
| 10.1016/j.msea.2015.02.010 |  | None |  |  |  | {'percentage': 'wt%', 'Cu': '2.0-2.6', 'Zn': '5.7-6.7'} |  |  |  | Bal. |  |  | 0.06 | 0.04 | [6 empty] | 0.10 | 0.12 |  | 0.15 | 0.08-0.15 | [5 empty] | 1.9-2.6
| 10.1016/j.msea.2015.02.014 |  | Content |  |  |  | {'percentage': 'wt%'} | [5 empty] | 29/32 |  | 13.5/16.5 | [6 empty] | Minimize | 0.10/0.30 | [9 empty] | <=0.02
| 10.1016/j.msea.2015.02.014 |  | Element |  |  |  | {'percentage': 'wt%'} | [5 empty] | V |  | Fe | [6 empty] | Al | Ti | [9 empty] | Mo
| 10.1016/j.msea.2015.02.014 |  | Content |  |  |  | {'percentage': 'wt%'} | [5 empty] | 0.15/0.35 |  | Balance | [6 empty] | 0.10/0.40 | 1.8/2.4 | [9 empty] | 1.0/1.60
| 10.1016/j.msea.2015.02.056 |  | None | [6 empty] | 9.80 | 5.24 | 7.08 | Bal. | 0.94 | 8.68 |  | 3.68 | 0.012 | 2.12 | [7 empty] | 1.52 | [5 empty] | 0.09
| 10.1016/j.msea.2015.03.004 |  | Inconel 718 |  |  |  | {'percentage': 'wt.%'} |  |  | 0.2 | 0.5 |  | Bal. | 1.0 | 17.7 |  | <0.01 | 0.003 | 2.9 |  | 5.1 |  |  |  | 18.4 | [7 empty] | 0.02
| 10.1016/j.msea.2015.03.043 |  | Inconel 625 |  |  |  | {'percentage': 'wt%', 'P': '0.015', 'S': '0.015'} |  |  | 1 | 0.4 |  | 58min | 0.4 | 20-23 |  |  |  | 8-10 |  | 3.15-4.15 | 0.5 | 0.5 |  | 5 | [7 empty] | 0.1
| 10.1016/j.msea.2015.03.045 |  | ERBO-1 |  |  |  | {'percentage': 'at %'} |  |  | 12.8 | 6 | 2.2 | Balance | 1.41 | 7.8 |  | 2.3 |  | 0.4 | 1 | [6 empty] | 0.04
| 10.1016/j.msea.2015.03.121 |  | 1 |  |  |  | {'percentage': 'wt%', 'Alloy': 'AllVac 718'} |  |  | 0.25 | 0.52 |  |  | 0.94 | 17.65 |  |  |  | 2.9 |  | 5.7 |  |  |  | 20.98 | [7 empty] | 0.019
| 10.1016/j.msea.2015.03.121 |  | 2 |  |  |  | {'percentage': 'wt%', 'Alloy': 'Inconel 625'} |  |  | 0 | 0.18 |  |  | 0.16 | 21.32 |  |  |  | 8.58 |  | 3.73 |  |  |  | 0.11 | [7 empty] | 0.053
| 10.1016/j.msea.2015.03.121 |  | 3 |  |  |  | {'percentage': 'wt%', 'Alloy': 'Inconel Age 625'} |  |  | 0 | 0.2 |  |  | 1.35 | 21.1 |  |  |  | 8.06 |  | 3.39 |  |  |  | 5.08 | [7 empty] | 0.007
| 10.1016/j.msea.2015.03.121 |  | 4 |  |  |  | {'percentage': 'wt%', 'Alloy': 'Pyromet 625'} |  |  | 0 | 0.18 |  |  | 0.25 | 21.9 |  |  |  | 8.84 |  | 3.96 |  |  |  | 2.38 | [7 empty] | 0.042
| 10.1016/j.msea.2015.03.121 |  | 5 |  |  |  | {'percentage': 'wt%', 'Alloy': 'Inconel 690'} |  |  | 0 | 0.18 |  |  | 0.29 | 28.88 |  |  |  | 0 |  | 0 |  |  |  | 10.05 | [7 empty] | 0.038
| 10.1016/j.msea.2015.03.121 |  | 6 |  |  |  | {'percentage': 'wt%', 'Alloy': 'Inconel 718'} |  |  | 0.37 | 0.49 |  |  | 0.98 | 18.1 |  |  |  | 3.05 |  | 5.5 |  |  |  | 18.3 | [7 empty] | 0.03
| 10.1016/j.msea.2015.03.121 |  | 7 |  |  |  | {'percentage': 'wt%', 'Alloy': 'Inconel 740H'} |  |  | 20 | 1.5 |  |  | 1.5 | 25 |  |  |  | 0.5 |  | 2 |  |  |  | 0 | [7 empty] | 0.03
| 10.1016/j.msea.2015.03.121 |  | 8 |  |  |  | {'percentage': 'wt%', 'Alloy': 'Nimonic 75'} |  |  | 16.5 | 1.5 |  |  | 2.5 | 19.5 |  |  |  | 0 |  | 0 |  |  |  | 0 | [7 empty] | 0.027
| 10.1016/j.msea.2015.03.121 |  | 9 |  |  |  | {'percentage': 'wt%', 'Alloy': 'Nimonic 80A'} |  |  | 0 | 1.5 |  |  | 2.4 | 19.54 |  |  |  | 0 |  | 0 |  |  |  | 0.21 | [7 empty] | 0.07
| 10.1016/j.msea.2015.03.121 |  | 10 |  |  |  | {'percentage': 'wt%', 'Alloy': 'Nimonic 90'} |  |  | 16.5 | 1.5 |  |  | 2.5 | 19.5 |  |  |  | 0 |  | 0 |  |  |  | 0 | [7 empty] | 0.07
| 10.1016/j.msea.2015.03.121 |  | 11 |  |  |  | {'percentage': 'wt%', 'Alloy': 'Nimonic 105'} |  |  | 0 | 4.7 |  |  | 1.2 | 15 |  |  |  | 5 |  | 0 |  |  |  | 0 | [7 empty] | 0.13
| 10.1016/j.msea.2015.03.125 |  | DD6 |  |  |  | {'percentage': 'wt%'} |  |  | 9 | 5.7 | 8 | Bal. |  | 4.3 |  | 7.5 |  | 2 | 2 | [6 empty] | 0.1
text | 10.1016/j.msea.2015.04.018 |  | As-cast 4Mo | density | 9.068 | g/cm3 | {'Phases': 'Co3(Ta, Me)'} |  |  | 68.9(68.1-69.5) | 3.4(3.2-3.6) | 6.1(6.0-6.2) |  |  |  |  | 12.7(12.6-12.8) |  | 8.9(8.4-9.3)
text | 10.1016/j.msea.2015.04.018 |  | Aged 4Mo | density | 9.068 | g/cm3 | {'Phases': "g'-Co3(Al, W)"} |  |  | 78.3(78.2-78.5) | 8.8(8.3-9.3) | 5.7(5.6-5.7) |  |  |  |  | 2.4(2.4-2.5) |  | 4.8(4.6-5.1)
| 10.1016/j.msea.2015.04.018 |  | As-cast 0Mo |  |  |  | {'Phases': 'Co3(Ta, Me)'} |  |  | 72.0(71.2-73.2) | 3.3(3.1-3.5) | 11.5(11.2-11.9) |  |  |  |  | 13.2(12.6-13.8) |  | -
| 10.1016/j.msea.2015.04.018 |  | As-cast 2Mo |  |  |  | {'Phases': 'Co3(Ta, Me)'} |  |  | 69.1(68.6-69.8) | 3.4(3.2-3.6) | 10.4(10.1-10.7) |  |  |  |  | 13.0(12.9-13.2) |  | 4.1(3.9-4.4)
| 10.1016/j.msea.2015.04.018 |  | Aged 0Mo |  |  |  | {'Phases': "g'-Co3(Al, W)"} |  |  | 79.8(79.7-80.0) | 8.5(8.1-8.9) | 9.3(8.7-9.6) |  |  |  |  | 2.4(2.1-2.7) |  | -
| 10.1016/j.msea.2015.04.018 |  | Aged 2Mo |  |  |  | {'Phases': "g'-Co3(Al, W)"} |  |  | 79.7(79.3-81.1) | 8.5(8.3-8.8) | 7.0(6.6-7.5) |  |  |  |  | 2.6(2.5-2.7) |  | 2.2(2.1-2.2)
| 10.1016/j.msea.2015.04.031 |  | 23-8-N Steel |  |  |  | {'percentage': 'wt%', 'Steel': '23-8-N Steel', 'N': '0.29', 'S': '0.001', 'P': '0.037'} | [5 empty] | 7.55 |  | 22.60 |  |  |  | 0.20 |  |  | 2.12 | 0.78 |  | Bal. | [7 empty] | 0.34
| 10.1016/j.msea.2015.04.033 |  | 0% g' |  |  |  | {'percentage': 'wt%'} |  |  | 33.35 | 0.443 | 1.49 | Bal | 0.35 | 22.9 |  |  | 0.015 | 4.10 | [6 empty] | 0.0097 | [6 empty] | 0.02
| 10.1016/j.msea.2015.04.033 |  | 5% g' |  |  |  | {'percentage': 'wt%'} |  |  | 32.40 | 0.65 | 1.44 | Bal | 0.96 | 21.8 |  |  | 0.015 | 3.90 | [6 empty] | 0.012 | [6 empty] | 0.02
| 10.1016/j.msea.2015.04.033 |  | 15% g' |  |  |  | {'percentage': 'wt%'} |  |  | 30.51 | 1.06 | 1.36 | Bal | 2.18 | 19.7 |  |  | 0.015 | 3.51 | [6 empty] | 0.016 | [6 empty] | 0.02
| 10.1016/j.msea.2015.04.033 |  | 30% g' |  |  |  | {'percentage': 'wt%'} |  |  | 27.66 | 1.67 | 1.22 | Bal | 4.01 | 16.4 |  |  | 0.015 | 2.92 | [6 empty] | 0.023 | [6 empty] | 0.02
| 10.1016/j.msea.2015.04.033 |  | g Phase |  |  |  | {'percentage': 'wt%'} |  |  | 33.35 | 0.446 | 1.49 | 37.3 | 0.352 | 22.91 |  |  | 1.71x10-7 | 4.10 | [6 empty] | 9.67x10-5 | [6 empty] | 7.41x10-6
| 10.1016/j.msea.2015.04.033 |  | g' Phase |  |  |  | {'percentage': 'wt%'} |  |  | 14.40 | 4.53 | 0.607 | 66.4 | 12.5 | 1.36 |  |  | 0 | 0.161 | [6 empty] | 5.35x10-4 | [6 empty] | 0
| 10.1016/j.msea.2015.05.004 |  | Inconel 718 |  |  |  | {'percentage': 'wt%', 'Others': 'Mn - 0.142; P - 0.009; Si - 0.009; Cu - 0.06; Al - 0.52; B - 0.53; Ti - 0.98; V - 0.063; Ta - <0.001'} | [5 empty] | 53.27 |  | 18.61 |  |  |  | 3.07 |  | 5.26 |  |  |  | 17.13 | [7 empty] | 0.041
| 10.1016/j.msea.2015.05.023 |  | PX5 |  |  |  | {'percentage': 'at%', 'Pt': '2.5', "g'solvus (degC)": '7.5', 'Tinv. (degC)': '1', 'Other': '1050-1200'} |  |  | 0.2 Hf 0.014 Zr 0.1C 0.087 B | 13.5 | 1 |  | 0.5 | 2 |  | 0.5 |  | - | 1 | 1323 |  | -
| 10.1016/j.msea.2015.05.023 |  | Rene 88DT |  |  |  | {'percentage': 'at%', 'Pt': '-', "g'solvus (degC)": '18', 'Tinv. (degC)': '-', 'Other': '760'} |  |  | 0.24C 0.16 B | 3.8 | 2.4 |  | - | - |  | 4.9 |  | 12.9 | 1.3 | 1130 |  | 0.4
| 10.1016/j.msea.2015.05.023 |  | FGH-95 |  |  |  | {'percentage': 'at%', 'Pt': '-', "g'solvus (degC)": '14.5', 'Tinv. (degC)': '-', 'Other': '1000-1140'} |  |  | - | 7.4 | 2.1 |  | - | - |  | 3.1 |  | 7.7 | 1.1 | 1165 |  | 2.1
| 10.1016/j.msea.2015.05.023 |  | CMSX2 |  |  |  | {'percentage': 'at%', 'Pt': '-', "g'solvus (degC)": '9', 'Tinv. (degC)': '-', 'Other': '800-1050'} |  |  | - | 12.5 | 0.4 |  | - | 2 |  | 1.2 |  | 4.7 | 2.6 | 1265 |  | -
| 10.1016/j.msea.2015.05.026 |  | G1 |  |  |  | {'percentage': 'wt%', 'Nb+Al+Ti': '2.8'} | [5 empty] | Bal. |  | 20 |  |  | - | 2.2 | [5 empty] | 34 | [7 empty] | 0.04
| 10.1016/j.msea.2015.05.026 |  | G2 |  |  |  | {'percentage': 'wt%', 'Nb+Al+Ti': '2.8'} | [5 empty] | Bal. |  | 20 |  |  | 0.006 | 2.2 | [5 empty] | 34 | [7 empty] | 0.04
| 10.1016/j.msea.2015.05.039 |  | MC |  |  |  | {'percentage': 'wt%', 'Phase': 'MC'} |  |  | 2 |  |  | 7 | 2 | 2 |  | 71 |  | 3 | [13 empty] | 13
| 10.1016/j.msea.2015.05.089 |  | DD6 |  |  |  | {'percentage': 'wt%'} |  |  | 9 | 5.6 | 8 | Balance |  | 4.3 |  | 7.5 |  | 2 | 2 | 0.5 | [5 empty] | 0.1 | [5 empty] | 0.006
text | 10.1016/j.msea.2015.05.102 |  | EPM-102 | density | 9.16 | g/cm3 | {'percentage': 'wt%', 'Other': '3.0 Ru'} |  |  | 16.50 | 5.55 | 6.00 | Bal. | - | 2.00 |  | 8.25 | 0.004 | 2.00 | 5.95 | [6 empty] | 0.15 |  |  |  | 0.010 |  | 0.03
| 10.1016/j.msea.2015.05.102 |  | CMSX-4 |  |  |  | {'percentage': 'wt%', 'Other': ''} |  |  | 9.00 | 5.60 | 6.00 | Bal. | 1.00 | 6.50 |  | 6.50 | - | 0.60 | 3.00 | [6 empty] | 0.10 |  |  |  | 0.005 |  | 0.01
| 10.1016/j.msea.2015.05.102 |  | NASAIR 100 |  |  |  | {'percentage': 'wt%', 'Other': ''} |  |  | - | 5.50 | 10.00 | Bal. | 1.20 | 9.50 |  | 3.20 | - | 1.00 | - | [6 empty] | - |  |  |  | - |  | -
| 10.1016/j.msea.2015.06.002 |  | 617B |  |  |  | {'percentage': 'weight percent', 'P': '0.006', 'S': '<0.0003', 'Cu': '0.01'} |  |  | 11.3 | 1.0 |  | 53.9 | 0.5 | 22.6 |  |  | 0.005 | 9.1 |  |  | 0.05 | 0.09 |  | 1.4 | [7 empty] | 0.06
| 10.1016/j.msea.2015.06.021 |  | IN718 |  |  |  | {'percentage': 'wt%'} |  |  |  | 0.3 |  | Bal. | 0.9 | 18.3 |  |  |  | 3.3 |  | 5.1 |  |  |  | 18.7 | [7 empty] | 0.03
| 10.1016/j.msea.2015.06.055 |  | Mar-M247 |  |  |  | {'percentage': 'wt%', 'Cu': '<0.01'} |  |  | 9.24 | 5.6 | 9.44 | Bal. | 0.67 | 8.19 |  | 3.18 |  | 0.5 |  | <0.02 | <0.01 | 0.03 | <0.01 | 0.04 | 0.02 | [6 empty] | 0.07
| 10.1016/j.msea.2015.06.065 |  | SUS 304H Nominal |  |  |  | {'percentage': 'mass %', 'Cu': '2.5-3.5', 'S': '0.01', 'P': '0.04', 'N': '0.05-0.12'} |  |  |  | 0.003-0.03 |  | 7.5-10.5 |  | 17.0-19.0 |  |  | 0.001-0.01 |  |  | 0.30-0.60 | 1.00 | 0.30 | [9 empty] | 0.07-0.13
| 10.1016/j.msea.2015.06.065 |  | SUS 304H base metal |  |  |  | {'percentage': 'mass %', 'Cu': '2.90', 'S': '<0.01', 'P': '0.012', 'N': '0.12'} |  |  |  | 0.008 |  | 9.25 |  | 17.50 |  |  | <0.001 |  |  | 0.57 | 0.78 | 0.20 | [9 empty] | 0.08
| 10.1016/j.msea.2015.06.065 |  | IN 617 Nominal |  |  |  | {'percentage': 'mass %', 'Cu': '0.5 max.', 'S': '0.015 max.', 'P': '', 'N': ''} |  |  | 10.0-15.0 | 0.80-1.50 |  | 44.5min. | 0.6 max. | 20.0-24.0 |  |  | 0.006 max. | 8.0-10.0 |  |  | 1.0 max. | 1.0 max. |  | 3.0 max. | [7 empty] | 0.05-0.15
| 10.1016/j.msea.2015.06.065 |  | IN 617 base metal |  |  |  | {'percentage': 'mass %', 'Cu': '0.05', 'S': '<0.010', 'P': '<0.010', 'N': ''} |  |  | 11.50 | 1.00 | 0.12 | 53.20 | 0.40 | 22.20 |  |  | 0.001 | 9.40 |  | 0.22 | 0.07 | 0.20 | 0.05 | 1.25 | [7 empty] | 0.09
| 10.1016/j.msea.2015.06.065 |  | IN 617 filler metal |  |  |  | {'percentage': 'mass %', 'Cu': '<0.005', 'S': '0.001', 'P': '<0.003', 'N': ''} |  |  | 11.18 | 1.22 |  | 54.50 | 0.41 | 22.43 |  |  |  | 8.82 |  |  | 0.34 | 0.31 |  | 0.49 | [7 empty] | 0.062
| 10.1016/j.msea.2015.06.070 |  | RR1000 |  |  |  | {'percentage': 'wt%'} |  |  | 18.5 | 3 |  | bal. | 3.6 | 15 |  | 2 | 0.015 | 5 | [6 empty] | 0.06 | 0.5 | [5 empty] | 0.027
| 10.1016/j.msea.2015.06.094 |  | Alloy 1 |  |  |  | {'percentage': 'wt%'} |  |  | 8.0-10.0 | 5.6-6.3 | 3.8-4.2 | Matrix | - | 2.3-2.7 |  | 4.3-4.8 |  | 3.8-4.2 | 5.5-6.5 | - | [6 empty] | 3.5-4.5
| 10.1016/j.msea.2015.06.094 |  | Alloy 2 |  |  |  | {'percentage': 'wt%'} |  |  | 5.0-9.0 | 5.5-6.2 | 11.0-12.5 | Matrix | 0.7-1.5 | 3.5-4.5 |  | - |  | 1.0-2.2 | 1.8-2.3 | 0.7-1.5 | [6 empty] | -
| 10.1016/j.msea.2015.06.094 |  | Alloy 3 |  |  |  | {'percentage': 'wt%'} |  |  | 8.0-10.0 | 5.7-6.2 | 5.5-6.5 | Matrix | 0.7-1.0 | 4.0-5.0 |  | 5.5-6.5 |  | 1.7-2.2 | 3.6-3.9 | <=0.5 | [6 empty] | -
| 10.1016/j.msea.2015.07.045 |  | AM1 |  |  |  | {'percentage': 'wt%'} |  |  | 6.5 | 5.2 | 5.7 | bal | 1.1 | 7.8 |  | 7.9 |  | 2
| 10.1016/j.msea.2015.07.077 |  | Inconel 718 |  |  |  | {'percentage': 'wt%'} |  |  |  | 0.30 |  | Base | 0.75 | 17.00 |  |  |  | 2.80 |  | 5.00 |  |  |  | 15.00 | [7 empty] | 0.015
| 10.1016/j.msea.2015.07.077 |  | Inconel 718 |  |  |  | {'percentage': 'wt%'} |  |  |  | 0.70 |  |  | 1.15 | 21.00 |  |  |  | 3.30 |  | 5.50 |  |  |  | 21.00 | [7 empty] | 0.040
| 10.1016/j.msea.2015.08.038 |  | Inconel 718 |  |  |  | {'percentage': 'wt%', 'Nb+Ta': '5.3'} |  |  | 1.0 | 0.5 |  | Bal. | 1.0 | 19.0 |  |  |  | 3.0 | [5 empty] | 17.0
table | 10.1016/j.msea.2015.08.044 | Liquidus, solidus, g'-solvus temperatures and density of the 3Ti alloy, together with those of other Co-Al-W-base alloys. | 3Ti | Density (gcm-3) | 8.87 | gcm-3 | {'percentage': 'at%'} | {'Alloy': '3Ti', 'Transformation temperature (degC )': '1080', 'Density (gcm-3)': '8.87'} | ['Density (gcm-3)'] | 62.18+-0.53 | 9.90+-0.25 | 5.27+-0.34 | 18.19+-0.41 | 4.44+-0.27
table | 10.1016/j.msea.2015.08.044 | Liquidus, solidus, g'-solvus temperatures and density of the 3Ti alloy, together with those of other Co-Al-W-base alloys. | 3Ti | Density (gcm-3) | 8.87 | gcm-3 | {'percentage': 'at%'} | {'Alloy': '3Ti', 'Transformation temperature (degC )': '1080', 'Density (gcm-3)': '8.87'} | ['Density (gcm-3)'] | 69.38+-0.63 | 8.70+-0.35 | 3.34+-0.61 | 15.87+-0.29 | 2.67+-0.19
table | 10.1016/j.msea.2015.08.044 | Liquidus, solidus, g'-solvus temperatures and density of the 3Ti alloy, together with those of other Co-Al-W-base alloys. | 3Ti | Density (gcm-3) | 8.87 | gcm-3 | {'percentage': 'at%'} | {'Alloy': '3Ti', 'Transformation temperature (degC )': '1080', 'Density (gcm-3)': '8.87'} | ['Density (gcm-3)'] | 0.90 | 1.14 | 1.58 | 1.15 | 1.66
table | 10.1016/j.msea.2015.08.044 | Liquidus, solidus, g'-solvus temperatures and density of the 3Ti alloy, together with those of other Co-Al-W-base alloys. | Co-7.3Al-6.8W (at%) | Density (gcm-3) | 9.18 | gcm-3 |  | {'Alloy': 'Co-7.3Al-6.8W (at%) [12]', 'Transformation temperature (degC )': '854', 'Density (gcm-3)': '9.18'} | ['Density (gcm-3)']
table | 10.1016/j.msea.2015.08.044 | Liquidus, solidus, g'-solvus temperatures and density of the 3Ti alloy, together with those of other Co-Al-W-base alloys. | Co-9.2Al-9W (at%) | Density (gcm-3) | 9.54 | gcm-3 |  | {'Alloy': 'Co-9.2Al-9W (at%) [3]', 'Transformation temperature (degC )': '985', 'Density (gcm-3)': '9.54'} | ['Density (gcm-3)']
table | 10.1016/j.msea.2015.08.044 | Liquidus, solidus, g'-solvus temperatures and density of the 3Ti alloy, together with those of other Co-Al-W-base alloys. | Co-7.3Al-7.2W-20.2Ni (at%) | Density (gcm-3) | 9.29 | gcm-3 |  | {'Alloy': 'Co-7.3Al-7.2W-20.2Ni (at%) [12]', 'Transformation temperature (degC )': '881', 'Density (gcm-3)': '9.29'} | ['Density (gcm-3)']
table | 10.1016/j.msea.2015.08.044 | Liquidus, solidus, g'-solvus temperatures and density of the 3Ti alloy, together with those of other Co-Al-W-base alloys. | Co-6.4Al-6.0W-2.2Ti (at%) | Density (gcm-3) | 9.09 | gcm-3 |  | {'Alloy': 'Co-6.4Al-6.0W-2.2Ti (at%) [12]', 'Transformation temperature (degC )': '983', 'Density (gcm-3)': '9.09'} | ['Density (gcm-3)']
table | 10.1016/j.msea.2015.08.044 | Liquidus, solidus, g'-solvus temperatures and density of the 3Ti alloy, together with those of other Co-Al-W-base alloys. | Co-7Al-8W-4Ti | Density (gcm-3) | - | gcm-3 |  |  | ['Density (gcm-3)']
table | 10.1016/j.msea.2015.08.044 | Liquidus, solidus, g'-solvus temperatures and density of the 3Ti alloy, together with those of other Co-Al-W-base alloys. | Co-8.8Al-9.8W-2Ta (at%) | Density (gcm-3) | >9.54 | gcm-3 |  | {'Alloy': 'Co-8.8Al-9.8W-2Ta (at%) [7]', 'Transformation temperature (degC )': '1079', 'Density (gcm-3)': '>9.54'} | ['Density (gcm-3)']
table | 10.1016/j.msea.2015.08.044 | Liquidus, solidus, g'-solvus temperatures and density of the 3Ti alloy, together with those of other Co-Al-W-base alloys. | 3Ti | Density (gcm-3) | 8.87 | gcm-3 | {'percentage': 'at%'} | {'Alloy': '3Ti', 'Solidus': '1369', 'Liquidus': '1424', "g' solvus": '1080', 'Density (gcm-3)': '8.87'} |  | 62.18+-0.53 | 9.90+-0.25 | 5.27+-0.34 | 18.19+-0.41 | 4.44+-0.27
table | 10.1016/j.msea.2015.08.044 | Liquidus, solidus, g'-solvus temperatures and density of the 3Ti alloy, together with those of other Co-Al-W-base alloys. | 3Ti | Density (gcm-3) | 8.87 | gcm-3 | {'percentage': 'at%'} | {'Alloy': '3Ti', 'Solidus': '1369', 'Liquidus': '1424', "g' solvus": '1080', 'Density (gcm-3)': '8.87'} |  | 69.38+-0.63 | 8.70+-0.35 | 3.34+-0.61 | 15.87+-0.29 | 2.67+-0.19
table | 10.1016/j.msea.2015.08.044 | Liquidus, solidus, g'-solvus temperatures and density of the 3Ti alloy, together with those of other Co-Al-W-base alloys. | 3Ti | Density (gcm-3) | 8.87 | gcm-3 | {'percentage': 'at%'} | {'Alloy': '3Ti', 'Solidus': '1369', 'Liquidus': '1424', "g' solvus": '1080', 'Density (gcm-3)': '8.87'} |  | 0.90 | 1.14 | 1.58 | 1.15 | 1.66
table | 10.1016/j.msea.2015.08.044 | Liquidus, solidus, g'-solvus temperatures and density of the 3Ti alloy, together with those of other Co-Al-W-base alloys. | Co-7.3Al-6.8W (at%) | Density (gcm-3) | 9.18 | gcm-3 |  | {'Alloy': 'Co-7.3Al-6.8W (at%) [12]', 'Solidus': '-', 'Liquidus': '-', "g' solvus": '854', 'Density (gcm-3)': '9.18'}
table | 10.1016/j.msea.2015.08.044 | Liquidus, solidus, g'-solvus temperatures and density of the 3Ti alloy, together with those of other Co-Al-W-base alloys. | Co-9.2Al-9W (at%) | Density (gcm-3) | 9.54 | gcm-3 |  | {'Alloy': 'Co-9.2Al-9W (at%) [3]', 'Solidus': '1441', 'Liquidus': '1466', "g' solvus": '985', 'Density (gcm-3)': '9.54'}
table | 10.1016/j.msea.2015.08.044 | Liquidus, solidus, g'-solvus temperatures and density of the 3Ti alloy, together with those of other Co-Al-W-base alloys. | Co-7.3Al-7.2W-20.2Ni (at%) | Density (gcm-3) | 9.29 | gcm-3 |  | {'Alloy': 'Co-7.3Al-7.2W-20.2Ni (at%) [12]', 'Solidus': '-', 'Liquidus': '-', "g' solvus": '881', 'Density (gcm-3)': '9.29'}
table | 10.1016/j.msea.2015.08.044 | Liquidus, solidus, g'-solvus temperatures and density of the 3Ti alloy, together with those of other Co-Al-W-base alloys. | Co-6.4Al-6.0W-2.2Ti (at%) | Density (gcm-3) | 9.09 | gcm-3 |  | {'Alloy': 'Co-6.4Al-6.0W-2.2Ti (at%) [12]', 'Solidus': '-', 'Liquidus': '-', "g' solvus": '983', 'Density (gcm-3)': '9.09'}
table | 10.1016/j.msea.2015.08.044 | Liquidus, solidus, g'-solvus temperatures and density of the 3Ti alloy, together with those of other Co-Al-W-base alloys. | Co-7Al-8W-4Ti | Density (gcm-3) | - | gcm-3
table | 10.1016/j.msea.2015.08.044 | Liquidus, solidus, g'-solvus temperatures and density of the 3Ti alloy, together with those of other Co-Al-W-base alloys. | Co-8.8Al-9.8W-2Ta (at%) | Density (gcm-3) | >9.54 | gcm-3 |  | {'Alloy': 'Co-8.8Al-9.8W-2Ta (at%) [7]', 'Solidus': '1407', 'Liquidus': '1451', "g' solvus": '1079', 'Density (gcm-3)': '>9.54'}
| 10.1016/j.msea.2015.09.001 |  | IN625 |  |  |  | {'Concentration': 'wt%', 'P': ''} |  |  |  | 0.1 |  | 61.9 | 0.1 | 21.7 |  |  |  | 8.8 |  | 3.5 | - | - |  | 3.9 | [7 empty] | 0.02
| 10.1016/j.msea.2015.09.001 |  | IN625 |  |  |  | {'Concentration': 'at%', 'P': ''} |  |  |  | 0.2 |  | 62.8 | 0.1 | 24.8 |  |  |  | 5.4 |  | 2.2 | - | - |  | 4.1 | [7 empty] | 0.09
| 10.1016/j.msea.2015.09.001 |  | SS316 |  |  |  | {'Concentration': 'wt%', 'P': '0.03'} |  |  |  | - |  | 10.3 | - | 16.4 |  |  |  | 2.2 |  | - | 1.2 | 0.6 |  | 69.07 | [7 empty] | 0.2
| 10.1016/j.msea.2015.09.001 |  | SS316 |  |  |  | {'Concentration': 'at%', 'P': '0.0009'} |  |  |  | - |  | 9.6 | - | 17.4 |  |  |  | 1.2 |  | - | 1.2 | 1.1 |  | 68.3 | [7 empty] | 0.9
| 10.1016/j.msea.2015.09.022 |  | RR1000 |  |  |  | {'percentage': 'wt%'} |  |  | 18.5 | 3 |  | Bal. | 3.6 | 15 |  | 2 | 0.015 | 5 | [6 empty] | 0.06 | 0.5 | [5 empty] | 0.027
| 10.1016/j.msea.2015.09.073 |  | Weight % |  |  |  | {'percentage': 'Weight %', 'Element': 'Weight %'} |  |  |  | 0.7 | 2.9 | 36.9 | 2.8 | 15.7 | [6 empty] | 0.07 | 0.4 |  | Balance | [7 empty] | 0.008
| 10.1016/j.msea.2015.10.004 |  | 617B |  |  |  | {'percentage': 'wt%'} |  |  | 12.14 | 1.44 |  | Bal | 0.44 | 22.13 |  |  | 0.0001 | 9.05 |  | 0.08 |  |  |  |  | 0.08 | [6 empty] | 0.047
| 10.1016/j.msea.2015.10.023 |  | Alloy 625 |  |  |  | {'P': '<0.005', 'S': '<0.002'} |  |  |  | 0.26 |  | Base | 0.28 | 21.28 |  | 0.007 |  | 8.70 |  | 3.58 | 0.27 | 0.30 |  | 3.83 | [7 empty] | 0.029
| 10.1016/j.msea.2015.10.030 |  | None |  |  |  | {'percentage': 'wt%', 'Cu': '3.0', 'N': '0.23'} |  |  | 1.5 |  | 3.6 | 25.0 |  | 22.5 | [5 empty] | 0.5 | 0.5 | 0.2 |  | Bal. | [7 empty] | 0.1
| 10.1016/j.msea.2015.10.056 |  | IN713C |  |  |  | {'percentage': 'wt%'} |  |  |  | 6.65 |  | 68.34 | 0.96 | 14.32 |  |  |  | 4.43 |  | 3.5 |  |  |  | 1.24
| 10.1016/j.msea.2015.10.087 |  | FSX-414 |  |  |  | {'percentage': 'wt%', 'S': '-'} |  |  | Bal. | - | 6.76 | 10.32 | - | 30.25 |  | 0.14 | 0.006 | 0.03 |  | - | 0.59 | 0.72 |  | 0.52 | - | [6 empty] | 0.15
| 10.1016/j.msea.2015.10.087 |  | IN-738 |  |  |  | {'percentage': 'wt%', 'S': '0.001'} |  |  | 8.5 | 3.46 | 2.48 | Bal. | 3.47 | 15.84 |  | 1.69 | 0.009 | 1.88 |  | 0.92 | - | - |  | 0.07 | 0.04 | [6 empty] | 0.11
| 10.1016/j.msea.2015.10.087 |  | MBF-80 |  |  |  | {'percentage': 'wt%', 'S': '-'} |  |  | - | - | - | Bal. | - | 15.2 |  | - | 4 | - |  | - | - | - |  | - | - | [6 empty] | 0.06
| 10.1016/j.msea.2015.10.088 |  | 4 |  |  |  | {'percentage': 'wt%', '755-922': '933-1073', '27.5-138': '33-43', '45': '100', '[65]': '[36]'} | [5 empty] | Ni
| 10.1016/j.msea.2015.10.088 |  | 5 |  |  |  | {'percentage': 'wt%', '755-922': '423', '27.5-138': '220-240', '45': '50', '[65]': '[66]'} | [5 empty] | Ti
| 10.1016/j.msea.2015.10.088 |  | 6 |  |  |  | {'percentage': 'wt%', '755-922': '1277', '27.5-138': '20', '45': '150', '[65]': '[56]'} | [5 empty] | Ni2W
| 10.1016/j.msea.2015.10.088 |  | 7 |  |  |  | {'percentage': 'wt%', '755-922': '1173', '27.5-138': '35', '45': '140', '[65]': '[56]'} | [5 empty] | Ni6W
| 10.1016/j.msea.2015.10.088 |  | 8 |  |  |  | {'percentage': 'wt%', '755-922': '1273', '27.5-138': '70', '45': '75', '[65]': '[12]'} | [5 empty] | Ni20Cr
| 10.1016/j.msea.2015.10.088 |  | 9 |  |  |  | {'percentage': 'wt%', '755-922': '1273', '27.5-138': '70', '45': '75', '[65]': '[12]'} | [5 empty] | Ni20Cr14Mo
| 10.1016/j.msea.2015.10.099 |  | None |  |  |  | {'percentage': 'weight percent'} |  |  | 14.9 | 2.64 | 1.28 | Bal. | 5.15 | 16.01 |  |  | 0.015 | 2.98 | [6 empty] | 0.025 | [6 empty] | 0.018
| 10.1016/j.msea.2015.11.018 |  | Si free alloy |  |  |  | {'percentage': 'wt%', 'Ti+Al+Ta': '<2'} | [5 empty] | Bal. |  | 7 |  |  |  | 16 |  |  | 0.5 | 0 |  | 4 | [7 empty] | 0.04
| 10.1016/j.msea.2015.11.018 |  | Alloy with Si |  |  |  | {'percentage': 'wt%', 'Ti+Al+Ta': '<2'} | [5 empty] | Bal. |  | 7 |  |  |  | 16 |  |  | 0.5 | 0.45 |  | 4 | [7 empty] | 0.04
| 10.1016/j.msea.2015.11.026 |  | K465 |  |  |  | {'percentage': 'wt%'} |  |  | 10.0 | 5.7 | 10.4 | Bal. | 2.7 | 8.4 |  |  |  | 1.5 |  | 1.1 | [11 empty] | 0.2
| 10.1016/j.msea.2015.11.042 |  | CMSX-4 |  |  |  | {'percentage': 'weight %'} |  |  | 10.3 | 12.5 | 2.0 | 63.1 | 1.3 | 7.6 |  | 2.0 |  | 0.4 | 1.0 | [6 empty] | 0.1
| 10.1016/j.msea.2015.11.042 |  | Matrix ( g ) |  |  |  | {'percentage': 'weight %'} |  |  | 18.6 | - | 2.7 | 54.9 | - | 20 |  | - |  | 0.8 | 3 | [6 empty] | -
| 10.1016/j.msea.2015.11.042 |  | Precipitate ( g ' ) |  |  |  | {'percentage': 'weight %'} |  |  | - | 23 | - | 75 | 2 | - |  | 1 |  | - | - | [6 empty] | -
| 10.1016/j.msea.2015.12.024 |  | Ti-2448 Ann |  |  |  | {'percentage': 'weight %', 'H (ppmw)': '< 10', 'O': '0.11', 'Sn': '8.0'} | [6 empty] | Bal |  |  | - |  |  |  | 21.4 |  |  |  |  | 3.9
| 10.1016/j.msea.2015.12.024 |  | Ti-2448 CR |  |  |  | {'percentage': 'weight %', 'H (ppmw)': '20', 'O': '0.07', 'Sn': '7.3'} | [6 empty] | Bal |  |  | - |  |  |  | 21.6 |  |  |  |  | 3.9
| 10.1016/j.msea.2015.12.024 |  | Gum Metal |  |  |  | {'percentage': 'weight %', 'H (ppmw)': '22', 'O': '0.26', 'Sn': '-'} | [6 empty] | Bal |  |  | 2.0 |  |  |  | 36.2 |  |  |  |  | 3.2
| 10.1016/j.msea.2015.12.096 |  | GH4169 |  |  |  | {'percentage': 'wt%'} |  |  | 0.03 | 0.59 |  | 52.82 | 1.00 | 18.96 |  |  |  | 3.01 |  | 5.23 |  |  |  | Bal. | [7 empty] | 0.03
| 10.1016/j.msea.2015.12.102 |  | None |  |  |  | {'Ti,Al,Co': '< 1 %', 'Autres': '< 0.1 %'} | [5 empty] | 54.4% |  | 17.2% |  |  |  | 2.9% |  | 5.4% |  |  |  | 17.8%
| 10.1016/j.msea.2016.01.111 |  | Haynes 282 |  |  |  | {'percentage': 'wt%', 'Cu': '0.01'} |  |  | 10.33 | 1.48 | 0.01 | 56.875 | 2.24 | 19.57 |  | 0.01 | 0.005 | 8.71 |  | 0.10 | 0.04 | 0.05 |  | 0.50 | [7 empty] | 0.063
| 10.1016/j.msea.2016.02.007 |  | IN740H |  |  |  | {'percentage': 'wt%', 'Cu': '0.015'} |  |  | 20.09 | 1.33 | 0.022 | 50.14 | 1.33 | 24.57 |  | 0.004 |  | 0.35 |  | 1.46 | 0.25 | 0.17 |  | 0.15 | 0.021 | [6 empty] | 0.023
| 10.1016/j.msea.2016.03.030 |  | Mar-247 |  |  |  | {'percentage': 'at%'} |  |  | 10.6 | 12.1 | 3.2 | 61.3 | 1.1 | 10.2 |  | 0.7 | 0.015 | 0.5 |  | 0.0 |  |  |  |  | 0.05 | 0.3 | [5 empty] | 0.16
| 10.1016/j.msea.2016.03.030 |  | LSHR |  |  |  | {'percentage': 'at%'} |  |  | 21.2 | 7.2 | 1.4 | 48.6 | 4.3 | 14.2 |  | 0.5 | 0.03 | 1.7 |  | 0.9 |  |  |  |  | 0.05 | 0.0 | [5 empty] | 0.03
| 10.1016/j.msea.2016.03.041 |  | 3.1B |  |  |  | {'percentage': 'wt%', 'S': '0.001', 'P': '0.005'} |  |  | 39.55 |  |  | 15.47 |  | 19.68 |  |  |  | 7.20 |  |  | 1.82 | 0.45 |  | Bal | [7 empty] | 0.054
| 10.1016/j.msea.2016.03.041 |  | 3.1B |  |  |  | {'percentage': 'wt%', 'S': '-', 'P': '-'} |  |  | 38.90 |  |  | 15.30 |  | 20.10 |  |  |  | 8.00 |  |  | - | - |  | 15.00 | [7 empty] | -
| 10.1016/j.msea.2016.03.059 |  | IN 718 |  |  |  | {'percentage': 'wt%'} |  |  | - | 0.55 | - | Bal. | 0.95 | 19 |  |  | 0.005 | 3.1 |  |  | - | - |  | 19 | [7 empty] | 0.03
| 10.1016/j.msea.2016.03.059 |  | Haynes 282 |  |  |  | {'percentage': 'wt%'} |  |  | 10.1 | 1.5 | [?] 0.01 | Bal. | 2.1 | 19.7 |  |  | 0.003 | 8.4 |  |  | 0.03 | [?] 0.05 |  | 0.2 | [7 empty] | 0.06
| 10.1016/j.msea.2016.03.065 |  | Mg-0.8 Gd |  |  |  | {'percentage': 'wt%', 'Gd': '0.60'} | [24 empty] | Bal.
| 10.1016/j.msea.2016.03.065 |  | Mg-1.5 Gd |  |  |  | {'percentage': 'wt%', 'Gd': '1.38'} | [24 empty] | Bal.
| 10.1016/j.msea.2016.03.065 |  | Mg-2.5 Gd |  |  |  | {'percentage': 'wt%', 'Gd': '2.35'} | [24 empty] | Bal.
| 10.1016/j.msea.2016.03.074 |  | None |  |  |  | {'percentage': 'wt.%'} |  |  | 12.0-14.6 | 1.3-1.6 | 0.5-1.5 | Bal. | 1.3-1.6 | 23.5-25.5 |  |  |  | 0.3-1.0 |  | 1.3-1.6 | [11 empty] | 0.02-0.05
| 10.1016/j.msea.2016.03.081 |  | Inconel 718 |  |  |  | {'percentage': 'wt%', '(Nb+Ta)': '5.00-5.50'} |  |  |  | 0.40-0.60 |  | 50.00-55.00 | 0.90-1.15 | 17.00-21.00 |  |  |  | 2.80-3.30 | [5 empty] | Rest | [7 empty] | 0.02-0.08
| 10.1016/j.msea.2016.03.133 |  | Ni-Nb1 |  |  |  | {'percentage': 'wt%', 'Cu': '20'} |  |  |  | 1 |  | 56 | 2 | 15 |  |  |  | 5 |  | 1
| 10.1016/j.msea.2016.03.133 |  | Ni-Nb3 |  |  |  | {'percentage': 'wt%', 'Cu': '20'} |  |  |  | 1 |  | 54 | 2 | 15 |  |  |  | 5 |  | 3
| 10.1016/j.msea.2016.03.133 |  | Ni-Nb5 |  |  |  | {'percentage': 'wt%', 'Cu': '20'} |  |  |  | 1 |  | 52 | 2 | 15 |  |  |  | 5 |  | 5
| 10.1016/j.msea.2016.04.004 |  | 617 |  |  |  | {'percentage': 'wt%'} |  |  | 11.5 | 1.07 |  | 55 | 0.38 | 21.8 |  |  |  | 8.7 |  |  | 0.08 |  |  | 1.02 | [7 empty] | 0.06
| 10.1016/j.msea.2016.04.032 |  | Ni-26W-6Cr |  |  |  | {'percentage': 'wt%'} |  |  |  |  | 26.1 | Bal. | 0.20 | 5.86 |  |  |  | 1.00 |  |  | <0.002 | 0.14 |  | 0.54 | [7 empty] | 0.037
| 10.1016/j.msea.2016.04.081 |  | AFA26 |  |  |  | {'percentage': 'at%', 'P': '-', 'S': '-', 'O': '-', 'N': '-'} |  |  |  | 6.1 | - | 29.9 | 2.3 | 14.8 |  |  | - |  |  | 1.8 |  | 0.3 |  | 44.7 | 0.2 | [6 empty] | -
| 10.1016/j.msea.2016.04.081 |  | AFA26 |  |  |  | {'percentage': 'at%', 'P': '<0.004', 'S': '<0.0002', 'O': '<0.0041', 'N': '<0.0016'} |  |  |  | 5.97 | 0.003 | 30.39 | 2.26 | 14.79 |  |  | <0.002 |  |  | 1.74 |  | 0.25 |  | 44.56 | 0.006 | [6 empty] | 0.009
table | 10.1016/j.msea.2016.04.089 | Nominal chemical compositions (wt%) of some common superalloys. Compositions of three designed ABD alloys are also included. | SRR99 | Density (g/cm3) | 8.56 | g/cm3 | {'percentage': 'wt%', 'Density (g/cm3)': '8.56'} | {'Alloy': 'SRR99', 'Cr': '8', 'Co': '5', 'Mo': '-', 'Re': '-', 'Ru': '-', 'W': '10', 'Al': '5.5', 'Ti': '2.2', 'Ta': '3', 'Ni': 'Bal', 'Density (g/cm3)': '8.56'} |  | 5 | 5.5 | 10 | Bal | 2.2 | 8 |  | 3 |  | - | - | [7 empty] | -
table | 10.1016/j.msea.2016.04.089 | Nominal chemical compositions (wt%) of some common superalloys. Compositions of three designed ABD alloys are also included. | CMSX-4 | Density (g/cm3) | 8.70 | g/cm3 | {'percentage': 'wt%', 'Density (g/cm3)': '8.70'} | {'Alloy': 'CMSX-4', 'Cr': '6.5', 'Co': '9', 'Mo': '0.6', 'Re': '3', 'Ru': '-', 'W': '6', 'Al': '5.6', 'Ti': '1', 'Ta': '6.5', 'Ni': 'Bal', 'Density (g/cm3)': '8.70'} |  | 9 | 5.6 | 6 | Bal | 1 | 6.5 |  | 6.5 |  | 0.6 | 3 | [7 empty] | -
table | 10.1016/j.msea.2016.04.089 | Nominal chemical compositions (wt%) of some common superalloys. Compositions of three designed ABD alloys are also included. | CMSX-10 | Density (g/cm3) | 9.05 | g/cm3 | {'percentage': 'wt%', 'Density (g/cm3)': '9.05'} | {'Alloy': 'CMSX-10', 'Cr': '2', 'Co': '3', 'Mo': '0.4', 'Re': '6', 'Ru': '-', 'W': '5', 'Al': '5.7', 'Ti': '0.2', 'Ta': '8', 'Ni': 'Bal', 'Density (g/cm3)': '9.05'} |  | 3 | 5.7 | 5 | Bal | 0.2 | 2 |  | 8 |  | 0.4 | 6 | [7 empty] | -
table | 10.1016/j.msea.2016.04.089 | Nominal chemical compositions (wt%) of some common superalloys. Compositions of three designed ABD alloys are also included. | TMS-75 | Density (g/cm3) | 8.89 | g/cm3 | {'percentage': 'wt%', 'Density (g/cm3)': '8.89'} | {'Alloy': 'TMS-75', 'Cr': '3', 'Co': '12', 'Mo': '2', 'Re': '5', 'Ru': '-', 'W': '6', 'Al': '6', 'Ti': '-', 'Ta': '6', 'Ni': 'Bal', 'Density (g/cm3)': '8.89'} |  | 12 | 6 | 6 | Bal | - | 3 |  | 6 |  | 2 | 5 | [7 empty] | -
table | 10.1016/j.msea.2016.04.089 | Nominal chemical compositions (wt%) of some common superalloys. Compositions of three designed ABD alloys are also included. | TMS-138A | Density (g/cm3) | 9.05 | g/cm3 | {'percentage': 'wt%', 'Density (g/cm3)': '9.05'} | {'Alloy': 'TMS-138A', 'Cr': '3.2', 'Co': '5.8', 'Mo': '2.8', 'Re': '5.8', 'Ru': '3.6', 'W': '5.6', 'Al': '5.7', 'Ti': '-', 'Ta': '5.6', 'Ni': 'Bal', 'Density (g/cm3)': '9.05'} |  | 5.8 | 5.7 | 5.6 | Bal | - | 3.2 |  | 5.6 |  | 2.8 | 5.8 | [7 empty] | 3.6
table | 10.1016/j.msea.2016.04.089 | Nominal chemical compositions (wt%) of some common superalloys. Compositions of three designed ABD alloys are also included. | PWA1483 | Density (g/cm3) | 8.45 | g/cm3 | {'percentage': 'wt%', 'Density (g/cm3)': '8.45'} | {'Alloy': 'PWA1483', 'Cr': '12.2', 'Co': '9.2', 'Mo': '1.9', 'Re': '-', 'Ru': '-', 'W': '3.8', 'Al': '3.6', 'Ti': '4.2', 'Ta': '5', 'Ni': 'Bal', 'Density (g/cm3)': '8.45'} |  | 9.2 | 3.6 | 3.8 | Bal | 4.2 | 12.2 |  | 5 |  | 1.9 | - | [7 empty] | -
table | 10.1016/j.msea.2016.04.089 | Nominal chemical compositions (wt%) of some common superalloys. Compositions of three designed ABD alloys are also included. | PWA1484 | Density (g/cm3) | 8.95 | g/cm3 | {'percentage': 'wt%', 'Density (g/cm3)': '8.95'} | {'Alloy': 'PWA1484', 'Cr': '5', 'Co': '10', 'Mo': '2', 'Re': '3', 'Ru': '-', 'W': '6', 'Al': '5.6', 'Ti': '-', 'Ta': '8.7', 'Ni': 'Bal', 'Density (g/cm3)': '8.95'} |  | 10 | 5.6 | 6 | Bal | - | 5 |  | 8.7 |  | 2 | 3 | [7 empty] | -
table | 10.1016/j.msea.2016.04.089 | Nominal chemical compositions (wt%) of some common superalloys. Compositions of three designed ABD alloys are also included. | ABD-1 | Density (g/cm3) | 8.83 | g/cm3 | {'percentage': 'wt%', 'Density (g/cm3)': '8.83'} | {'Alloy': 'ABD-1', 'Cr': '8', 'Co': '10', 'Mo': '-', 'Re': '1.6', 'Ru': '-', 'W': '8.5', 'Al': '5.8', 'Ti': '-', 'Ta': '8.5', 'Ni': 'Bal', 'Density (g/cm3)': '8.83'} |  | 10 | 5.8 | 8.5 | Bal | - | 8 |  | 8.5 |  | - | 1.6 | [7 empty] | -
table | 10.1016/j.msea.2016.04.089 | Nominal chemical compositions (wt%) of some common superalloys. Compositions of three designed ABD alloys are also included. | ABD-2 | Density (g/cm3) | 8.90 | g/cm3 | {'percentage': 'wt%', 'Density (g/cm3)': '8.90'} | {'Alloy': 'ABD-2', 'Cr': '4', 'Co': '9', 'Mo': '-', 'Re': '5.6', 'Ru': '2.6', 'W': '7.4', 'Al': '6.4', 'Ti': '-', 'Ta': '5.6', 'Ni': 'Bal', 'Density (g/cm3)': '8.90'} |  | 9 | 6.4 | 7.4 | Bal | - | 4 |  | 5.6 |  | - | 5.6 | [7 empty] | 2.6
table | 10.1016/j.msea.2016.04.089 | Nominal chemical compositions (wt%) of some common superalloys. Compositions of three designed ABD alloys are also included. | ABD-3 | Density (g/cm3) | 8.51 | g/cm3 | {'percentage': 'wt%', 'Density (g/cm3)': '8.51'} | {'Alloy': 'ABD-3', 'Cr': '13', 'Co': '10', 'Mo': '-', 'Re': '-', 'Ru': '-', 'W': '5', 'Al': '5.4', 'Ti': '-', 'Ta': '7', 'Ni': 'Bal', 'Density (g/cm3)': '8.51'} |  | 10 | 5.4 | 5 | Bal | - | 13 |  | 7 |  | - | - | [7 empty] | -
table | 10.1016/j.msea.2016.04.089 | Measured densities of ABD alloys. | ABD-1 | Predicted density (g/cm3) | 8.840 | g/cm3 | {'percentage': 'wt%', 'Density (g/cm3)': '8.83'} | {'Alloy': 'ABD-1', 'Predicted density (g/cm3)': '8.840', 'Measured density (g/cm3)': '8.831'} |  | 10 | 5.8 | 8.5 | Bal | - | 8 |  | 8.5 |  | - | 1.6 | [7 empty] | -
table | 10.1016/j.msea.2016.04.089 | Measured densities of ABD alloys. | ABD-2 | Predicted density (g/cm3) | 8.894 | g/cm3 | {'percentage': 'wt%', 'Density (g/cm3)': '8.90'} | {'Alloy': 'ABD-2', 'Predicted density (g/cm3)': '8.894', 'Measured density (g/cm3)': '8.901'} |  | 9 | 6.4 | 7.4 | Bal | - | 4 |  | 5.6 |  | - | 5.6 | [7 empty] | 2.6
table | 10.1016/j.msea.2016.04.089 | Measured densities of ABD alloys. | ABD-3 | Predicted density (g/cm3) | 8.537 | g/cm3 | {'percentage': 'wt%', 'Density (g/cm3)': '8.51'} | {'Alloy': 'ABD-3', 'Predicted density (g/cm3)': '8.537', 'Measured density (g/cm3)': '8.512'} |  | 10 | 5.4 | 5 | Bal | - | 13 |  | 7 |  | - | - | [7 empty] | -
table | 10.1016/j.msea.2016.04.089 | Measured densities of ABD alloys. | ABD-1 | Measured density (g/cm3) | 8.831 | g/cm3 | {'percentage': 'wt%', 'Density (g/cm3)': '8.83'} | {'Alloy': 'ABD-1', 'Predicted density (g/cm3)': '8.840', 'Measured density (g/cm3)': '8.831'} |  | 10 | 5.8 | 8.5 | Bal | - | 8 |  | 8.5 |  | - | 1.6 | [7 empty] | -
table | 10.1016/j.msea.2016.04.089 | Measured densities of ABD alloys. | ABD-2 | Measured density (g/cm3) | 8.901 | g/cm3 | {'percentage': 'wt%', 'Density (g/cm3)': '8.90'} | {'Alloy': 'ABD-2', 'Predicted density (g/cm3)': '8.894', 'Measured density (g/cm3)': '8.901'} |  | 9 | 6.4 | 7.4 | Bal | - | 4 |  | 5.6 |  | - | 5.6 | [7 empty] | 2.6
table | 10.1016/j.msea.2016.04.089 | Measured densities of ABD alloys. | ABD-3 | Measured density (g/cm3) | 8.512 | g/cm3 | {'percentage': 'wt%', 'Density (g/cm3)': '8.51'} | {'Alloy': 'ABD-3', 'Predicted density (g/cm3)': '8.537', 'Measured density (g/cm3)': '8.512'} |  | 10 | 5.4 | 5 | Bal | - | 13 |  | 7 |  | - | - | [7 empty] | -
text | 10.1016/j.msea.2016.04.089 |  | CMSX-4 | density | 7.0 | g/cm3 | {'percentage': 'wt%', 'Density (g/cm3)': '8.70'} |  |  | 9 | 5.6 | 6 | Bal | 1 | 6.5 |  | 6.5 |  | 0.6 | 3 | [7 empty] | -
text | 10.1016/j.msea.2016.04.089 |  | CMSX-4 | density | 8.4 | g/cm3 | {'percentage': 'wt%', 'Density (g/cm3)': '8.70'} |  |  | 9 | 5.6 | 6 | Bal | 1 | 6.5 |  | 6.5 |  | 0.6 | 3 | [7 empty] | -
text | 10.1016/j.msea.2016.04.089 |  | CMSX-4 | density | 7.44 | g/cm3 | {'percentage': 'wt%', 'Density (g/cm3)': '8.70'} |  |  | 9 | 5.6 | 6 | Bal | 1 | 6.5 |  | 6.5 |  | 0.6 | 3 | [7 empty] | -
| 10.1016/j.msea.2016.05.031 |  | HX |  |  |  | {'percentage': 'wt%'} |  |  | 1.5 |  | 0. 6 | Bal. |  | 22 |  |  | 0.008 | 9 |  |  | <=1.0 | <=1.0 |  | 18 | [7 empty] | 0.1
| 10.1016/j.msea.2016.05.051 |  | None |  |  |  | {'percentage': 'wt%'} |  |  | 10 | 1.5 |  | 57 | 2.1 | 20 |  |  | 0.005 | 8.5 |  |  | 0.3 | 0.15 |  | 1.5 | [7 empty] | 0.06
| 10.1016/j.msea.2016.05.089 |  | IN 718 |  |  |  | {'percentage': 'Wt%', 'S': '0.032'} |  |  |  | 0.58 |  | Balance | 0.97 | 18.9 |  |  |  | 3.07 |  | 5.06 | 0.04 | 0.12 |  | 18.9 | [7 empty] | 0.032
| 10.1016/j.msea.2016.05.114 |  | IN738LC |  |  |  | {'percentage': 'wt%'} |  |  | 8.5 | 3.4 | 2.6 | Bal. | 3.4 | 16 |  | 1.7 | 0.01 | 1.7 |  | 0.9 |  |  |  |  | 0.05 | [6 empty] | 0.11
| 10.1016/j.msea.2016.06.002 |  | DD6 |  |  |  | {'percentage': 'wt%'} |  |  | 8.5-9.0 | 5.2-6.2 | 7.0-9.0 | Balance |  | 3.8-4.8 |  | 6.0-8.5 |  | 1.5-2.5 | 1.6-2.4
| 10.1016/j.msea.2016.06.002 |  | DD6 |  |  |  | {'percentage': 'wt%'} |  |  | Mn | Nb | Fe | C |  | Ti |  | P, S |  | Si | Hf
| 10.1016/j.msea.2016.06.002 |  | DD6 |  |  |  | {'percentage': 'wt%'} |  |  | <=0.20 | <=1.0 | <=0.30 | <=0.04 |  | <=0.10 |  | <=0.001 |  | <=0.20 | <=0.20
| 10.1016/j.msea.2016.06.075 |  | CM247LC |  |  |  | {'percentage': 'wt%'} |  |  | 9.41 | 5.49 | 9.66 | 61.51 | 0.74 | 8.11 |  | 3.18 | 0.01 | 0.52 | [6 empty] | 0.01 | 1.29 | [5 empty] | 0.08
| 10.1016/j.msea.2016.06.079 |  | Base |  |  |  | {'percentage': 'wt%'} |  |  | 8.0 | 6.0 | 7.0 | Bal. |  | 4.0 |  | 7.0 | 0 | 2.0 | 3.0 | 0.5 | [5 empty] | 0 | [5 empty] | 0.01
| 10.1016/j.msea.2016.06.079 |  | Hf |  |  |  | {'percentage': 'wt%'} |  |  | 8.0 | 6.0 | 7.0 | Bal. |  | 4.0 |  | 7.0 | 0 | 2.0 | 3.0 | 0.5 | [5 empty] | 0.40 | [5 empty] | 0.01
| 10.1016/j.msea.2016.06.079 |  | B |  |  |  | {'percentage': 'wt%'} |  |  | 8.0 | 6.0 | 7.0 | Bal. |  | 4.0 |  | 7.0 | 0.02 | 2.0 | 3.0 | 0.5 | [5 empty] | 0 | [5 empty] | 0.01
| 10.1016/j.msea.2016.06.079 |  | HfB |  |  |  | {'percentage': 'wt%'} |  |  | 8.0 | 6.0 | 7.0 | Bal. |  | 4.0 |  | 7.0 | 0.02 | 2.0 | 3.0 | 0.5 | [5 empty] | 0.40 | [5 empty] | 0.01
| 10.1016/j.msea.2016.07.018 |  | 617 | [6 empty] | 12 | 1.2 |  | Balance | - | 22 |  |  | - | 9 |  | - | 1 | 0.5 |  | 3 | [7 empty] | 0.15
| 10.1016/j.msea.2016.07.018 |  | 740H | [6 empty] | 20 | 1.3 |  | Balance | 1.5 | 25 |  |  | 0.001 | 0.5 |  | 1.5 | 0.3 | 0.15 |  | 0.7 | [7 empty] | 0.03
| 10.1016/j.msea.2016.07.018 |  | 282 | [6 empty] | 10 | 1.5 |  | Balance | 2.1 | 20 |  |  | 0.005 | 8.5 |  | - | 0.3 | 0.15 |  | 1.5 | [7 empty] | 0.06
| 10.1016/j.msea.2016.07.018 |  | 230 | [6 empty] | 5 | 0.3 |  | Balance | - | 22 |  |  | 0.015 | 2 |  | W =14 | 0.5 | 0.4 |  | 3 | [7 empty] | 0.1
| 10.1016/j.msea.2016.07.032 |  | GH3535 |  |  |  | {'percentage': 'wt%', 'S': '0.01', 'P': '0.01'} |  |  | 0.01 | 0.06 |  | Bal | 0.02 | 6.4 |  |  |  | 16 |  | 0.01 | 0.58 | 0.43 |  | 3.62 | [7 empty] | 0.05
| 10.1016/j.msea.2016.07.034 |  | 0h |  |  |  | {'percentage': 'wt%'} | [5 empty] | 71.47 |  | 7.12 |  |  |  | 16.98 |  |  |  | 0.50 |  | 3.94
| 10.1016/j.msea.2016.07.034 |  | 1000h |  |  |  | {'percentage': 'wt%'} | [5 empty] | 71.27 |  | 7.23 |  |  |  | 16.75 |  |  |  | 0.46 |  | 4.29
| 10.1016/j.msea.2016.07.034 |  | 10000h |  |  |  | {'percentage': 'wt%'} | [5 empty] | 71.99 |  | 7.14 |  |  |  | 16.27 |  |  |  | 0.33 |  | 4.26
| 10.1016/j.msea.2016.07.041 |  | None | [6 empty] | 9.80 | 5.24 | 7.08 | Bal. | 0.94 | 8.68 |  | 3.68 | 0.012 | 2.12 | [7 empty] | 1.52 | [5 empty] | 0.09
| 10.1016/j.msea.2016.07.061 |  | IN718 |  |  |  | {'percentage': 'wt%', 'Cu': '0.04'} |  |  | 0.09 | 0.58 |  | Bal. | 0.97 | 18.90 |  |  |  | 3.07 |  | 5.06 | 0.04 | 0.12 |  | 18.90 | [7 empty] | 0.03
| 10.1016/j.msea.2016.07.061 |  | IN718 |  |  |  | {'percentage': 'wt%', 'Cu': '0.04'} |  |  | 0.09 | 0.53 |  | Bal. | 0.98 | 18.46 |  |  |  | 3.06 |  | 5.30 | 0.04. | 0.06 |  | 17.76 | [7 empty] | 0.03
| 10.1016/j.msea.2016.07.068 |  | U720LI |  |  |  | {'percentage': 'wt%'} |  |  | 14.9 | 2.64 | 1.28 | Bal. | 5.15 | 16.01 |  |  | 0.015 | 3.00 | [13 empty] | 0. 018
| 10.1016/j.msea.2016.07.070 |  | Alloy1 |  |  |  | {'percentage': 'wt%', 'S': '0.0033', 'N': '0.0015', 'O': '0.0028', 'Mn: S': '126.4'} |  |  |  | 0.005 |  | 35.99 | 0.027 | [7 empty] | 0.417 | 0.179 | [8 empty] | / | 0.0052
| 10.1016/j.msea.2016.07.070 |  | Alloy2 |  |  |  | {'percentage': 'wt%', 'S': '0.0035', 'N': '0.0017', 'O': '0.0019', 'Mn: S': '122.8'} |  |  |  | 0.006 |  | 36.05 | 0.027 | [7 empty] | 0.430 | 0.187 | [8 empty] | 0.0049 | 0.0076
| 10.1016/j.msea.2016.07.070 |  | Alloy3 |  |  |  | {'percentage': 'wt%', 'S': '0.0033', 'N': '0.0017', 'O': '0.0017', 'Mn: S': '125.4'} |  |  |  | 0.008 |  | 36.05 | 0.021 | [7 empty] | 0.414 | 0.170 | [8 empty] | 0.0060 | 0.0017
| 10.1016/j.msea.2016.07.116 |  | Mar M247 |  |  |  | {'percentage': 'wt%'} |  |  | 10 | 5.5 | 3 | Bal. | 1.0 | 8.5 |  | 3 | 0.01 | 0.6 | - | [6 empty] | 1.5
| 10.1016/j.msea.2016.07.116 |  | DF3 |  |  |  | {'percentage': 'wt%'} |  |  | 20 | - | - | Bal. | - | 20 |  | 3 | 3 | - | - | [6 empty] | -
| 10.1016/j.msea.2016.07.116 |  | IN738 |  |  |  | {'percentage': 'wt%'} |  |  | 8.5 | 3.5 | 1.8 | Bal. | 3.5 | 16 |  | - | 0.01 | 1.8 | 1 | [6 empty] | 1.8
| 10.1016/j.msea.2016.07.123 |  | 690 |  |  |  | {'percentage': 'Weight-%', 'P': '0.007', 'S': '0.001', 'N': '0.040'} |  |  |  | 0.18 |  | Bal. | 0.35 | 29.5 | [6 empty] | 0.31 | 0.28 |  | 10.0 | [7 empty] | 0.020
| 10.1016/j.msea.2016.08.010 |  | AN IN625 |  |  |  | {'percentage': 'wt%'} |  |  | 0.4 | 0.2 |  | 59.2 | 0.1 | 22.3 |  |  |  | 9.5 |  | 3.5 | 0.3 | 0.3 |  | 4.7
| 10.1016/j.msea.2016.08.010 |  | AM IN625 |  |  |  | {'percentage': 'wt%'} |  |  | 0.1 | 0 |  | 60.2 | 0 | 23.5 |  |  |  | 8.7 |  | 2.3 | 0.4 | 0.4 |  | 4.6
| 10.1016/j.msea.2016.08.029 |  | Weights% |  |  |  | {'percentage': 'Weights%', 'Elements': 'Weights%', 'N': '0.03', 'H': '0.01', 'O': '0.20'} | [6 empty] | 99.62 | [10 empty] | 0.12 | [7 empty] | 0.02
| 10.1016/j.msea.2016.08.064 |  | None |  |  |  | {'percentage': 'wt%'} |  |  | 9.2 | 5.6 | 9.5 | Bal. | 0.7 | 8.1 |  | 3.2 | 0.015 | 0.5 | [6 empty] | 0.015 | 1.4 | [5 empty] | 0.07
| 10.1016/j.msea.2016.08.081 |  | 1.0 Mo |  |  |  | {'percentage': 'wt%', 'Nb+Ti+Al': '3.31', 'Other': 'B<0.01'} | [5 empty] | Bal. |  | 21.1 |  |  |  | 1.01 | [5 empty] | 20.6 | [7 empty] | 0.045
| 10.1016/j.msea.2016.08.081 |  | 1.5 Mo |  |  |  | {'percentage': 'wt%', 'Nb+Ti+Al': '3.43', 'Other': 'B<0.01'} | [5 empty] | Bal. |  | 21.1 |  |  |  | 1.5 | [5 empty] | 20.3 | [7 empty] | 0.048
| 10.1016/j.msea.2016.08.081 |  | P<0.05 |  |  |  | {'percentage': 'wt%', 'Nb+Ti+Al': '3.43', 'Other': 'Bal.'} | [7 empty] | 21.1 |  |  |  | 1.5 | [5 empty] | 20.3 | [7 empty] | 0.048
| 10.1016/j.msea.2016.08.081 |  | P<0.05 |  |  |  | {'percentage': 'wt%', 'Nb+Ti+Al': '2.22', 'Other': '20.2'} | [5 empty] | Bal. |  | 0.046 |  |  |  | 21.1 | [5 empty] | 3.34 | [7 empty] | 2.2 Mo
| 10.1016/j.msea.2016.08.105 |  | GH4033 |  |  |  | {'percentage': 'wt%'} |  |  |  | 0.60~1.00 |  | Bal. | 2.40~2.80 | 19.0~22.0 | [6 empty] | <=0.35 | <=0.65 |  | <=4.00 | [7 empty] | 0.03~0.08
| 10.1016/j.msea.2016.08.106 |  | Fe18Mn0.6C |  |  |  | {'percentage': 'mass %'} |  |  |  | 0.025 | [10 empty] | 18.18 |  |  | Bal. | [7 empty] | 0.625
| 10.1016/j.msea.2016.08.106 |  | Fe18Mn0.6C1.5Al |  |  |  | {'percentage': 'mass %'} |  |  |  | 1.52 | [10 empty] | 18.18 |  |  | Bal. | [7 empty] | 0.624
| 10.1016/j.msea.2016.08.106 |  | Fe18Mn0.6C3Al |  |  |  | {'percentage': 'mass %'} |  |  |  | 3.00 | [10 empty] | 18.99 |  |  | Bal. | [7 empty] | 0.628
| 10.1016/j.msea.2016.08.106 |  | Fe15Mn0.6C |  |  |  | {'percentage': 'mass %'} |  |  |  | 0.027 | [10 empty] | 15.23 |  |  | Bal. | [7 empty] | 0.613
| 10.1016/j.msea.2016.08.106 |  | Fe15Mn0.6C1.5Al |  |  |  | {'percentage': 'mass %'} |  |  |  | 1.54 | [10 empty] | 14.97 |  |  | Bal. | [7 empty] | 0.592
| 10.1016/j.msea.2016.08.106 |  | Fe15Mn0.6C2Al |  |  |  | {'percentage': 'mass %'} |  |  |  | 2.04 | [10 empty] | 15.47 |  |  | Bal. | [7 empty] | 0.621
| 10.1016/j.msea.2016.08.106 |  | Fe12Mn0.6C |  |  |  | {'percentage': 'mass %'} |  |  |  | 0.014 | [10 empty] | 12.00 |  |  | Bal. | [7 empty] | 0.619
| 10.1016/j.msea.2016.08.106 |  | Fe12Mn0.6C1.5Al |  |  |  | {'percentage': 'mass %'} |  |  |  | 1.47 | [10 empty] | 11.82 |  |  | Bal. | [7 empty] | 0.623
| 10.1016/j.msea.2016.08.106 |  | Fe12Mn0.6C2Al |  |  |  | {'percentage': 'mass %'} |  |  |  | 2.00 | [10 empty] | 12.65 |  |  | Bal. | [7 empty] | 0.629
| 10.1016/j.msea.2016.08.113 |  | K1 |  |  |  | {'percentage': 'wt%', 'N': '0.026', 'Y2O3': '0.30'} |  |  |  |  | 2.97 |  | 0.42 | 13.88 | [9 empty] | Bal. | [7 empty] | 0.013
| 10.1016/j.msea.2016.08.113 |  | K4 |  |  |  | {'percentage': 'wt%', 'N': '0.091', 'Y2O3': '0.30'} |  |  |  |  | 3.21 |  | 0.45 | 13.76 | [9 empty] | Bal. | [7 empty] | 0.066
| 10.1016/j.msea.2016.08.121 |  | CMSX-4 |  |  |  | {'percentage': 'at%'} |  |  | 9.26 | 12.59 | 1.98 | Bal. | 1.27 | 7.58 |  | 2.18 |  | 0.38 | 0.97 | [6 empty] | 0.03
| 10.1016/j.msea.2016.08.121 |  | ASTRA1-00 |  |  |  | {'percentage': 'at%'} |  |  | 9.00 | 13.50 | 2.00 | Bal. | - | 6.00 |  | 2.20 |  | 0.60 | - | [6 empty] | -
| 10.1016/j.msea.2016.08.121 |  | ERBO/36-Ti |  |  |  | {'percentage': 'at%'} |  |  | 9.00 | 12.50 | 2.00 | Bal. | 1.00 | 6.00 |  | 2.20 |  | 0.60 | - | [6 empty] | -
| 10.1016/j.msea.2016.08.121 |  | ERBO/37-W |  |  |  | {'percentage': 'at%'} |  |  | 9.00 | 13.50 | 3.00 | Bal. | - | 6.00 |  | 2.20 |  | 0.60 | - | [6 empty] | -
| 10.1016/j.msea.2016.08.121 |  | ERBO/38-WTi |  |  |  | {'percentage': 'at%'} |  |  | 9.00 | 12.50 | 3.00 | Bal. | 1.00 | 6.00 |  | 2.20 |  | 0.60 | - | [6 empty] | -
| 10.1016/j.msea.2016.08.121 |  | ERBO/39-Opt |  |  |  | {'percentage': 'at%'} |  |  | 9.35 | 10.03 | 3.01 | Bal. | 3.85 | 6.04 |  | 2.28 |  | 0.62 | - | [6 empty] | -
| 10.1016/j.msea.2016.08.121 |  | Alloy/wt% |  |  |  | {'percentage': 'wt%'} |  |  | Co | Al | W | Ni | Ti | Cr |  | Ta |  | Mo | Re | [6 empty] | Hf
| 10.1016/j.msea.2016.08.121 |  | CMSX-4 |  |  |  | {'percentage': 'at%'} |  |  | 9.00 | 5.60 | 6.00 | Bal. | 1.00 | 6.50 |  | 6.50 |  | 0.60 | 3.00 | [6 empty] | 0.10
| 10.1016/j.msea.2016.08.121 |  | ASTRA1-00 |  |  |  | {'percentage': 'at%'} |  |  | 8.92 | 6.13 | 6.19 | Bal. | - | 5.25 |  | 6.70 |  | 0.97 | - | [6 empty] | -
| 10.1016/j.msea.2016.08.121 |  | ERBO/36-Ti |  |  |  | {'percentage': 'at%'} |  |  | 8.89 | 5.65 | 6.16 | Bal. | 0.80 | 5.23 |  | 6.67 |  | 0.96 | - | [6 empty] | -
| 10.1016/j.msea.2016.08.121 |  | ERBO/37-W |  |  |  | {'percentage': 'at%'} |  |  | 8.74 | 6.00 | 9.09 | Bal. | - | 5.14 |  | 6.56 |  | 0.95 | - | [6 empty] | -
| 10.1016/j.msea.2016.08.121 |  | ERBO/38-WTi |  |  |  | {'percentage': 'at%'} |  |  | 8.71 | 5.54 | 9.05 | Bal. | 0.79 | 5.12 |  | 6.54 |  | 0.95 | - | [6 empty] | -
| 10.1016/j.msea.2016.08.121 |  | ERBO/39-Opt |  |  |  | {'percentage': 'at%'} |  |  | 8.92 | 4.40 | 9.00 | Bal. | 3.00 | 5.11 |  | 6.70 |  | 0.97 | - | [6 empty] | -
| 10.1016/j.msea.2016.09.056 |  | None |  |  |  | {'percentage': 'wt%', 'P': '0.008', 'S': '0.009'} |  |  |  | 0.019 |  | 1.64 |  | 1.67 |  |  |  | 0.25 |  |  | 0.70 | 0.30 | [9 empty] | 0.36
| 10.1016/j.msea.2016.09.060 |  | Ni-Co | [6 empty] | 20.5 | 1.9 |  | Bal. | 5.7 | 14.6 |  |  |  | 3.7 | [5 empty] | 0.26 | 0.05 | [6 empty] | 0.03
| 10.1016/j.msea.2016.09.077 |  | AEREX350 |  |  |  | {'percentage': 'weight percent'} |  |  | 24.77 | 1.08 | 1.97 | Bal. | 2.20 | 16.90 |  | 3.95 |  | 2.99 |  | 1.20 | [11 empty] | <0.02
| 10.1016/j.msea.2016.09.077 |  | Waspaloy |  |  |  | {'percentage': 'weight percent'} |  |  | 12.90 | 1.45 | - | Bal. | 2.90 | 19.0 |  | - |  | 4.42 |  | - | [11 empty] | 0.04
| 10.1016/j.msea.2016.09.081 |  | X-750 |  |  |  | {'percentage': 'wt%', 'Cu': '0.01', 'P': '0.002', 'S': '0.003'} |  |  | 0.01 | 0.77 |  | 72.3 | 2.6 | 15.41 |  | 0.02 |  |  |  | 0.92 | 0.04 | 0.06 |  | 7.76 | [7 empty] | 0.06
| 10.1016/j.msea.2016.09.100 |  | IN718 |  |  |  | {'percentage': 'wt%', 'Nb+Ta': '5.35', 'Sl': '0.08', 'Cu': '0.07'} |  |  | 0.24 | 0.66 |  | 54.00 | 0.91 | 18.21 |  |  |  | 2.98 |  |  | 0.07 |  |  | 17.29 | [7 empty] | 0.03
| 10.1016/j.msea.2016.10.048 |  | Haynes 282 |  |  |  | {'percentage': 'weight %', 'P': '0.002', 'S': '<0.002'} |  |  | 10.33 | 1.52 |  | Bal | 2.13 | 19.52 |  |  | 0.005 | 8.56 |  |  |  | 0.06 |  | 0.66 | [7 empty] | 0.060
| 10.1016/j.msea.2016.10.058 |  | None |  |  |  | {'percentage': 'wt%'} |  |  | 0.03 | 0.59 |  | 52.82 | 1.00 | 18.96 |  |  |  | 3.01 |  | 5.23 |  |  |  | Bal. | [7 empty] | 0.03
| 10.1016/j.msea.2016.10.069 |  | Inconel 718 |  |  |  | {'percentage': 'weight percent', 'Cu': '0.15'} |  |  |  | 0.5 |  | Bal | 1 | 18.5 |  |  |  | 3 |  | 5 |  |  |  | 18.5 | [7 empty] | 0.05
| 10.1016/j.msea.2016.10.095 |  | Ti55 |  |  |  | {'percentage': 'wt%', 'Sn': '3.5-4.0', 'Nd': '0.8-1.2'} |  |  |  | 4.9-5.5 |  |  | Bal. |  |  | 0.4 |  | 1.0-1.5 |  | 0.4 |  | 0.30 |  |  | 2.5-3.0
| 10.1016/j.msea.2016.10.107 |  | Ni-Al |  |  |  | {'percentage': 'wt%'} |  |  |  | 8.77 |  | 91.23 | [6 empty] | - | [7 empty] | -
| 10.1016/j.msea.2016.10.107 |  | Ni-Al-Re |  |  |  | {'percentage': 'wt%'} |  |  |  | 8.31 |  | 86.69 | [6 empty] | 5.00 | [7 empty] | -
| 10.1016/j.msea.2016.10.107 |  | Ni-Al-Re-Ru |  |  |  | {'percentage': 'wt%'} |  |  |  | 8.20 |  | 83.80 | [6 empty] | 5.00 | [7 empty] | 3.00
| 10.1016/j.msea.2016.10.122 |  | GH3535 |  |  |  | {'percentage': 'wt%'} | [5 empty] | Bal. |  | 7.0 |  |  |  | 16.5 |  |  | 0.5 | 0.27 |  | 4.0 | [7 empty] | 0.06
| 10.1016/j.msea.2016.10.122 |  | ERNiMo-2 |  |  |  | {'percentage': 'wt%'} | [5 empty] | Bal. |  | 8.0 |  |  |  | 16.4 |  |  | 1 | 1 |  | 5.0 | [7 empty] | 0.05
| 10.1016/j.msea.2016.10.124 |  | Ternary |  |  |  | {'percentage': 'at%', '<R>(nm)': '37 (13)', 'ph (%)': '34 (4)'} |  |  | Bal. | 9.49 (0.02) | 7.45 (0.02) | [5 empty] | - | [7 empty] | -
| 10.1016/j.msea.2016.10.124 |  | 0.05B |  |  |  | {'percentage': 'at%', '<R>(nm)': '35 (12)', 'ph (%)': '35 (4)'} |  |  | Bal. | 9.56 (0.02) | 7.50 (0.02) | [5 empty] | 0.0385 (0.0004) | [7 empty] | -
| 10.1016/j.msea.2016.10.124 |  | 0.01B |  |  |  | {'percentage': 'at%', '<R>(nm)': '36 (12)', 'ph (%)': '37 (5)'} |  |  | Bal. | 9.85 (0.02) | 7.64 (0.02) | [5 empty] | 0.0092 (0.0003) | [7 empty] | -
| 10.1016/j.msea.2016.10.124 |  | 0.05Zr |  |  |  | {'percentage': 'at%', '<R>(nm)': '40 (8)', 'ph (%)': '37 (4)'} |  |  | Bal. | 9.58 (0.02) | 7.40 (0.02) | [5 empty] | - | [7 empty] | 0.0350 (0.0003)
| 10.1016/j.msea.2016.10.124 |  | 0.005B-0.05Zr |  |  |  | {'percentage': 'at%', '<R>(nm)': '49 (8)', 'ph (%)': '40 (5)'} |  |  | Bal. | 9.53 (0.02) | 7.66 (0.02) | [5 empty] | 0.0054 (0.0005) | [7 empty] | 0.0275 (0.0010)
| 10.1016/j.msea.2016.11.013 |  | CMSX4 |  |  |  | {'percentage': 'wt%'} |  |  | 9 | 5.6 | 6 | Balance | 1 | 6.5 |  | 6.5 |  | 0.6 | 3 | [6 empty] | 0.1
| 10.1016/j.msea.2016.11.040 |  | GH4169 |  |  |  | {'percentage': 'wt%', 'Mb': '2.74'} |  |  |  | 0.44 |  | Bal. | 1.16 | 19.55 | [5 empty] | 5.19 |  | 0.18 |  | 18.93 | [7 empty] | 0.82
| 10.1016/j.msea.2016.11.060 |  | ICP-OES |  |  |  | {'percentage': 'wt%', 'P': '< 0.01', 'S': '0.003'} |  |  |  | 0.12 |  | bal. | 0.16 | 21.74 |  |  |  | 8.58 |  | 3.80 | 0.20 | 0.23 |  | 2.87 | [7 empty] | 0.021
| 10.1016/j.msea.2016.11.081 |  | None |  |  |  | {'percentage': 'wt%', 'Nb+Ti': '5.1wt%'} |  |  |  | 0.5wt% |  | 54.0wt% | 2.4wt% | 18.0wt% |  |  |  | 3.0wt% | [5 empty] | 18.5wt%
| 10.1016/j.msea.2016.12.028 |  | Inconel 625 |  |  |  | {'percentage': 'wt%', 'Nb+Ta': '3.49'} |  |  | 0.28 |  |  | 59.78 |  | 21.51 |  |  |  | 8.75 |  |  | 0.26 |  |  | 4.58
| 10.1016/j.msea.2016.12.028 |  | Inconel 625 |  |  |  | {'percentage': 'wt%', 'Nb+Ta': ''}
| 10.1016/j.msea.2016.12.028 |  | Inconel 625 |  |  |  | {'percentage': 'wt%', 'Nb+Ta': 'P'} |  |  | S |  |  | Si |  | Ti |  |  |  | Al | [5 empty] | C
| 10.1016/j.msea.2016.12.028 |  | Inconel 625 |  |  |  | {'percentage': 'wt%', 'Nb+Ta': '<0.005'} |  |  | <0.002 |  |  | 0.25 |  | 0.24 |  |  |  | 0.19 | [5 empty] | 0.027
| 10.1016/j.msea.2016.12.029 |  | g phase |  |  |  | {'percentage': 'weight,%'} |  |  | 17.92 |  |  | 54.73 |  | 17.92 |  |  |  | 2.98 |  | 5.40 | 0.08 |  |  | 17.30
| 10.1016/j.msea.2016.12.029 |  | PFZ |  |  |  | {'percentage': 'weight,%'} |  |  | 1.97 |  |  | 49.96 |  | 20.76 |  |  |  | 1.86 |  | 2.20 | 0.29 |  |  | 20.39
| 10.1016/j.msea.2016.12.029 |  | d phase |  |  |  | {'percentage': 'weight,%'} |  |  | 1.31 |  |  | 67.87 |  | 3.72 |  |  |  | 1.57 |  | 17.50 | 0.15 |  |  | 4.71
| 10.1016/j.msea.2016.12.036 |  | GHHS-1 |  |  |  | {'percentage': 'wt%', 'S': '<0.001', 'P': '0.004'} |  |  |  | 0.43 |  |  | 0.99 | 21.06 |  |  |  | 2.70 |  | 3.24 |  |  |  | 20.6 | [7 empty] | 0.047
| 10.1016/j.msea.2016.12.036 |  | GHHS-2 |  |  |  | {'percentage': 'wt%', 'S': '0.0011', 'P': '0.004'} |  |  |  | 0.35 |  |  | 1.08 | 20.30 |  |  |  | 6.48 |  | 2.53 |  |  |  | 21.0 | [7 empty] | 0.037
| 10.1016/j.msea.2016.12.036 |  | Base metal |  |  |  | {'percentage': 'wt%', 'S': '<=0.002', 'P': '0.018-0.022'} |  |  |  | Sum to 2.1-2.5 |  |  | Sum to 2.1-2.5 | 20-22 |  |  |  | Sum to 3.1-3.6 |  | Sum to 3.1-3.6 |  |  |  | 19-21 | [7 empty] | 0.03-0.06
| 10.1016/j.msea.2016.12.038 |  | IN625B |  |  |  | {'percentage': 'wt%'} |  |  | 1 | 0.4 |  | balanced | 0.4 | 21 |  |  | 0.4 | 9 |  | 3.7 | [11 empty] | 0.02
| 10.1016/j.msea.2016.12.038 |  | IN625B |  |  |  | {'percentage': 'wt%'} |  |  | 1 | 0.4 |  | balanced | 0.4 | 21 |  |  | 0.4 | 9.3 |  | 3.7 | [11 empty] | 0.02
| 10.1016/j.msea.2016.12.043 |  | BT3-1 |  |  |  | {'percentage': 'wt%', 'C max': '0.1', 'O': '0.015', 'N': '0.05', 'H': '0.015'} |  |  |  | 5.5-7.0 |  |  | Bal. | 0.80-2.0 |  |  |  | 2.0-3.0 |  |  |  | 0.15-0.40 |  | 0.20-0.70
| 10.1016/j.msea.2016.12.045 |  | Inconel 718 |  |  |  | {'percentage': 'wt%'} |  |  |  | 0.2 |  | 50 | 0.65 | 17 |  |  |  | 2.8 |  | 4.75 |  |  |  | Bal.
| 10.1016/j.msea.2016.12.045 |  | Inconel 718 |  |  |  | {'percentage': 'wt%'} |  |  |  | 0.8 |  | 55 | 1.15 | 21 |  |  |  | 3.3 |  | 5.5 | [11 empty] | 0.08
| 10.1016/j.msea.2016.12.088 |  | 945X |  |  |  | {'percentage': 'wt%', 'Cu': '1.5-3.0', 'S': '0.03 max', 'P': '0.03 max'} |  |  |  | 0.01-0.07 |  | 45.0-55.0 | 0.5-2.5 | 19.5-23.0 |  |  |  | 3.0-4.0 |  | 2.5-4.5 | 1.0 max | 0.5 max |  | Bal. | [7 empty] | 0.005-0.04
| 10.1016/j.msea.2016.12.095 |  | None |  |  |  | {'Cu': '0.035', 'N': '0.61', 'P': '0.014', 'S': '0.001'} |  |  |  | 0.023 |  | 0.14 | 0.016 | 20 |  |  |  | 0.022 |  |  | 19.21 | 0.59 | [9 empty] | 0.074
| 10.1016/j.msea.2017.01.002 |  | Sanicro 25 |  |  |  | {'percentage': 'Weight %', 'S': '0.015', 'P': '0.025', 'N': '0.20-0.30', 'Cu': '2.5-3.5'} |  |  | 1.0-2.0 |  | 3.0-4.0 | 23.5-26.5 |  | 21.5-23.5 | [5 empty] | 0.40-0.60 | 0.6 | 0.4 | [9 empty] | 0.04-0.1
| 10.1016/j.msea.2017.01.002 |  | Sanicro 25 |  |  |  | {'percentage': 'Weight %', 'S': '0.006', 'P': '0.032', 'N': '0.23', 'Cu': '3.06'} |  |  | 1.57 |  | 3.10 | 25.7 |  | 23.7 | [5 empty] | 0.56 | 0.54 | 0.17 | [9 empty] | 0.069
| 10.1016/j.msea.2017.01.005 |  | GTD-111 |  |  |  | {'percentage': 'wt%', 'Cu': '0.012', 'S': '0.001', 'P': '0.003'} |  |  | 9.41 | 3.4 | 3.69 | Bal. | 4.88 | 13.5 |  | 3.9 |  | 1.68
| 10.1016/j.msea.2017.01.013 |  | Alloy 693 |  |  |  | {'percentage': 'at%', 'S': '0.011'} |  |  |  | 7.90 |  | 53.81 | 0.38 | 32.51 | [5 empty] | 0.89 | 0.20 |  |  | 3.86 | [7 empty] | 0.373
| 10.1016/j.msea.2017.01.013 |  | Alloy 693 |  |  |  | {'percentage': 'wt%', 'S': '0.0064'} |  |  |  | 3.94 |  | 58.42 | 0.34 | 31.26 | [5 empty] | 1.53 | 0.20 |  |  | 3.98 | [7 empty] | 0.0831
| 10.1016/j.msea.2017.01.064 |  | RRHT2 |  |  |  | {'percentage': 'at%'} |  |  | 12.67 | 7.95 | 0-2 | Bal. |  | 5-16 |  | 0-3 |  | 0-3 |  | 5.59 | [5 empty] | 0 | [5 empty] | 0.025-0.06
| 10.1016/j.msea.2017.01.064 |  | RRHT4 |  |  |  | {'percentage': 'at%'} |  |  | 11.91 | 9.46 | 0-2 | Bal. |  | 5-16 |  | 0-3 |  | 0-3 |  | 4.70 | [5 empty] | 0-0.5 | [5 empty] | 0.025-0.06
| 10.1016/j.msea.2017.01.093 |  | Inconel 718 |  |  |  | {'percentage': 'wt%'} |  |  | <=1.00 | 0.20-0.80 |  |  | 0.65-1.15 | 17.00-21.00 |  |  |  | 2.80-3.30 |  | 4.75-5.50 |  |  |  | Bal. | [7 empty] | <=0.08
| 10.1016/j.msea.2017.01.093 |  | Inconel 718 |  |  |  | {'percentage': 'wt%'} |  |  | 0.464 | 0.564 |  |  | 1.010 | 18.050 |  |  |  | 2.942 |  | 5.014 |  |  |  | 18.780 | [7 empty] | -
| 10.1016/j.msea.2017.01.093 |  | Inconel 718 |  |  |  | {'percentage': 'wt%'} |  |  | Mn | S |  |  | O | Si |  |  |  | Ni |  | N | [11 empty] | P
| 10.1016/j.msea.2017.01.093 |  | Inconel 718 |  |  |  | {'percentage': 'wt%'} |  |  | <=0.35 | <=0.015 |  |  | <=0.005 | <=0.35 |  |  |  | 50.00-55.00 |  | <=0.01 | [11 empty] | <=0.015
| 10.1016/j.msea.2017.01.093 |  | Inconel 718 |  |  |  | {'percentage': 'wt%'} |  |  | 0.030 | 0.002 |  |  | 0.0001 | 0.066 |  |  |  | 53.070 |  | 0.0032 | [11 empty] | 0.010
| 10.1016/j.msea.2017.02.015 |  | A286 |  |  |  | {'percentage': 'wt%', 'P': '0.011', 'S': '<0.0003'} |  |  |  | 0.16 |  | 24.74 | 2.30 | 14.98 |  |  | 0.0046 | 1.18 |  |  | 1.24 | 0.50 | 0.29 | Bal. | [7 empty] | 0.032
| 10.1016/j.msea.2017.02.047 |  | 718Plus (4B) |  |  |  | {'percentage': 'wt%', 'Alloy code': '718Plus (4B)'} |  |  | 9.25 | 1.58 | 1.19 | Bal. | 0.97 | 17.39 |  |  | 0.004 | 2.68 |  | 5.32 |  |  |  | 9.23 | 0.00 | [6 empty] | 0.020
| 10.1016/j.msea.2017.02.047 |  | +Boron (16B) |  |  |  | {'percentage': 'wt%', 'Alloy code': '+Boron (16B)'} |  |  | 9.11 | 1.54 | 1.15 | Bal. | 0.98 | 17.86 |  |  | 0.016 | 2.58 |  | 5.66 |  |  |  | 9.37 | 0.00 | [6 empty] | 0.017
| 10.1016/j.msea.2017.02.047 |  | +Zirconium (4B100Z) |  |  |  | {'percentage': 'wt%', 'Alloy code': '+Zirconium (4B100Z)'} |  |  | 8.95 | 1.51 | 1.17 | Bal. | 0.98 | 17.25 |  |  | 0.004 | 2.58 |  | 5.75 |  |  |  | 9.53 | 0.10 | [6 empty] | 0.020
| 10.1016/j.msea.2017.02.047 |  | +Max of B,Zr (16B100Z) |  |  |  | {'percentage': 'wt%', 'Alloy code': '+Max of B,Zr (16B100Z)'} |  |  | 9.02 | 1.58 | 1.14 | Bal. | 0.97 | 17.48 |  |  | 0.016 | 2.55 |  | 5.74 |  |  |  | 9.63 | 0.10 | [6 empty] | 0.019
| 10.1016/j.msea.2017.02.047 |  | +Mean of B,Zr (10B50Z) |  |  |  | {'percentage': 'wt%', 'Alloy code': '+Mean of B,Zr (10B50Z)'} |  |  | 8.99 | 1.55 | 1.16 | Bal. | 0.97 | 17.82 |  |  | 0.010 | 2.64 |  | 5.46 |  |  |  | 9.54 | 0.05 | [6 empty] | 0.017
| 10.1016/j.msea.2017.02.062 |  | Matrix |  |  |  | {'percentage': 'wt%'} |  |  |  | 0.63 |  | 49.5 | 0.92 | 18.8 |  |  |  | 3.67 |  | 5.54 |  |  |  | 17.2
| 10.1016/j.msea.2017.02.062 |  | Laves |  |  |  | {'percentage': 'wt%'} |  |  |  | 0.2 |  | 32 | 1.4 | 12 |  |  |  | 8,3 |  | 35 |  |  |  | 11
| 10.1016/j.msea.2017.02.066 |  | Measured values |  |  |  | {'Ta+Nb': '1.91'} |  |  |  | 5.50 |  | balance | 0.97 | 14.00 |  |  |  | 4.50 |  |  | 0.04
| 10.1016/j.msea.2017.02.066 |  | Composition in Ref. |  |  |  | {'Ta+Nb': '1.80-2.80'} |  |  |  | 0.05-0.50 |  | balance | 0.50-1.00 | 12.00-14.00 |  |  |  | 3.80-5.20 |  |  | Max 0.25
| 10.1016/j.msea.2017.02.066 |  | Element |  |  |  | {'Ta+Nb': 'Zr'} |  |  |  | Fe |  | C | B | Cu |  |  |  | V |  |  | Si
| 10.1016/j.msea.2017.02.066 |  | Measured Values |  |  |  | {'Ta+Nb': '0.06'} |  |  |  | 0.13 |  | 0.12 | 0.01 | 0.01 |  |  |  | trace |  |  | 0.04
| 10.1016/j.msea.2017.02.066 |  | Composition in Ref. |  |  |  | {'Ta+Nb': '0.05-0.15'} |  |  |  | max 2.50 |  | 0.08-0.20 | 0.01-0.02 | max 0.50 |  |  |  | trace |  |  | max 0.50
| 10.1016/j.msea.2017.02.104 |  | IN718 |  |  |  | {'percentage': 'wt%'} |  |  |  | 0.49 |  | Bal. | 1.0 | 18.75 |  |  |  | 3.0 |  | 5.35 |  | 0.10 |  | 19.20 | [7 empty] | 0.036
| 10.1016/j.msea.2017.03.021 |  | Mo S |  |  |  | {'percentage': 'weight percent', 'Cu': '<= 0.002', 'Pb': '<= 0.002', 'Ca': '<= 0.003', '': ''} |  |  |  | <= 0.002 |  | <= 0.002 | <= 0.002 | [7 empty] | <= 0.001 | [9 empty] | <= 0.001
| 10.1016/j.msea.2017.03.021 |  | Mo S |  |  |  | {'percentage': 'weight percent', 'Cu': 'C', 'Pb': 'N', 'Ca': 'S', '': 'Mo'} |  |  |  | Fe |  | Cr | O | [7 empty] | Sn | [9 empty] | Si
| 10.1016/j.msea.2017.03.021 |  | Mo S |  |  |  | {'percentage': 'weight percent', 'Cu': '10ppm', 'Pb': '10ppm', 'Ca': '10ppm', '': 'bal.'} |  |  |  | <= 0.005 |  | <= 0.005 | 40ppm | [7 empty] | <= 0.003 | [9 empty] | <= 0.003
| 10.1016/j.msea.2017.03.021 |  | Mo S |  |  |  | {'percentage': 'weight percent', 'Cu': '', 'Pb': '', 'Ca': '', '': ''}
| 10.1016/j.msea.2017.03.021 |  | Mo R |  |  |  | {'percentage': 'weight percent', 'Cu': 'Cu', 'Pb': 'Pb', 'Ca': 'Ca', '': ''} |  |  |  | Al |  | Ni | Ti | [7 empty] | Mn | [9 empty] | Mg
| 10.1016/j.msea.2017.03.021 |  | Mo R |  |  |  | {'percentage': 'weight percent', 'Cu': '< 0.0010', 'Pb': '< 0.0010', 'Ca': '< 0.0010', '': ''} |  |  |  | < 0.0010 |  | < 0.0010 | < 0.0010 | [7 empty] | < 0.0010 | [9 empty] | < 0.0010
| 10.1016/j.msea.2017.03.021 |  | Mo R |  |  |  | {'percentage': 'weight percent', 'Cu': 'C', 'Pb': 'Mo', 'Ca': '', '': ''} |  |  |  | Fe |  | Cr | [8 empty] | Sn | [9 empty] | Si
| 10.1016/j.msea.2017.03.021 |  | Mo R |  |  |  | {'percentage': 'weight percent', 'Cu': '< 0.0050', 'Pb': 'bal.', 'Ca': '', '': ''} |  |  |  | 0.0011 |  | < 0.0010 | [8 empty] | < 0.0010 | [9 empty] | < 0.0010
| 10.1016/j.msea.2017.03.042 |  | Inconel alloy 686 |  |  |  | {'S': '0.17', 'Others': '0.008 (P), 0.076 (Si), 0.005(Ti) 0.01(C)'} |  |  | - |  | 3.215 | Bal |  | 19.88 |  |  |  | 15.83 |  |  | 0.312 |  |  | 0.858
| 10.1016/j.msea.2017.03.042 |  | ERNiCrMo-10 |  |  |  | {'S': '0.002', 'Others': '0.005 (P), 0.015 (S), 0.04 (Si) 0.01(C)'} |  |  | 1.8 |  | 3 | Bal |  | 21.5 |  |  |  | 13.5 |  |  | 0.02 |  |  | 3.1
| 10.1016/j.msea.2017.03.045 |  | Comp. #1 |  |  |  | {'Cu, Mn, Co': '<0.01', 'P': '<0.005', 'S': '<0.0005'} |  |  |  | 0.61 |  | 52.77 | 0.96 | 18.46 |  | 0.01 |  | 2.90 |  | 5.20 |  | 0.02 |  | 18.95 | [7 empty] | 0.36
| 10.1016/j.msea.2017.03.045 |  | Comp. #2 |  |  |  | {'Cu, Mn, Co': '<0.01', 'P': '<0.005', 'S': '<0.0005'} |  |  |  | 0.78 |  | 52.73 | 0.76 | 18.49 |  | 0.02 |  | 2.90 |  | 5.01 |  | 0.02 |  | 19.18 | [7 empty] | 0.36
| 10.1016/j.msea.2017.03.045 |  | Comp. #1 - Comp. #2 |  |  |  | {'Cu, Mn, Co': '-', 'P': '-', 'S': '-'} |  |  |  | -0.17 |  | 0.04 | 0.20 | -0.03 |  | -0.1 |  | 0 |  | 0.19 |  | 0 |  | -0.23 | [7 empty] | 0
| 10.1016/j.msea.2017.03.046 |  | None |  |  |  | {'percentage': 'wt%'} |  |  | 8.25 | 3.4 | 2.54 | Bal. | 3.4 | 15.79 |  | 1.74 | 0.008 | 1.77 |  | 0.8 |  | 0.049 |  | 0.078 | [7 empty] | 0.11
| 10.1016/j.msea.2017.03.063 |  | Inconel 718 |  |  |  | {'percentage': 'wt%', 'Cu': '0.04'} |  |  | 0.2 | 0.5 |  | 54.4 | 1.0 | 17.9 |  |  |  | 3.0 |  | 5.5 | 0.09 | 0.08 |  | 16.8 | [7 empty] | 0.02
| 10.1016/j.msea.2017.03.069 |  | wt% |  |  |  | {'percentage': 'wt%', 'Cu': '81.7', 'Trace elements': '0.1'} |  |  |  | 2.7 |  | 14.4 | [8 empty] | 0.3 |  |  | 0.8
| 10.1016/j.msea.2017.03.069 |  | at% |  |  |  | {'percentage': 'at%', 'Cu': '77.9', 'Trace elements': '0.1'} |  |  |  | 6.0 |  | 14.8 | [8 empty] | 0.3 |  |  | 0.9
| 10.1016/j.msea.2017.03.081 |  | SC1111 |  |  |  | {'percentage': 'wt%'} |  |  | 7.1/7.6 | 6.0/13.9 | 5.4/1.9 | Bal. |  | 3.6/4.4 |  | 7.9/2.7 |  | 1.0/0.7 | 4.4/1.5 | [6 empty] | 0.1/0.04 | 2.6/1.6
| 10.1016/j.msea.2017.03.081 |  | SC2111 |  |  |  | {'percentage': 'wt%'} |  |  | 15.0/15.9 | 6.1/14.1 | 5.5/1.9 | Bal. |  | 3.5/4.2 |  | 8.1/2.8 |  | 1.0/0.7 | 4.2/1.4 | [6 empty] | 0.1/0.04 | 2.7/1.7
| 10.1016/j.msea.2017.03.081 |  | SC1211 |  |  |  | {'percentage': 'wt%'} |  |  | 6.9/7.2 | 6.0/13.7 | 5.4/1.8 | Bal. |  | 6.5/7.7 |  | 7.9/2.7 |  | 1.0/0.6 | 4.0/1.3 | [6 empty] | 0.1/0.03 | 2.6/1.6
| 10.1016/j.msea.2017.03.081 |  | SC1121 |  |  |  | {'percentage': 'wt%'} |  |  | 6.9/7.4 | 6.0/13.9 | 5.5/1.9 | Bal. |  | 3.5/4.2 |  | 8.0/2.8 |  | 2.4/1.6 | 4.1/1.4 | [6 empty] | 0.1/0.04 | 2.7/1.7
| 10.1016/j.msea.2017.03.081 |  | SC1112 |  |  |  | {'percentage': 'wt%'} |  |  | 6.9/7.4 | 6.0/14.1 | 5.4/1.9 | Bal. |  | 3.5/4.3 |  | 8.0/2.8 |  | 1.0/0.7 | 4.0/1.4 | [6 empty] | 0.1/0.04 | 4.0/2.5
| 10.1016/j.msea.2017.03.081 |  | SC2212 |  |  |  | {'percentage': 'wt%'} |  |  | 14.4/15.2 | 6.0/13.9 | 5.3/1.8 | Bal. |  | 6.1/7.3 |  | 7.9/2.7 |  | 1.0/0.6 | 3.9/1.3 | [6 empty] | 0.1/0.03 | 3.7/2.3
| 10.1016/j.msea.2017.03.081 |  | SC2122 |  |  |  | {'percentage': 'wt%'} |  |  | 14.5/15.5 | 6.1/14.2 | 5.4/1.9 | Bal. |  | 3.5/4.2 |  | 8.0/2.8 |  | 2.4/1.5 | 4.0/1.3 | [6 empty] | 0.1/0.04 | 3.9/2.4
| 10.1016/j.msea.2017.03.083 |  | MC2 |  |  |  | {'percentage': 'wt%'} |  |  | 5.0 | 5.0 | 7.8 | Balance | 1.5 | 8.0 |  | 6.1 |  | 2.0
| 10.1016/j.msea.2017.03.085 |  | wt% |  |  |  | {'percentage': 'wt%'} |  |  | 0.07 | 0.58 |  | Bal. | 0.91 | 19.1 |  |  |  | 2.95 |  | 5.04 |  |  |  | 18.5
| 10.1016/j.msea.2017.03.085 |  | Element | [6 empty] | S | O |  | Mn | N | Si |  |  |  | P |  | C |  |  |  | Cu
| 10.1016/j.msea.2017.03.085 |  | wt% |  |  |  | {'percentage': 'wt%'} |  |  | 0.001 | 0.0133 |  | 0.05 | 0.0128 | 0.13 |  |  |  | 0.004 |  | 0.035 |  |  |  | 0.1
| 10.1016/j.msea.2017.03.105 |  | IN625 |  |  |  | {'Cu': '0.03', 'P': '0.008', 'S': '<0.001'} |  |  |  | 0.08 |  | 61.00 |  | 22.01 |  |  |  | 8.22 |  |  | 0.37 | 0.27 | [9 empty] | 0.07
| 10.1016/j.msea.2017.03.116 |  | wt% |  |  |  | {'percentage': 'wt%'} |  |  | 0.498 |  | 4.734 | 2.702 | 25.899 | 0.632 |  | 55.470 |  | 0.359 | [13 empty] | 9.706
| 10.1016/j.msea.2017.03.116 |  | at% |  |  |  | {'percentage': 'at%'} |  |  | 0.483 |  | 1.470 | 2.628 | 30.871 | 0.694 |  | 17.503 |  | 0.213 | [13 empty] | 46.137
| 10.1016/j.msea.2017.04.016 |  | w% |  |  |  | {'percentage': 'w%', 'Element': 'w%', 'N': '0.004', 'S': '<0.002', 'B Cu O a': '0.01', 'P Mn Bi Ag Pb Si a': '<0.01'} |  |  | 17.8 | 4.6 |  | bal | 3.7 | 14.3 |  |  |  | 5.6 | [5 empty] | 0.2 | 0.05 | [6 empty] | 0.014
| 10.1016/j.msea.2017.04.065 |  | M951 |  |  |  | {'percentage': 'wt%', 'others': '0.091', "Vg' (%)": '49.4'} |  |  | 5 | 6 | 3.5 | Bal |  | 9 |  |  |  | 3 |  | 2.2 | [5 empty] | 0
| 10.1016/j.msea.2017.04.065 |  | M951G |  |  |  | {'percentage': 'wt%', 'others': '0.091', "Vg' (%)": '54'} |  |  | 5 | 6 | 6.5 | Bal |  | 9 |  |  |  | 3 |  | 2.2 | [5 empty] | 1.5
| 10.1016/j.msea.2017.04.076 |  | FGH4096 |  |  |  | {'percentage': 'wt%'} |  |  | 13 | 2.2 | 4 | Bal. | 3.7 | 16 |  |  | 0.015 | 4 |  | 0.7 |  |  |  |  | 0.05 | [6 empty] | 0.05
| 10.1016/j.msea.2017.04.077 |  | wt% |  |  |  | {'percentage': 'wt%'} |  |  | 6.40 | 2.19 | 5.90 | Bal. | 1.16 | 18.30 |  |  |  | 4.02 | [13 empty] | 0.045
| 10.1016/j.msea.2017.04.077 |  | Element |  |  |  | {'percentage': 'wt%'} |  |  | P | Si | Ce | Mg | S | B |  |  |  | Mn | [13 empty] | Fe
| 10.1016/j.msea.2017.04.077 |  | wt% |  |  |  | {'percentage': 'wt%'} |  |  | 0.007 | 0.05 | <=0.02 | <=0.01 | 0.002 | 0.003 |  |  |  | 0.02 | [13 empty] | 0.24
| 10.1016/j.msea.2017.04.109 |  | Min |  |  |  | {'percentage': 'wt%', 'S': '-', 'Cu': '-'} |  |  |  | 2.5 |  | Balance | - | 27.0 | [5 empty] | 0.5 | - |  |  | 2.5 | [7 empty] | -
| 10.1016/j.msea.2017.04.109 |  | Max |  |  |  | {'percentage': 'wt%', 'S': '0.01', 'Cu': '0.5'} |  |  |  | 4.0 |  | Balance | 1.0 | 31.0 | [5 empty] | 2.5 | 1.0 |  |  | 6.0 | [7 empty] | 0.15
| 10.1016/j.msea.2017.04.109 |  | Composition of the alloy under study |  |  |  | {'percentage': 'wt%', 'S': '0.0064', 'Cu': '-'} |  |  |  | 3.94 |  | 58.42 | 0.34 | 31.26 | [5 empty] | 1.53 | 0.20 |  |  | 3.98 | [7 empty] | 0.0831
| 10.1016/j.msea.2017.05.072 |  | GH3535 |  |  |  | {'percentage': 'wt%'} | [5 empty] | Bal. |  | 7.0 |  |  |  | 16.5 |  |  | 0.5 | 0.27 |  | 4.0 | [7 empty] | 0.06
| 10.1016/j.msea.2017.05.072 |  | ERNiMo-2 |  |  |  | {'percentage': 'wt%'} | [5 empty] | Bal. |  | 8.0 |  |  |  | 16.4 |  |  | 1 | 1 |  | 5.0 | [7 empty] | 0.05
| 10.1016/j.msea.2017.05.108 |  | wt% |  |  |  | {'percentage': 'wt%'} |  |  | 8.00 | 3.48 | 3.40 | 61.70 | 2.55 | 12.98 |  |  |  | 3.40 |  | 3.50 | [11 empty] | 0.060
| 10.1016/j.msea.2017.05.108 |  | at% |  |  |  | {'percentage': 'at%'} |  |  | 8.6 | 8.5 | 1.1 | 58.3 | 3 | 14 |  |  |  | 3.6 |  | 2.1 | [11 empty] | 0.3
| 10.1016/j.msea.2017.05.109 |  | 617 |  |  |  | {'percentage': 'wt%'} |  |  | 11.5 | 1.07 |  | 55 | 0.38 | 21.8 |  |  |  | 8.7 |  |  | 0.08 |  |  | 1.02 | [7 empty] | 0.06
table | 10.1016/j.msea.2017.06.018 | Volume fraction, F, Vickers microhardness, and mass density of the Co-10Ni-6Al-xW-6Ti alloys after aging at 900degC and 1000degC for 256h. | 10Ni-6Al-0W-6Ti | Mass density (gcm-3) | 8.20 +- 0.01 | gcm-3 | {'percentage': 'at%'} | {'Alloy': '10Ni-6Al-0W-6Ti', 'Aging temperature for 256h (degC)': '900', 'F (%)': '-', 'Vickers microhardness (GPa)': '1.80 +- 0.07', 'Mass density (gcm-3)': '8.20 +- 0.01'} |  | 78.1 | 5.8 | - | 10.0 | 6.2
table | 10.1016/j.msea.2017.06.018 | Volume fraction, F, Vickers microhardness, and mass density of the Co-10Ni-6Al-xW-6Ti alloys after aging at 900degC and 1000degC for 256h. |  | Mass density (gcm-3) | 8.20 +- 0.01 | gcm-3 |  | {'Alloy': '', 'Aging temperature for 256h (degC)': '1000', 'F (%)': '-', 'Vickers microhardness (GPa)': '2.16 +- 0.07', 'Mass density (gcm-3)': '8.20 +- 0.01'}
table | 10.1016/j.msea.2017.06.018 | Volume fraction, F, Vickers microhardness, and mass density of the Co-10Ni-6Al-xW-6Ti alloys after aging at 900degC and 1000degC for 256h. | 10Ni-6Al-2W-6Ti | Mass density (gcm-3) | 8.54 +- 0.01 | gcm-3 | {'percentage': 'at%'} | {'Alloy': '10Ni-6Al-2W-6Ti', 'Aging temperature for 256h (degC)': '900', 'F (%)': '19 +- 2', 'Vickers microhardness (GPa)': '2.25 +- 0.03', 'Mass density (gcm-3)': '8.54 +- 0.01'} |  | 75.9 | 5.9 | 2.0 | 10.0 | 6.1
table | 10.1016/j.msea.2017.06.018 | Volume fraction, F, Vickers microhardness, and mass density of the Co-10Ni-6Al-xW-6Ti alloys after aging at 900degC and 1000degC for 256h. |  | Mass density (gcm-3) | 8.54 +- 0.01 | gcm-3 |  | {'Alloy': '', 'Aging temperature for 256h (degC)': '1000', 'F (%)': '-', 'Vickers microhardness (GPa)': '2.60 +- 0.05', 'Mass density (gcm-3)': '8.54 +- 0.01'}
table | 10.1016/j.msea.2017.06.018 | Volume fraction, F, Vickers microhardness, and mass density of the Co-10Ni-6Al-xW-6Ti alloys after aging at 900degC and 1000degC for 256h. | 10Ni-6Al-4W-6Ti | Mass density (gcm-3) | 8.86 +- 0.04 | gcm-3 | {'percentage': 'at%'} | {'Alloy': '10Ni-6Al-4W-6Ti', 'Aging temperature for 256h (degC)': '900', 'F (%)': '58 +- 5', 'Vickers microhardness (GPa)': '2.83 +- 0.07', 'Mass density (gcm-3)': '8.86 +- 0.04'} |  | 73.9 | 5.7 | 3.9 | 10.1 | 6.2
table | 10.1016/j.msea.2017.06.018 | Volume fraction, F, Vickers microhardness, and mass density of the Co-10Ni-6Al-xW-6Ti alloys after aging at 900degC and 1000degC for 256h. |  | Mass density (gcm-3) | 8.86 +- 0.04 | gcm-3 |  | {'Alloy': '', 'Aging temperature for 256h (degC)': '1000', 'F (%)': '27 +- 4', 'Vickers microhardness (GPa)': '2.67 +- 0.06', 'Mass density (gcm-3)': '8.86 +- 0.04'}
table | 10.1016/j.msea.2017.06.018 | Volume fraction, F, Vickers microhardness, and mass density of the Co-10Ni-6Al-xW-6Ti alloys after aging at 900degC and 1000degC for 256h. | 10Ni-6Al-6W-6Ti | Mass density (gcm-3) | 9.17 +- 0.02 | gcm-3 | {'percentage': 'at%'} | {'Alloy': '10Ni-6Al-6W-6Ti', 'Aging temperature for 256h (degC)': '900', 'F (%)': '73 +- 3', 'Vickers microhardness (GPa)': '3.02 +- 0.05', 'Mass density (gcm-3)': '9.17 +- 0.02'} |  | 71.6 | 5.2 | 6.7 | 10.1 | 6.4
table | 10.1016/j.msea.2017.06.018 | Volume fraction, F, Vickers microhardness, and mass density of the Co-10Ni-6Al-xW-6Ti alloys after aging at 900degC and 1000degC for 256h. |  | Mass density (gcm-3) | 9.17 +- 0.02 | gcm-3 |  | {'Alloy': '', 'Aging temperature for 256h (degC)': '1000', 'F (%)': '37 +- 2', 'Vickers microhardness (GPa)': '2.86 +- 0.05', 'Mass density (gcm-3)': '9.17 +- 0.02'}
text | 10.1016/j.msea.2017.06.018 |  | superalloy | density | 9.0 | g/cm3
text | 10.1016/j.msea.2017.06.018 |  | Co-Ni-Al-Mo-Nb | density | 8.4 | g/cm3
text | 10.1016/j.msea.2017.06.018 |  | 0W | density | 8.2 | g/cm3
text | 10.1016/j.msea.2017.06.018 |  | 2W | density | 8.5 | g/cm3
text | 10.1016/j.msea.2017.06.018 |  | 4W | density | 8.9 | g/cm3
text | 10.1016/j.msea.2017.06.018 |  | 6W | density | 9.2 | g/cm3
text | 10.1016/j.msea.2017.06.018 |  | 4W | density | 8.4-9.1 | g/cm3
text | 10.1016/j.msea.2017.06.018 |  | Co-Ni-Al-Mo-Nb | density | 8.4 | g/cm3
| 10.1016/j.msea.2017.06.032 |  | Inconel 718 |  |  |  | {'percentage': 'wt%'} |  |  | <0.10 | 0.50 | - | bal | 1.06 | 18.73 |  |  | 0.004 | 3.06 |  | 5.48 |  |  |  | 18.22 | [7 empty] | 0.03
| 10.1016/j.msea.2017.06.032 |  | Allvac 718plus |  |  |  | {'percentage': 'wt%'} |  |  | 8.98 | 1.65 | 1.08 | bal | 0.75 | 19.12 |  |  | 0.0055 | 2.81 |  | 5.51 |  |  |  | 9.50 | [7 empty] | 0.04
| 10.1016/j.msea.2017.06.044 |  | N5 |  |  |  | {'percentage': 'wt%', 'N': '0.0005', 'O': '0.0006'} |  |  | 9.93 | 5.12 |  | Bal. | 4.43 | 9.21 |  |  |  | 3.06 |  |  |  |  | 0.80 | [8 empty] | 0.17
| 10.1016/j.msea.2017.06.044 |  | N28 |  |  |  | {'percentage': 'wt%', 'N': '0.0028', 'O': '0.0010'} |  |  | 10.0 | 5.16 |  | Bal. | 4.48 | 9.28 |  |  |  | 3.00 |  |  |  |  | 0.78 | [8 empty] | 0.17
| 10.1016/j.msea.2017.06.044 |  | N45 |  |  |  | {'percentage': 'wt%', 'N': '0.0045', 'O': '0.0009'} |  |  | 9.97 | 5.18 |  | Bal. | 4.45 | 9.23 |  |  |  | 3.02 |  |  |  |  | 0.78 | [8 empty] | 0.16
| 10.1016/j.msea.2017.06.045 |  | IN625 |  |  |  | {'percentage': 'wt%', 'S': '<= 0.015'} |  |  | <= 1.0 | <= 0.4 |  | Bal. | <= 0.4 | 21.0-23.0 |  | <= 0.05 |  | 8.0-10.0 |  | 3.15-4.15 |  | <= 0.5 |  | <= 5.0 | [7 empty] | <= 0.1
| 10.1016/j.msea.2017.06.098 |  | IN718 |  |  |  | {'percentage': 'weight percent', 'O': '0.044'} |  |  |  | 0.30 | 0.015 | Balance | 0.80 | 16.8 |  |  |  | 3.24 |  | 4.75 | 0.084 | 0.45 |  | 17.4 | [7 empty] | 0.041
| 10.1016/j.msea.2017.07.025 |  | M4706 |  |  |  | {'percentage': 'wt%'} |  |  | 10.1 | 4.1 | 4.6 | Bal. | 2.4 | 13.2 |  | 4.8 | 0.013 | 1.8 | [13 empty] | 0.07
| 10.1016/j.msea.2017.07.072 |  | A286 |  |  |  | {'percentage': 'wt%', 'Cu': '0.042'} |  |  |  | 0.191 |  | 25.01 | 2.07 | 14.92 |  |  |  | 1.37 |  | 0.042 | 1.05 | 0.267 | 0.298 | Bal | [7 empty] | 0.042
table | 10.1016/j.msea.2017.08.034 | Area equivalent mean radius, <R(t)>, volume fraction, ph ( t ) , and number density, Nv(t), of the g'(L12)-precipitates, and bulk Vickers microhardness and mass density of the Co-10Ni-(9 - x)Al-(9 - x)W-2xTi at% alloys after aging at 1273K (1000degC) for 64, 256, and 1000h. | 10Ni-9Al-9W-0Ti | Density (gcm -3 ) | 9.70 +- 0.02 | gcm | {'percentage': 'at%'} | {'Alloy': '10Ni-9Al-9W-0Ti', 'Aging time at 1000degC (h)': '64h', '<R> (nm)': '-', 'ph (%)': '-', 'N v (10 17 # m -3 )': '-', 'Vickers hardness (GPa)': '2.26 +- 0.13', 'Density (gcm -3 )': '9.70 +- 0.02'} |  | Bal. | 8.1 (7.9 +- 0.1) | 8.9 (8.9 +- 0.1) | 10.2 (10.2 +- 0.1) | -
table | 10.1016/j.msea.2017.08.034 | Area equivalent mean radius, <R(t)>, volume fraction, ph ( t ) , and number density, Nv(t), of the g'(L12)-precipitates, and bulk Vickers microhardness and mass density of the Co-10Ni-(9 - x)Al-(9 - x)W-2xTi at% alloys after aging at 1273K (1000degC) for 64, 256, and 1000h. |  | Density (gcm -3 ) | 9.70 +- 0.02 | gcm |  | {'Alloy': '', 'Aging time at 1000degC (h)': '256h', '<R> (nm)': '-', 'ph (%)': '-', 'N v (10 17 # m -3 )': '-', 'Vickers hardness (GPa)': '2.34 +- 0.08', 'Density (gcm -3 )': '9.70 +- 0.02'}
table | 10.1016/j.msea.2017.08.034 | Area equivalent mean radius, <R(t)>, volume fraction, ph ( t ) , and number density, Nv(t), of the g'(L12)-precipitates, and bulk Vickers microhardness and mass density of the Co-10Ni-(9 - x)Al-(9 - x)W-2xTi at% alloys after aging at 1273K (1000degC) for 64, 256, and 1000h. |  | Density (gcm -3 ) | 9.70 +- 0.02 | gcm |  | {'Alloy': '', 'Aging time at 1000degC (h)': '1000h', '<R> (nm)': '-', 'ph (%)': '-', 'N v (10 17 # m -3 )': '-', 'Vickers hardness (GPa)': '2.49 +- 0.08', 'Density (gcm -3 )': '9.70 +- 0.02'}
table | 10.1016/j.msea.2017.08.034 | Area equivalent mean radius, <R(t)>, volume fraction, ph ( t ) , and number density, Nv(t), of the g'(L12)-precipitates, and bulk Vickers microhardness and mass density of the Co-10Ni-(9 - x)Al-(9 - x)W-2xTi at% alloys after aging at 1273K (1000degC) for 64, 256, and 1000h. | 10Ni-8Al-8W-2Ti | Density (gcm -3 ) | 9.51 +- 0.01 | gcm | {'percentage': 'at%'} | {'Alloy': '10Ni-8Al-8W-2Ti', 'Aging time at 1000degC (h)': '64h', '<R> (nm)': '250 +- 63', 'ph (%)': '11 +- 2', 'N v (10 17 # m -3 )': '12.6 +- 3.3', 'Vickers hardness (GPa)': '2.93 +- 0.05', 'Density (gcm -3 )': '9.51 +- 0.01'} |  | Bal. | 7.3 (7.3 +- 0.3) | 8.0 (8.7 +- 0.2) | 10.2 (9.9 +- 0.2) | 2.2 (2.2 +- 0.1)
table | 10.1016/j.msea.2017.08.034 | Area equivalent mean radius, <R(t)>, volume fraction, ph ( t ) , and number density, Nv(t), of the g'(L12)-precipitates, and bulk Vickers microhardness and mass density of the Co-10Ni-(9 - x)Al-(9 - x)W-2xTi at% alloys after aging at 1273K (1000degC) for 64, 256, and 1000h. |  | Density (gcm -3 ) | 9.51 +- 0.01 | gcm |  | {'Alloy': '', 'Aging time at 1000degC (h)': '256h', '<R> (nm)': '302 +- 69', 'ph (%)': '6 +- 2', 'N v (10 17 # m -3 )': '3.7 +- 0.9', 'Vickers hardness (GPa)': '2.97 +- 0.11', 'Density (gcm -3 )': '9.51 +- 0.01'}
table | 10.1016/j.msea.2017.08.034 | Area equivalent mean radius, <R(t)>, volume fraction, ph ( t ) , and number density, Nv(t), of the g'(L12)-precipitates, and bulk Vickers microhardness and mass density of the Co-10Ni-(9 - x)Al-(9 - x)W-2xTi at% alloys after aging at 1273K (1000degC) for 64, 256, and 1000h. |  | Density (gcm -3 ) | 9.51 +- 0.01 | gcm |  | {'Alloy': '', 'Aging time at 1000degC (h)': '1000h', '<R> (nm)': '463 +- 160', 'ph (%)': '8 +- 1', 'N v (10 17 # m -3 )': '1.1 +- 0.4', 'Vickers hardness (GPa)': '2.92 +- 0.06', 'Density (gcm -3 )': '9.51 +- 0.01'}
table | 10.1016/j.msea.2017.08.034 | Area equivalent mean radius, <R(t)>, volume fraction, ph ( t ) , and number density, Nv(t), of the g'(L12)-precipitates, and bulk Vickers microhardness and mass density of the Co-10Ni-(9 - x)Al-(9 - x)W-2xTi at% alloys after aging at 1273K (1000degC) for 64, 256, and 1000h. | 10Ni-7Al-7W-4Ti | Density (gcm -3 ) | 9.37 +- 0.09 | gcm | {'percentage': 'at%'} | {'Alloy': '10Ni-7Al-7W-4Ti', 'Aging time at 1000degC (h)': '64h', '<R> (nm)': '244 +- 57', 'ph (%)': '19 +- 3', 'N v (10 17 # m -3 )': '26.8 +- 6.2', 'Vickers hardness (GPa)': '3.00 +- 0.06', 'Density (gcm -3 )': '9.37 +- 0.09'} |  | Bal. | 6.3 (6.2 +- 0.4) | 7.0 (7.5 +- 0.2) | 10.3 (10.1 +- 0.2) | 4.1 (4.1 +- 0.1)
table | 10.1016/j.msea.2017.08.034 | Area equivalent mean radius, <R(t)>, volume fraction, ph ( t ) , and number density, Nv(t), of the g'(L12)-precipitates, and bulk Vickers microhardness and mass density of the Co-10Ni-(9 - x)Al-(9 - x)W-2xTi at% alloys after aging at 1273K (1000degC) for 64, 256, and 1000h. |  | Density (gcm -3 ) | 9.37 +- 0.09 | gcm |  | {'Alloy': '', 'Aging time at 1000degC (h)': '256h', '<R> (nm)': '319 +- 98', 'ph (%)': '26 +- 4', 'N v (10 17 # m -3 )': '16.8 +- 5.1', 'Vickers hardness (GPa)': '3.01 +- 0.07', 'Density (gcm -3 )': '9.37 +- 0.09'}
table | 10.1016/j.msea.2017.08.034 | Area equivalent mean radius, <R(t)>, volume fraction, ph ( t ) , and number density, Nv(t), of the g'(L12)-precipitates, and bulk Vickers microhardness and mass density of the Co-10Ni-(9 - x)Al-(9 - x)W-2xTi at% alloys after aging at 1273K (1000degC) for 64, 256, and 1000h. |  | Density (gcm -3 ) | 9.37 +- 0.09 | gcm |  | {'Alloy': '', 'Aging time at 1000degC (h)': '1000h', '<R> (nm)': '471 +- 139', 'ph (%)': '24 +- 3', 'N v (10 17 # m -3 )': '3.0 +- 0.9', 'Vickers hardness (GPa)': '3.00 +- 0.07', 'Density (gcm -3 )': '9.37 +- 0.09'}
table | 10.1016/j.msea.2017.08.034 | Area equivalent mean radius, <R(t)>, volume fraction, ph ( t ) , and number density, Nv(t), of the g'(L12)-precipitates, and bulk Vickers microhardness and mass density of the Co-10Ni-(9 - x)Al-(9 - x)W-2xTi at% alloys after aging at 1273K (1000degC) for 64, 256, and 1000h. | 10Ni-6Al-6W-6Ti | Density (gcm -3 ) | 9.17 +- 0.03 | gcm | {'percentage': 'at%'} | {'Alloy': '10Ni-6Al-6W-6Ti', 'Aging time at 1000degC (h)': '64h', '<R> (nm)': '283 +- 69', 'ph (%)': '39 +- 5', 'N v (10 17 # m -3 )': '41.7 +- 10.1', 'Vickers hardness (GPa)': '2.96 +- 0.08', 'Density (gcm -3 )': '9.17 +- 0.03'} |  | Bal. | 5.4 (5.2 +- 0.1) | 6.1 (6.7 +- 0.2) | 10.2 (10.1 +- 0.3) | 5.9 (6.4 +- 0.1)
table | 10.1016/j.msea.2017.08.034 | Area equivalent mean radius, <R(t)>, volume fraction, ph ( t ) , and number density, Nv(t), of the g'(L12)-precipitates, and bulk Vickers microhardness and mass density of the Co-10Ni-(9 - x)Al-(9 - x)W-2xTi at% alloys after aging at 1273K (1000degC) for 64, 256, and 1000h. |  | Density (gcm -3 ) | 9.17 +- 0.03 | gcm |  | {'Alloy': '', 'Aging time at 1000degC (h)': '256h', '<R> (nm)': '539 +- 322', 'ph (%)': '37 +- 2', 'N v (10 17 # m -3 )': '2.1 +- 1.3', 'Vickers hardness (GPa)': '2.86 +- 0.05', 'Density (gcm -3 )': '9.17 +- 0.03'}
table | 10.1016/j.msea.2017.08.034 | Area equivalent mean radius, <R(t)>, volume fraction, ph ( t ) , and number density, Nv(t), of the g'(L12)-precipitates, and bulk Vickers microhardness and mass density of the Co-10Ni-(9 - x)Al-(9 - x)W-2xTi at% alloys after aging at 1273K (1000degC) for 64, 256, and 1000h. |  | Density (gcm -3 ) | 9.17 +- 0.03 | gcm |  | {'Alloy': '', 'Aging time at 1000degC (h)': '1000h', '<R> (nm)': '595 +- 349', 'ph (%)': '41 +- 3', 'N v (10 17 # m -3 )': '2.2 +- 1.3', 'Vickers hardness (GPa)': '2.84 +- 0.06', 'Density (gcm -3 )': '9.17 +- 0.03'}
table | 10.1016/j.msea.2017.08.034 | Area equivalent mean radius, <R(t)>, volume fraction, ph ( t ) , and number density, Nv(t), of the g'(L12)-precipitates, and bulk Vickers microhardness and mass density of the Co-10Ni-(9 - x)Al-(9 - x)W-2xTi at% alloys after aging at 1273K (1000degC) for 64, 256, and 1000h. | 10Ni-5Al-5W-8Ti | Density (gcm -3 ) | 8.84 +- 0.03 | gcm | {'percentage': 'at%'} | {'Alloy': '10Ni-5Al-5W-8Ti', 'Aging time at 1000degC (h)': '64h', '<R> (nm)': '324 +- 72', 'ph (%)': '51 +- 3', 'N v (10 17 # m -3 )': '36.6 +- 8.4', 'Vickers hardness (GPa)': '3.07 +- 0.04', 'Density (gcm -3 )': '8.84 +- 0.03'} |  | Bal. | 4.5 (3.9 +- 0.1) | 5.2 (4.9 +- 0.1) | 10.0 (10.4 +- 0.6) | 7.8 (8.4 +- 0.1)
table | 10.1016/j.msea.2017.08.034 | Area equivalent mean radius, <R(t)>, volume fraction, ph ( t ) , and number density, Nv(t), of the g'(L12)-precipitates, and bulk Vickers microhardness and mass density of the Co-10Ni-(9 - x)Al-(9 - x)W-2xTi at% alloys after aging at 1273K (1000degC) for 64, 256, and 1000h. |  | Density (gcm -3 ) | 8.84 +- 0.03 | gcm |  | {'Alloy': '', 'Aging time at 1000degC (h)': '256h', '<R> (nm)': '673 +- 306', 'ph (%)': '47 +- 3', 'N v (10 17 # m -3 )': '1.9 +- 0.9', 'Vickers hardness (GPa)': '3.11 +- 0.06', 'Density (gcm -3 )': '8.84 +- 0.03'}
table | 10.1016/j.msea.2017.08.034 | Area equivalent mean radius, <R(t)>, volume fraction, ph ( t ) , and number density, Nv(t), of the g'(L12)-precipitates, and bulk Vickers microhardness and mass density of the Co-10Ni-(9 - x)Al-(9 - x)W-2xTi at% alloys after aging at 1273K (1000degC) for 64, 256, and 1000h. |  | Density (gcm -3 ) | 8.84 +- 0.03 | gcm |  | {'Alloy': '', 'Aging time at 1000degC (h)': '1000h', '<R> (nm)': '722 +- 336', 'ph (%)': '52 +- 4', 'N v (10 17 # m -3 )': '1.8 +- 0.8', 'Vickers hardness (GPa)': '2.90 +- 0.06', 'Density (gcm -3 )': '8.84 +- 0.03'}
text | 10.1016/j.msea.2017.08.034 |  | Co-Ni-Al-Mo-Nb | density | 8.4 | g/cm3
text | 10.1016/j.msea.2017.08.034 |  | Co-10Ni-6Al-6W-6Ti | density | 9.17±0.03 | g/cm3
text | 10.1016/j.msea.2017.08.034 |  | Co-10Ni-5Al-5W-8Ti | density | 8.84±0.03 | g/cm3
| 10.1016/j.msea.2017.08.044 |  | SU 247 | [6 empty] | 9.3 | 5.58 | 9.49 | 62 | 0.74 | 8 |  | 3.21 | 0.018 | 0.49 | [6 empty] | 0.009 | 1.41 | [5 empty] | 0.07
| 10.1016/j.msea.2017.08.058 |  | Inconel 625 |  |  |  | {'percentage': 'wt%', 'Nb+Ta': '3.89', 'P': '0.015', 'S': '0.015'} |  |  | 0.1 | 0.1 |  | Bal. | 0.2 | 21.6 |  |  |  | 8.54 |  |  | 0.23 | 0.28 |  | 4.1 | [7 empty] | 0.01
| 10.1016/j.msea.2017.08.093 |  | X-750 |  |  |  | {'percentage': 'wt%', 'Cu': '.01', 'P': '.002', 'S': '.003'} |  |  | .01 | .77 |  | 72.3 | 2.6 | 15.41 |  | .02 |  |  |  | .92 | .04 | .06 |  | 7.76 | [7 empty] | .06
| 10.1016/j.msea.2017.09.009 |  | Prealloyed powder |  |  |  | {'percentage': 'wt%', 'Cu': '0.02'} |  |  | 12.11 | 1.04 |  |  | 0.31 | 21.57 |  |  |  | 9.27 |  |  |  | 0.14 |  | 1.44
| 10.1016/j.msea.2017.09.009 |  | Extruded ODS alloy |  |  |  | {'percentage': 'wt%', 'Cu': '0.01'} |  |  | 12.80 | 1.19 |  |  | 0.39 | 22.50 |  |  |  | 10.0 |  |  |  | 0.11 |  | 1.27
| 10.1016/j.msea.2017.09.009 |  | Element |  |  |  | {'percentage': 'wt%', 'Cu': 'P'} |  |  | C | S |  |  | Ni | Y |  |  |  | O |  |  |  | H |  | N
| 10.1016/j.msea.2017.09.009 |  | Prealloyed powder |  |  |  | {'percentage': 'wt%', 'Cu': 'N.A.'} |  |  | 0.08 | 0.002 |  |  | Bal. | - |  |  |  | N.A. |  |  |  | N.A. |  | N.A.
| 10.1016/j.msea.2017.09.009 |  | Extruded ODS alloy |  |  |  | {'percentage': 'wt%', 'Cu': '0.002'} |  |  | 0.77 | 0.001 |  |  | Bal. | 0.37 |  |  |  | 0.69 |  |  |  | 0.001 |  | 0.01
| 10.1016/j.msea.2017.09.049 |  | IN718 |  |  |  | {'percentage': 'wt%', 'S': '0.001', 'P': '0.011'} |  |  |  | 0.44 |  | 52.50 |  | 19.25 | [6 empty] | 0.165 | 0.149 | [9 empty] | 0.058
| 10.1016/j.msea.2017.09.049 |  | IN718 |  |  |  | {'percentage': 'fraction %', 'S': 'Fe', 'P': 'Nb+ Ta'} |  |  |  | B |  | Co |  | B | [6 empty] | Mo | Ti | [9 empty] | Cu
| 10.1016/j.msea.2017.09.049 |  | IN718 |  |  |  | {'percentage': 'wt%', 'S': 'bal', 'P': '4.93'} |  |  |  | 0.003 |  | 0.135 |  | 0.003 | [6 empty] | 2.98 | 1.10 | [9 empty] | 0.044
| 10.1016/j.msea.2017.09.066 |  | M951G |  |  |  | {'percentage': 'wt%'} |  |  | 5 | 6 | 6.5 | Bal | -- | 9 |  | -- | 0.024 | 3 |  | 2.2 |  |  |  | -- | -- | 1.5 |  |  |  | 0.017 |  | 0.05
| 10.1016/j.msea.2017.09.066 |  | IN 738LC |  |  |  | {'percentage': 'wt%'} |  |  | 8.3 | 3.4 | 2.5 | Bal | 3.39 | 16.03 |  | 1.7 | 0.01 | 1.6 |  | 0.74 |  |  |  | 0.14 | 0.03 | 0 |  |  |  | -- |  | 0.09
| 10.1016/j.msea.2017.09.067 |  | DZ125 |  |  |  | {'percentage': 'wt%'} |  |  | 10 | 5.2 | 7 | Bal. | 0.9 | 8.9 |  | 3.8 | 0.015 | 2 | [7 empty] | 1.5 | [5 empty] | 0.1
| 10.1016/j.msea.2017.09.073 |  | None |  |  |  | {'percentage': 'wt%'} |  |  | 8.5 | 5.2 | 7.0 | Bal. |  | 3.8 |  | 6.0 |  | 1.5 | 1.6
| 10.1016/j.msea.2017.09.116 |  | IN718 |  |  |  | {'percentage': 'wt%'} |  |  |  | 0.50 |  | Base | 0.90 | 18.00 |  |  |  | 3.00 |  | 5.20 |  |  |  | 18.50 | [7 empty] | 0.04
| 10.1016/j.msea.2017.09.121 |  | ST-1 |  |  |  | {'percentage': 'wt%'} |  |  | - | 0.8-1.6 | 0.3-0.7 | Bal. | 0.8-1.6 | 21-25 |  |  | 0.001-0.005 | 0.2-0.6 |  | 0.1-0.5 | 0.2-0.7 | 0.09-0.16 |  | 25-30 | [7 empty] | 0.02-0.05
| 10.1016/j.msea.2017.09.121 |  | Haynes 282 filler metal |  |  |  | {'percentage': 'wt%'} |  |  | 10.36 | 1.54 | - | Bal. | 2.15 | 19.5 |  |  | 0.004 | 8.63 |  | 0 | 0.03 | <= 0.05 |  | 0.31 | [7 empty] | 0.057
| 10.1016/j.msea.2017.10.003 |  | LSHR |  |  |  | {'percentage': 'weight percent'} |  |  | 20.4 | 3.5 | 4.3 | Bal | 3.5 | 12.5 |  | 1.5 | 0.03 | 2.7 |  | 1.5 |  |  |  |  | 0.05 | [6 empty] | 0.045
| 10.1016/j.msea.2017.10.003 |  | ME3 |  |  |  | {'percentage': 'weight percent'} |  |  | 21 | 3.4 | 2.1 | Bal | 3.8 | 13 |  | 2.4 | 0.02 | 3.7 |  | 0.8 |  |  |  |  | 0.05 | [6 empty] | 0.05
| 10.1016/j.msea.2017.10.024 |  | CM247 |  |  |  | {'percentage': 'weight percent', 'Cu': '0.02'} |  |  | 9.0 | 5.7 | 9.7 | Bal. | 0.6 | 8.5 |  | 3.1 | 0.02 | 0.6 |  | 0.1 |  |  |  | 0.2 | 0.02 | 1.2 | [5 empty] | 0.08
| 10.1016/j.msea.2017.10.078 |  | Alloy 617 |  |  |  | {'percentage': 'wt%'} |  |  | 11.6 | 1.2 |  | Bal. |  | 22.1 |  |  |  | 9.4 |  |  | <0.01 |  |  | 0.12 | [7 empty] | 0.06
| 10.1016/j.msea.2017.10.078 |  | Alloy 617 |  |  |  | {'percentage': 'wt%'} |  |  | S | Vd |  | Cu |  | Si |  |  |  | Ti |  |  | Nb |  |  | N | [7 empty] | B
| 10.1016/j.msea.2017.10.078 |  | Alloy 617 |  |  |  | {'percentage': 'wt%'} |  |  | 0.001 | <0.05 |  | < 0.01 |  | <0.1 |  |  |  | 0.4 |  |  | 0.02 |  |  | 0.005 | [7 empty] | 0.0036
| 10.1016/j.msea.2017.10.091 |  | AD730 |  |  |  | {'percentage': 'wt%'} |  |  | 8.5 | 2.25 | 2.7 | Base | 3.4 | 15.7 |  |  | 0.01 | 3.1 |  | 1.1 |  |  |  | 4 | 0.03 | [6 empty] | 0.015
| 10.1016/j.msea.2017.10.098 |  | Result |  |  |  | {'O': '0.5'} |  |  |  | 19.1 |  |  | 40 | 71.1 | [6 empty] | 10 | 100 |  | 920 | [7 empty] | 7.8
| 10.1016/j.msea.2017.10.098 |  | Cr 2 AlC |  |  |  | {'O': ''} |  |  |  | 18.9 |  |  |  | 72.7 | [17 empty] | 8.4
| 10.1016/j.msea.2017.10.098 |  | Units |  |  |  | {'O': 'wt%'} |  |  |  | wt% |  |  | wppm | wt% | [6 empty] | wppm | wppm |  | wppm | [7 empty] | wt%
| 10.1016/j.msea.2017.11.002 |  | M951G |  |  |  | {'percentage': 'wt%', 'Others': '0.091'} |  |  | 5 | 6 | 6.5 | Bal |  | 9 |  |  |  | 3 |  | 2.2 | [5 empty] | 1.5
| 10.1016/j.msea.2017.11.004 |  | Alloy 617 |  |  |  | {'P': '0.002', 'S': '0.002', 'N': '0.02', 'Cu': '0.03'} |  |  | 11.6 | 1.20 |  | Bal. | 0.40 | 22.0 |  |  | 0.0020 | 8.8 |  |  | 0.05 | 0.17 |  | 0.90 | [7 empty] | 0.060
| 10.1016/j.msea.2017.11.004 |  | Alloy 617 |  |  |  | {'P': '0.006', 'S': '0.001', 'N': '0.02', 'Cu': '0.03'} |  |  | 11.8 | 1.30 |  | Bal. | 0.41 | 21.8 |  |  | 0.0020 | 8.6 |  | 0.05 | 0.06 | 0.01 | 0.01 | 1.13 | [7 empty] | 0.060
| 10.1016/j.msea.2017.11.024 |  | ZM21 |  |  |  | {'percentage': 'wt%', 'Zn': '2.47'} |  |  |  | < 0.01 | [10 empty] | 1.18 |  |  | 0.03 | [6 empty] | Bal.
| 10.1016/j.msea.2017.11.026 |  | None |  |  |  | {'percentage': 'wt%'} |  |  |  | 2.8 |  | balance |  | 19.4 |  | 6.1 | [8 empty] | 0.2 | [6 empty] | 0.83
| 10.1016/j.msea.2017.11.043 |  | IN718 |  |  |  | {'P': '0.008'} |  |  | 0.16 | 0.49 | 0.03 | Bal | 1.01 | 17.9 |  |  | 0.004 | 2.86 |  | 5.22 |  |  |  | 18.08 | [7 empty] | 0.025
| 10.1016/j.msea.2017.11.043 |  | 718Plus |  |  |  | {'P': '0.013'} |  |  | 9.13 | 1.46 | 1.04 | Bal | 0.71 | 17.42 |  |  | 0.005 | 2.72 |  | 5.48 |  |  |  | 9.66 | [7 empty] | 0.028
| 10.1016/j.msea.2017.11.048 |  | Alloy 1 |  |  |  | {'percentage': 'wt%', 'Ce': ''} |  |  | 10.50 | 2.85 | 5.29 | Bal. | 4.55 | 14.96 |  | 0.37 | 0.01 | 1.99 | [7 empty] | 0.43 | [5 empty] | 0.05
| 10.1016/j.msea.2017.11.048 |  | Alloy 2 |  |  |  | {'percentage': 'wt%', 'Ce': ''} |  |  | 10.50 | 2.85 | 5.29 | Bal. | 4.55 | 14.96 |  | 0.37 | 0.01 | 1.99 | [7 empty] | 0.43 | [5 empty] | 0.11
| 10.1016/j.msea.2017.11.048 |  | Alloy 3 |  |  |  | {'percentage': 'wt%', 'Ce': ''} |  |  | 10.50 | 2.85 | 5.29 | Bal. | 4.55 | 14.96 |  | 0.37 | 0.01 | 1.99 | [6 empty] | 0.03 | 0.43 | [5 empty] | 0.11
| 10.1016/j.msea.2017.11.048 |  | Alloy 4 |  |  |  | {'percentage': 'wt%', 'Ce': '0.02'} |  |  | 10.50 | 2.85 | 5.29 | Bal. | 4.55 | 14.96 |  | 0.37 | 0.01 | 1.99 | [7 empty] | 0.43 |  |  |  | 0.01 |  | 0.10
| 10.1016/j.msea.2017.11.097 |  | Alloy |  |  |  | {'percentage': 'wt%'} |  |  | 21.00 | 3.50 | 4.30 | 48.79 | 3.50 | 13.00 |  | 1.60 | 0.030 | 2.70 |  | 1.50 |  |  |  |  | 0.05 | [6 empty] | 0.03
| 10.1016/j.msea.2017.11.097 |  | Precipitate |  |  |  | {'percentage': 'wt%'} |  |  | 12.27 | 5.48 | 3.59 | 63.59 | 6.36 | 1.99 |  | 3.02 |  | 1.10 |  | 2.49 |  |  |  |  | 0.09
| 10.1016/j.msea.2017.11.097 |  | Matrix |  |  |  | {'percentage': 'wt%'} |  |  | 30.34 | 1.16 | 4.99 | 34.68 | 0.56 | 23.34 |  | 0.19 |  | 4.24 |  | 0.38 |  |  |  |  | 0.00
| 10.1016/j.msea.2017.11.097 |  | at% (calculated) |  |  |  | {'percentage': 'at%'} |  |  | Co | Al | W | Ni | Ti | Cr |  | Ta | B | Mo |  | Nb |  |  |  |  | Zr | [6 empty] | C
| 10.1016/j.msea.2017.11.097 |  | Alloy |  |  |  | {'percentage': 'wt%'} |  |  | 20.78 | 7.57 | 1.36 | 48.48 | 4.10 | 14.57 |  | 0.51 | 0.005 | 1.64 |  | 0.93 |  |  |  |  | 0.02 | [6 empty] | 0.03
| 10.1016/j.msea.2017.11.097 |  | Precipitate |  |  |  | {'percentage': 'wt%'} |  |  | 12.00 | 11.8 | 1.13 | 62.30 | 7.45 | 2.20 |  | 0.96 |  | 0.65 |  | 1.45 |  |  |  |  | 0.041
| 10.1016/j.msea.2017.11.097 |  | Matrix |  |  |  | {'percentage': 'wt%'} |  |  | 30.60 | 2.6 | 1.61 | 34.90 | 0.66 | 26.61 |  | 0.06 |  | 2.60 |  | 0.23 |  |  |  |  | 0.001
| 10.1016/j.msea.2017.11.097 |  | Partition Ratio (g/g') |  |  |  | {'percentage': 'wt%'} |  |  | 2.55 | 0.22 | 1.43 | 0.5602 | 0.09 | 12.10 |  | 0.06 |  | 3.98 |  | 0.16 |  |  |  |  | 0.02
| 10.1016/j.msea.2017.11.102 |  | ERBO1 |  |  |  | {'percentage': 'wt%'} |  |  | 9.3 | 5.8 | 6.3 | Bal. | 1.0 | 6.2 |  | 6.9 |  | 0.6 | 2.9 | [6 empty] | 0.1
| 10.1016/j.msea.2017.11.125 |  | Nominal * |  |  |  | {'percentage': 'wt%', 'O': 'N/A'} |  |  |  | 0.20-0.80 |  | 50.0-55.0 | 0.65-1.15 | 17.0-21.0 |  |  |  | 2.80-3.30 |  | 4.75-5.50 |  |  |  | Bal | [7 empty] | 0.08 max
| 10.1016/j.msea.2017.11.125 |  | Powder |  |  |  | {'percentage': 'wt%', 'O': '0.05'} |  |  |  | 0.5 |  | 52.5 | 0.9 | 19.2 |  |  |  | 3.0 |  | 5.1 |  |  |  | 18.7 | [7 empty] | 0.02
| 10.1016/j.msea.2017.11.125 |  | Part |  |  |  | {'percentage': 'wt%', 'O': '0.02'} |  |  |  | 0.5 |  | 51.7 | 0.9 | 19.4 |  |  |  | 3.1 |  | 5.0 |  |  |  | 19.1 | [7 empty] | 0.02
| 10.1016/j.msea.2017.12.038 |  | This Research |  |  |  | {'percentage': 'wt%', 'Elements': 'This Research', 'p': '0.004'} |  |  | 9.25 | 1.58 | 1.19 | Bal | 0.97 | 17.39 |  |  | 0.004 | 2.68 |  | 5.32 |  |  |  | 9.23 | [7 empty] | 0.02
| 10.1016/j.msea.2017.12.038 |  | AMS 5442 |  |  |  | {'percentage': 'wt%', 'Elements': 'Min', 'p': '0.004'} |  |  | 8.0 | 1.2 | 0.8 | Bal | 0.5 | 17.0 |  |  | 0.003 | 2.5 |  | 5.2 |  |  |  | 8.0 | [7 empty] | 0.01
| 10.1016/j.msea.2017.12.038 |  | AMS 5442 |  |  |  | {'percentage': 'wt%', 'Elements': 'Max', 'p': '0.020'} |  |  | 10.0 | 1.7 | 1.4 | Bal | 1.0 | 21.0 |  |  | 0.006 | 3.1 |  | 5.8 |  |  |  | 10.0 | [7 empty] | 0.05
| 10.1016/j.msea.2017.12.043 |  | IN718 |  |  |  | {'percentage': 'wt.%'} |  |  | <1.0 | 0.20~0.80 |  | 50~55 | 0.65~1.15 | 17.0~21.0 |  |  |  | 2.8~3.3 |  | 4.75~5.5 |  |  |  | Bal.
| 10.1016/j.msea.2017.12.043 |  | IN718 | [6 empty] | S |  |  | Mn | B | Si |  |  |  | P |  | C |  |  |  | Cu
| 10.1016/j.msea.2017.12.043 |  | IN718 |  |  |  | {'percentage': 'wt.%'} |  |  | <0.0015 |  |  | <0.35 | <0.006 | <0.35 |  |  |  | <0.015 |  | <0.08 |  |  |  | <0.3
| 10.1016/j.msea.2017.12.082 |  | 0B |  |  |  | {'percentage': 'wt%'} | [5 empty] | 6.56 |  | 2.79 |  |  |  | 4.45 |  | 67.92 | [11 empty] | 18.28
| 10.1016/j.msea.2017.12.082 |  | 75B |  |  |  | {'percentage': 'wt%'} | [5 empty] | 5.35 |  | 2.19 |  |  |  | 4.3 |  | 68.23 | [11 empty] | 19.94
| 10.1016/j.msea.2017.12.089 |  | TG700A |  |  |  | {'percentage': 'wt%'} |  |  | 20.55 | 1.43 |  | Bal | 1.35 | 25.44 |  |  | 0.0045 | 0.49 |  | 1.42 | 0.02 | 0.07 |  | 0.24 | [7 empty] | 0.03
| 10.1016/j.msea.2017.12.104 |  | AD730 |  |  |  | {'percentage': 'wt%'} |  |  | 8.5 | 2.3 | 2.7 | Balance | 3.5 | 16 |  |  | 0.01 | 3 |  | 1.1 |  |  |  | 4 | 0.03 | [6 empty] | <0.02
| 10.1016/j.msea.2018.01.007 |  | Inconel 718 |  |  |  | {'percentage': 'wt%'} |  |  | 0.247 | 0.49 | 0.195 | 54.1 | 0.94 | 18.54 |  | 0.181 | 0.003 | 3.12 |  | 4.13 | 0.076 | 0.18 | 0.0755 | 17.47 | [7 empty] | 0.056
| 10.1016/j.msea.2018.01.051 |  | A-1 |  |  |  | {'percentage': 'at%', '': 'A-1', 'Mo + Nb': '1.9', 'Al + Ti': '2.8', 'Ti/Al': '0.86', 'N': '0.0081'} | [7 empty] | 23.5 |  |  | 0.026 | [6 empty] | 20.4 | [7 empty] | 0.19
| 10.1016/j.msea.2018.01.051 |  | A-2 |  |  |  | {'percentage': 'at%', '': 'A-2', 'Mo + Nb': '2.0', 'Al + Ti': '3.6', 'Ti/Al': '0.75', 'N': '0.0281'} | [7 empty] | 23.5 |  |  | 0.031 | [6 empty] | 20.6 | [7 empty] | 0.22
| 10.1016/j.msea.2018.01.051 |  | GH984 |  |  |  | {'percentage': 'at%', '': 'GH984', 'Mo + Nb': '2.0', 'Al + Ti': '3.03', 'Ti/Al': '0.85', 'N': ''} | [7 empty] | 21.8 |  |  | <0.05 | [6 empty] | 20.9 | [7 empty] | 0.19
| 10.1016/j.msea.2018.01.083 |  | IN713C |  |  |  | {'percentage': 'wt%'} |  |  |  | 6.4 |  | 71.1 | 0.7 | 13.4 |  | 0.4 |  | 4.8 |  | 2.9 |  | 0.3
| 10.1016/j.msea.2018.01.104 |  | Content |  |  |  | {'percentage': 'wt%', 'Element': 'Content'} |  |  | 0.07 | 0.55 |  | Bal. | 1.10 | 18.86 |  |  |  | 3.19 |  | 5.35 |  |  |  | 18.23 | [7 empty] | 0.04
| 10.1016/j.msea.2018.02.005 |  | A1 |  |  |  | {'percentage': 'wt%', 'Nv': '2.38'} |  |  | 10.33 | 3.32 | 5.12 | Bal. | 4.76 | 13.76 |  | 0.53 | 0.009 | 1.99 | [7 empty] | 0.47 | [5 empty] | 0.079
| 10.1016/j.msea.2018.02.005 |  | A2 |  |  |  | {'percentage': 'wt%', 'Nv': '2.37'} |  |  | 10.28 | 3.28 | 5.10 | Bal. | 4.79 | 14.02 |  | 0.52 | 0.009 | 1.98 | [7 empty] | 0.47 | [5 empty] | 0.084
| 10.1016/j.msea.2018.02.005 |  | A3 |  |  |  | {'percentage': 'wt%', 'Nv': '2.43'} |  |  | 10.26 | 3.30 | 5.07 | Bal. | 4.78 | 14.56 |  | 0.52 | 0.009 | 1.97 | [7 empty] | 0.46 | [5 empty] | 0.078
| 10.1016/j.msea.2018.02.005 |  | A4 |  |  |  | {'percentage': 'wt%', 'Nv': '2.50'} |  |  | 10.35 | 3.26 | 5.08 | Bal. | 4.85 | 15.50 |  | 0.51 | 0.009 | 1.98 | [7 empty] | 0.45 | [5 empty] | 0.081
| 10.1016/j.msea.2018.02.029 |  | GH4169 |  |  |  | {'percentage': 'wt%'} |  |  | 0.70 | 0.50 |  | 53.00 | 1.00 | 20.00 |  |  | 0.01 | 3.00 |  | 5.10 | [11 empty] | 0.07
| 10.1016/j.msea.2018.02.029 |  | GH4169 |  |  |  | {'percentage': 'wt%'} |  |  | P | Cu |  | Si | Ca | Mn |  |  | Fe | S |  | Pb | [11 empty] | Mg
| 10.1016/j.msea.2018.02.029 |  | GH4169 |  |  |  | {'percentage': 'wt%'} |  |  | 0.01 | 0.28 |  | 0.32 | 0.01 | 0.30 |  |  | Balance | 0.01 |  | 0.00 | [11 empty] | 0.01
| 10.1016/j.msea.2018.02.062 |  | None |  |  |  | {'percentage': 'wt%'} |  |  | 24 | 3.6 | 3.3 | Bal. | 2.4 | 12.2 |  | 3.2 |  | 0.2 |  | 3.3
| 10.1016/j.msea.2018.02.086 |  | MC2 |  |  |  | {'percentage': 'wt%'} |  |  | 5.0 | 5.0 | 7.8 | balance | 1.5 | 8.0 |  | 6.1 |  | 2.0
| 10.1016/j.msea.2018.02.091 |  | EOS |  |  |  | {'percentage': 'wt%'} |  |  | 2.24 | 0.01 | 1.5 | 56.9 | 0.01 | 19.6 |  |  | 0.05 | 8.7 |  | 0.04 | 0.1 | 0.06 |  | 10.3 | [7 empty] | 0.05
| 10.1016/j.msea.2018.03.013 |  | Alloy 718 |  |  |  | {'percentage': 'wt%'} |  |  | 0.1 | 0.5 |  | Balanced | 1.0 | 18.0 |  |  |  | 3.0 |  | 5.4 |  |  |  | 17.6
| 10.1016/j.msea.2018.03.020 |  | DD6 |  |  |  | {'percentage': 'wt%'} |  |  | 8.5 | 5.2 | 7.0 | Bal. |  | 3.6 |  | 6.0 |  | 1.5 | 1.6
| 10.1016/j.msea.2018.03.066 |  | FGH4096 |  |  |  | {'percentage': 'wt%'} |  |  | 13.00 | 2.10 | 4.00 | Bal. | 3.70 | 16.00 |  |  | 0.011 | 4.00 |  | 0.70 |  |  |  |  | 0.033 | [6 empty] | 0.035
| 10.1016/j.msea.2018.03.073 |  | IN718 |  |  |  | {'percentage': 'wt%'} |  |  |  | 0.3 |  | Bal. | 0.9 | 18.3 |  |  |  | 3.3 |  | 5.1 |  |  |  | 18.7 | [7 empty] | 0.03
| 10.1016/j.msea.2018.03.073 |  | IN718 |  |  |  | {'percentage': 'wt%'} |  |  |  | 0.4 |  | Bal. | 1.1 | 17.5 |  |  |  | 3.1 |  | 4.9 |  |  |  | 18.6 | [7 empty] | 0.04
| 10.1016/j.msea.2018.03.074 |  | Alloy 800H |  |  |  | {'percentage': 'wt%', 'S': '0.006', 'N': '0.013', 'Cu': '0.02'} |  |  |  | 0.36 |  | 30.5 | 0.34 | 20.2 | [6 empty] | 0.08 | 0.31 |  | Balance | [7 empty] | .068
| 10.1016/j.msea.2018.03.078 |  | AlCoCrFeNi2.1 |  |  |  | {'percentage': 'wt%'} |  |  | 18.4 | 9.65 |  | 38.9 |  | 15.79 | [9 empty] | 17
| 10.1016/j.msea.2018.03.090 |  | None |  |  |  | {'percentage': 'wt%'} |  |  | 9.7 | 5.7 | 6.4 | Bal. | 1.0 | 6.5 |  | 6.6 |  | 0.6 | [7 empty] | 0.1
| 10.1016/j.msea.2018.04.004 |  | CoAlW (Ternary) |  |  |  | {'percentage': 'at%'} |  |  | Bal | 12 | 10 |  | - |  |  | -
| 10.1016/j.msea.2018.04.004 |  | Co-2Ti/Ta (Quinary) |  |  |  | {'percentage': 'at%'} |  |  | Bal | 12 | 10 |  | 2 |  |  | 2
| 10.1016/j.msea.2018.04.026 |  | SC1111 |  |  |  | {'percentage': 'wt%', 'Alloy': 'SC1111'} |  |  | 7.1/7.6 | 6.0/13.9 | 5.4/1.9 | Bal. |  | 3.6/4.4 |  | 7.9/2.7 |  | 1.0/0.7 | 4.4/1.5 | [6 empty] | 0.1/0.04 | 2.6/1.6
| 10.1016/j.msea.2018.04.026 |  | SC1121 |  |  |  | {'percentage': 'wt%', 'Alloy': 'SC1121'} |  |  | 6.9/7.4 | 6.0/13.9 | 5.5/1.9 | Bal. |  | 3.5/4.2 |  | 8.0/2.8 |  | 2.4/1.6 | 4.1/1.4 | [6 empty] | 0.1/0.04 | 2.7/1.7
| 10.1016/j.msea.2018.04.026 |  | SC1112 |  |  |  | {'percentage': 'wt%', 'Alloy': 'SC1112'} |  |  | 6.9/7.4 | 6.0/14.1 | 5.4/1.9 | Bal. |  | 3.5/4.3 |  | 8.0/2.8 |  | 1.0/0.7 | 4.0/1.4 | [6 empty] | 0.1/0.04 | 4.0/2.5
| 10.1016/j.msea.2018.04.026 |  | SC2111 |  |  |  | {'percentage': 'wt%', 'Alloy': 'SC2111'} |  |  | 15.0/15.9 | 6.1/14.1 | 5.5/1.9 | Bal. |  | 3.5/4.2 |  | 8.1/2.8 |  | 1.0/0.7 | 4.2/1.4 | [6 empty] | 0.1/0.04 | 2.7/1.7
| 10.1016/j.msea.2018.04.026 |  | SC2122 |  |  |  | {'percentage': 'wt%', 'Alloy': 'SC2122'} |  |  | 14.5/15.5 | 6.1/14.2 | 5.4/1.9 | Bal. |  | 3.5/4.2 |  | 8.0/2.8 |  | 2.4/1.5 | 4.0/1.3 | [6 empty] | 0.1/0.04 | 3.9/2.4
| 10.1016/j.msea.2018.04.026 |  | SC1211 |  |  |  | {'percentage': 'wt%', 'Alloy': 'SC1211'} |  |  | 6.9/7.2 | 6.0/13.7 | 5.4/1.8 | Bal. |  | 6.5/7.7 |  | 7.9/2.7 |  | 1.0/0.6 | 4.0/1.3 | [6 empty] | 0.1/0.03 | 2.6/1.6
| 10.1016/j.msea.2018.04.026 |  | SC1222 |  |  |  | {'percentage': 'wt%', 'Alloy': 'SC1222'} |  |  | 6.7/7.1 | 6.0/13.7 | 5.3/1.8 | Bal. |  | 5.7/7.0 |  | 7.8/2.7 |  | 2.1/1.4 | 3.9/1.3 | [6 empty] | 0.1/0.04 | 3.6/2.2
| 10.1016/j.msea.2018.04.037 |  | wt% |  |  |  | {'percentage': 'wt%'} |  |  | 10.03 | 5.60 | 14.18 | Bal. | 1.16 | 3.00 |  | 2.48 | 0.015 | 1.02 |  | 1.96 |  |  |  |  | 0.026 | [6 empty] | 0.095
| 10.1016/j.msea.2018.04.037 |  | at% |  |  |  | {'percentage': 'at%'} |  |  | 10.50 | 12.80 | 4.76 | Bal. | 1.49 | 3.56 |  | 0.85 | 0.09 | 0.66 |  | 1.30 |  |  |  |  | 0.02 | [6 empty] | 0.49
| 10.1016/j.msea.2018.04.073 |  | 718 |  |  |  | {'percentage': 'wt%'} |  |  |  | 0.56 |  | 52.73 | 1.01 | 18.45 |  |  |  | 2.92 |  | 5.06 |  |  |  | 18.71
| 10.1016/j.msea.2018.04.073 |  | 718 |  |  |  | {'percentage': 'wt%'} |  |  |  | P |  | Co | Cu | Mn |  |  |  | S |  | C |  |  |  | Si
| 10.1016/j.msea.2018.04.073 |  | 718 |  |  |  | {'percentage': 'wt%'} |  |  |  | 0.007 |  | 0.11 | 0.02 | 0.006 |  |  |  | 0.002 |  | 0.04 |  |  |  | 0.09
| 10.1016/j.msea.2018.05.005 |  | IN100 |  |  |  | {'Others': '1V, 0.06Zr, 0.015B'} |  |  | 15 | 5.5 |  | 60 | 4.7 | 10 |  |  |  | 3 | [13 empty] | 0.15
| 10.1016/j.msea.2018.05.005 |  | RR1000 |  |  |  | {'Others': '2Ta, 0.06Zr, 0.015B, 0.5Hf'} |  |  | 18.5 | 3 |  | 52.3 | 3.6 | 15 |  |  |  | 5 | [13 empty] | 0.027
| 10.1016/j.msea.2018.05.013 |  | C0 |  |  |  | {'percentage': 'at%', '': '-'} |  |  | 25.6 +- 0.5 | 24.8 +- 0.8 |  | 24.2 +- 0.4 | [11 empty] | 25.4 +- 0.2 | [7 empty] | -
| 10.1016/j.msea.2018.05.013 |  | C0.5 |  |  |  | {'percentage': 'at%', '': 'DR'} |  |  | 25.4 +- 0.8 | 26.4 +- 0.9 |  | 23.2 +- 1.7 | [11 empty] | 25.0 +- 0.5 | [7 empty] | -
| 10.1016/j.msea.2018.05.013 |  | C0.5 |  |  |  | {'percentage': 'at%', '': 'ID'} |  |  | 28.6 +- 0.9 | 16.5 +- 0.6 |  | 19.5 +- 2.6 | [11 empty] | 35.4 +- 1.1 | [7 empty] | -
| 10.1016/j.msea.2018.05.013 |  | C1.0 |  |  |  | {'percentage': 'at%', '': 'DR'} |  |  | 24.6 +- 0.2 | 27.3 +- 0.4 |  | 25.3 +- 0.2 | [11 empty] | 22.8 +- 0.7 | [7 empty] | -
| 10.1016/j.msea.2018.05.013 |  | C1.0 |  |  |  | {'percentage': 'at%', '': 'ID'} |  |  | 29.7 +- 0.5 | 14.3 +- 1.2 |  | 18.9 +- 0.3 | [11 empty] | 37.1 +- 0.9 | [7 empty] | -
| 10.1016/j.msea.2018.05.013 |  | C2.0 |  |  |  | {'percentage': 'at%', '': 'DR'} |  |  | 23.9 +- 1.1 | 29.3 +- 1.5 |  | 26.8 +- 0.5 | [11 empty] | 20.0 +- 0.6 | [7 empty] | -
| 10.1016/j.msea.2018.05.013 |  | C2.0 |  |  |  | {'percentage': 'at%', '': 'ID'} |  |  | 30.1 +- 0.8 | 13.7 +- 0.4 |  | 18.3 +- 0.3 | [11 empty] | 37.9 +- 0.3 | [7 empty] | -
| 10.1016/j.msea.2018.05.013 |  | C4.1 |  |  |  | {'percentage': 'at%', '': 'DR'} |  |  | 23.0 +- 0.2 | 31.4 +- 0.2 |  | 28.7 +- 0.5 | [11 empty] | 16.9 +- 0.7 | [7 empty] | -
| 10.1016/j.msea.2018.05.013 |  | C4.1 |  |  |  | {'percentage': 'at%', '': 'ID'} |  |  | 29.7 +- 0.2 | 16.6 +- 1.1 |  | 18.8 +- 0.8 | [11 empty] | 34.9 +- 0.4 | [7 empty] | -
| 10.1016/j.msea.2018.05.013 |  | C4.1 |  |  |  | {'percentage': 'at%', '': 'G'} |  |  | 2.5 +- 0.9 | 1.2 +- 0.2 |  | 1.7 +- 0.6 | [11 empty] | 3.8 +- 0.5 | [7 empty] | 90.8 +- 1.2
| 10.1016/j.msea.2018.05.016 |  | 718 |  |  |  | {'percentage': 'wt%'} |  |  |  | 0.48 |  | Balanced | 0.91 | 18.05 |  |  |  | 2.90 |  | 5.42 |  |  |  | 18 | [7 empty] | 0.023
| 10.1016/j.msea.2018.05.044 |  | IN625 |  |  |  | {'percentage': 'weight percent'} |  |  | <= 1.0 | <= 0.4 |  | >= 58.0 | <= 0.4 | 20-23 |  |  |  | 8-10 |  | 3.15-4.15 |  | <= 0.5 |  | <= 5 | [7 empty] | <= 0.1
| 10.1016/j.msea.2018.05.049 |  | None |  |  |  | {'percentage': 'wt%', 'Cu': '0.13'} |  |  | 0.2 | 0.6 |  | 53.5 | 0.9 | 18.5 |  |  |  | 2.9 |  | 5.1 | 0.09 | 0.08 |  | 17.8 | [7 empty] | 0.03
| 10.1016/j.msea.2018.05.078 |  | 3Ta |  |  |  | {'percentage': 'at%', '': '9.2'} |  |  | Bal. | 10 | 7.5 | 40 |  | 10 |  | 3 | 0.06 |  |  | - | [11 empty] | 0.6
| 10.1016/j.msea.2018.05.078 |  | 3Nb |  |  |  | {'percentage': 'at%', '': '8.8'} |  |  | Bal. | 10 | 7.5 | 40 |  | 10 |  | - | 0.06 |  |  | 3.0 | [11 empty] | 0.6
| 10.1016/j.msea.2018.06.027 |  | Ni-Fe |  |  |  | {'percentage': 'wt%', 'Ti + Al': '1.89'} | [5 empty] | Bal. |  | 19.51 |  |  | < 0.0005 | 2.22 |  | 1.19 |  |  |  | 20.6 | [7 empty] | 0.047
| 10.1016/j.msea.2018.06.027 |  | Ni-Fe |  |  |  | {'percentage': 'wt%', 'Ti + Al': '1.94'} | [5 empty] | Bal. |  | 19.63 |  |  | 0.005 | 2.25 |  | 1.19 |  |  |  | 20.0 | [7 empty] | 0.043
| 10.1016/j.msea.2018.06.102 |  | 1# |  |  |  | {'percentage': 'at%', 'DSconf': '- 1.49R'} |  |  | 17.5 | 7.5 |  | 48.7 | 7 | 10 | [9 empty] | 9.3
| 10.1016/j.msea.2018.06.102 |  | 2# |  |  |  | {'percentage': 'at%', 'DSconf': '- 1.53R'} |  |  | 17.5 | 7.5 |  | 47.7 | 7 | 10 |  |  |  | 1 | [5 empty] | 9.3
| 10.1016/j.msea.2018.06.104 |  | None |  |  |  | {'percentage': 'wt%', 'S': '0.005', 'P': '0.005'} |  |  | Bal. |  | 14.9 | 10.81 |  | 20.58 | [6 empty] | 1.72 | 0.1 |  | 2.67 | [7 empty] | 0.09
| 10.1016/j.msea.2018.06.106 |  | K107 |  |  |  | {'Cu': '0.10', 'P': '0.03'} |  |  | 0.02 |  | 0.78 | 0.22 |  | 11.50 |  |  |  | 0.04 |  |  | 0.48 | 0.05 |  | Balance | [7 empty] | 1.49
table | 10.1016/j.msea.2018.07.053 | Composition of precipitates for the studied alloy with high Si content (aged at 300 degC for 4 h, then 425 degC for 8 h, after homogenized at 640 degC for 2 h). Data for two alloys with similar Sc and Zr content but lower Si from reference [37] are also included for comparison. | Al-0.06Zr-0.06Sc-0.03Si (no-Er/low-Si) | Number density (x 1022 m-3) | 2.5 +- 0.5 | no mentioned |  | {'Alloys (at%)': 'Al-0.06Zr-0.06Sc-0.03Si [37] (no-Er/low-Si)', 'Radius (nm)': '2.4 +- 0.5', 'Number density (x 1022 m-3)': '2.5 +- 0.5', 'Precipitate composition (at%)': '0.35(4)'} | ['Number density (x 1022 m-3)']
table | 10.1016/j.msea.2018.07.053 | Composition of precipitates for the studied alloy with high Si content (aged at 300 degC for 4 h, then 425 degC for 8 h, after homogenized at 640 degC for 2 h). Data for two alloys with similar Sc and Zr content but lower Si from reference [37] are also included for comparison. | Al-0.06Zr-0.05Sc-0.01Er-0.03Si (low-Si) | Number density (x 1022 m-3) | 2.0 +- 0.3 | no mentioned |  | {'Alloys (at%)': 'Al-0.06Zr-0.05Sc-0.01Er-0.03Si [37] (low-Si)', 'Radius (nm)': '2.3 +- 0.5', 'Number density (x 1022 m-3)': '2.0 +- 0.3', 'Precipitate composition (at%)': '1.75(6)'} | ['Number density (x 1022 m-3)']
table | 10.1016/j.msea.2018.07.053 | Composition of precipitates for the studied alloy with high Si content (aged at 300 degC for 4 h, then 425 degC for 8 h, after homogenized at 640 degC for 2 h). Data for two alloys with similar Sc and Zr content but lower Si from reference [37] are also included for comparison. | Al-0.02Zr-0.06Sc-0.005Er-0.09Si (high-Si) | Number density (x 1022 m-3) | 1.2 +- 0.3 | no mentioned |  | {'Alloys (at%)': 'Al-0.02Zr-0.06Sc-0.005Er-0.09Si (high-Si)', 'Radius (nm)': '3.6 +- 0.8', 'Number density (x 1022 m-3)': '1.2 +- 0.3', 'Precipitate composition (at%)': '3.35(6)'} | ['Number density (x 1022 m-3)']
table | 10.1016/j.msea.2018.07.053 | Composition of precipitates for the studied alloy with high Si content (aged at 300 degC for 4 h, then 425 degC for 8 h, after homogenized at 640 degC for 2 h). Data for two alloys with similar Sc and Zr content but lower Si from reference [37] are also included for comparison. | Al-0.06Zr-0.06Sc-0.03Si (no-Er/low-Si) | Number density (x 1022 m-3) | 2.5 +- 0.5 | no mentioned |  | {'Alloys (at%)': 'Al-0.06Zr-0.06Sc-0.03Si [37] (no-Er/low-Si)', 'Radius (nm)': '2.4 +- 0.5', 'Number density (x 1022 m-3)': '2.5 +- 0.5', 'Sc': '25.29(31)', 'Zr': '4.23(15)', 'Er': '-', 'Si2+': '0.35(4)'}
table | 10.1016/j.msea.2018.07.053 | Composition of precipitates for the studied alloy with high Si content (aged at 300 degC for 4 h, then 425 degC for 8 h, after homogenized at 640 degC for 2 h). Data for two alloys with similar Sc and Zr content but lower Si from reference [37] are also included for comparison. | Al-0.06Zr-0.05Sc-0.01Er-0.03Si (low-Si) | Number density (x 1022 m-3) | 2.0 +- 0.3 | no mentioned |  | {'Alloys (at%)': 'Al-0.06Zr-0.05Sc-0.01Er-0.03Si [37] (low-Si)', 'Radius (nm)': '2.3 +- 0.5', 'Number density (x 1022 m-3)': '2.0 +- 0.3', 'Sc': '21.28(17)', 'Zr': '3.31(8)', 'Er': '2.43(7)', 'Si2+': '1.75(6)'}
table | 10.1016/j.msea.2018.07.053 | Composition of precipitates for the studied alloy with high Si content (aged at 300 degC for 4 h, then 425 degC for 8 h, after homogenized at 640 degC for 2 h). Data for two alloys with similar Sc and Zr content but lower Si from reference [37] are also included for comparison. | Al-0.02Zr-0.06Sc-0.005Er-0.09Si (high-Si) | Number density (x 1022 m-3) | 1.2 +- 0.3 | no mentioned |  | {'Alloys (at%)': 'Al-0.02Zr-0.06Sc-0.005Er-0.09Si (high-Si)', 'Radius (nm)': '3.6 +- 0.8', 'Number density (x 1022 m-3)': '1.2 +- 0.3', 'Sc': '19.28(13)', 'Zr': '1.68(4)', 'Er': '2.17(5)', 'Si2+': '3.35(6)'}
| 10.1016/j.msea.2018.07.053 |  | Nominal |  |  |  | {'': '(at%)', 'Sc': '0.060', 'Er': '0.005'} | [15 empty] | 0.090 |  |  | 0.020
| 10.1016/j.msea.2018.07.053 |  | DCPMS |  |  |  | {'': '(at%)', 'Sc': '0.066', 'Er': '0.007'} | [15 empty] | 0.090 |  |  | 0.016
| 10.1016/j.msea.2018.07.053 |  | DCPMS |  |  |  | {'': '(wt%)', 'Sc': '0.110', 'Er': '0.043'} | [15 empty] | 0.094 |  |  | 0.054
| 10.1016/j.msea.2018.07.078 |  | Composition |  |  |  | {'percentage': 'wt%', 'Elements': 'Composition'} |  |  | 7.8 | 6 | 5 | Bal. |  | 7 |  | 6.6 |  | 1.5 | 3.0 | [6 empty] | 0.15 | [5 empty] | 0.07
| 10.1016/j.msea.2018.07.104 |  | wt% |  |  |  | {'percentage': 'wt%', 'Elements': 'wt%', 'Cu': '2.9'} | [5 empty] | 9 |  | 16.7 |  |  | 0.0029 |  |  | 0.32 | 0.79 | 0.3 |  | Balance | [7 empty] | 0.09
| 10.1016/j.msea.2018.07.106 |  | CoNi-1 |  |  |  | {'percentage': 'at%'} |  |  | 52.8 | 9.6 | 7.1 | 30.5
| 10.1016/j.msea.2018.07.106 |  | CoNi-2 |  |  |  | {'percentage': 'at%'} |  |  | 47.5 | 9.5 | 7.2 | 31.2 | 2.8 |  |  | 1.8
| 10.1016/j.msea.2018.08.022 |  | Su-263 |  |  |  | {'percentage': 'wt%'} |  |  | 18.90 | 0.45 |  | Bal. | 2.15 | 20.00 |  |  | 0.0018 | 5.80 | [5 empty] | 0.50 | [7 empty] | 0.06
| 10.1016/j.msea.2018.08.030 |  | FGH4097 |  |  |  | {'percentage': 'wt%'} |  |  | 16.0 | 6.5 | 5.0 | Bal. | 2.1 | 9.0 |  |  |  | 4.6 |  | 3.0 | [5 empty] | 0.2
| 10.1016/j.msea.2018.08.037 |  | Inconel 718 |  |  |  | {'percentage': 'wt%'} |  |  |  | 0.67 |  | 54.19 | 0.95 | 20.58 |  |  |  | 3.04 |  | 5.13 |  |  |  | 15.14
| 10.1016/j.msea.2018.09.034 |  | Alloy 617 |  |  |  | {'percentage': 'wt%', 'Cu': '-', 'S': '-'} |  |  | 10.0 | 0.8 |  | 44.5 | - | 20.0 |  |  | - | 8.0 |  |  | - | - |  | - | [7 empty] | 0.05
| 10.1016/j.msea.2018.09.034 |  | Alloy 617 |  |  |  | {'percentage': 'wt%', 'Cu': '0.5', 'S': '0.015'} |  |  | 15.0 | 1.5 |  | - | 0.6 | 24.0 |  |  | 0.006 | 10.0 |  |  | 1.0 | 1.0 |  | 3.0 | [7 empty] | 0.15
| 10.1016/j.msea.2018.09.034 |  | Alloy 617 |  |  |  | {'percentage': 'wt%', 'Cu': '0.04', 'S': '< 0.002'} |  |  | 11.6 | 1.1 |  | 54.1 | 0.4 | 22.2 |  |  | < 0.001 | 8.6 |  |  | 0.1 | 0.1 |  | 1.6 | [7 empty] | 0.05
text | 10.1016/j.msea.2018.09.058 |  | 8Al1W2Mo | density | 8.43 | g/cm3 | {'percentage': 'at%', 'Abbreviations': 'nominal'} |  |  | bal | 8 | 1 | 30 | 3.5 | 12 |  | 1 |  | 2 | [7 empty] | 0.1 | [5 empty] | 0.025
text | 10.1016/j.msea.2018.09.058 |  | 8Al1W2Mo | density | 8.43 | g/cm3 | {'percentage': 'at%', 'Abbreviations': 'actual'} |  |  | bal | 8.23 | 0.83 | 29.98 | 3.56 | 12.02 |  | 0.80 |  | 2.07 | [7 empty] | 0.09 | [5 empty] | 0.024
text | 10.1016/j.msea.2018.09.058 |  | Co-30Ni-8Al-1W-2Mo-1Ta-3.5Ti-12Cr-0.1Hf-0.025 | density | 8.43 | g/cm3
| 10.1016/j.msea.2018.09.058 |  | 6Al3W |  |  |  | {'percentage': 'at%', 'Abbreviations': 'nominal'} |  |  | bal | 6 | 3 | 30 | 3.5 | 12 |  | 1 |  | 0 | [7 empty] | 0.1 | [5 empty] | 0.025
| 10.1016/j.msea.2018.09.058 |  | 6Al3W |  |  |  | {'percentage': 'at%', 'Abbreviations': 'actual'} |  |  | bal | 6.00 | 2.77 | 30.35 | 3.59 | 11.73 |  | 0.82 |  | 0 | [7 empty] | 0.07 | [5 empty] | 0.021
| 10.1016/j.msea.2018.09.058 |  | 6Al2W1Mo |  |  |  | {'percentage': 'at%', 'Abbreviations': 'nominal'} |  |  | bal | 6 | 2 | 30 | 3.5 | 12 |  | 1 |  | 1 | [7 empty] | 0.1 | [5 empty] | 0.025
| 10.1016/j.msea.2018.09.058 |  | 6Al2W1Mo |  |  |  | {'percentage': 'at%', 'Abbreviations': 'actual'} |  |  | bal | 6.09 | 1.80 | 30.19 | 3.59 | 11.86 |  | 0.80 |  | 1.05 | [7 empty] | 0.08 | [5 empty] | 0.023
| 10.1016/j.msea.2018.09.058 |  | 8Al3W |  |  |  | {'percentage': 'at%', 'Abbreviations': 'nominal'} |  |  | bal | 8 | 3 | 30 | 3.5 | 12 |  | 1 |  | 0 | [7 empty] | 0.1 | [5 empty] | 0.025
| 10.1016/j.msea.2018.09.058 |  | 8Al3W |  |  |  | {'percentage': 'at%', 'Abbreviations': 'actual'} |  |  | bal | 8.15 | 2.82 | 30.07 | 3.57 | 11.75 |  | 0.78 |  | 0 | [7 empty] | 0.08 | [5 empty] | 0.027
| 10.1016/j.msea.2018.09.058 |  | 8Al2W1Mo |  |  |  | {'percentage': 'at%', 'Abbreviations': 'nominal'} |  |  | bal | 8 | 2 | 30 | 3.5 | 12 |  | 1 |  | 1 | [7 empty] | 0.1 | [5 empty] | 0.025
| 10.1016/j.msea.2018.09.058 |  | 8Al2W1Mo |  |  |  | {'percentage': 'at%', 'Abbreviations': 'actual'} |  |  | bal | 8.19 | 1.81 | 30.21 | 3.54 | 11.93 |  | 0.88 |  | 1.08 | [7 empty] | 0.07 | [5 empty] | 0.027
| 10.1016/j.msea.2018.09.079 |  | 718Plus |  |  |  | {'Element': 'wt%', 'Mn (ppm)': '300', 'Si (ppm)': '200', 'P (ppm)': '6', 'B (ppm)': '30'} |  |  | 9.0 | 1.5 | 1.1 | 52.2 | 0.7 | 17.9 |  |  |  | 2.7 |  | 5.5 |  |  |  | 9.3
| 10.1016/j.msea.2018.09.079 |  | 718Plus |  |  |  | {'Element': 'wt%', 'Mn (ppm)': '200', 'Si (ppm)': '200', 'P (ppm)': '5', 'B (ppm)': '30'} |  |  | 9.2 | 1.5 | 1.0 | 52.2 | 0.8 | 17.6 |  |  |  | 3.1 |  | 5.5 |  |  |  | 9.1
| 10.1016/j.msea.2018.09.088 |  | 718Plus |  |  |  | {'percentage': 'wt%'} |  |  | 8.98 | 1.65 | 1.08 | Bal. | 0.75 | 19.12 |  |  | 0.0055 | 2.81 |  | 5.51 |  |  |  | 9.50 | [7 empty] | 0.04
| 10.1016/j.msea.2018.10.013 |  | None |  |  |  | {'percentage': 'wt%'} |  |  | 24 | 3.6 | 3.3 | Bal. | 2.4 | 12.2 |  | 3.2 |  | 0.2 |  | 3.3
| 10.1016/j.msea.2018.10.020 |  | 738 |  |  |  | {'percentage': 'wt%'} |  |  | 8.37 | 3.38 | 2.66 | Bal. | 3.39 | 15.85 |  | 1.8 | 0.007 | 1.8 |  | 0.89 |  | 0.02 | [9 empty] | 0.11
| 10.1016/j.msea.2018.10.033 |  | CMSX-4 |  |  |  | {'percentage': 'wt%'} |  |  | 9.7 | 5.7 | 6.4 | Bal. | 1.0 | 6.4 |  | 6.5 |  | 0.6 | 3.0 | [6 empty] | 0.1
| 10.1016/j.msea.2018.10.040 |  | A286 |  |  |  | {'percentage': 'mass %', '': 'A286', 'P': '0.006', 'S': '0.001'} |  |  |  | 0.17 |  | 24.00 | 2.14 | 13.60 |  |  | 0.003 | 1.10 |  |  | 0.20 | 0.13 | 0.35 | [8 empty] | 0.06
| 10.1016/j.msea.2018.10.041 |  | None |  |  |  | {'percentage': 'wt%'} |  |  | 26 | 3.2 | 4 | Bal. | 3.7 | 13 |  |  | 0.025 | 4 |  | 0.95 |  |  |  |  | 0.05 | 0.2 | [5 empty] | 0.05
| 10.1016/j.msea.2018.10.063 |  | 3D |  |  |  | {'percentage': 'at%'} |  |  | 19.881 | 2.953 | 2.808 | 54.174 |  | 12.105 |  | 0.286 |  | 2.354 | 5.427 | [6 empty] | 0.012
| 10.1016/j.msea.2018.10.063 |  | 3D |  |  |  | {'percentage': 'at%'} |  |  | 6.602 | 17.321 | 1.845 | 67.844 |  | 1.747 |  | 3.804 |  | 0.544 | 0.287 | [6 empty] | 0.006
| 10.1016/j.msea.2018.10.084 |  | M-HR3C |  |  |  | {'percentage': 'wt%', 'N': '0.1', 'P': '0.03', 'B+V+Co': '5'} | [5 empty] | 20 |  | 20 | [5 empty] | 3 | 0.03 | 0.4 |  | Bal. | [7 empty] | 0.2
| 10.1016/j.msea.2018.10.084 |  | C-HR3C |  |  |  | {'percentage': 'wt%', 'N': '0.4', 'P': '0.02', 'B+V+Co': '-'} | [5 empty] | 20 |  | 25 | [5 empty] | 0.4 | 1.07 | 0.4 |  | Bal. | [7 empty] | 0.07
| 10.1016/j.msea.2018.10.095 |  | CMSX-4 |  |  |  | {'percentage': 'at%'} |  |  | 9.71 | 12.31 | 2.07 | 63.37 | 1.24 | 7.53 |  | 2.13 |  | 0.37 | 0.96 | [6 empty] | 0.32
| 10.1016/j.msea.2018.10.123 |  | Inconel 617 |  |  |  | {'percentage': 'wt%', 'Cu': '0.023', 'S': '< 0.003'} |  |  | 11.11 | 0.81 |  | Bal | 0.38 | 20.61 |  |  | 0.002 | 8.92 |  |  | 0.019 | 0.26 |  | 0.77 | [7 empty] | 0.066
| 10.1016/j.msea.2018.11.027 |  | K424 |  |  |  | {'percentage': 'wt%'} |  |  | 12.00-15.00 | 5.00-5.70 | 1.00-1.80 | Bal. | 4.20-4.70 | 8.50-10.50 |  |  |  | 2.70-3.40 |  | 0.50-1.00 | [11 empty] | 0.14-0.20
| 10.1016/j.msea.2018.11.027 |  | K424 |  |  |  | {'percentage': 'wt%'} |  |  | 13.80 | 5.28 | 1.44 | Bal. | 4.46 | 9.22 |  |  |  | 3.25 |  | 0.81 | [11 empty] | 0.14
| 10.1016/j.msea.2018.11.028 |  | 718 |  |  |  | {'percentage': 'wt%'} |  |  |  | 0.48 |  | Balanced | 0.91 | 18.05 |  |  |  | 2.90 |  | 5.42 |  |  |  | 18 | [7 empty] | 0.023
| 10.1016/j.msea.2018.11.052 |  | Inconel 718 |  |  |  | {'percentage': 'wt%'} |  |  |  | 0.49 |  | Bal. | 1.00 | 18.75 |  |  | 0.004 | 2.99 |  | 5.36 |  |  |  | 19.25 | [7 empty] | 0.036
| 10.1016/j.msea.2018.11.057 |  | Inconel 718 |  |  |  | {'percentage': 'wt%'} |  |  |  | 0.61 |  | Balance | 0.93 | 18.23 |  |  |  | 3.10 |  | 4.85 |  | 0.19 |  | 20.26 | [7 empty] | 0.04
| 10.1016/j.msea.2018.11.057 |  | Inconel 718 |  |  |  | {'percentage': 'wt%'} |  |  |  | - |  | Balance | - | 19.00 |  |  |  | - |  | - |  | 10.20 |  | - | [7 empty] | 0.10
table | 10.1016/j.msea.2018.11.087 | Liquidus and g' solvus temperatures and densities of the alloys. | 0Mo | Density, g cm-3 | 8.94 | g cm-3 | {'percentage': 'wt%'} | {'Alloy': '0Mo', 'Transformation temperature, degC': '1366', 'Density, g cm-3': '8.94'} |  | Bal. | 4 | 15 | 15 | 2 | 5 |  | 8 | 0.024 | - | [7 empty] | 1.5 | [5 empty] | 0.05
table | 10.1016/j.msea.2018.11.087 | Liquidus and g' solvus temperatures and densities of the alloys. | 5Mo | Density, g cm-3 | 8.73 | g cm-3 | {'percentage': 'wt%'} | {'Alloy': '5Mo', 'Transformation temperature, degC': '1355', 'Density, g cm-3': '8.73'} |  | Bal. | 4 | 10 | 15 | 2 | 5 |  | 8 | 0.024 | 5 | [7 empty] | 1.5 | [5 empty] | 0.05
table | 10.1016/j.msea.2018.11.087 | Liquidus and g' solvus temperatures and densities of the alloys. | Co-9.9Al-4.8W-1.8Ta(at%) | Density, g cm-3 | 9.09 | g cm-3 |  | {'Alloy': 'Co-9.9Al-4.8W-1.8Ta(at%) [8]', 'Transformation temperature, degC': '-', 'Density, g cm-3': '9.09'}
text | 10.1016/j.msea.2018.11.087 |  | 5Mo | density | 8.94 | g/cm3 | {'percentage': 'wt%'} |  |  | Bal. | 4 | 10 | 15 | 2 | 5 |  | 8 | 0.024 | 5 | [7 empty] | 1.5 | [5 empty] | 0.05
| 10.1016/j.msea.2018.12.019 |  | GH4169 |  |  |  | {'percentage': 'wt%', 'Others': 'Rest'} |  |  |  | 0.61 |  | 51.44 | 1.05 | 18.76 |  |  |  | 3.72 |  | 5.56 | 0.13 | 0.23 |  | 17.65 | [7 empty] | 0.06
table | 10.1016/j.msea.2018.12.043 | Experimental determined compositions (at%) and measured densities (g/cm3) of the alloys investigated. | 1.0Mo2.1W | Density | 8.71 | g/cm3 | {'percentage': 'at%'} | {'Alloy': '1.0Mo2.1W', 'Al': '12.69', 'Cr': '6.90', 'Co': '6.40', 'Mo': '1.03', 'W': '2.10', 'Ti': '0.66', 'Ta': '2.42', 'Re': '0.47', 'Ni': 'Bal.', 'Density': '8.71'} |  | 6.5 | 13.0 | 2.1 | Bal. | 0.7 | 7.0 |  | 2.5 |  | 1.0 | 0.5
table | 10.1016/j.msea.2018.12.043 | Experimental determined compositions (at%) and measured densities (g/cm3) of the alloys investigated. | 1.75Mo1.35W | Density | 8.62 | g/cm3 | {'percentage': 'at%'} | {'Alloy': '1.75Mo1.35W', 'Al': '12.89', 'Cr': '6.89', 'Co': '6.46', 'Mo': '1.74', 'W': '1.34', 'Ti': '0.64', 'Ta': '2.40', 'Re': '0.47', 'Ni': 'Bal.', 'Density': '8.62'} |  | 6.5 | 13.0 | 1.35 | Bal. | 0.7 | 7.0 |  | 2.5 |  | 1.75 | 0.5
table | 10.1016/j.msea.2018.12.043 | Experimental determined compositions (at%) and measured densities (g/cm3) of the alloys investigated. | 2.5Mo0.6W | Density | 8.54 | g/cm3 | {'percentage': 'at%'} | {'Alloy': '2.5Mo0.6W', 'Al': '13.04', 'Cr': '6.87', 'Co': '6.34', 'Mo': '2.48', 'W': '0.64', 'Ti': '0.63', 'Ta': '2.43', 'Re': '0.47', 'Ni': 'Bal.', 'Density': '8.54'} |  | 6.5 | 13.0 | 0.6 | Bal. | 0.7 | 7.0 |  | 2.5 |  | 2.5 | 0.5
| 10.1016/j.msea.2018.12.043 |  | CMSX-4 |  |  |  | {'percentage': 'at%'} |  |  | 9.8 | 12.8 | 2.1 | Bal. | 1.3 | 7.5 |  | 2.2 |  | 0.4 | 1.0
| 10.1016/j.msea.2018.12.045 |  | Ni-Cu |  |  |  | {'percentage': 'wt%', 'Cu': '28.5'} | [5 empty] | Rem. | [8 empty] | 0.7 | 0.2 |  | 0.8
| 10.1016/j.msea.2018.12.078 |  | Austenitic steel (316L,fcc) |  |  |  | {'P': '0.05', 'S': '0.03'} |  |  |  | - |  | 12.00 |  | 17.00 |  |  |  | 2.50 |  |  | 2.00 | 0.75 | - | 65.65 | [7 empty] | 0.03
| 10.1016/j.msea.2018.12.078 |  | Ferritic steel (P21,bcc) |  |  |  | {'P': '0.03', 'S': '0.03'} |  |  |  | 1.15 |  | 4.00 |  | 0.40 |  |  |  | 0.00 |  |  | 0.30 | 0.30 | 0.20 | 93.39 | [7 empty] | 0.20
| 10.1016/j.msea.2018.12.078 |  | Substrate (steel, S45C, bcc) |  |  |  | {'P': '0.03', 'S': '0.035'} |  |  |  | - |  | 0.20 |  | 0.20 |  |  |  | - |  |  | 0.75 | 0.25 | - | 98.08 | [7 empty] | 0.45
| 10.1016/j.msea.2018.12.081 |  | Inconel 625 |  |  |  | {'percentage': 'Wt%', 'Cu': '< 0.01', 'S': '0.001', 'P': '0.002'} |  |  | 0.17 | 0.37 |  |  | 0.2 | 20.68 |  |  |  | 8.34 |  | 3.96 | 0.04 | 0.14 |  | 0.9 | [6 empty] | < 0.002 | 0.014
| 10.1016/j.msea.2018.12.087 |  | Inconel 718 |  |  |  | {'percentage': 'wt%', 'Other': 'Nb 4.98'} |  |  |  | 0.57 |  | 52.97 | 0.65-1.15 | 18.2 |  |  |  | 2.89 |  |  | 0.07 |  |  | Bal. | [7 empty] | 0.05
| 10.1016/j.msea.2018.12.087 |  | * ERNiFeCr-2 |  |  |  | {'percentage': 'wt%', 'Other': 'Nb 5.45'} |  |  |  | 0.45 |  | 51.7 | 0.98 | 17.7 |  |  |  | 3.1 |  |  | 0.08 |  |  | 20.3 | [7 empty] | 0.05
| 10.1016/j.msea.2018.12.087 |  | AL6XN |  |  |  | {'percentage': 'wt%', 'Other': 'Si 0.5, N 0.22'} |  |  |  | - |  | 24.5 | - | 21 |  |  |  | 6.5 |  |  | 1.0 |  |  | Bal. | [7 empty] | 0.02
| 10.1016/j.msea.2019.01.097 |  | CoNi-1 |  |  |  | {'percentage': 'at%', 'Homogenization': '1250 degC 24 h, WQ', 'Aging': '900 degC 168 h, AC'} |  |  | 52.8 | 9.6 | 7.1 | 30.5
| 10.1016/j.msea.2019.01.097 |  | CoNi-2 |  |  |  | {'percentage': 'at%', 'Homogenization': '1250 degC 24 h, WQ', 'Aging': '900 degC 168 h, AC'} |  |  | 47.5 | 9.5 | 7.2 | 31.2 | 2.8 |  |  | 1.8
| 10.1016/j.msea.2019.01.097 |  | CoNi-5 |  |  |  | {'percentage': 'at%', 'Homogenization': '1250 degC 24 h, WQ', 'Aging': '900 degC 168 h, AC'} |  |  | 48.8 | 9.5 | 4.4 | 30.8 | 3.8 |  |  | 2.7
| 10.1016/j.msea.2019.01.109 |  | IN718 |  |  |  | {'percentage': 'weight percent', 'O': '0.044'} |  |  |  | 0.30 | 0.015 | Balance | 0.80 | 16.8 |  |  |  | 3.24 |  | 4.75 | 0.084 | 0.45 |  | 17.4 | [7 empty] | 0.041
| 10.1016/j.msea.2019.02.009 |  | New Alloy (HES-A1) |  |  |  | {'percentage': 'at%', 'Elements': 'New Alloy (HES-A1)', 'DS/R': '1.54'} |  |  | 5.0 | 5.0 |  | 46.4 | 1.5 | 21.2 |  |  |  | 2.8 |  | 3.1 |  |  |  | 15.0
| 10.1016/j.msea.2019.02.054 |  | Haynes 282 | [6 empty] | 10.32 | 1.48 |  | Bal. | 2.23 | 19.55 |  |  | 0.004 | 8.5 |  |  | 0.06 | 0.05 |  | 0.84 | [7 empty] | 0.06
| 10.1016/j.msea.2019.02.077 |  | 316LN |  |  |  | {'percentage': 'wt%', 'P': '0.008', 'S': '0.008', 'Cu': '0.08', 'N': '0.065'} | [5 empty] | 12.12 |  | 17.52 |  |  |  | 2.39 |  |  | 0.810 | 0.270 |  | balance | [7 empty] | 0.016
| 10.1016/j.msea.2019.02.088 |  | AD730TM |  |  |  | {'percentage': 'weight. %', 'S': '0.0004'} |  |  | 8.5 | 2.25 | 2.7 | Base | 3.4 | 15.7 |  |  | 0.01 | 3.1 |  | 1.1 |  |  |  | 4 | 0.03 | [6 empty] | 0.015
| 10.1016/j.msea.2019.02.089 |  | 0Y |  |  |  | {'percentage': 'wt%'} |  |  | 7.50 | 5.96 | 4.91 | Bal. |  | 6.89 |  | 6.49 | 0.0034 | 1.49 | 2.88 | [6 empty] | 0.145 |  |  |  | 0 |  | 0.030
| 10.1016/j.msea.2019.02.089 |  | 70Y |  |  |  | {'percentage': 'wt%'} |  |  | 7.49 | 6.00 | 4.90 | Bal. |  | 6.83 |  | 6.50 | 0.0035 | 1.49 | 2.86 | [6 empty] | 0.145 |  |  |  | 0.0070 |  | 0.027
| 10.1016/j.msea.2019.02.089 |  | 190Y |  |  |  | {'percentage': 'wt%'} |  |  | 7.50 | 6.01 | 4.88 | Bal. |  | 6.85 |  | 6.50 | 0.0035 | 1.50 | 2.90 | [6 empty] | 0.146 |  |  |  | 0.0190 |  | 0.030
| 10.1016/j.msea.2019.02.089 |  | 660Y |  |  |  | {'percentage': 'wt%'} |  |  | 7.51 | 6.02 | 4.88 | Bal. |  | 6.89 |  | 6.49 | 0.0035 | 1.51 | 2.91 | [6 empty] | 0.147 |  |  |  | 0.0660 |  | 0.029
| 10.1016/j.msea.2019.02.096 |  | 10B22 |  |  |  | {'percentage': 'wt.%', 'P': '0.009', 'S': '0.009'} | [5 empty] | 0.04 |  | 0.06 |  |  |  | 0.01 |  |  | 0.95 | 0.250 | [9 empty] | 0.22
| 10.1016/j.msea.2019.02.096 |  | 10B22 |  |  |  | {'percentage': 'wt.%', 'P': 'V', 'S': 'Al'} | [5 empty] | B |  | Ti |  |  |  | Nb |  |  | Sn | N | [9 empty] | Cu
| 10.1016/j.msea.2019.02.096 |  | 10B22 |  |  |  | {'percentage': 'wt.%', 'P': '0.001', 'S': '0.036'} | [5 empty] | 0.0023 |  | 0.021 |  |  |  | 0.001 |  |  | 0.006 | 0.0050 | [9 empty] | 0.09
| 10.1016/j.msea.2019.02.096 |  | 4615 |  |  |  | {'percentage': 'wt.%', 'P': '0.035', 'S': '0.040'} | [5 empty] | 1.65-2.0 |  | - |  |  |  | 0.20-0.30 |  |  | 0.45-0.65 | 0.15-0.35 | [9 empty] | 0.13-0.18
| 10.1016/j.msea.2019.02.096 |  | 4720 |  |  |  | {'percentage': 'wt.%', 'P': '0.035', 'S': '0.040'} | [5 empty] | 0.90-1.20 |  | 0.35-0.55 |  |  |  | 0.15-0.25 |  |  | 0.50-0.70 | 0.15-0.35 | [9 empty] | 0.17-0.22
| 10.1016/j.msea.2019.03.005 |  | None |  |  |  | {'percentage': 'wt%'} |  |  | 14.7 | 2.5 | 1.25 | Bal. | 5.0 | 16 |  |  | 0.015 | 3.0 | [6 empty] | 0.03 | [6 empty] | 0.010
| 10.1016/j.msea.2019.03.013 |  | X-750 |  |  |  | {'percentage': 'wt%', 'Cu': '0.09', 'P': '0.004', 'S': '0.003'} |  |  | 0.05 | 0.7 |  | 71.1 | 2.4 | 16.17 |  | 0.01 |  |  |  | 0.9 | 0.07 | 0.09 |  | 8.12 | [7 empty] | 0.04
| 10.1016/j.msea.2019.03.035 |  | AM |  |  |  | {'percentage': 'wt-%', 'S': '<= 0,03', 'P': '<= 0,04', 'Se': '<= 0,005', 'Cu': '<= 0,5'} |  |  | 0,5-2,5 | <= 0,5 | 0,2-1 | rest | <= 0,15 | 20,5-23 |  |  | <= 0,01 | 8-10 |  |  | <= 1 | <= 1 |  | 17-20 | [7 empty] | <= 0,1
| 10.1016/j.msea.2019.03.035 |  | Rolled |  |  |  | {'percentage': 'wt-%', 'S': '<= 1', 'P': '-', 'Se': '-', 'Cu': '-'} |  |  | 1,5 | <= 0,5 | 0,6 | rest | <= 0,15 | 22 |  |  | <= 0,008 | 9 |  |  | <= 1 | 1 |  | 18 | [7 empty] | 0,1
| 10.1016/j.msea.2019.03.040 |  | Monel K500 |  |  |  | {'percentage': 'wt. %', 'S': '0.003', 'P': '0.003', 'Cu': 'bal.'} |  |  |  | 3.0 |  | 68.3 | 0.5 | [7 empty] | 0.8 | 0.17 |  | 1.29 | [7 empty] | 0.088
| 10.1016/j.msea.2019.03.040 |  | FM60 |  |  |  | {'percentage': 'wt. %', 'S': '0.014', 'P': '0.003', 'Cu': 'bal.'} |  |  |  | 0.2 |  | 67.2 | 1.5 | [7 empty] | 3.2 | 0.07 |  | 0.08 | [7 empty] | 0.004
| 10.1016/j.msea.2019.03.064 |  | None |  |  |  | {'percentage': 'wt.%'} |  |  | 26 | 3.2 | 4 | Bal. | 3.7 | 13 |  |  | 0.025 | 4 |  | 0.95 |  |  |  |  | 0.05 | 0.2 | [5 empty] | 0.05
| 10.1016/j.msea.2019.03.083 |  | None |  |  |  | {'percentage': 'wt%', 'S': '0.0026', 'V&W': '<0.005'} |  |  | 11.3 | 2.8 |  | Bal. | 2.42 | 14 |  |  | <0.001 | 5.8 |  | 2.4 | 0.021 | 0.032 |  | 0.26 | [7 empty] | 0.069
| 10.1016/j.msea.2019.03.103 |  | IN718 |  |  |  | {'percentage': 'wt.%', 'P': '0.01', 'O': '0.016', 'N': '0.001'} |  |  |  | 0.5 |  | 52.77 | 1.07 | 18.48 |  |  |  | 3.1 |  | 5.29 |  | 0.05 |  | Bal. | [7 empty] | 0.05
| 10.1016/j.msea.2019.03.112 |  | Mass fraction/% |  |  |  | {'percentage': 'fraction/%'} |  |  | 9.0 | 5.7 | 8.0 | surplus |  | 4.0 |  |  |  | 2.0 | [13 empty] | 0.015
| 10.1016/j.msea.2019.03.112 |  | Element | [6 empty] | Nb | Hf | B | Re |  | Ta |  |  |  | Si | [13 empty] | Ti
| 10.1016/j.msea.2019.03.112 |  | Mass fraction/% |  |  |  | {'percentage': 'fraction/%'} |  |  | 1.0 | 1.0 | <=0.02 | 2.2 |  | 7.0 |  |  |  | <=0.20 | [13 empty] | <=0.10
| 10.1016/j.msea.2019.03.115 |  | Ti-6Al-4V |  |  |  | {'percentage': 'wt%', 'O': '0.2', 'N': '0.05', 'H': '0.012'} |  |  |  | 6 |  |  | Bal | [9 empty] | 4 | 0.25 | [7 empty] | 0.1
| 10.1016/j.msea.2019.03.124 |  | Hastelloy X |  |  |  | {'percentage': 'wt.%', 'S': '0.001', 'Cu': '0.02', 'P': '0.007'} |  |  | 1.13 | 0.16 | 0.54 | Bal. | 0.02 | 21.21 |  |  | 0.003 | 8.84 |  |  | 0.46 | 0.36 |  | 18.16 | [7 empty] | 0.08
| 10.1016/j.msea.2019.03.124 |  | Filler Metal (BNi-2) |  |  |  | {'percentage': 'wt.%', 'S': '-', 'Cu': '-', 'P': '-'} |  |  | - | - | - | Bal | - | 7.1 |  |  | 3.1 | - |  |  | - | 4.5 |  | 3.1 | [7 empty] | -
| 10.1016/j.msea.2019.03.132 |  | None |  |  |  | {'percentage': 'wt.%'} |  |  | 8.0 | 6.0 | 7.0 | Bal. |  | 4.0 |  | 7.0 |  | 2.0 | 3.0 | [6 empty] | 0.4
| 10.1016/j.msea.2019.04.011 |  | K417 |  |  |  | {'percentage': 'wt%'} |  |  | 15 | 5.5 |  | bal | 4.9 | 9 |  |  | 0.02 | 3.3 |  |  |  |  | 0.8 |  | 0.07 | [6 empty] | 0.16
| 10.1016/j.msea.2019.04.020 |  | AM1 |  |  |  | {'percentage': 'wt pct'} |  |  | 6.6 | 5.2 | 5.5 | Bal. | 1.2 | 7.5 |  | 7.9 |  | 2.0 | [7 empty] | 0.04
| 10.1016/j.msea.2019.04.078 |  | ERBO/1 |  |  |  | {'percentage': 'wt.-%'} |  |  | 9.3 | 5.8 | 6.3 | Bal. | 1.0 | 6.2 |  | 6.9 |  | 0.6 | 2.9 | [6 empty] | 0.1
| 10.1016/j.msea.2019.04.078 |  | ERBO/1 |  |  |  | {'percentage': 'at.-%'} |  |  | 9.6 | 13.1 | 2.1 | Bal. | 1.3 | 7.3 |  | 2.3 |  | 0.4 | 1.0 | [6 empty] | 0.03
| 10.1016/j.msea.2019.04.100 |  | DS |  |  |  | {'percentage': 'wt %'} |  |  | 9.88 | 5.13 | 7.29 | Balance | 1.03 | 8.77 |  | 3.70 | 0.015 | 2.00 | [7 empty] | 1.42 | [5 empty] | 0.096
text | 10.1016/j.msea.2019.05.007 |  | SLM IN718 | density | 8.20 | g/cm3
text | 10.1016/j.msea.2019.05.007 |  | Thyssen IN718 | density | 8.23 | g/cm3
| 10.1016/j.msea.2019.05.007 |  | IN718 powder used for additive manufacturing |  |  |  | {'percentage': 'wt%', '0.1': '0.35', '2.8-3.3': '4.75-5.50', 'Thyssen IN718 alloy (forged)': 'Thyssen IN718 alloy (forged)', '0.03': '5.3', '3.05': '<0.01'} | [11 empty] | Ta | [13 empty] | Nb
| 10.1016/j.msea.2019.05.007 |  | IN718 powder used for additive manufacturing |  |  |  | {'percentage': 'wt%', '0.1': '0.35', '2.8-3.3': '0.65-1.15', 'Thyssen IN718 alloy (forged)': 'Thyssen IN718 alloy (forged)', '0.03': '0.05', '3.05': '0.98'} | [11 empty] | Ti | [13 empty] | Si
| 10.1016/j.msea.2019.05.007 |  | IN718 powder used for additive manufacturing |  |  |  | {'percentage': 'wt%', '0.1': '0.015', '2.8-3.3': '0.35-0.85', 'Thyssen IN718 alloy (forged)': 'Thyssen IN718 alloy (forged)', '0.03': '0.11', '3.05': '0.54'} | [11 empty] | Al | [13 empty] | Co
| 10.1016/j.msea.2019.05.007 |  | IN718 powder used for additive manufacturing |  |  |  | {'percentage': 'wt%', '0.1': '0.015', '2.8-3.3': '0.15', 'Thyssen IN718 alloy (forged)': 'Thyssen IN718 alloy (forged)', '0.03': '<0.001', '3.05': '0.04'} | [11 empty] | Cu | [13 empty] | S
| 10.1016/j.msea.2019.05.007 |  | IN718 powder used for additive manufacturing |  |  |  | {'percentage': 'wt%', '0.1': '17-21', '2.8-3.3': '0.001-0.006', 'Thyssen IN718 alloy (forged)': 'Thyssen IN718 alloy (forged)', '0.03': '18.51', '3.05': '0.004'} | [11 empty] | B | [13 empty] | Cr
| 10.1016/j.msea.2019.05.007 |  | IN718 powder used for additive manufacturing |  |  |  | {'percentage': 'wt%', '0.1': '50-55', '2.8-3.3': 'Bal', 'Thyssen IN718 alloy (forged)': 'Thyssen IN718 alloy (forged)', '0.03': '53.31', '3.05': '17.95'} | [11 empty] | Fe | [13 empty] | Ni
| 10.1016/j.msea.2019.05.013 |  | Inconel 718 |  |  |  | {'percentage': 'wt%', 'O': '0.005'} |  |  |  | 0.288 |  | 53.35 | 0.9 | 18.30 |  |  | 0.005 | 3.1 |  | 5.1 |  | 0.14 |  | Bal. | [7 empty] | 0.022
| 10.1016/j.msea.2019.05.037 |  | M4706 |  |  |  | {'percentage': 'wt.%'} |  |  | 10.1 | 4.1 | 4.6 | Bal. | 2.4 | 13.2 |  | 4.8 | 0.013 | 1.8 | [13 empty] | 0.07
| 10.1016/j.msea.2019.05.065 |  | GH3044 |  |  |  | {'percentage': 'wt.%'} |  |  |  | 0.42 | 14.20 | Bal. | 0.58 | 25.80 |  |  |  | 1.50 |  |  | 0.4 | 0.65 |  | 3.95 | [7 empty] | 0.10
| 10.1016/j.msea.2019.05.080 |  | Base Material |  |  |  | {'Cu': '<0.01', 'P': '0.002'} |  |  | 10.13 | 1.48 | 0.03 | Bal | 2.25 | 19.47 |  |  | 0.005 | 8.58 |  | <0.1 | 0.08 | <0.05 |  | 0.79 | [7 empty] | 0.065
| 10.1016/j.msea.2019.05.080 |  | Filler Metal |  |  |  | {'Cu': '<0.01', 'P': '0.002'} |  |  | 10.42 | 1.5 | 0.01 | Bal | 2.16 | 19.43 |  |  | 0.005 | 8.55 |  | <0.1 | 0.05 | <0.05 |  | 0.68 | [7 empty] | 0.064
| 10.1016/j.msea.2019.05.113 |  | LMSX-1 |  |  |  | {'percentage': 'wt%', 'C ppm': '11'} |  |  | 12.10 | 5.49 | 5.78 | Balance |  | 4.00 |  | 8.53 |  |  | 5.93 | [6 empty] | 0.09
| 10.1016/j.msea.2019.05.119 |  | Wt.% |  |  |  | {'percentage': 'Wt.%', 'P': '0.005', 'O': '0.0012'} |  |  | 19.30 | 0.510 |  |  | 02.10 | 20.00 |  |  |  | 05.90 | [5 empty] | 0.050 | [7 empty] | 0.074
| 10.1016/j.msea.2019.05.119 |  | Element |  |  |  | {'P': 'Pb', 'O': 'Cu'} |  |  | Si | Bi |  |  | B | Mn |  |  |  | Ag | [5 empty] | S | [7 empty] | N
| 10.1016/j.msea.2019.05.119 |  | Wt.% |  |  |  | {'percentage': 'Wt.%', 'P': '0.0002', 'O': '0.020'} |  |  | 0.030 | 0.0005 |  |  | 0.0050 | 0.400 |  |  |  | 0.0003 | [5 empty] | 0.005 | [7 empty] | 0.005
| 10.1016/j.msea.2019.06.013 |  | wt.% |  |  |  | {'percentage': 'wt.%'} |  |  | 0.07 | 0.58 |  | Bal. | 0.91 | 19.1 |  |  |  | 2.95 |  | 5.04 |  |  |  | 18.5
| 10.1016/j.msea.2019.06.013 |  | Element | [6 empty] | S | O |  | Mn | N | Si |  |  |  | P |  | C |  |  |  | Cu
| 10.1016/j.msea.2019.06.013 |  | wt.% |  |  |  | {'percentage': 'wt.%'} |  |  | 0.001 | 0.0133 |  | 0.05 | 0.0128 | 0.13 |  |  |  | 0.004 |  | 0.035 |  |  |  | 0.1
| 10.1016/j.msea.2019.06.016 |  | K100 |  |  |  | {'percentage': 'wt. %'} | [5 empty] | 0.24 |  | 11.50 | [6 empty] | 0.43 | 0.09 |  | Rem. | [7 empty] | 1.79
| 10.1016/j.msea.2019.06.016 |  | 410 |  |  |  | {'percentage': 'wt. %'} | [5 empty] | 0.25 |  | 12.01 | [6 empty] | 0.77 | 0.08 |  | Rem. | [7 empty] | 0.08
| 10.1016/j.msea.2019.138042 |  | 1Re (nominal) |  |  |  | {'percentage': 'wt.%', 'W + Mo + Ta': '16.0'} |  |  | 8.0 | 5.5 |  | Bal | 0.7 | 8.0 |  |  |  |  | 1.0
| 10.1016/j.msea.2019.138042 |  | 1Re (measured) |  |  |  | {'percentage': 'wt.%', 'W + Mo + Ta': '16.04'} |  |  | 7.99 | 5.42 |  | Bal | 0.71 | 7.96 |  |  |  |  | 1.02
| 10.1016/j.msea.2019.138042 |  | 2Re (nominal) |  |  |  | {'percentage': 'wt.%', 'W + Mo + Ta': '16.0'} |  |  | 8.0 | 5.5 |  | Bal | 0.7 | 8.0 |  |  |  |  | 2.0
| 10.1016/j.msea.2019.138042 |  | 2Re (measured) |  |  |  | {'percentage': 'wt.%', 'W + Mo + Ta': '16.05'} |  |  | 8.01 | 5.43 |  | Bal | 0.71 | 7.95 |  |  |  |  | 2.03
| 10.1016/j.msea.2019.138073 |  | Nominal |  |  |  | {'percentage': 'weight percent'} |  |  | 10 | 1.5 |  | Balance | 2.1 | 19.5 |  |  | 0.005 | 8.5 |  |  |  | 00.15 | [9 empty] | 0.06
| 10.1016/j.msea.2019.138073 |  | Actual |  |  |  | {'percentage': 'weight percent'} |  |  | 10.77 | 1.56 |  | Balance | 2.21 | 20.24 |  |  | 0.138 | 7.94 |  |  |  | 0.19 | [9 empty] | 0.754
| 10.1016/j.msea.2019.138081 |  | None |  |  |  | {'percentage': 'wt.%', 'Cu': '<0.5'} |  |  | 1.5 +- 1 | <0.5 | 0.6 +- 0.4 | balance | <0.15 | 21.75 +- 1.25 |  |  |  | 9 +- 1 |  |  | <1 | <1 |  | 18.5 +- 1.5 | [7 empty] | <0.1
| 10.1016/j.msea.2019.138098 |  | Cast SX |  |  |  | {'percentage': 'wt.-%'} |  |  | 9.3 | 5.8 | 6.3 | Bal. | 1.0 | 6.2 |  | 6.9 |  | 0.6 | 2.9 | [6 empty] | 0.1
| 10.1016/j.msea.2019.138098 |  | SEBM material |  |  |  | {'percentage': 'wt.-%'}
| 10.1016/j.msea.2019.138098 |  | Element |  |  |  | {'percentage': 'wt.-%'} |  |  | Co | Al | W | Ni | Ti | Cr |  | Ta |  | Mo | Re | [6 empty] | Hf
| 10.1016/j.msea.2019.138098 |  | Powder |  |  |  | {'percentage': 'wt.-%'} |  |  | 9.9 | 6.2 | 6.4 | Bal. | 1.1 | 6.6 |  | 6.6 |  | 0.6 | 2.9 | [6 empty] | 0.09
| 10.1016/j.msea.2019.138214 |  | Inconel 625 |  |  |  | {'P': '0.010', 'S': '0.010'} |  |  |  | 0.40 |  | Base | 0.40 | 22 |  |  |  | 9 |  | 3.5 | 0.40 | 0.40 |  | 4 | [7 empty] | 0.025
table | 10.1016/j.msea.2019.138230 | Summary of build parameters. | wt % | Energy density | 47.2 | no mentioned | {'percentage': 'wt %', 'Element': 'wt %', 'Nb + Ta': '5.32'} | {'Section': 'Core', 'Laser power': '370', 'Scan Speed': '700', 'Spot Size': '180', 'Hatch spacing': '140', 'Layer thickness': '80', 'Energy density': '47.2'} | ['(J/mm3)'] | 0.20 | 0.45 |  | 54.05 | 0.97 | 18.08 |  |  |  | 2.93 | [5 empty] | 17.69 | [7 empty] | 0.03
table | 10.1016/j.msea.2019.138230 | Summary of build parameters. | wt % | Energy density | 40.2 | no mentioned | {'percentage': 'wt %', 'Element': 'wt %', 'Nb + Ta': '5.32'} | {'Section': 'Skin', 'Laser power': '180', 'Scan Speed': '800', 'Spot Size': '130', 'Hatch spacing': '140', 'Layer thickness': '40', 'Energy density': '40.2'} | ['(J/mm3)'] | 0.20 | 0.45 |  | 54.05 | 0.97 | 18.08 |  |  |  | 2.93 | [5 empty] | 17.69 | [7 empty] | 0.03
| 10.1016/j.msea.2019.138230 |  | wt % |  |  |  | {'percentage': 'wt %', 'Element': 'wt %', 'Nb + Ta': '5.32'} |  |  | 0.20 | 0.45 |  | 54.05 | 0.97 | 18.08 |  |  |  | 2.93 | [5 empty] | 17.69 | [7 empty] | 0.03
| 10.1016/j.msea.2019.138267 |  | Inconel 718 |  |  |  | {'percentage': 'wt%', 'Nb&Ta': '4.96', 'S': '0.01', 'P': '~'} |  |  | 0.22 | 0.52 |  | Ba. | 1.01 | 18.3 |  |  | 0.03 | 3.04 |  |  | 0.23 | 0.04 |  | 18.5 | ~ | [6 empty] | 0.05
| 10.1016/j.msea.2019.138267 |  | BNi-2 |  |  |  | {'percentage': 'wt%', 'Nb&Ta': '~', 'S': '0.01', 'P': '0.02'} |  |  | 0.01 | 0.01 |  | Ba. | 0.01 | 6.89 |  |  | 3.02 | ~ |  |  | ~ | 4.4 |  | 2.99 | 0.01 | [6 empty] | 0.01
| 10.1016/j.msea.2019.138327 |  | Inconel 718 |  |  |  | {'percentage': 'Wt.%'} |  |  |  | 0.2-0.8 |  | 50-55 | 0.65-1.15 | 17-21 |  |  |  | 2.8-3.3 |  | 4.75-5.5 |  |  |  | Bal. | [7 empty] | 0.08
| 10.1016/j.msea.2019.138355 |  | None |  |  |  | {'percentage': 'wt.%', 'S': '0.015 max', 'Cu': '0.5 max'} |  |  | 10-15 | 0.8-1.5 |  | min 44.5 | 0.6 max | 20-24 |  |  | 0.006 max | 8-10 |  |  | 1 max | 1 max |  | 3 max | [7 empty] | 0.05-0.15
| 10.1016/j.msea.2019.138361 |  | Inconel 625 |  |  |  | {'percentage': 'wt. %', 'P': '0.006', 'S': '0.0006'} |  |  |  | 0.21 |  | Bal. | 0.40 | 21.77 |  |  |  | 8.79 |  | 3.75 |  |  |  | 3.68 | [7 empty] | 0.042
| 10.1016/j.msea.2019.138391 |  | AD730 |  |  |  | {'percentage': 'Wt. %'} |  |  | 8.0 | 2.4 | 2.0 | Bal. | 3.8 | 15.8 |  |  |  | 2.9 |  | 1.2 |  |  |  | 4 | [7 empty] | 0.02
| 10.1016/j.msea.2019.138391 |  | AD730 |  |  |  | {'percentage': 'At. %'} |  |  | 7.73 | 5.07 | 0.62 | Bal | 4.52 | 17.31 |  |  |  | 1.72 |  | 0.74 |  |  |  | 4.08 | [7 empty] | 0.094
| 10.1016/j.msea.2019.138405 |  | wt% |  |  |  | {'percentage': 'wt%'} |  |  | 0.03 | 0.52 |  | 52.80 | 0.95 | 18.73 |  |  |  | 3.02 |  | 5.24 |  |  |  | 18.68 | [7 empty] | 0.03
| 10.1016/j.msea.2019.138405 |  | at% |  |  |  | {'percentage': 'at%'} |  |  | 0.03 | 1.12 |  | 52.18 | 1.15 | 20.89 |  |  |  | 1.83 |  | 3.27 |  |  |  | 19.41 | [7 empty] | 0.13
| 10.1016/j.msea.2019.138412 |  | Mass fraction (%) |  |  |  | {'Elements': 'Mass fraction (%)'} |  |  |  | <=0.6 |  | 52.9 | 0.9 | 19.1 |  |  |  | 2.6 |  | 4.7 |  |  |  | Balanced | [7 empty] | <=0.05
| 10.1016/j.msea.2019.138431 |  | wt% |  |  |  | {'percentage': 'wt%', 'Chemical element': 'wt%', 'H': '0.0015', 'N': '0.01', 'O': '0.015'} |  |  |  |  | 0.05 | 0.1 | 0.1 |  |  | Balance |  | 0.02 |  |  |  | 0.005 | [9 empty] | 0.01
| 10.1016/j.msea.2019.138435 |  | 1.5 |  |  |  | {'percentage': 'wt.%', 'Nb, wt.%': '1.5', 'Sn, wt.%': '0.4', 'Fe, wt.%': '0.2', 'Cr, wt.%': '0.1', 'O, ppm': '1100', 'Si, ppm': '100'} | [18 empty] | Rest
| 10.1016/j.msea.2019.138439 |  | None |  |  |  | {'percentage': 'wt. %'} |  |  |  | 8.9 | <0.002 | Bal. | 0.009 | 7.6 |  |  | 0.018 | 13.7 |  |  | 0.055 | 0.055 |  | 11.7 |  | 0.9 | [5 empty] | 0.077
| 10.1016/j.msea.2019.138454 |  | GH984G |  |  |  | {'percentage': 'wt.%', 'Mo + Nb': '3.3', 'P': '< 0.002'} |  |  |  | 0.8 |  | Bal. | 1.2 | 21 |  |  | 0.004 | [6 empty] | 19 | [7 empty] | 0.04
| 10.1016/j.msea.2019.138454 |  | GH984G |  |  |  | {'percentage': 'wt.%', 'Mo + Nb': '3.3', 'P': '0.02'} |  |  |  | 0.8 |  | Bal. | 1.2 | 21 |  |  | 0.004 | [6 empty] | 19 | [7 empty] | 0.04
| 10.1016/j.msea.2019.138454 |  | GH984G |  |  |  | {'percentage': 'wt.%', 'Mo + Nb': '3.3', 'P': '0.08'} |  |  |  | 0.8 |  | Bal. | 1.2 | 21 |  |  | 0.004 | [6 empty] | 19 | [7 empty] | 0.04
| 10.1016/j.msea.2019.138461 |  | FGH4096 |  |  |  | {'O': '<0.005', 'N': '<0.005'} |  |  | 13.14 | 2.23 | 4.06 | Bal. | 3.72 | 16.21 |  |  | <0.015 | 3.97 |  | 0.83 | <0.15 |  |  | 0.51 | 0.036
table | 10.1016/j.msea.2019.138481 | Carbides and d phase particles in the LPBF and wrought annealed alloys. | SR | Particle density, part./mm2 | 0.64 | no mentioned |  | {'Post-processing treatment': 'SR', 'Particle density, part./mm2': '1.44', 'Particle size, mm': '<=1'}
table | 10.1016/j.msea.2019.138481 | Carbides and d phase particles in the LPBF and wrought annealed alloys. | ITA | Particle density, part./mm2 | 0.38 | no mentioned |  | {'Post-processing treatment': 'ITA', 'Particle density, part./mm2': 'Not found', 'Particle size, mm': '-'}
table | 10.1016/j.msea.2019.138481 | Carbides and d phase particles in the LPBF and wrought annealed alloys. | ST | Particle density, part./mm2 | 0.05 | no mentioned |  | {'Post-processing treatment': 'ST', 'Particle density, part./mm2': 'Not found', 'Particle size, mm': '-'}
table | 10.1016/j.msea.2019.138481 | Carbides and d phase particles in the LPBF and wrought annealed alloys. | ST + AG760 | Particle density, part./mm2 | 0.24 | no mentioned |  | {'Post-processing treatment': 'ST + AG760', 'Particle density, part./mm2': '0.40', 'Particle size, mm': '<=1'}
table | 10.1016/j.msea.2019.138481 | Carbides and d phase particles in the LPBF and wrought annealed alloys. | ST + AG980 | Particle density, part./mm2 | 0.03 | no mentioned |  | {'Post-processing treatment': 'ST + AG980', 'Particle density, part./mm2': 'Not found', 'Particle size, mm': '-'}
table | 10.1016/j.msea.2019.138481 | Carbides and d phase particles in the LPBF and wrought annealed alloys. | Wrought annealed | Particle density, part./mm2 | 0.03 | no mentioned | {'percentage': 'wt.%', 'S': '0.001'} | {'Post-processing treatment': 'Wrought', 'Particle density, part./mm2': 'Not found', 'Particle size, mm': '-'} |  | 0.07 | 0.24 |  | Bal. | 0.22 | 23.67 |  | 0.02 |  | 8.49 |  | 3.49 | 0.34 | 0.18 |  | 4.48 | [7 empty] | 0.032
table | 10.1016/j.msea.2019.138481 | Carbides and d phase particles in the LPBF and wrought annealed alloys. | Wrought + AG760 | Particle density, part./mm2 | 0.09 | no mentioned |  | {'Post-processing treatment': 'Wrought + AG760', 'Particle density, part./mm2': '1.06', 'Particle size, mm': '<=1'}
table | 10.1016/j.msea.2019.138481 | Carbides and d phase particles in the LPBF and wrought annealed alloys. | Wrought + AG980 | Particle density, part./mm2 | 0.008 | no mentioned |  | {'Post-processing treatment': 'Wrought + AG980', 'Particle density, part./mm2': 'Not found', 'Particle size, mm': '-'}
table | 10.1016/j.msea.2019.138481 | Carbides and d phase particles in the LPBF and wrought annealed alloys. | After tensile testing of the ST specimens at 760 degC | Particle density, part./mm2 | 0.23 | no mentioned |  | {'Post-processing treatment': 'After tensile testing of the ST specimens at 760 degC', 'Particle density, part./mm2': 'Not found', 'Particle size, mm': '-'}
table | 10.1016/j.msea.2019.138481 | Carbides and d phase particles in the LPBF and wrought annealed alloys. | SR | Particle density, part./mm2 | 1.44 | no mentioned |  | {'Post-processing treatment': 'SR', 'Particle density, part./mm2': '1.44', 'Particle size, mm': '<=1'}
table | 10.1016/j.msea.2019.138481 | Carbides and d phase particles in the LPBF and wrought annealed alloys. | ITA | Particle density, part./mm2 | Not found | no mentioned
table | 10.1016/j.msea.2019.138481 | Carbides and d phase particles in the LPBF and wrought annealed alloys. | ST | Particle density, part./mm2 | Not found | no mentioned
table | 10.1016/j.msea.2019.138481 | Carbides and d phase particles in the LPBF and wrought annealed alloys. | ST + AG760 | Particle density, part./mm2 | 0.40 | no mentioned |  | {'Post-processing treatment': 'ST + AG760', 'Particle density, part./mm2': '0.40', 'Particle size, mm': '<=1'}
table | 10.1016/j.msea.2019.138481 | Carbides and d phase particles in the LPBF and wrought annealed alloys. | ST + AG980 | Particle density, part./mm2 | Not found | no mentioned
table | 10.1016/j.msea.2019.138481 | Carbides and d phase particles in the LPBF and wrought annealed alloys. | Wrought annealed | Particle density, part./mm2 | Not found | no mentioned | {'percentage': 'wt.%', 'S': '0.001'} |  |  | 0.07 | 0.24 |  | Bal. | 0.22 | 23.67 |  | 0.02 |  | 8.49 |  | 3.49 | 0.34 | 0.18 |  | 4.48 | [7 empty] | 0.032
table | 10.1016/j.msea.2019.138481 | Carbides and d phase particles in the LPBF and wrought annealed alloys. | Wrought + AG760 | Particle density, part./mm2 | 1.06 | no mentioned |  | {'Post-processing treatment': 'Wrought + AG760', 'Particle density, part./mm2': '1.06', 'Particle size, mm': '<=1'}
table | 10.1016/j.msea.2019.138481 | Carbides and d phase particles in the LPBF and wrought annealed alloys. | Wrought + AG980 | Particle density, part./mm2 | Not found | no mentioned
table | 10.1016/j.msea.2019.138481 | Carbides and d phase particles in the LPBF and wrought annealed alloys. | After tensile testing of the ST specimens at 760 degC | Particle density, part./mm2 | Not found | no mentioned
| 10.1016/j.msea.2019.138481 |  | IN625 powder (EOS) |  |  |  | {'percentage': 'wt.%', 'S': '0.002'} |  |  | 0.19 | 0.34 |  | Bal | 0.39 | 21.81 |  | <0.02 |  | 9.33 |  | 4.06 | 0.04 | 0.15 |  | 0.78 | [7 empty] | 0.013
| 10.1016/j.msea.2019.138481 |  | LPBF IN625 |  |  |  | {'percentage': 'wt.%', 'S': '0.004'} |  |  | <0.03 | 0.19 |  | Bal | 0.07 | 22.42 |  | 0.02 |  | 9.57 |  | 3.95 | 0.04 | 0.17 |  | 1.66 | [7 empty] | 0.012
| 10.1016/j.msea.2019.138530 |  | K465 |  |  |  | {'percentage': 'wt%'} |  |  | 9.50 | 5.10 | 9.90 | 61.77 | 2.52 | 8.66 |  |  |  | 1.44 |  | 0.95 | [11 empty] | 0.16
| 10.1016/j.msea.2019.138530 |  | K465 |  |  |  | {'percentage': 'wt%'} |  |  | 10.01 | 5.65 | 10.40 | 60.07 | 2.73 | 8.42 |  |  |  | 1.51 |  | 1.06 | [11 empty] | 0.15
| 10.1016/j.msea.2019.138530 |  | K465 |  |  |  | {'percentage': 'wt%'} |  |  | 9.88 | 5.38 | 9.96 | 60.81 | 2.59 | 8.67 |  |  |  | 1.55 |  | 1.00 | [11 empty] | 0.16
| 10.1016/j.msea.2019.138580 |  | IN718 |  |  |  | {'percentage': 'wt. %'} |  |  |  | 0.54 |  | Bal. | 0.97 | 19.2 |  |  | 0.004 | 3.19 |  | 4.92 | 0.04 | 0.20 |  | 18.1
| 10.1016/j.msea.2019.138607 |  | Haynes 282 |  |  |  | {'percentage': 'weight percent'} |  |  | 10.3 | 1.5 |  | Bal. | 2.2 | 19.3 |  |  |  | 8.3 |  |  | 0.07 | 0.06 |  | 0.17 | [7 empty] | 0.06
table | 10.1016/j.msea.2019.138631 | Statistical results of dislocation density at 973 K. | e - =0.8% | Total dislocation density/1014m-2 | 0.24 | no mentioned |  | {'Test conditions': 'e - =6%', 'Total dislocation density/1014m-2': '1.99', 'Average of total dislocation density/1014m-2': '1.87'}
table | 10.1016/j.msea.2019.138631 | Statistical results of dislocation density at 973 K. | e - =0.8% | Total dislocation density/1014m-2 | 0.28 | no mentioned |  | {'Test conditions': 'e - =6%', 'Total dislocation density/1014m-2': '1.20', 'Average of total dislocation density/1014m-2': '1.87'}
table | 10.1016/j.msea.2019.138631 | Statistical results of dislocation density at 973 K. | e - =0.8% | Total dislocation density/1014m-2 | 0.25 | no mentioned |  | {'Test conditions': 'e - =6%', 'Total dislocation density/1014m-2': '1.87', 'Average of total dislocation density/1014m-2': '1.87'}
table | 10.1016/j.msea.2019.138631 | Statistical results of dislocation density at 973 K. | e - =0.8% | Total dislocation density/1014m-2 | 0.25 | no mentioned |  | {'Test conditions': 'e - =6%', 'Total dislocation density/1014m-2': '2.49', 'Average of total dislocation density/1014m-2': '1.87'}
table | 10.1016/j.msea.2019.138631 | Statistical results of dislocation density at 973 K. | e - =3% | Total dislocation density/1014m-2 | 0.80 | no mentioned |  | {'Test conditions': 'e - =6%', 'Total dislocation density/1014m-2': '1.82', 'Average of total dislocation density/1014m-2': '1.87'}
table | 10.1016/j.msea.2019.138631 | Statistical results of dislocation density at 973 K. | e - =3% | Total dislocation density/1014m-2 | 0.83 | no mentioned |  | {'Test conditions': '3.75', 'Total dislocation density/1014m-2': '2.34', 'Average of total dislocation density/1014m-2': ''}
table | 10.1016/j.msea.2019.138631 | Statistical results of dislocation density at 973 K. | e - =3% | Total dislocation density/1014m-2 | 0.80 | no mentioned |  | {'Test conditions': '3.04', 'Total dislocation density/1014m-2': '2.34', 'Average of total dislocation density/1014m-2': ''}
table | 10.1016/j.msea.2019.138631 | Statistical results of dislocation density at 973 K. | e - =3% | Total dislocation density/1014m-2 | 0.84 | no mentioned |  | {'Test conditions': '2.25', 'Total dislocation density/1014m-2': '2.34', 'Average of total dislocation density/1014m-2': ''}
table | 10.1016/j.msea.2019.138631 | Statistical results of dislocation density at 973 K. | e - =3% | Total dislocation density/1014m-2 | 0.88 | no mentioned |  | {'Test conditions': '3.50', 'Total dislocation density/1014m-2': '2.34', 'Average of total dislocation density/1014m-2': ''}
table | 10.1016/j.msea.2019.138631 | Statistical results of dislocation density at 973 K. | e - =4.5% | Total dislocation density/1014m-2 | 1.29 | no mentioned |  | {'Test conditions': '2.23', 'Total dislocation density/1014m-2': '2.34', 'Average of total dislocation density/1014m-2': ''}
table | 10.1016/j.msea.2019.138631 | Statistical results of dislocation density at 973 K. | e - =4.5% | Total dislocation density/1014m-2 | 1.58 | no mentioned |  | {'Test conditions': '1.36', 'Total dislocation density/1014m-2': '2.34', 'Average of total dislocation density/1014m-2': ''}
table | 10.1016/j.msea.2019.138631 | Statistical results of dislocation density at 973 K. | e - =4.5% | Total dislocation density/1014m-2 | 1.76 | no mentioned |  | {'Test conditions': '1.20', 'Total dislocation density/1014m-2': '2.34', 'Average of total dislocation density/1014m-2': ''}
table | 10.1016/j.msea.2019.138631 | Statistical results of dislocation density at 973 K. | e - =4.5% | Total dislocation density/1014m-2 | 1.05 | no mentioned |  | {'Test conditions': '1.41', 'Total dislocation density/1014m-2': '2.34', 'Average of total dislocation density/1014m-2': ''}
table | 10.1016/j.msea.2019.138631 | Statistical results of dislocation density at 973 K. | e - =0.8% | Average of total dislocation density/1014m-2 | 0.26 | no mentioned |  | {'Test conditions': 'e - =6%', 'Total dislocation density/1014m-2': '1.99', 'Average of total dislocation density/1014m-2': '1.87'}
table | 10.1016/j.msea.2019.138631 | Statistical results of dislocation density at 973 K. | e - =0.8% | Average of total dislocation density/1014m-2 | 0.26 | no mentioned |  | {'Test conditions': 'e - =6%', 'Total dislocation density/1014m-2': '1.20', 'Average of total dislocation density/1014m-2': '1.87'}
table | 10.1016/j.msea.2019.138631 | Statistical results of dislocation density at 973 K. | e - =0.8% | Average of total dislocation density/1014m-2 | 0.26 | no mentioned |  | {'Test conditions': 'e - =6%', 'Total dislocation density/1014m-2': '1.87', 'Average of total dislocation density/1014m-2': '1.87'}
table | 10.1016/j.msea.2019.138631 | Statistical results of dislocation density at 973 K. | e - =0.8% | Average of total dislocation density/1014m-2 | 0.26 | no mentioned |  | {'Test conditions': 'e - =6%', 'Total dislocation density/1014m-2': '2.49', 'Average of total dislocation density/1014m-2': '1.87'}
table | 10.1016/j.msea.2019.138631 | Statistical results of dislocation density at 973 K. | e - =3% | Average of total dislocation density/1014m-2 | 0.83 | no mentioned |  | {'Test conditions': 'e - =6%', 'Total dislocation density/1014m-2': '1.82', 'Average of total dislocation density/1014m-2': '1.87'}
table | 10.1016/j.msea.2019.138631 | Statistical results of dislocation density at 973 K. | e - =3% | Average of total dislocation density/1014m-2 | e - =8.2% | no mentioned
table | 10.1016/j.msea.2019.138631 | Statistical results of dislocation density at 973 K. | e - =3% | Average of total dislocation density/1014m-2 | e - =8.2% | no mentioned
table | 10.1016/j.msea.2019.138631 | Statistical results of dislocation density at 973 K. | e - =3% | Average of total dislocation density/1014m-2 | e - =8.2% | no mentioned
table | 10.1016/j.msea.2019.138631 | Statistical results of dislocation density at 973 K. | e - =3% | Average of total dislocation density/1014m-2 | e - =8.2% | no mentioned
table | 10.1016/j.msea.2019.138631 | Statistical results of dislocation density at 973 K. | e - =4.5% | Average of total dislocation density/1014m-2 | 1.45 | no mentioned |  | {'Test conditions': '2.23', 'Total dislocation density/1014m-2': '2.34', 'Average of total dislocation density/1014m-2': ''}
table | 10.1016/j.msea.2019.138631 | Statistical results of dislocation density at 973 K. | e - =4.5% | Average of total dislocation density/1014m-2 | 1.45 | no mentioned |  | {'Test conditions': '1.36', 'Total dislocation density/1014m-2': '2.34', 'Average of total dislocation density/1014m-2': ''}
table | 10.1016/j.msea.2019.138631 | Statistical results of dislocation density at 973 K. | e - =4.5% | Average of total dislocation density/1014m-2 | 1.45 | no mentioned |  | {'Test conditions': '1.20', 'Total dislocation density/1014m-2': '2.34', 'Average of total dislocation density/1014m-2': ''}
table | 10.1016/j.msea.2019.138631 | Statistical results of dislocation density at 973 K. | e - =4.5% | Average of total dislocation density/1014m-2 | 1.45 | no mentioned |  | {'Test conditions': '1.41', 'Total dislocation density/1014m-2': '2.34', 'Average of total dislocation density/1014m-2': ''}
table | 10.1016/j.msea.2019.138631 | Statistical results of dislocation density at 973 K. | e - =0.8% | Total dislocation density/1014m-2 | 1.99 | no mentioned |  | {'Test conditions': 'e - =6%', 'Total dislocation density/1014m-2': '1.99', 'Average of total dislocation density/1014m-2': '1.87'}
table | 10.1016/j.msea.2019.138631 | Statistical results of dislocation density at 973 K. | e - =0.8% | Total dislocation density/1014m-2 | 1.20 | no mentioned |  | {'Test conditions': 'e - =6%', 'Total dislocation density/1014m-2': '1.20', 'Average of total dislocation density/1014m-2': '1.87'}
table | 10.1016/j.msea.2019.138631 | Statistical results of dislocation density at 973 K. | e - =0.8% | Total dislocation density/1014m-2 | 1.87 | no mentioned |  | {'Test conditions': 'e - =6%', 'Total dislocation density/1014m-2': '1.87', 'Average of total dislocation density/1014m-2': '1.87'}
table | 10.1016/j.msea.2019.138631 | Statistical results of dislocation density at 973 K. | e - =0.8% | Total dislocation density/1014m-2 | 2.49 | no mentioned |  | {'Test conditions': 'e - =6%', 'Total dislocation density/1014m-2': '2.49', 'Average of total dislocation density/1014m-2': '1.87'}
table | 10.1016/j.msea.2019.138631 | Statistical results of dislocation density at 973 K. | e - =3% | Total dislocation density/1014m-2 | 1.82 | no mentioned |  | {'Test conditions': 'e - =6%', 'Total dislocation density/1014m-2': '1.82', 'Average of total dislocation density/1014m-2': '1.87'}
table | 10.1016/j.msea.2019.138631 | Statistical results of dislocation density at 973 K. | e - =3% | Total dislocation density/1014m-2 | 2.34 | no mentioned |  | {'Test conditions': '3.75', 'Total dislocation density/1014m-2': '2.34', 'Average of total dislocation density/1014m-2': ''}
table | 10.1016/j.msea.2019.138631 | Statistical results of dislocation density at 973 K. | e - =3% | Total dislocation density/1014m-2 | 2.34 | no mentioned |  | {'Test conditions': '3.04', 'Total dislocation density/1014m-2': '2.34', 'Average of total dislocation density/1014m-2': ''}
table | 10.1016/j.msea.2019.138631 | Statistical results of dislocation density at 973 K. | e - =3% | Total dislocation density/1014m-2 | 2.34 | no mentioned |  | {'Test conditions': '2.25', 'Total dislocation density/1014m-2': '2.34', 'Average of total dislocation density/1014m-2': ''}
table | 10.1016/j.msea.2019.138631 | Statistical results of dislocation density at 973 K. | e - =3% | Total dislocation density/1014m-2 | 2.34 | no mentioned |  | {'Test conditions': '3.50', 'Total dislocation density/1014m-2': '2.34', 'Average of total dislocation density/1014m-2': ''}
table | 10.1016/j.msea.2019.138631 | Statistical results of dislocation density at 973 K. | e - =4.5% | Total dislocation density/1014m-2 | 2.34 | no mentioned |  | {'Test conditions': '2.23', 'Total dislocation density/1014m-2': '2.34', 'Average of total dislocation density/1014m-2': ''}
table | 10.1016/j.msea.2019.138631 | Statistical results of dislocation density at 973 K. | e - =4.5% | Total dislocation density/1014m-2 | 2.34 | no mentioned |  | {'Test conditions': '1.36', 'Total dislocation density/1014m-2': '2.34', 'Average of total dislocation density/1014m-2': ''}
table | 10.1016/j.msea.2019.138631 | Statistical results of dislocation density at 973 K. | e - =4.5% | Total dislocation density/1014m-2 | 2.34 | no mentioned |  | {'Test conditions': '1.20', 'Total dislocation density/1014m-2': '2.34', 'Average of total dislocation density/1014m-2': ''}
table | 10.1016/j.msea.2019.138631 | Statistical results of dislocation density at 973 K. | e - =4.5% | Total dislocation density/1014m-2 | 2.34 | no mentioned |  | {'Test conditions': '1.41', 'Total dislocation density/1014m-2': '2.34', 'Average of total dislocation density/1014m-2': ''}
table | 10.1016/j.msea.2019.138631 | Statistical results of dislocation density at 973 K. | e - =0.8% | Average of total dislocation density/1014m-2 | 1.87 | no mentioned |  | {'Test conditions': 'e - =6%', 'Total dislocation density/1014m-2': '1.99', 'Average of total dislocation density/1014m-2': '1.87'}
table | 10.1016/j.msea.2019.138631 | Statistical results of dislocation density at 973 K. | e - =0.8% | Average of total dislocation density/1014m-2 | 1.87 | no mentioned |  | {'Test conditions': 'e - =6%', 'Total dislocation density/1014m-2': '1.20', 'Average of total dislocation density/1014m-2': '1.87'}
table | 10.1016/j.msea.2019.138631 | Statistical results of dislocation density at 973 K. | e - =0.8% | Average of total dislocation density/1014m-2 | 1.87 | no mentioned |  | {'Test conditions': 'e - =6%', 'Total dislocation density/1014m-2': '1.87', 'Average of total dislocation density/1014m-2': '1.87'}
table | 10.1016/j.msea.2019.138631 | Statistical results of dislocation density at 973 K. | e - =0.8% | Average of total dislocation density/1014m-2 | 1.87 | no mentioned |  | {'Test conditions': 'e - =6%', 'Total dislocation density/1014m-2': '2.49', 'Average of total dislocation density/1014m-2': '1.87'}
table | 10.1016/j.msea.2019.138631 | Statistical results of dislocation density at 973 K. | e - =3% | Average of total dislocation density/1014m-2 | 1.87 | no mentioned |  | {'Test conditions': 'e - =6%', 'Total dislocation density/1014m-2': '1.82', 'Average of total dislocation density/1014m-2': '1.87'}
table | 10.1016/j.msea.2019.138631 | Statistical results of dislocation density at 973 K. | e - =3% | Average of total dislocation density/1014m-2 |  | no mentioned
table | 10.1016/j.msea.2019.138631 | Statistical results of dislocation density at 973 K. | e - =3% | Average of total dislocation density/1014m-2 |  | no mentioned
table | 10.1016/j.msea.2019.138631 | Statistical results of dislocation density at 973 K. | e - =3% | Average of total dislocation density/1014m-2 |  | no mentioned
table | 10.1016/j.msea.2019.138631 | Statistical results of dislocation density at 973 K. | e - =3% | Average of total dislocation density/1014m-2 |  | no mentioned
table | 10.1016/j.msea.2019.138631 | Statistical results of dislocation density at 973 K. | e - =4.5% | Average of total dislocation density/1014m-2 |  | no mentioned
table | 10.1016/j.msea.2019.138631 | Statistical results of dislocation density at 973 K. | e - =4.5% | Average of total dislocation density/1014m-2 |  | no mentioned
table | 10.1016/j.msea.2019.138631 | Statistical results of dislocation density at 973 K. | e - =4.5% | Average of total dislocation density/1014m-2 |  | no mentioned
table | 10.1016/j.msea.2019.138631 | Statistical results of dislocation density at 973 K. | e - =4.5% | Average of total dislocation density/1014m-2 |  | no mentioned
| 10.1016/j.msea.2019.138631 |  | Min |  |  |  | {'percentage': 'wt %'} |  |  | 11.5 | 5.6 | 4.8 | Bal. |  | 6.5 |  | 6.5 | 0.01 | 1.0 | [7 empty] | 1.3 | [5 empty] | 0.07
| 10.1016/j.msea.2019.138631 |  | Max |  |  |  | {'percentage': 'wt %'} |  |  | 12.5 | 6.2 | 5.2 | Bal. |  | 7.5 |  | 7.5 | 0.02 | 2.0 | [7 empty] | 1.7 | [5 empty] | 0.12
| 10.1016/j.msea.2019.138646 |  | 2.5 Ru |  |  |  | {'percentage': 'wt.%'} |  |  | 11.7 | 6.2 | 6.1 | Bal |  | 3.9 |  | 8.5 |  | 0.85 | 5 | [6 empty] | 0.15 | 2.5
| 10.1016/j.msea.2019.138646 |  | 3.5 Ru |  |  |  | {'percentage': 'wt.%'} |  |  | 12.1 | 6.2 | 6 | Bal |  | 4.1 |  | 8.5 |  | 0.95 | 5 | [6 empty] | 0.08 | 3.5
| 10.1016/j.msea.2019.138670 |  | IC10 |  |  |  | {'percentage': 'wt. %'} |  |  | 12.4 | 4.8 | 5.4 | Bal. |  | 7.7 |  | 0.8 | 0.015 | 1.5 | [7 empty] | 6.4 | [5 empty] | 0.1
| 10.1016/j.msea.2019.138694 |  | Hastelloy X |  |  |  | {'percentage': 'wt.%', 'S': '0.001', 'Cu': '0.02', 'P': '0.007'} |  |  | 1.13 | 0.16 | 0.54 | Bal. | 0.02 | 21.21 |  |  | 0.003 | 8.84 |  |  | 0.46 | 0.36 |  | 18.16 | [7 empty] | 0.08
| 10.1016/j.msea.2019.138694 |  | Interlayer (AMS 4777) |  |  |  | {'percentage': 'wt.%', 'S': '-', 'Cu': '-', 'P': '-'} |  |  | - | - | - | Bal. | - | 7.1 |  |  | 3.1 | - |  |  | - | 4.5 |  | 3.1 | [7 empty] | -
| 10.1016/j.msea.2019.138711 |  | Inconel 625 |  |  |  | {'percentage': 'wt.%'} |  |  |  | 0.2 |  | Bal. | 0.2 | 21.5 |  |  |  | 8.5 |  | 3.5 |  | 0.5 |  | 2 | [7 empty] | 0.01
| 10.1016/j.msea.2019.138785 |  | wt.% |  |  |  | {'percentage': 'wt.%', 'Element': 'wt.%'} |  |  | 0.05 | 0.47 |  | Bal. | 0.95 | 18.3 |  |  |  | 2.91 |  | 4.95 |  |  |  | 17.9
| 10.1016/j.msea.2019.138791 |  | Nominal | [6 empty] | Bal. | 7 | 8 |  | 4 |  |  | 1
| 10.1016/j.msea.2019.138791 |  | Actual | [6 empty] | 79.12 | 7.98 | 7.08 |  | 4.22 |  |  | 1.11
| 10.1016/j.msea.2019.138810 |  | BM1 |  |  |  | {'percentage': 'wt%'} |  |  | - | 0.04 |  | 0.74 | - | 10.4 |  |  | - | 1.06 | [5 empty] | Bal. | [7 empty] | 0.1
| 10.1016/j.msea.2019.138810 |  | FM |  |  |  | {'percentage': 'wt%'} |  |  | 11.05 | 1.27 |  | Bal. | 0.35 | 21.93 |  |  | 0.002 | 9.02 | [5 empty] | 0.71 | [7 empty] | 0.054
| 10.1016/j.msea.2019.138810 |  | BM2 |  |  |  | {'percentage': 'wt%'} |  |  | 12.00 | 1.02 |  | Bal. | 0.48 | 21.63 |  |  | 0.011 | 9.15 | [5 empty] | 0.29 | [7 empty] | 0.036
| 10.1016/j.msea.2019.138825 |  | Nimonic 263 |  |  |  | {'percentage': 'wt.%'} |  |  | 0.9 | 0 |  | base | 0 | 23.0 |  |  |  | 8.8 | [5 empty] | 17.0 | [7 empty] | 0.11
| 10.1016/j.msea.2019.138825 |  | Nimonic 263 |  |  |  | {'percentage': 'wt.%'} |  |  | 19.3 | 0.4 |  | base | 2.2 | 20.0 |  |  |  | 5.7 | [5 empty] | 0.4 | [7 empty] | 0.07
| 10.1016/j.msea.2019.138849 |  | R41 |  |  |  | {'percentage': 'Wt. %'} |  |  | 10.94 | 1.57 |  | Bal. | 3.12 | 19.0 |  |  |  | 9.78 |  |  | 0.01 | 0.02 |  | 2.96 | [7 empty] | 0.08
| 10.1016/j.msea.2019.138862 |  | CMSX4 |  |  |  | {'percentage': 'wt. %'} |  |  | 9 | 5.6 | 6 | Balance | 1 | 6.5 |  | 6.5 |  | 0.6 | 3 | [6 empty] | 0.1
| 10.1016/j.msea.2019.138874 |  | Inconel 718 |  |  |  | {'percentage': 'wt.%', 'Other': 'Nb + Ta- 5.5'} |  |  |  | .45 |  | Rem | 1 | 17.4 |  |  |  | 3.0 |  |  | - | 0.06 |  | 20 | [7 empty] | 0.05
| 10.1016/j.msea.2019.138874 |  | Filler 1 |  |  |  | {'percentage': 'wt.%', 'Other': 'Co-0.1, W-3.1'} |  |  |  | - |  | Rem | - | 21.4 |  |  |  | 14 |  |  | 0.14 | 0.07 |  | 4.4 | [7 empty] | 0.01
| 10.1016/j.msea.2019.138874 |  | Filler 2 |  |  |  | {'percentage': 'wt.%', 'Other': 'Co-0.5, W-4.0'} |  |  |  | - |  | Rem | - | 16.5 |  |  |  | 17 |  |  | 0.5 | 0.01 |  | 5.8 | [7 empty] | 0.01
| 10.1016/j.msea.2019.138879 |  | w% |  |  |  | {'percentage': 'w%', 'Element': 'w%', 'N': '0.004', 'S': '<0.002', 'O': '0.01'} |  |  | 17.8 | 4.6 |  | bal | 3.68 | 14.3 |  |  |  | 5.62 | [5 empty] | 0.18 | 0.05 | [6 empty] | 0.014
| 10.1016/j.msea.2019.138886 |  | Nominal |  |  |  | {'percentage': 'wt.%', 'Mo + W + Ta': '15'} |  |  | 12 | 5.9 |  | Bal. |  | 4 |  |  |  |  | 5.4 | [7 empty] | 3
| 10.1016/j.msea.2019.138886 |  | Measured |  |  |  | {'percentage': 'wt.%', 'Mo + W + Ta': '15.03'} |  |  | 12.02 | 5.81 |  | Bal. |  | 3.97 |  |  |  |  | 5.44 | [7 empty] | 3.01
| 10.1016/j.msea.2019.138894 |  | IN718 |  |  |  | {'percentage': 'wt%'} |  |  | - | 0.5 | - | Bal | 0.9 | 19.0 |  |  | - | 3.0 |  | 5.1 |  |  |  | 18.5 | - | [6 empty] | 0.04
| 10.1016/j.msea.2019.138894 |  | N713 |  |  |  | {'percentage': 'wt%'} |  |  | 0.02 | 6.11 | 0.03 | Bal | 0.59 | 11.8 |  |  | 0.01 | 4.3 |  | 2.0 |  |  |  | 0.04 | 0.06 | [6 empty] | 0.06
table | 10.1016/j.msea.2020.138967 | Overview of g'- and g"-precipitate volume fraction, particle radius and particle density. | High-HV10 (ICP-AES) | Particle density [1023 m-3] | 3.02 +- 0.51 | no mentioned | {'percentage': 'at.%'} | {'Precipitate properties': 'High-HV10', 'Volume fraction [vol. %]': '23.8 +- 0.5', 'Particle radius [nm]': '7.1 +- 0.9', 'Particle density [1023 m-3]': '2.79 +- 0.74'} | ["g'"] |  | 1.26 |  | 53.8 | 1.15 | 20.3 |  |  | 0 | 1.9 |  | 3.5 |  |  |  | 18.1 | [7 empty] | 0.09
table | 10.1016/j.msea.2020.138967 | Overview of g'- and g"-precipitate volume fraction, particle radius and particle density. | High-HV10 (APM) | Particle density [1023 m-3] | 3.02 +- 0.51 | no mentioned | {'percentage': 'at.%'} | {'Precipitate properties': 'High-HV10', 'Volume fraction [vol. %]': '23.8 +- 0.5', 'Particle radius [nm]': '7.1 +- 0.9', 'Particle density [1023 m-3]': '2.79 +- 0.74'} | ["g'"] |  | 1.5+-0.2 |  | 48.3+-0.8 | 2.3+-0.2 | 18.3+-1.9 |  |  | 11.5+-4.9 x 10-3 | 3.9+-1.9 |  | 5.9+-0.9 |  |  |  | 17.8+-0.7 | [7 empty] | 2.5+-0.7 x 10-3
table | 10.1016/j.msea.2020.138967 | Overview of g'- and g"-precipitate volume fraction, particle radius and particle density. | Low-HV10 (APM) | Particle density [1023 m-3] | 2.02 +- 0.83 | no mentioned | {'percentage': 'at.%'} | {'Precipitate properties': 'Low-HV10', 'Volume fraction [vol. %]': '23.3 +- 0.1', 'Particle radius [nm]': '7.6 +- 0.4', 'Particle density [1023 m-3]': '2.06 +- 0.65'} | ["g'"] |  | 1.2+-0.1 |  | 49.2+-0.7 | 2.3+-0.1 | 20.3+-0.7 |  |  | 13.3+-6.6 x 10-3 | 1.7+-0.2 |  | 4.7+-0.1 |  |  |  | 19.6+-0.3 | [7 empty] | 3.0+-1.4 x 10-3
table | 10.1016/j.msea.2020.138967 | Overview of g'- and g"-precipitate volume fraction, particle radius and particle density. | High-HV10 (ICP-AES) | Particle density [1023 m-3] | 2.79 +- 0.74 | no mentioned | {'percentage': 'at.%'} | {'Precipitate properties': 'High-HV10', 'Volume fraction [vol. %]': '23.8 +- 0.5', 'Particle radius [nm]': '7.1 +- 0.9', 'Particle density [1023 m-3]': '2.79 +- 0.74'} | ['g"'] |  | 1.26 |  | 53.8 | 1.15 | 20.3 |  |  | 0 | 1.9 |  | 3.5 |  |  |  | 18.1 | [7 empty] | 0.09
table | 10.1016/j.msea.2020.138967 | Overview of g'- and g"-precipitate volume fraction, particle radius and particle density. | High-HV10 (APM) | Particle density [1023 m-3] | 2.79 +- 0.74 | no mentioned | {'percentage': 'at.%'} | {'Precipitate properties': 'High-HV10', 'Volume fraction [vol. %]': '23.8 +- 0.5', 'Particle radius [nm]': '7.1 +- 0.9', 'Particle density [1023 m-3]': '2.79 +- 0.74'} | ['g"'] |  | 1.5+-0.2 |  | 48.3+-0.8 | 2.3+-0.2 | 18.3+-1.9 |  |  | 11.5+-4.9 x 10-3 | 3.9+-1.9 |  | 5.9+-0.9 |  |  |  | 17.8+-0.7 | [7 empty] | 2.5+-0.7 x 10-3
table | 10.1016/j.msea.2020.138967 | Overview of g'- and g"-precipitate volume fraction, particle radius and particle density. | Low-HV10 (APM) | Particle density [1023 m-3] | 2.06 +- 0.65 | no mentioned | {'percentage': 'at.%'} | {'Precipitate properties': 'Low-HV10', 'Volume fraction [vol. %]': '23.3 +- 0.1', 'Particle radius [nm]': '7.6 +- 0.4', 'Particle density [1023 m-3]': '2.06 +- 0.65'} | ['g"'] |  | 1.2+-0.1 |  | 49.2+-0.7 | 2.3+-0.1 | 20.3+-0.7 |  |  | 13.3+-6.6 x 10-3 | 1.7+-0.2 |  | 4.7+-0.1 |  |  |  | 19.6+-0.3 | [7 empty] | 3.0+-1.4 x 10-3
| 10.1016/j.msea.2020.138967 |  | Nominal |  |  |  | {'percentage': 'at.%'} |  |  |  | 1.08 |  | 53.4 | 1.15 | 20.1 |  |  | 0.002 | 1.8 |  | 3.3 |  |  |  | 19.2 | [7 empty] | 0.01
| 10.1016/j.msea.2020.138967 |  | Low-HV0 (ICP-AES) |  |  |  | {'percentage': 'at.%'} |  |  |  | 1.26 |  | 54.1 | 1.15 | 20.2 |  |  | 0 | 1.8 |  | 3.5 |  |  |  | 17.9 | [7 empty] | 0.09
| 10.1016/j.msea.2020.138997 |  | Nominal |  |  |  | {'percentage': 'wt.%', 'W + Cr + Ta': '18.0'} |  |  | 8.0 | 5.8 |  | Bal | [5 empty] | 2.0 | 3.0
| 10.1016/j.msea.2020.138997 |  | Measured |  |  |  | {'percentage': 'wt.%', 'W + Cr + Ta': '17.94'} |  |  | 8.03 | 5.74 |  | Bal | [5 empty] | 2.04 | 3.02
| 10.1016/j.msea.2020.139038 |  | None |  |  |  | {'percentage': 'wt pct', 'Cu': '<= 0.05'} |  |  |  | 10-15 |  | Bal. |  | 15-20 | [7 empty] | 0.6-1.2 |  | <= 0.5 | [5 empty] | 0.2-1.0
| 10.1016/j.msea.2020.139085 |  | Nimonic 105 |  |  |  | {'percentage': 'wt.%', 'Cu': '0.07'} |  |  | 20.14 | 4.78 |  | Bal. | 1.28 | 14.86 |  |  | 0.006 | 5.09 |  |  | 0.02 | 0.06 |  | 0.10 | 0.11 | [6 empty] | 0.13
| 10.1016/j.msea.2020.139104 |  | 720Li |  |  |  | {'percentage': 'wt.%'} |  |  | 15 | 2.5 | 1.25 | Bal. | 5 | 16 |  |  | 0.015 | 3 | [6 empty] | 0.035 | [6 empty] | 0.015
| 10.1016/j.msea.2020.139105 |  | CMSX-4 |  |  |  | {'percentage': 'Wt%'} |  |  | 9.5 | 6.2 | 7.1 | Bal. | 1.1 | 6.4 |  | 7.3 |  | 0.8 | 2.6
text | 10.1016/j.msea.2020.139108 |  | alloy | density | 8.89 | g/cm3
text | 10.1016/j.msea.2020.139108 |  | Co-9Al-9W-0.04B | density | 9.36 | g/cm3
text | 10.1016/j.msea.2020.139108 |  | 4Cr | density | 8.84 | g/cm3
text | 10.1016/j.msea.2020.139108 |  | 8Cr | density | 8.78 | g/cm3
| 10.1016/j.msea.2020.139108 |  | 0CrNom. |  |  |  | {'percentage': 'at. %', 'Solvus': '1129', 'Solidus': '1305', 'Liquidus': '1378'} |  |  |  | 7.00 | 2.00 | 30.0 | 4.00 | 0 |  | 1.00 | 0.10 | 3.00 |  | 1.00
| 10.1016/j.msea.2020.139108 |  | EDS |  |  |  | {'percentage': 'at. %', 'Solvus': '', 'Solidus': '', 'Liquidus': ''} |  |  |  | 7.72 | 2.02 | 29.3 | 4.17 |  |  | 1.16 | * | 3.33 |  | 1.10
| 10.1016/j.msea.2020.139108 |  | ICP-OES |  |  |  | {'percentage': 'at. %', 'Solvus': '', 'Solidus': '', 'Liquidus': ''} |  |  |  | 7.48 | 2.14 | 30.7 | 4.15 | 0 |  | 1.11 | 0.068 | 3.19 |  | 1.04
| 10.1016/j.msea.2020.139108 |  | 4CrNom. |  |  |  | {'percentage': 'at. %', 'Solvus': '1114', 'Solidus': '1295', 'Liquidus': '1373'} |  |  |  | 6.69 | 1.91 | 30.0 | 3.82 | 4.00 |  | 0.96 | 0.10 | 2.87 |  | 0.96
| 10.1016/j.msea.2020.139108 |  | EDS |  |  |  | {'percentage': 'at. %', 'Solvus': '', 'Solidus': '', 'Liquidus': ''} |  |  |  | 7.03 | 2.09 | 30.2 | 4.22 | 3.94 |  | 1.07 | * | 3.28 |  | 1.07
| 10.1016/j.msea.2020.139108 |  | ICP-OES |  |  |  | {'percentage': 'at. %', 'Solvus': '-', 'Solidus': '-', 'Liquidus': '-'} |  |  |  | 6.56 | 2.10 | 31.3 | 3.92 | 4.18 |  | 1.02 | 0.119 | 3.15 |  | 0.95
| 10.1016/j.msea.2020.139108 |  | 8CrNom. |  |  |  | {'percentage': 'at. %', 'Solvus': '1095', 'Solidus': '1285', 'Liquidus': '1366'} |  |  |  | 6.38 | 1.82 | 30.0 | 3.64 | 8.00 |  | 0.91 | 0.10 | 2.73 |  | 0.91
| 10.1016/j.msea.2020.139108 |  | EDS |  |  |  | {'percentage': 'at. %', 'Solvus': '', 'Solidus': '', 'Liquidus': ''} |  |  |  | 7.05 | 1.91 | 28.8 | 3.86 | 8.11 |  | 1.04 | * | 3.19 |  | 1.14
| 10.1016/j.msea.2020.139108 |  | ICP-OES |  |  |  | {'percentage': 'at. %', 'Solvus': '-', 'Solidus': '-', 'Liquidus': '-'} |  |  |  | 6.29 | 1.97 | 31.0 | 3.73 | 8.11 |  | 0.96 | 0.084 | 2.95 |  | 0.89
| 10.1016/j.msea.2020.139108 |  | 12CrNom. |  |  |  | {'percentage': 'at. %', 'Solvus': '1075', 'Solidus': '1280', 'Liquidus': '1359'} |  |  |  | 6.07 | 1.73 | 30.0 | 3.47 | 12.0 |  | 0.87 | 0.10 | 2.60 |  | 0.87
| 10.1016/j.msea.2020.139108 |  | EDS |  |  |  | {'percentage': 'at. %', 'Solvus': '-', 'Solidus': '-', 'Liquidus': '-'} |  |  |  | 7.12 | 1.76 | 28.7 | 3.49 | 12.2 |  | 1.05 | * | 2.94 |  | 0.94
| 10.1016/j.msea.2020.139139 |  | 1.7Ti |  |  |  | {'percentage': 'at.%'} |  |  | 60 | 8.3 |  | 30 | 1.7 | - |  |  |  | -
| 10.1016/j.msea.2020.139139 |  | 2.5Ti |  |  |  | {'percentage': 'at.%'} |  |  | 60 | 7.5 |  | 30 | 2.5 | - |  |  |  | -
| 10.1016/j.msea.2020.139139 |  | 3.3Ti |  |  |  | {'percentage': 'at.%'} |  |  | 60 | 6.7 |  | 30 | 3.3 | - |  |  |  | -
| 10.1016/j.msea.2020.139139 |  | 2Cr |  |  |  | {'percentage': 'at.%'} |  |  | 58 | 7.5 |  | 30 | 2.5 | 2 |  |  |  | -
| 10.1016/j.msea.2020.139139 |  | 2Mo |  |  |  | {'percentage': 'at.%'} |  |  | 58 | 7.5 |  | 30 | 2.5 | - |  |  |  | 2
| 10.1016/j.msea.2020.139177 |  | None |  |  |  | {'O': '0.02', 'P': '0.002', 'S': '0.002'} |  |  | 2.00 |  | 0.70 | Bal. |  | 21.20 |  |  |  | 8.80 |  |  |  | 0.20 |  | 17.60 | [7 empty] | 0.06
| 10.1016/j.msea.2020.139185 |  | K648 |  |  |  | {'percentage': 'wt.%', 'Ce': '<0.01', 'Ca': '<0.01'} |  |  |  | 1.16 | 4.72 | Bal. | 1.12 | 34.04 |  |  | <0.001 | 3.02 |  | 1.18 |  |  |  | 0.41 | [5 empty] | <0.01 |  | 0.081
table | 10.1016/j.msea.2020.139219 | Main chemical compositions (at.%) and densities (g/cm3) of some common Ni-based wrought superalloys as well as some reported multi-component Co-based superalloys. | Rene 95 | Density | 8.22 | g/cm3 | {'percentage': 'at.%', 'Density': '8.22', 'References': '[27]'} | {'Alloy': 'Rene 95', 'Ni': 'bal.', 'Co': '7.9', 'W': '1.1', 'Mo': '2.1', 'Ti': '3.0', 'Ta': '-', 'Nb': '2.2', 'Al': '7.5', 'Cr': '15.6', 'Density': '8.22', 'References': '[27]'} |  | 7.9 | 7.5 | 1.1 | bal. | 3.0 | 15.6 |  | - |  | 2.1 |  | 2.2
table | 10.1016/j.msea.2020.139219 | Main chemical compositions (at.%) and densities (g/cm3) of some common Ni-based wrought superalloys as well as some reported multi-component Co-based superalloys. | Rene 88DT | Density | 8.26 | g/cm3 | {'percentage': 'at.%', 'Density': '8.26', 'References': '[27]'} | {'Alloy': 'Rene 88DT', 'Ni': 'bal.', 'Co': '12.9', 'W': '1.3', 'Mo': '2.4', 'Ti': '4.5', 'Ta': '-', 'Nb': '0.4', 'Al': '4.5', 'Cr': '17.9', 'Density': '8.26', 'References': '[27]'} |  | 12.9 | 4.5 | 1.3 | bal. | 4.5 | 17.9 |  | - |  | 2.4 |  | 0.4
table | 10.1016/j.msea.2020.139219 | Main chemical compositions (at.%) and densities (g/cm3) of some common Ni-based wrought superalloys as well as some reported multi-component Co-based superalloys. | U720Li | Density | 8.15 | g/cm3 | {'percentage': 'at.%', 'Density': '8.15', 'References': '[27]'} | {'Alloy': 'U720Li', 'Ni': 'bal.', 'Co': '14.3', 'W': '0.4', 'Mo': '1.8', 'Ti': '5.9', 'Ta': '-', 'Nb': '-', 'Al': '5.2', 'Cr': '17.3', 'Density': '8.15', 'References': '[27]'} |  | 14.3 | 5.2 | 0.4 | bal. | 5.9 | 17.3 |  | - |  | 1.8 |  | -
table | 10.1016/j.msea.2020.139219 | Main chemical compositions (at.%) and densities (g/cm3) of some common Ni-based wrought superalloys as well as some reported multi-component Co-based superalloys. | N18 | Density | 8.00 | g/cm3 | {'percentage': 'at.%', 'Density': '8.00', 'References': '[27]'} | {'Alloy': 'N18', 'Ni': 'bal.', 'Co': '15.0', 'W': '0.2', 'Mo': '3.8', 'Ti': '5.1', 'Ta': '-', 'Nb': '-', 'Al': '9.1', 'Cr': '12.5', 'Density': '8.00', 'References': '[27]'} |  | 15.0 | 9.1 | 0.2 | bal. | 5.1 | 12.5 |  | - |  | 3.8 |  | -
table | 10.1016/j.msea.2020.139219 | Main chemical compositions (at.%) and densities (g/cm3) of some common Ni-based wrought superalloys as well as some reported multi-component Co-based superalloys. | Rene 104 | Density | 8.30 | g/cm3 | {'percentage': 'at.%', 'Density': '8.30', 'References': '[27]'} | {'Alloy': 'Rene 104', 'Ni': 'bal.', 'Co': '17.9', 'W': '0.6', 'Mo': '2.3', 'Ti': '4.2', 'Ta': '0.9', 'Nb': '0.9', 'Al': '7.5', 'Cr': '14.6', 'Density': '8.30', 'References': '[27]'} |  | 17.9 | 7.5 | 0.6 | bal. | 4.2 | 14.6 |  | 0.9 |  | 2.3 |  | 0.9
table | 10.1016/j.msea.2020.139219 | Main chemical compositions (at.%) and densities (g/cm3) of some common Ni-based wrought superalloys as well as some reported multi-component Co-based superalloys. | RR 1000 | Density | 8.32 | g/cm3 | {'percentage': 'at.%', 'Density': '8.32', 'References': '[27]'} | {'Alloy': 'RR 1000', 'Ni': 'bal.', 'Co': '18.0', 'W': '-', 'Mo': '3.0', 'Ti': '4.3', 'Ta': '0.6', 'Nb': '0.7', 'Al': '6.4', 'Cr': '16.6', 'Density': '8.32', 'References': '[27]'} |  | 18.0 | 6.4 | - | bal. | 4.3 | 16.6 |  | 0.6 |  | 3.0 |  | 0.7
table | 10.1016/j.msea.2020.139219 | Main chemical compositions (at.%) and densities (g/cm3) of some common Ni-based wrought superalloys as well as some reported multi-component Co-based superalloys. | Alloy 10 | Density | - | g/cm3 | {'percentage': 'at.%', 'Density': '-', 'References': '[27]'} |  |  | 14.8 | 8.2 | 1.9 | bal. | 4.8 | 12.9 |  | 0.2 |  | 1.4 |  | 1.0
table | 10.1016/j.msea.2020.139219 | Main chemical compositions (at.%) and densities (g/cm3) of some common Ni-based wrought superalloys as well as some reported multi-component Co-based superalloys. | CoWAlloy1 | Density | 8.83 | g/cm3 | {'percentage': 'at.%', 'Density': '8.83', 'References': '[3]'} | {'Alloy': 'CoWAlloy1', 'Ni': '32.0', 'Co': 'bal.', 'W': '3.0', 'Mo': '-', 'Ti': '2.5', 'Ta': '1.5', 'Nb': '-', 'Al': '6.0', 'Cr': '12.0', 'Density': '8.83', 'References': '[3]'} |  | bal. | 6.0 | 3.0 | 32.0 | 2.5 | 12.0 |  | 1.5 |  | - |  | -
table | 10.1016/j.msea.2020.139219 | Main chemical compositions (at.%) and densities (g/cm3) of some common Ni-based wrought superalloys as well as some reported multi-component Co-based superalloys. | CoWAlloy2 | Density | 8.90 | g/cm3 | {'percentage': 'at.%', 'Density': '8.90', 'References': '[3]'} | {'Alloy': 'CoWAlloy2', 'Ni': '32.0', 'Co': 'bal.', 'W': '5.0', 'Mo': '-', 'Ti': '0.3', 'Ta': '0.2', 'Nb': '-', 'Al': '9.0', 'Cr': '12.0', 'Density': '8.90', 'References': '[3]'} |  | bal. | 9.0 | 5.0 | 32.0 | 0.3 | 12.0 |  | 0.2 |  | - |  | -
table | 10.1016/j.msea.2020.139219 | Main chemical compositions (at.%) and densities (g/cm3) of some common Ni-based wrought superalloys as well as some reported multi-component Co-based superalloys. | V208C | Density | 8.52 | g/cm3 | {'percentage': 'at.%', 'Density': '8.52', 'References': '[6]'} | {'Alloy': 'V208C', 'Ni': '34.2', 'Co': 'bal.', 'W': '3.0', 'Mo': '-', 'Ti': '-', 'Ta': '1.0', 'Nb': '-', 'Al': '10.5', 'Cr': '14.8', 'Density': '8.52', 'References': '[6]'} |  | bal. | 10.5 | 3.0 | 34.2 | - | 14.8 |  | 1.0 |  | - |  | -
table | 10.1016/j.msea.2020.139219 | Main chemical compositions (at.%) and densities (g/cm3) of some common Ni-based wrought superalloys as well as some reported multi-component Co-based superalloys. | 8Al1W2Mo | Density | 8.43 | g/cm3 | {'percentage': 'at.%', 'Density': '8.43', 'References': '[28]'} | {'Alloy': '8Al1W2Mo', 'Ni': '30.0', 'Co': 'bal.', 'W': '1.0', 'Mo': '2.0', 'Ti': '3.5', 'Ta': '1.0', 'Nb': '-', 'Al': '8.0', 'Cr': '12.0', 'Density': '8.43', 'References': '[28]'} |  | bal. | 8.0 | 1.0 | 30.0 | 3.5 | 12.0 |  | 1.0 |  | 2.0 |  | -
text | 10.1016/j.msea.2020.139219 |  | Co-7Al-8W-1Ta-4Ti | density | 8.74 | g/cm3
text | 10.1016/j.msea.2020.139219 |  | alloy | density | 8.5 | g/cm3
text | 10.1016/j.msea.2020.139219 |  | Co-30Ni-7Al-3.5W-4Ti-1Ta-14Cr | density | 8.68 | g/cm3
text | 10.1016/j.msea.2020.139219 |  | Co-30Ni-8Al-2W-4Ti-1Ta-14Cr | density | 8.40 | g/cm3
text | 10.1016/j.msea.2020.139219 |  | 8Al2W14Cr | density | 8.40 | g/cm3
text | 10.1016/j.msea.2020.139219 |  | alloy | density | 8.40 | g/cm3
| 10.1016/j.msea.2020.139255 |  | ERBO/1 |  |  |  | {'percentage': 'wt.%'} |  |  | 9.3 | 5.8 | 6.3 | Bal. | 1.0 | 6.2 |  | 6.9 |  | 0.6 | 2.9 | [6 empty] | 0.1
| 10.1016/j.msec.2014.09.027 |  | #1 |  |  |  | {'percentage': 'in %', 'P': '<0.045', 'S': '<0.015', 'N': '-', 'Cu': '-'} |  |  | - | - | - | 10.00-13.00 | - | 16.50-18.50 |  |  |  | 2.00-2.50 |  | - | <2.00 | <1.00 |  | Bal | [7 empty] | <0.03
| 10.1016/j.msec.2014.09.027 |  | #2 |  |  |  | {'percentage': 'in %', 'P': '<0.030', 'S': '<0.010', 'N': '-', 'Cu': '1.20-2.00'} |  |  | - | - | - | 24.00-26.00 | - | 19.00-21.00 |  |  |  | 4.00-5.00 |  | - | <2.00 | <0.70 |  | Bal | [7 empty] | <0.02
| 10.1016/j.msec.2014.09.027 |  | #3 |  |  |  | {'percentage': 'in %', 'P': '<0.035', 'S': '<0.020', 'N': '1.50-2.50', 'Cu': '-'} |  |  | - | - | - | 21.00-24.00 | 1.00-2.50 | 5.20-6.20 |  |  |  | 0.35-0.60 |  | - | 2.00-4.0 | <1.00 |  | Bal | [7 empty] | <0.03
| 10.1016/j.msec.2014.09.027 |  | #4, #5, #6 |  |  |  | {'percentage': 'in %', 'P': '<0.015', 'S': '<0.015', 'N': '-', 'Cu': '-'} |  |  | - | <0.40 | <0.40 | Bal | <0.40 | 8.00-10.00 |  |  |  | - |  | 3.15-4.15 | <0.50 | <0.50 |  | 20.00-23. | [7 empty] | <0.10
| 10.1016/j.msec.2014.09.027 |  | #7, #8 |  |  |  | {'percentage': 'in %', 'P': '-', 'S': '-', 'N': '<0.007', 'Cu': '-'} |  |  | Bal | - | - | 33.00-37.00 | <1.00 | 19.00-21.00 |  |  |  | 9.00-10.50 |  | - | <0.15 | - |  | <1.00 | [7 empty] | <0.025
| 10.1016/j.mtcomm.2018.01.009 |  | Inconel 740 |  |  |  | {'percentage': 'wt.%'} |  |  | 20 | 0.9 |  | Bal. | 1.8 | 25 |  |  |  | 0.5 |  | 2.0 | 0.3 | 0.5 |  | 0.7 | [7 empty] | 0.03
text | 10.1016/j.mtcomm.2018.06.004 |  | HfNbTiZr | density | 8.56 | g/cm3
| 10.1016/j.mtcomm.2018.06.004 |  | Al-free |  |  |  | {'percentage': 'at.%', 'HEA Regions': 'DR'} |  |  |  | - |  |  | 23.3 | [6 empty] | 26.4 |  |  |  |  | 25.4 | 24.9
| 10.1016/j.mtcomm.2018.06.004 |  | Al0.5 |  |  |  | {'percentage': 'at.%', 'HEA Regions': 'DR'} |  |  |  | 10.8 |  |  | 21.6 | [6 empty] | 23.8 |  |  |  |  | 21.9 | 21.9
| 10.1016/j.mtcomm.2018.06.004 |  | Al0.75 |  |  |  | {'percentage': 'at.%', 'HEA Regions': 'DR'} |  |  |  | 14.7 |  |  | 20.1 | [6 empty] | 22.7 |  |  |  |  | 21.4 | 21.1
| 10.1016/j.mtcomm.2018.06.004 |  | Al1.0 |  |  |  | {'percentage': 'at.%', 'HEA Regions': 'DR'} |  |  |  | 19.8 |  |  | 19.6 | [6 empty] | 21.2 |  |  |  |  | 19.5 | 19.9
| 10.1016/j.mtcomm.2018.06.004 |  | Al1.25 |  |  |  | {'percentage': 'at.%', 'HEA Regions': 'DR'} |  |  |  | 21.9 |  |  | 18.9 | [6 empty] | 21.0 |  |  |  |  | 18.7 | 19.5
| 10.1016/j.mtcomm.2018.06.004 |  | Al1.5 |  |  |  | {'percentage': 'at.%', 'HEA Regions': 'DR'} |  |  |  | 29.0 |  |  | 18.6 | [6 empty] | 17.2 |  |  |  |  | 19.3 | 15.9
| 10.1016/j.mtcomm.2019.02.004 |  | ERNiMo-2 Filler Alloy |  |  |  | {'percentage': 'wt. %', 'S': '<0.001', 'P': '0.002'} |  |  |  | 0.06 |  | Bal. |  | 6.89 |  |  |  | 16.4 |  |  | 0.58 | 0.43 |  | 3.62 | [7 empty] | 0.053
| 10.1016/j.mtcomm.2019.02.004 |  | Hastelloy N Substrate |  |  |  | {'percentage': 'wt. %', 'S': '0.001', 'P': '0.003'} |  |  |  | 0.08 |  | Bal. |  | 6.96 |  |  |  | 16.3 |  |  | 0.52 | 0.33 |  | 3.88 | [7 empty] | 0.061
| 10.1016/j.mtcomm.2019.100545 |  | Haynes 282 |  |  |  | {'percentage': 'Wt. %'} |  |  |  | 1.5 |  | Balance | 2.1 | 20 |  |  |  | 8.5 |  |  | 0.3 * | 0.15 * |  | 1.5 *
| 10.1016/j.mtcomm.2020.101018 |  | Alloy1 |  |  |  | {'percentage': 'at. %'} |  |  | 0.072 | 0.141 | 0.017 | Bal. | 0 | 0.088 |  | 0.017 |  | 0
| 10.1016/j.mtcomm.2020.101018 |  | Alloy2 |  |  |  | {'percentage': 'at. %'} |  |  | 0.076 | 0.138 | 0.017 | Bal. | 0 | 0.088 |  | 0.018 |  | 0.018
| 10.1016/j.mtcomm.2020.101018 |  | Alloy3 |  |  |  | {'percentage': 'at. %'} |  |  | 0.071 | 0.14 | 0.017 | Bal. | 0.036 | 0.089 |  | 0.017 |  | 0
text | 10.1016/j.mtla.2019.100278 |  | alloy | density | 9 | g/cm3
| 10.1016/j.mtla.2019.100278 |  | 8Mo-3Re |  |  |  | {'percentage': 'Weight Percent', 'Composition': 'Target'} |  |  |  | 13.3 | [5 empty] | 2.0 |  | 5.0 | 1.0
| 10.1016/j.mtla.2019.100278 |  | 9.5Mo-1.5Re |  |  |  | {'percentage': 'Weight Percent', 'Composition': 'Target'} |  |  |  | 13.3 | [5 empty] | 2.0 |  | 5.9 | 0.5
| 10.1016/j.mtla.2019.100278 |  | 11Mo-0Re |  |  |  | {'percentage': 'Weight Percent', 'Composition': 'Target'} |  |  |  | 13.2 | [5 empty] | 2.0 |  | 6.8 | 0.0
| 10.1016/j.mtla.2019.100423 |  | Phosphorous free - P0 |  |  |  | {'percentage': 'wt%', 'P': '0'} |  |  | 15-20 | 3-6 | 1-3 | Bal. |  | 10-14 |  | 1-3 |  | 1-3 |  | 7.9
| 10.1016/j.mtla.2019.100423 |  | High phosphorous - P4 |  |  |  | {'percentage': 'wt%', 'P': '0.041'} |  |  | 15-20 | 3-6 | 1-3 | Bal. |  | 10-14 |  | 1-3 |  | 1-3 |  | 7.9
| 10.1016/j.mtla.2019.100423 |  | Compositional difference |  |  |  | {'percentage': 'wt%', 'P': '-0.041'} |  |  | -0.6 | 0.1 | 0.1 | 1.0 |  | -0.7 |  | 0.1 |  | -0.1 |  | -0.1
| 10.1016/j.mtla.2019.100508 |  | DD5 |  |  |  | {'percentage': 'wt%'} |  |  | 7.73 | 6.12 | 4.91 | Bal. |  | 7.01 |  | 6.49 |  | 1.51 | 2.99
| 10.1016/j.mtla.2019.100544 |  | None |  |  |  | {'percentage': 'wt%', 'Cu': '0.10'} |  |  | 1.40 |  | 0.57 | Bal. |  | 21.54 |  |  |  | 8.33 |  |  | 0.65 | 0.25 |  | 18.90 | [7 empty] | 0.069
| 10.1016/j.mtla.2019.100555 |  | ME3 |  |  |  | {'[59] CMSX-4': '[59] ME3', '-193': '-32', '-200': '-27', '-7': '5', '57': '95', '48': '75', '-9': '-21'} | [5 empty] | Ni
| 10.1016/j.mtla.2019.100555 |  | LSHR |  |  |  | {'[59] CMSX-4': '[78] LSHR', '-193': '-49', '-200': '-50', '-7': '-1', '57': '81', '48': '76', '-9': '-5'} | [5 empty] | Ni
| 10.1016/j.mtla.2019.100555 |  | CoAlW-2Ta |  |  |  | {'[59] CMSX-4': '[79] CoAlW-2Ta', '-193': '-104', '-200': '-112', '-7': '-7', '57': '89', '48': '81', '-9': '-8'} | [5 empty] | Co
| 10.1016/j.mtla.2019.100555 |  | CoNi-A |  |  |  | {'[59] CMSX-4': '[60] CoNi-A', '-193': '18', '-200': '8', '-7': '-10', '57': '75', '48': '71', '-9': '-3'} | [5 empty] | CoNi
| 10.1016/j.mtla.2019.100555 |  | ERBOCo-1 |  |  |  | {'[59] CMSX-4': '[80] ERBOCo-1', '-193': '6', '-200': '1', '-7': '-5', '57': '63', '48': '60', '-9': '-3'} | [5 empty] | CoNi
| 10.1016/j.mtla.2019.100555 |  | MD2 |  |  |  | {'[59] CMSX-4': '[81] MD2', '-193': '-92', '-200': '-144', '-7': '-52', '57': '-21', '48': '-34', '-9': '-13'} | [5 empty] | Ni
| 10.1016/j.mtla.2019.100555 |  | CoNi-A |  |  |  | {'[59] CMSX-4': '[60] CoNi-A', '-193': '-69', '-200': '-72', '-7': '-3', '57': '-43', '48': '-48', '-9': '-4'} | [5 empty] | CoNi
text | 10.1016/j.mtla.2019.100569 |  | alloy | density | 6.49±0.02 | g/cm3
| 10.1016/j.mtla.2019.100569 |  | Nominal composition (at.%) |  |  |  | {'percentage': 'at.%'} |  |  |  | 10 |  |  | 30 |  |  | 5 |  |  |  | 15 |  |  |  |  | 40
| 10.1016/j.mtla.2019.100569 |  | Measured (as-cast - EDS) |  |  |  | {'percentage': 'at.%'} |  |  |  | 9.4+-0.1 |  |  | 29.6+-0.2 |  |  | 4.9+-0.1 |  |  |  | 15.6+-0.2 |  |  |  |  | 40.5+-0.2
| 10.1016/j.mtla.2019.100569 |  | Measured (annealed sample - EPMA) |  |  |  | {'percentage': 'at.%'} |  |  |  | 9.3+-0.1 |  |  | 31.2+-0.1 |  |  | 5.0+-0.1 |  |  |  | 14.9+-0.1 |  |  |  |  | 39.7+-0.1
| 10.1016/j.mtla.2019.100570 |  | Inconel718 |  |  |  | {'percentage': 'wt%'} |  |  |  | 0.50 |  | Bal. | 1.00 | 19.00 |  |  |  | 3.00 |  | 5.30 |  |  |  | 18.15 | [7 empty] | 0.05
| 10.1016/j.mtla.2020.100632 |  | g |  |  |  | {'percentage': 'atomic%'} |  |  | 61.90 | 6.17 | - | 25.70 | 1.20 |  |  | 0.56 |  | 4.47
| 10.1016/j.mtla.2020.100632 |  | g' |  |  |  | {'percentage': 'atomic%'} |  |  | 42.32 | 11.99 | - | 33.98 | 2.98 |  |  | 3.19 |  | 5.54
| 10.1016/j.mtla.2020.100632 |  | Ki |  |  |  | {'percentage': 'atomic%'} |  |  | 0.68 | 1.94 | - | 1.32 | 2.48 |  |  | 5.70 |  | 1.24
| 10.1016/j.mtla.2020.100632 |  | g |  |  |  | {'percentage': 'atomic%'} |  |  | 64.04 | 6.55 | 1.35 | 23.58 | 0.86 |  |  | 0.43 |  | 3.15
| 10.1016/j.mtla.2020.100632 |  | g' |  |  |  | {'percentage': 'atomic%'} |  |  | 45.71 | 11.14 | 2.72 | 32.08 | 2.62 |  |  | 2.12 |  | 3.51
| 10.1016/j.mtla.2020.100632 |  | Ki |  |  |  | {'percentage': 'atomic%'} |  |  | 0.71 | 1.70 | 2.01 | 1.36 | 3.05 |  |  | 4.93 |  | 1.11
| 10.1016/j.mtla.2020.100632 |  | g |  |  |  | {'percentage': 'atomic%'} |  |  | 61.03 | 7.03 | 1.59 | 24.93 | 1.00 |  |  | 0.63 |  | 3.65
| 10.1016/j.mtla.2020.100632 |  | g' |  |  |  | {'percentage': 'atomic%'} |  |  | 44.98 | 11.25 | 2.58 | 32.49 | 2.59 |  |  | 2.41 |  | 3.57
| 10.1016/j.mtla.2020.100632 |  | Ki |  |  |  | {'percentage': 'atomic%'} |  |  | 0.74 | 1.60 | 1.62 | 1.30 | 2.59 |  |  | 3.83 |  | 0.98
text | 10.1016/j.nanoms.2019.11.003 |  | GTD222 | density | 4.56 | g/cm3 | {'percentage': 'wt.%'} |  |  | 19.08 | 1.16 | 1.91 | Balance | 2.29 | 22.40 |  | 0.97 |  |  |  | 0.80 | [11 empty] | 0.10
text | 10.1016/j.nanoms.2019.11.003 |  | TiC/GTD222 | density | 4.48 | g/cm3
text | 10.1016/j.nanoms.2019.11.003 |  | GTD222 | density | 8.29 | g/cm3 | {'percentage': 'wt.%'} |  |  | 19.08 | 1.16 | 1.91 | Balance | 2.29 | 22.40 |  | 0.97 |  |  |  | 0.80 | [11 empty] | 0.10
text | 10.1016/j.nanoms.2019.11.003 |  | TiC/GTD222 | density | 8.22 | g/cm3
| 10.1016/j.ndteint.2008.09.008 |  | CM247LC |  |  |  | {'percentage': 'wt%'} |  |  | 9 | 5.6 | 10 | Bal. | 0.7 | 8 |  | 3.2 | 0.015 | 0.5 | [6 empty] | 0.01 | 1.4 | [5 empty] | 0.07
| 10.1016/j.ndteint.2011.08.009 |  | None |  |  |  | {'percentage': 'wt%', 'Density (gcm-3)': '8.71'} |  |  | 9.7 | 5.6 | 6.4 | Bal. | 1.0 | 6.5 |  | 6.5 |  | 0.6 | 3.0
| 10.1016/j.ndteint.2016.05.004 |  | Rene N5(SX) |  |  |  | {'percentage': 'weight percent', '': 'Rene N5(SX)', 'Ref.': '[49,50]'} |  |  | 7.5 | 6.2 | 5 |  |  | 7 |  | 6.5 | 0.00 | 1.5 | 3.0 | [6 empty] | 0.15 | [5 empty] | 0.05
| 10.1016/j.net.2018.05.009 |  | None |  |  |  | {'S': '<0.001', 'Cu': '0.2'} | [5 empty] | 75.1 |  | 15.4 | [6 empty] | 0.3 | 0.1 |  | 8.0 | [7 empty] | 0.04
| 10.1016/j.nimb.2015.07.080 |  | IN 738 |  |  |  | {'percentage': 'wt.%', 'Others': '0.9 Nb'} |  |  | 9.0 | 3.3 | 1.70 | 61.13 | 3.50 | 16.0 |  | 1.70 |  | 2.60 | [13 empty] | 0.17
| 10.1016/j.nucengdes.2013.11.045 |  | Inconel 617 |  |  |  | {'percentage': 'wt%', 'Cu': '.5'} |  |  | 12.5 | 1.2 | - | Bal | .3 | 21.6 |  |  |  | 9.5 |  |  | .1 | .015 |  | .9 | [7 empty] | .06
| 10.1016/j.optlaseng.2007.03.004 |  | K418 |  |  |  | {'percentage': 'wt%', 'P': '0.015', 'S': '0.010', 'Pb': '0.001', 'Bi': '0.0001'} |  |  |  | 5.5-6.4 |  | Bal. | 0.5-1.0 | 11.5-13.5 |  |  | 0.008-0.020 | 3.8-4.8 |  | 1.8-2.5 | 0.50 | 0.50 |  | 1.0 | 0.06-0.15 | [6 empty] | 0.08-0.16
| 10.1016/j.optlaseng.2007.08.011 |  | None |  |  |  | {'Cu': '0.15', 'Cd+Ta': '5.13'} |  |  |  | 0.5 |  | 52.37 | 0.9 | 19.0 |  |  |  | 3.05 |  |  | 0.18 | 0.18 |  | 18.5 | [7 empty] | 0.04
| 10.1016/j.optlaseng.2010.03.005 |  | None |  |  |  | {'Cu': '0.15', 'Cd+Ta': '5.13'} |  |  |  | 0.5 |  | 52.37 | 0.9 | 19.0 |  |  |  | 3.05 |  |  | 0.18 | 0.18 |  | 18.5 | [7 empty] | 0.04
table | 10.1016/j.optlaseng.2013.01.006 | Temperature dependent material properties of Inconel 718 [1]. | None | Density (kgm -3 ) | 8240 | kgm -3 | {'Cu': '0.15', 'Cd+Ta': '5.13'} |  |  |  | 0.5 |  | 52.37 | 0.9 | 19 |  |  |  | 3.05 |  |  | 0.18 | 0.18 |  | 18.5 | [7 empty] | 0.04
table | 10.1016/j.optlaseng.2013.01.006 | Temperature dependent material properties of Inconel 718 [1]. | None | Density (kgm -3 ) | 8221 | kgm -3 | {'Cu': '0.15', 'Cd+Ta': '5.13'} |  |  |  | 0.5 |  | 52.37 | 0.9 | 19 |  |  |  | 3.05 |  |  | 0.18 | 0.18 |  | 18.5 | [7 empty] | 0.04
table | 10.1016/j.optlaseng.2013.01.006 | Temperature dependent material properties of Inconel 718 [1]. | None | Density (kgm -3 ) | 8193 | kgm -3 | {'Cu': '0.15', 'Cd+Ta': '5.13'} |  |  |  | 0.5 |  | 52.37 | 0.9 | 19 |  |  |  | 3.05 |  |  | 0.18 | 0.18 |  | 18.5 | [7 empty] | 0.04
table | 10.1016/j.optlaseng.2013.01.006 | Temperature dependent material properties of Inconel 718 [1]. | None | Density (kgm -3 ) | 8162 | kgm -3 | {'Cu': '0.15', 'Cd+Ta': '5.13'} |  |  |  | 0.5 |  | 52.37 | 0.9 | 19 |  |  |  | 3.05 |  |  | 0.18 | 0.18 |  | 18.5 | [7 empty] | 0.04
table | 10.1016/j.optlaseng.2013.01.006 | Temperature dependent material properties of Inconel 718 [1]. | None | Density (kgm -3 ) | 8130 | kgm -3 | {'Cu': '0.15', 'Cd+Ta': '5.13'} |  |  |  | 0.5 |  | 52.37 | 0.9 | 19 |  |  |  | 3.05 |  |  | 0.18 | 0.18 |  | 18.5 | [7 empty] | 0.04
table | 10.1016/j.optlaseng.2013.01.006 | Temperature dependent material properties of Inconel 718 [1]. | None | Density (kgm -3 ) | 8095 | kgm -3 | {'Cu': '0.15', 'Cd+Ta': '5.13'} |  |  |  | 0.5 |  | 52.37 | 0.9 | 19 |  |  |  | 3.05 |  |  | 0.18 | 0.18 |  | 18.5 | [7 empty] | 0.04
table | 10.1016/j.optlaseng.2013.01.006 | Temperature dependent material properties of Inconel 718 [1]. | None | Density (kgm -3 ) | 8058 | kgm -3 | {'Cu': '0.15', 'Cd+Ta': '5.13'} |  |  |  | 0.5 |  | 52.37 | 0.9 | 19 |  |  |  | 3.05 |  |  | 0.18 | 0.18 |  | 18.5 | [7 empty] | 0.04
table | 10.1016/j.optlaseng.2013.01.006 | Temperature dependent material properties of Inconel 718 [1]. | None | Density (kgm -3 ) | 8019 | kgm -3 | {'Cu': '0.15', 'Cd+Ta': '5.13'} |  |  |  | 0.5 |  | 52.37 | 0.9 | 19 |  |  |  | 3.05 |  |  | 0.18 | 0.18 |  | 18.5 | [7 empty] | 0.04
table | 10.1016/j.optlaseng.2013.01.006 | Temperature dependent material properties of Inconel 718 [1]. | None | Density (kgm -3 ) | 7978 | kgm -3 | {'Cu': '0.15', 'Cd+Ta': '5.13'} |  |  |  | 0.5 |  | 52.37 | 0.9 | 19 |  |  |  | 3.05 |  |  | 0.18 | 0.18 |  | 18.5 | [7 empty] | 0.04
table | 10.1016/j.optlaseng.2013.01.006 | Temperature dependent material properties of Inconel 718 [1]. | None | Density (kgm -3 ) | 7934 | kgm -3 | {'Cu': '0.15', 'Cd+Ta': '5.13'} |  |  |  | 0.5 |  | 52.37 | 0.9 | 19 |  |  |  | 3.05 |  |  | 0.18 | 0.18 |  | 18.5 | [7 empty] | 0.04
table | 10.1016/j.optlaseng.2013.01.006 | Temperature dependent material properties of Inconel 718 [1]. | None | Density (kgm -3 ) | 7889 | kgm -3 | {'Cu': '0.15', 'Cd+Ta': '5.13'} |  |  |  | 0.5 |  | 52.37 | 0.9 | 19 |  |  |  | 3.05 |  |  | 0.18 | 0.18 |  | 18.5 | [7 empty] | 0.04
table | 10.1016/j.optlaseng.2013.01.006 | Temperature dependent material properties of Inconel 718 [1]. | None | Density (kgm -3 ) | 7841 | kgm -3 | {'Cu': '0.15', 'Cd+Ta': '5.13'} |  |  |  | 0.5 |  | 52.37 | 0.9 | 19 |  |  |  | 3.05 |  |  | 0.18 | 0.18 |  | 18.5 | [7 empty] | 0.04
table | 10.1016/j.optlaseng.2013.01.006 | Temperature dependent material properties of Inconel 718 [1]. | None | Density (kgm -3 ) | 7792 | kgm -3 | {'Cu': '0.15', 'Cd+Ta': '5.13'} |  |  |  | 0.5 |  | 52.37 | 0.9 | 19 |  |  |  | 3.05 |  |  | 0.18 | 0.18 |  | 18.5 | [7 empty] | 0.04
table | 10.1016/j.optlaseng.2013.01.006 | Temperature dependent material properties of Inconel 718 [1]. | None | Density (kgm -3 ) | 7761 | kgm -3 | {'Cu': '0.15', 'Cd+Ta': '5.13'} |  |  |  | 0.5 |  | 52.37 | 0.9 | 19 |  |  |  | 3.05 |  |  | 0.18 | 0.18 |  | 18.5 | [7 empty] | 0.04
table | 10.1016/j.optlaseng.2013.01.006 | Temperature dependent material properties of Inconel 718 [1]. | None | Density (kgm -3 ) | 7420 | kgm -3 | {'Cu': '0.15', 'Cd+Ta': '5.13'} |  |  |  | 0.5 |  | 52.37 | 0.9 | 19 |  |  |  | 3.05 |  |  | 0.18 | 0.18 |  | 18.5 | [7 empty] | 0.04
table | 10.1016/j.optlaseng.2013.01.006 | Temperature dependent material properties of Inconel 718 [1]. | None | Density (kgm -3 ) | 7363 | kgm -3 | {'Cu': '0.15', 'Cd+Ta': '5.13'} |  |  |  | 0.5 |  | 52.37 | 0.9 | 19 |  |  |  | 3.05 |  |  | 0.18 | 0.18 |  | 18.5 | [7 empty] | 0.04
table | 10.1016/j.optlaseng.2013.01.006 | Temperature dependent material properties of Inconel 718 [1]. | None | Density (kgm -3 ) | 7280 | kgm -3 | {'Cu': '0.15', 'Cd+Ta': '5.13'} |  |  |  | 0.5 |  | 52.37 | 0.9 | 19 |  |  |  | 3.05 |  |  | 0.18 | 0.18 |  | 18.5 | [7 empty] | 0.04
| 10.1016/j.optlaseng.2013.01.006 |  | None |  |  |  | {'Cu': '0.15', 'Cd+Ta': '5.13'} |  |  |  | 0.5 |  | 52.37 | 0.9 | 19 |  |  |  | 3.05 |  |  | 0.18 | 0.18 |  | 18.5 | [7 empty] | 0.04
| 10.1016/j.optlaseng.2015.03.009 |  | Hastelloy C-276 |  |  |  | {'percentage': 'wt%', 'P': '0.01', 'S': '0.00'} |  |  | 0.1 |  | 3.3 | Bal. |  | 16 |  |  |  | 15.7 |  |  | 0.5 | 0.03 | 0.01 | 5.6 | [7 empty] | 0.004
| 10.1016/j.optlaseng.2016.08.005 |  | IN 718 |  |  |  | {'percentage': 'wt%', 'P': '-', 'S': ''} |  |  |  | 0.54 |  | Bal. | 0.97 | 19.02 |  |  | 0.004 | 3.19 |  | 4.92 | 0.04 | 0.20 |  | 18.1 | [7 empty] | -
| 10.1016/j.optlaseng.2016.08.005 |  | AISI 304 |  |  |  | {'percentage': 'wt%', 'P': '0.045', 'S': '0.031'} |  |  |  | - |  | 8.554 | - | 18.97 |  |  | - | 0.224 |  | - | 1.731 | 0.753 |  | Bal. | [7 empty] | 0.067
| 10.1016/j.optlaseng.2017.03.004 |  | IN 718 |  |  |  | {'percentage': 'wt%', 'S': '0.001', 'P': '0.011'} |  |  |  | 0.44 |  | 52.50 |  | 19.25 | [6 empty] | 0.165 | 0.149 | [9 empty] | 0.058
| 10.1016/j.optlaseng.2017.03.004 |  | IN 718 |  |  |  | {'S': 'Fe', 'P': 'Nb+Ta'} |  |  |  | B |  | Co |  | B | [6 empty] | Mo | Ti | [9 empty] | Cu
| 10.1016/j.optlaseng.2017.03.004 |  | IN 718 |  |  |  | {'percentage': 'wt%', 'S': 'bal', 'P': '4.93'} |  |  |  | 0.003 |  | 0.135 |  | 0.003 | [6 empty] | 2.98 | 1.10 | [9 empty] | 0.044
table | 10.1016/j.optlaseng.2018.04.016 | Material constants of different components. | Contents | Density | 7800 | no mentioned | {'percentage': 'wt.%', 'Elements': 'Contents'} | {'': 'Steel', 'Conductivity': '70.0', 'Specific heat': '480', 'Density': '7800'} | ['Kg/m3'] | 9.0 | 3.6 | 3.8 | Others | 4.1 | 12.2 |  | 5.0 |  | 1.9 | [13 empty] | 0.07
table | 10.1016/j.optlaseng.2018.04.016 | Material constants of different components. | Contents | Density |  | no mentioned | {'percentage': 'wt.%', 'Elements': 'Contents'} |  | ['Kg/m3'] | 9.0 | 3.6 | 3.8 | Others | 4.1 | 12.2 |  | 5.0 |  | 1.9 | [13 empty] | 0.07
table | 10.1016/j.optlaseng.2018.04.016 | Material constants of different components. | Contents | Density |  | no mentioned | {'percentage': 'wt.%', 'Elements': 'Contents'} |  | ['Kg/m3'] | 9.0 | 3.6 | 3.8 | Others | 4.1 | 12.2 |  | 5.0 |  | 1.9 | [13 empty] | 0.07
table | 10.1016/j.optlaseng.2018.04.016 | Material constants of different components. | Contents | Density | 7850 | no mentioned | {'percentage': 'wt.%', 'Elements': 'Contents'} | {'': 'Nickel', 'Conductivity': '14.7', 'Specific heat': '540', 'Density': '7850'} | ['Kg/m3'] | 9.0 | 3.6 | 3.8 | Others | 4.1 | 12.2 |  | 5.0 |  | 1.9 | [13 empty] | 0.07
table | 10.1016/j.optlaseng.2018.04.016 | Material constants of different components. | Contents | Density |  | no mentioned | {'percentage': 'wt.%', 'Elements': 'Contents'} |  | ['Kg/m3'] | 9.0 | 3.6 | 3.8 | Others | 4.1 | 12.2 |  | 5.0 |  | 1.9 | [13 empty] | 0.07
table | 10.1016/j.optlaseng.2018.04.016 | Material constants of different components. | Contents | Density | 7500 | no mentioned | {'percentage': 'wt.%', 'Elements': 'Contents'} | {'': 'Tungsten', 'Conductivity': '174.0', 'Specific heat': '130', 'Density': '7500'} | ['Kg/m3'] | 9.0 | 3.6 | 3.8 | Others | 4.1 | 12.2 |  | 5.0 |  | 1.9 | [13 empty] | 0.07
table | 10.1016/j.optlaseng.2018.04.016 | Material constants of different components. | Contents | Density | 17 | no mentioned | {'percentage': 'wt.%', 'Elements': 'Contents'} | {'': 'Alumina aerogel', 'Conductivity': '0.1', 'Specific heat': '1428', 'Density': '17'} | ['Kg/m3'] | 9.0 | 3.6 | 3.8 | Others | 4.1 | 12.2 |  | 5.0 |  | 1.9 | [13 empty] | 0.07
table | 10.1016/j.optlaseng.2018.04.016 | Material constants of different components. | Contents | Density | 344 | no mentioned | {'percentage': 'wt.%', 'Elements': 'Contents'} | {'': 'SiN ceramics', 'Conductivity': '18.4', 'Specific heat': '710', 'Density': '344'} | ['Kg/m3'] | 9.0 | 3.6 | 3.8 | Others | 4.1 | 12.2 |  | 5.0 |  | 1.9 | [13 empty] | 0.07
table | 10.1016/j.optlaseng.2018.04.016 | Material constants of different components. | Contents | Density | 7850 | no mentioned | {'percentage': 'wt.%', 'Elements': 'Contents'} | {'': 'Specimen', 'Conductivity': '14.7', 'Specific heat': '540', 'Density': '7850'} | ['Kg/m3'] | 9.0 | 3.6 | 3.8 | Others | 4.1 | 12.2 |  | 5.0 |  | 1.9 | [13 empty] | 0.07
table | 10.1016/j.optlaseng.2018.04.016 | Material constants of different components. | Contents | Density | 7500 | no mentioned | {'percentage': 'wt.%', 'Elements': 'Contents'} | {'': 'Heater', 'Conductivity': '174.0', 'Specific heat': '130', 'Density': '7500'} | ['Kg/m3'] | 9.0 | 3.6 | 3.8 | Others | 4.1 | 12.2 |  | 5.0 |  | 1.9 | [13 empty] | 0.07
| 10.1016/j.optlaseng.2018.04.016 |  | Contents |  |  |  | {'percentage': 'wt.%', 'Elements': 'Contents'} |  |  | 9.0 | 3.6 | 3.8 | Others | 4.1 | 12.2 |  | 5.0 |  | 1.9 | [13 empty] | 0.07
| 10.1016/j.optlaseng.2018.07.010 |  | Composition percentage |  |  |  | {'Components': 'Composition percentage', 'Other': '3.3'} |  |  | 15 | 4.3 |  | Bal. |  | 14.6 |  |  | 0.015-0.016 | 4.2 | [13 empty] | <=0.07
| 10.1016/j.optlaseng.2018.08.004 |  | Inconel 718 |  |  |  | {'Nb- Cb': '4.75-5.5'} |  |  | <= 1.0 | 0.20-0.80 |  | 50-55 | 0.65-1.15 | 17-21 |  |  |  | 2.8-3.3 | [5 empty] | 17
| 10.1016/j.optlaseng.2018.08.004 |  | Inconel 718 |  |  |  | {'Nb- Cb': 'C'} |  |  | B |  |  | Mn | S | Si |  |  |  | P | [5 empty] | Cu
| 10.1016/j.optlaseng.2018.08.004 |  | Inconel 718 |  |  |  | {'Nb- Cb': '0.080'} |  |  | <= 0.0060 |  |  | <= 0.35 | <= 0.015 | <= 0.35 |  |  |  | <= 0.015 | [5 empty] | <= 0.30
| 10.1016/j.optlaseng.2018.08.004 |  | Inconel 718 |  |  |  | {'Nb- Cb': 'Mechanical and Physical Properties'} |  |  | Value | Unit |  | Mechanical and Physical Properties | Value | Mechanical and Physical Properties |  |  |  | Mechanical and Physical Properties | [5 empty] | Mechanical and Physical Properties
| 10.1016/j.optlaseng.2018.08.004 |  | Inconel 718 |  |  |  | {'Nb- Cb': 'Ultimate Tensile Strength at 23 degC (650 degC)'} |  |  | 1375 (1100) | MPa |  | Ultimate Tensile Strength at 23 degC (650 degC) | 1375 (1100) | Ultimate Tensile Strength at 23 degC (650 degC) |  |  |  | Ultimate Tensile Strength at 23 degC (650 degC) | [5 empty] | Ultimate Tensile Strength at 23 degC (650 degC)
| 10.1016/j.optlaseng.2018.08.004 |  | Inconel 718 |  |  |  | {'Nb- Cb': 'Tensile Yield Strength at Strain 0.2% and 23 degC (650 degC)'} |  |  | 1100 (980) | MPa |  | Tensile Yield Strength at Strain 0.2% and 23 degC (650 degC) | 1100 (980) | Tensile Yield Strength at Strain 0.2% and 23 degC (650 degC) |  |  |  | Tensile Yield Strength at Strain 0.2% and 23 degC (650 degC) | [5 empty] | Tensile Yield Strength at Strain 0.2% and 23 degC (650 degC)
| 10.1016/j.optlaseng.2018.08.004 |  | Inconel 718 |  |  |  | {'Nb- Cb': 'Elongation at Break at 23 degC (650 degC)'} |  |  | 25 (18) | % |  | Elongation at Break at 23 degC (650 degC) | 25 (18) | Elongation at Break at 23 degC (650 degC) |  |  |  | Elongation at Break at 23 degC (650 degC) | [5 empty] | Elongation at Break at 23 degC (650 degC)
| 10.1016/j.optlaseng.2018.08.004 |  | Inconel 718 |  |  |  | {'Nb- Cb': 'Density'} |  |  | 8190 | kg/m3 |  | Density | 8190 | Density |  |  |  | Density | [5 empty] | Density
| 10.1016/j.optlaseng.2018.08.004 |  | Inconel 718 |  |  |  | {'Nb- Cb': 'CTE, linear, at 20-100 degC'} |  |  | 13 | um/m degC |  | CTE, linear, at 20-100 degC | 13 | CTE, linear, at 20-100 degC |  |  |  | CTE, linear, at 20-100 degC | [5 empty] | CTE, linear, at 20-100 degC
| 10.1016/j.optlaseng.2018.08.004 |  | Inconel 718 |  |  |  | {'Nb- Cb': 'Specific Heat'} |  |  | 0.435 | J/g degC |  | Specific Heat | 0.435 | Specific Heat |  |  |  | Specific Heat | [5 empty] | Specific Heat
| 10.1016/j.optlaseng.2018.08.004 |  | Inconel 718 |  |  |  | {'Nb- Cb': 'Thermal Conductivity'} |  |  | 11.4 | W/m-K |  | Thermal Conductivity | 11.4 | Thermal Conductivity |  |  |  | Thermal Conductivity | [5 empty] | Thermal Conductivity
| 10.1016/j.optlaseng.2018.08.004 |  | Inconel 718 |  |  |  | {'Nb- Cb': 'Melting Point, solidus (liquidus)'} |  |  | 1260 (1336) | degC |  | Melting Point, solidus (liquidus) | 1260 (1336) | Melting Point, solidus (liquidus) |  |  |  | Melting Point, solidus (liquidus) | [5 empty] | Melting Point, solidus (liquidus)
| 10.1016/j.optlastec.2005.10.009 |  | Nickel-based superalloy |  |  |  | {'percentage': 'wt.%', 'Powder': 'Nickel-based superalloy'} |  |  |  | 0.3 |  | Bal |  | 19 | [7 empty] | 0.45 |  | 1.4 | [7 empty] | 0.5
| 10.1016/j.optlastec.2009.03.008 |  | None |  |  |  | {'Cu': '0.15', 'Cd+Ta': '5.13'} |  |  |  | 0.5 |  | 52.37 | 0.9 | 19.0 |  |  |  | 3.05 |  |  | 0.18 | 0.18 |  | 18.5 | [7 empty] | 0.04
| 10.1016/j.optlastec.2012.06.028 |  | Inconel 718 |  |  |  | {'percentage': 'wt%'} |  |  |  | 0.63 |  | 51.75 | 0.97 | 19.68 |  |  |  | 3.18 |  | 4.91 |  |  |  | Bal | [7 empty] | 0.034
| 10.1016/j.optlastec.2012.11.003 |  | Composition (wt%) |  |  |  | {'percentage': 'wt%', 'S': '<0.002', 'P': '<0.005'} |  |  |  | 0.44 |  | 53.60 | 0.97 | 18.20 |  |  | 0.003 | 3.04 |  | 5.06 |  | 0.10 |  | Balance | [7 empty] | 0.052
| 10.1016/j.optlastec.2013.05.011 |  | Inconel 718 |  |  |  | {'percentage': 'weight percent'} |  |  |  | 0.2-0.8 |  | 50-55 | 0.65-1.15 | 17-21 |  |  |  | 2.8-3.3 |  | 4.75-5.5 |  |  |  | Balance | [7 empty] | 0.08
| 10.1016/j.optlastec.2013.09.030 |  | Alloy 1 |  |  |  | {'percentage': 'wt%'} |  |  | 14.8 | 3 |  | 52.7 | 7 | 19 |  |  |  | 3.5 |  | - |  |  |  | -
| 10.1016/j.optlastec.2013.09.030 |  | Alloy 2 |  |  |  | {'percentage': 'wt%'} |  |  | 11.1 | 2.4 |  | 52.4 | 5.5 | 19 |  |  |  | 3.5 |  | 1.5 |  |  |  | 4.6
| 10.1016/j.optlastec.2013.09.030 |  | Alloy 3 |  |  |  | {'percentage': 'wt%'} |  |  | 7.4 | 1.8 |  | 52 | 4 | 19 |  |  |  | 3.5 |  | 2.9 |  |  |  | 9.4
| 10.1016/j.optlastec.2013.09.030 |  | Alloy 4 |  |  |  | {'percentage': 'wt%'} |  |  | 3.7 | 1.2 |  | 51.8 | 2.5 | 19 |  |  |  | 3.5 |  | 4.4 |  |  |  | 13.9
| 10.1016/j.optlastec.2013.09.030 |  | Alloy 5 |  |  |  | {'percentage': 'wt%'} |  |  | - | 0.6 |  | 51.4 | 1.1 | 19 |  |  |  | 3.5 |  | 5.8 |  |  |  | 18.6
| 10.1016/j.optlastec.2015.07.015 |  | Nimonic 80A |  |  |  | {'percentage': 'wt%', 'S': '0.001', 'Cu': '0.01'} |  |  |  | 1.44 |  | Balance | 2.55 | 19.52 | [6 empty] | <0.01 | 0.09 |  | 0.25 | [7 empty] | 0.085
| 10.1016/j.optlastec.2015.12.020 |  | GH909 |  |  |  | {'percentage': 'Wt%'} |  |  | 13.08 | <0.10 |  | 38.41 | 1.41 | [6 empty] | 4.76 |  | 0.42 | [9 empty] | 0.010
| 10.1016/j.optlastec.2015.12.020 |  | GH909 | [6 empty] | S | Fe |  | Cu | B | [6 empty] | P |  | Cr | [9 empty] | Mn
| 10.1016/j.optlastec.2015.12.020 |  | GH909 |  |  |  | {'percentage': 'Wt %'} |  |  | 0.004 | Balance |  | <0.10 | 0.006 | [6 empty] | <0.010 |  | <0.050 | [9 empty] | <0.20
| 10.1016/j.optlastec.2016.01.010 |  | Inconel 625 |  |  |  | {'percentage': 'wt.%'} |  |  |  | 0.3 |  | Balance | 0.4 | 21.5 |  |  |  | 9 |  | 3.5 |  |  |  | 2.5
| 10.1016/j.optlastec.2016.01.029 |  | GH3535 |  |  |  | {'percentage': 'wt%'} |  |  |  | 0.026 | <0.05 | Bal. | <0.01 | 7.07 |  |  | 0.005 | 17.0 |  |  | 0.75 | 0.40 |  | 4.02 | [7 empty] | 0.018
| 10.1016/j.optlastec.2016.02.013 |  | TC17 |  |  |  | {'percentage': 'wt%', 'Sn': '1.9'} |  |  |  | 4.7 |  |  |  | 3.9 |  |  |  | 3.9 | [6 empty] | 1.9
| 10.1016/j.optlastec.2016.02.013 |  | TC17 |  |  |  | {'Sn': 'O'} |  |  |  | H |  |  |  | Fe |  |  |  | C | [6 empty] | N
| 10.1016/j.optlastec.2016.02.013 |  | TC17 |  |  |  | {'percentage': 'wt%', 'Sn': '0.1'} |  |  |  | 0.004 |  |  |  | 0.06 |  |  |  | 0.01 | [6 empty] | 0.009
| 10.1016/j.optlastec.2016.04.009 |  | Inconel 718 |  |  |  | {'percentage': 'weight percent'} |  |  |  | 0.3 |  | Balance | 0.9 | 18.4 |  |  |  | 4.2 |  | 5.1 |  |  |  | 17.7 | [7 empty] | 0.08
| 10.1016/j.optlastec.2016.06.008 |  | DZ4125 |  |  |  | {'percentage': 'wt%'} |  |  | 10 | 5.3 | 7.5 | Bal | 0.8 | 8.9 |  | 3.8 |  | 1.6 | [7 empty] | 1.5 | [5 empty] | 0.09
| 10.1016/j.optlastec.2016.06.014 |  | NiCrAlY |  |  |  | {'percentage': 'wt%', 'Form': 'Powder', 'Other': '<0.20'} |  |  | - | 9.92 | - | Bal. | - | 21.02 |  | - |  | - |  | - | [9 empty] | 0.95 |  | -
| 10.1016/j.optlastec.2016.06.014 |  | Inconel 738 |  |  |  | {'percentage': 'wt%', 'Form': 'Plate', 'Other': '<0.11'} |  |  | 9.1 | 2.9 | 4.9 | Bal. | 4.4 | 13.6 |  | 3.1 |  | 1.7 |  | 0.1 | [9 empty] | - |  | 0.1
| 10.1016/j.optlastec.2016.12.013 |  | percent |  |  |  | {'percentage': 'wt%', 'element': 'percent', 'Cu': '0.055'} |  |  | 11.79 | 1.02 | 0.169 | Base | 0.301 | 21.68 |  |  |  | 8.55 |  |  | 0.0389 | 0.0924 |  | 2.07 | [7 empty] | 0.0728
| 10.1016/j.optlastec.2016.12.032 |  | None |  |  |  | {'percentage': 'wt%'} |  |  | 7-9 | 6-8 | 4-6 | Bal. |  | 6-8 |  | 6-8 |  | 2-4 | 3-4
| 10.1016/j.optlastec.2017.03.011 |  | None |  |  |  | {'percentage': 'wt.%', 'Nb (+Ta)': '3.15-4.15', 'P': '0.015', 'S': '0.015'} |  |  | 1 | 0.4 |  | Balanced | 0.4 | 20-23 |  |  |  | 8-10 |  |  | 0.5 | 0.5 |  | 5 | [7 empty] | 0.1
| 10.1016/j.optlastec.2017.03.021 |  | wt% |  |  |  | {'percentage': 'wt%', 'Element': 'wt%'} |  |  | 19-21 | 0.60 max |  | Bal | 1.9-2.4 | 19-21 |  |  |  | 5.6-6.1 |  |  | 0.60 max | 0.40 max |  | 0.07 max | [7 empty] | 0.04-0.08
| 10.1016/j.optlastec.2017.05.038 |  | Alloy 718 |  |  |  | {'percentage': 'wt.%', 'N': '-'} | [5 empty] | 52.7 | 1.07 | 17.5 |  | 0.003 | 0.003 | 3.17 |  | 5.0 | 0.065 |  |  | Bal. | [7 empty] | 0.031
| 10.1016/j.optlastec.2017.05.038 |  | Alloy 718 |  |  |  | {'percentage': 'wt.%', 'N': '0.06'} | [5 empty] | 10.0 | 0.03 | 17.4 |  | - | - | 2.14 |  | - | 1.52 |  |  | Bal. | [7 empty] | 0.05
| 10.1016/j.optlastec.2017.05.038 |  | Alloy 718 |  |  |  | {'percentage': 'wt.%', 'N': ''} | [5 empty] | 0.2 | 1.4 (ppm) | 0.088 |  | 4.5 (ppm) |  | 0.006 |  | 0.048 | 0.09 (ppm) |  |  | 0.68 | [7 empty] | <0.05 (ppm)
| 10.1016/j.optlastec.2017.05.038 |  | Alloy 718 |  |  |  | {'percentage': 'wt.%', 'N': ''} | [5 empty] | - | - | 0.47 |  | <5 (ppm) |  | 0.025 |  | - | - |  |  | - | [7 empty] | -
| 10.1016/j.optlastec.2017.07.018 |  | 42CrMo |  |  |  | {'percentage': 'wt.%', 'S': '0.017', 'P': '0.011', 'Cu': '0.04'} | [5 empty] | 0.042 |  | 0.99 |  |  |  | 0.17 |  |  | 0.76 | 0.23 | [9 empty] | 0.44
| 10.1016/j.optlastec.2017.07.018 |  | ER80S-G |  |  |  | {'percentage': 'wt.%', 'S': '0.015', 'P': '0.01', 'Cu': '-'} | [5 empty] | - |  | - |  |  |  | 0.45 |  |  | 1.0 | 0.65 | [9 empty] | 0.09
| 10.1016/j.optlastec.2017.08.027 |  | IN718 |  |  |  | {'percentage': 'wt.%'} |  |  | 0.01 | 0.47 |  | Bal. | 0.93 | 20.54 |  |  |  | 3.04 |  | 5.28 | [11 empty] | 0.064
| 10.1016/j.optlastec.2017.09.022 |  | Inconel 718 |  |  |  | {'percentage': 'wt.%', 'S': '0.001', 'P': '0.004'} |  |  |  | 0.63 |  | 51.75 | 0.97 | 19.68 |  |  |  | 3.18 |  | 4.91 | 0.11 | 0.23 |  | Bal. | [7 empty] | 0.034
| 10.1016/j.optlastec.2017.10.015 |  | Ti-6Al-4V |  |  |  | {'percentage': 'wt.%', 'Form': 'Powder'} |  |  |  | 5.75 |  |  | Bal. | [9 empty] | 3.75 | 0.11
| 10.1016/j.optlastec.2017.10.015 |  | Ti-6Al-4V |  |  |  | {'percentage': 'wt.%', 'Form': 'Plate'} |  |  |  | 6.56 |  |  | Bal. | [9 empty] | 4.09 | 0.11
| 10.1016/j.optlastec.2017.12.012 |  | C263 |  |  |  | {'percentage': 'wt%'} |  |  | 20 | 0.45 |  | Bal | 2.15 | 19.5 |  |  |  | 5.85 |  |  | 0.56 | 0.21 | [9 empty] | 0.06
| 10.1016/j.optlastec.2018.01.042 |  | Substrate |  |  |  | {'percentage': 'wt.%'} |  |  | 10.6 | 4.5 |  | 59.4 | 3.0 | 14.8 |  |  |  | 7.7
| 10.1016/j.optlastec.2018.01.042 |  | Powder |  |  |  | {'percentage': 'wt.%'} |  |  | 10.3 | 4.0 |  | 58.4 | 3.5 | 15.5 |  |  |  | 8.3
| 10.1016/j.optlastec.2018.03.020 |  | Inconel 718 |  |  |  | {'percentage': 'At.%', 'Nb + Ta': '11.1'} |  |  |  | 0.2 |  | 50.9 | 0.8 | 16 |  |  |  | 4.7 | [5 empty] | 16.3
| 10.1016/j.optlastec.2018.06.042 |  | Inconel 625 |  |  |  | {'percentage': 'wt. %', 'P': '0.015', 'S': '0.013'} |  |  | 1 | 0.4 |  | 58 min | 0.4 | 20-23 |  |  |  | 8-10 |  | 3.15-4.15 | 0.5 | 0.5 |  | 5 | [7 empty] | 0.1
| 10.1016/j.optlastec.2018.07.017 |  | Inconel 718 |  |  |  | {'percentage': 'wt%', 'N': '0'} |  |  |  | 0.7 |  | Balance | 1.1 | 18.1 | [5 empty] | 5.1 |  |  |  | 17.2
| 10.1016/j.optlastec.2018.07.017 |  | Inconel 718 |  |  |  | {'percentage': 'wt%', 'N': '6'} |  |  |  | 0.5 |  | Balance | 0.9 | 17.4 | [5 empty] | 5.1 |  |  |  | 17.1
| 10.1016/j.optlastec.2018.07.018 |  | Hastelloy C-276 |  |  |  | {'percentage': 'wt%', 'Cu': '1.38'} |  |  | 1.11 |  | 8.33 | 52.20 |  | 15.67 |  |  |  | 13.86 |  |  | 0.96 | 0.16 | 0.51 | 5.81 | [7 empty] | 0.01
| 10.1016/j.optlastec.2018.09.011 |  | Substrate IN-738 |  |  |  | {'percentage': 'weight percent', 'Other elements': '3<'} |  |  | 5 | 3.8 |  | Bal |  | 19 |  |  |  | 4.7 |  | 0.9 |  |  |  | 0.7
| 10.1016/j.optlastec.2018.09.011 |  | Powder IN-625 |  |  |  | {'percentage': 'weight percent', 'Other elements': '3<'} |  |  | 1 | 2 |  | Bal |  | 22 |  |  |  | 11.83 |  | 5 |  |  |  | 1.6
| 10.1016/j.optlastec.2018.09.011 |  | Welding electrode IN-625 |  |  |  | {'percentage': 'weight percent', 'Other elements': '3<'} |  |  | 1 | 1.89 |  | Bal |  | 20 |  |  |  | 9.64 |  | 7 |  |  |  | 1
| 10.1016/j.optlastec.2019.105662 |  | 1Cr13 |  |  |  | {'percentage': 'wt%'} | [5 empty] | 0.6 |  | 12.0 | [7 empty] | 0.8 |  | Bal | [7 empty] | 0.1
| 10.1016/j.optlastec.2019.105662 |  | Ni45 |  |  |  | {'percentage': 'wt%'} | [5 empty] | Bal. |  | 14.0 | [7 empty] | 3 |  | 17.0 | [7 empty] | 0.4
| 10.1016/j.optlastec.2019.105761 |  | Inconel 718 |  |  |  | {'Form': 'Powder'} |  |  | 0.42 | 0.65 |  | Bal. | 0.78 | 14.7 |  | - |  | 2.56 |  | 6.82 |  |  |  | 21 | [7 empty] | 0.05
| 10.1016/j.optlastec.2019.105761 |  | Inconel 718 |  |  |  | {'Form': 'Plate'} |  |  | 0.8 | 0.6 |  | Bal. | 1.1 | 19 |  | 0.05 |  | 3 |  | 6.88 |  |  |  | 17.25 | [7 empty] | 0.05
| 10.1016/j.optlastec.2019.105834 |  | DD6 |  |  |  | {'percentage': 'wt%'} |  |  | 8.5-9.5 | 5.2-6.2 | 7.0-9.0 | Bal |  | 3.8 ~ 4.8 |  | 6.0-8.5 |  | 1.5-2.5 | 1.6-2.4
| 10.1016/j.optlastec.2019.105917 |  | 1 (g phase) |  |  |  | {'percentage': 'at.%'} |  |  | 18.7 | 3.6 | 4.2 | 45.2 | 0.6 | 21.3 |  |  |  | 5.8
| 10.1016/j.optlastec.2019.105917 |  | 2 (g' phase) |  |  |  | {'percentage': 'at.%'} |  |  | 3.2 | 17.9 | 2.0 | 68.5 | 5.3 | 1.6 |  |  |  | 1.1
| 10.1016/j.optlastec.2019.105984 |  | wt. % |  |  |  | {'percentage': 'wt. %', 'Element': 'wt. %'} |  |  | 0.5-2.5 | <=0.5 | 0.2-1 | Bal. | <=0.15 | 20.5-23 |  |  |  | 8-10 |  |  | <=1 | <=1 |  | 17-20 | [7 empty] | <=0.15
| 10.1016/j.optlastec.2020.106117 |  | Inconel 625 | [8 empty] | 0.14 | 59.6 | 0.19 | 22.85 |  |  |  | 8.1 |  | 3.50 | 0.11 | 0.1 | 0.01 | 4.81 | [7 empty] | 0.082
| 10.1016/j.optlastec.2020.106117 |  | DSS 2205 | [8 empty] | 0.21 | 4.81 | 0.006 | 22.81 |  |  |  | 3.05 |  | 0.03 | 1.43 | 0.5 | 0.12 | 66.9 | [7 empty] | 0.028
| 10.1016/j.optlastec.2020.106222 |  | This work |  |  |  | {'percentage': 'wt%'} |  |  | 19.70 | 1.34 |  | Bal. | 1.37 | 24.30 |  |  | - | 0.50 |  | 0.41 |  | - |  | 1.00 | [7 empty] | -
| 10.1016/j.optlastec.2020.106222 |  | IN718 |  |  |  | {'percentage': 'wt%'} |  |  | - | 0.60 |  | Bal. | 1.00 | 18.00 |  |  | 0.006 | 3.00 |  | 5.20 |  | - |  | 19.00 | [7 empty] | 0.05
| 10.1016/j.optlastec.2020.106222 |  | IN625 |  |  |  | {'percentage': 'wt%'} |  |  | - | 0.61 |  | Bal. | 0.2 | 22.65 |  |  | - | 8.73 |  | 3.53 |  | - |  | 0.32 | [7 empty] | -
| 10.1016/j.optlastec.2020.106222 |  | IN100 |  |  |  | {'percentage': 'wt%'} |  |  | 18.37 | 5.11 |  | Bal. | 4.36 | 12.54 |  |  | - | 3.32 |  | - |  | 0.022 |  | 0.09 | [7 empty] | 0.066
| 10.1016/j.optlastec.2020.106222 |  | R41 |  |  |  | {'percentage': 'wt%'} |  |  | 11 | 1.5 |  | Ba.. | 3.1 | 19 |  |  | 0.005 | - |  | - |  | - |  | 14.5 | [7 empty] | 0.09
| 10.1016/j.optlastec.2020.106222 |  | IN738 |  |  |  | {'percentage': 'wt%'} |  |  | 8.25 | 3.40 |  | Bal. | 3.40 | 15.79 |  |  | 0.008 | 1.77 |  | 0.80 |  | 0.049 |  | 0.078 | [7 empty] | 0.11
| 10.1016/j.optlastec.2020.106222 |  | HX |  |  |  | {'percentage': 'wt%'} |  |  | 1.82 | - |  | Bal. | - | 21.70 |  |  | - | 9.20 |  | - |  | 0.37 |  | 18.60 | [7 empty] | 0.056
| 10.1016/j.optlastec.2020.106244 |  | Substrate |  |  |  | {'percentage': 'wt%'} |  |  |  | 0.18 |  | 24.2 | 2.3 | 14.1 |  |  |  | 1.0 |  | 0.04 |  |  |  | Bal.
| 10.1016/j.optlastec.2020.106244 |  | Powder |  |  |  | {'percentage': 'wt%'} |  |  |  | 0.5 |  | 53.6 | 0.7 | 19.6 |  |  |  | 2.9 |  | 4.4 |  |  |  | 18.3
table | 10.1016/j.paerosci.2018.01.001 | Properties of some metal matrices of composites [87,88]. | Al 2024 | Density g/cm3 | 2.78 | g/cm3 |  | {'Matrices': 'Al 2024', 'Density g/cm3': '2.78', 'CTE10-6 K-2': '22.7', 'Thermal conductivityW/mK': '120', 'Yield strengthMPa': '345', 'UTSMPa': '425', "Young's modulusGPa": '70', 'Elongation%': '5'}
table | 10.1016/j.paerosci.2018.01.001 | Properties of some metal matrices of composites [87,88]. | Al 6061/T6 | Density g/cm3 | 2.71 | g/cm3 |  | {'Matrices': 'Al 6061/T6', 'Density g/cm3': '2.71', 'CTE10-6 K-2': '23.2', 'Thermal conductivityW/mK': '160', 'Yield strengthMPa': '193', 'UTSMPa': '227', "Young's modulusGPa": '69', 'Elongation%': '10'}
table | 10.1016/j.paerosci.2018.01.001 | Properties of some metal matrices of composites [87,88]. | AlBeMet | Density g/cm3 | 2.1 | g/cm3 |  | {'Matrices': 'AlBeMet', 'Density g/cm3': '2.1', 'CTE10-6 K-2': '13.9', 'Thermal conductivityW/mK': '240', 'Yield strengthMPa': '282', 'UTSMPa': '338', "Young's modulusGPa": '199', 'Elongation%': '10'}
table | 10.1016/j.paerosci.2018.01.001 | Properties of some metal matrices of composites [87,88]. | Ti6Al4V | Density g/cm3 | 2.43 | g/cm3 |  | {'Matrices': 'Ti6Al4V', 'Density g/cm3': '2.43', 'CTE10-6 K-2': '8.8', 'Thermal conductivityW/mK': '7.2', 'Yield strengthMPa': '827', 'UTSMPa': '896', "Young's modulusGPa": '110', 'Elongation%': '10'}
table | 10.1016/j.paerosci.2018.01.001 | Properties of some metal matrices of composites [87,88]. | MgAl6Mn | Density g/cm3 | 1.78 | g/cm3 |  | {'Matrices': 'MgAl6Mn', 'Density g/cm3': '1.78', 'CTE10-6 K-2': '26', 'Thermal conductivityW/mK': '62', 'Yield strengthMPa': '130', 'UTSMPa': '220', "Young's modulusGPa": '45', 'Elongation%': '8'}
table | 10.1016/j.paerosci.2018.01.001 | Properties of some metal matrices of composites [87,88]. | Mg | Density g/cm3 | 1.74 | g/cm3 |  | {'Matrices': 'Mg', 'Density g/cm3': '1.74', 'CTE10-6 K-2': '26.1', 'Thermal conductivityW/mK': '159', 'Yield strengthMPa': '30', 'UTSMPa': '115', "Young's modulusGPa": '44', 'Elongation%': '6'}
table | 10.1016/j.paerosci.2018.01.001 | Properties of some metal matrices of composites [87,88]. | Mg + Ni5% | Density g/cm3 | - | g/cm3
table | 10.1016/j.paerosci.2018.01.001 | Properties of some reinforcements of composites [87]. | Al fiber | Density g/cm3 | 3.5 | g/cm3 |  | {'Fiber': 'Al fiber', 'Density g/cm3': '3.5', 'Thermal conductivityW/m*degC': '22.5', "Young'smodulusGPa": '305', 'TensilestrengthMPa': '2200', 'Strain tofailure%': '0.9', 'FracturetoughnessMPa*m0.5': '1.75', 'HardnessVickersHV': '650', 'Maximum ServiceTemperature C': '1000'}
table | 10.1016/j.paerosci.2018.01.001 | Properties of some reinforcements of composites [87]. | Al whisker | Density g/cm3 | 3.96 | g/cm3 |  | {'Fiber': 'Al whisker', 'Density g/cm3': '3.96', 'Thermal conductivityW/m*degC': '22.5', "Young'smodulusGPa": '455', 'TensilestrengthMPa': '1550', 'Strain tofailure%': '0.225', 'FracturetoughnessMPa*m0.5': '4.5', 'HardnessVickersHV': '2350', 'Maximum ServiceTemperature C': '1000'}
table | 10.1016/j.paerosci.2018.01.001 | Properties of some reinforcements of composites [87]. | Borsic | Density g/cm3 | 2.75 | g/cm3 |  | {'Fiber': 'Borsic', 'Density g/cm3': '2.75', 'Thermal conductivityW/m*degC': '38', "Young'smodulusGPa": '400', 'TensilestrengthMPa': '3000', 'Strain tofailure%': '0.75', 'FracturetoughnessMPa*m0.5': '3', 'HardnessVickersHV': '900', 'Maximum ServiceTemperature C': '550'}
table | 10.1016/j.paerosci.2018.01.001 | Properties of some reinforcements of composites [87]. | Gr | Density g/cm3 | 1.95 | g/cm3 |  | {'Fiber': 'Gr', 'Density g/cm3': '1.95', 'Thermal conductivityW/m*degC': '140', "Young'smodulusGPa": '700', 'TensilestrengthMPa': '2200', 'Strain tofailure%': '0.75', 'FracturetoughnessMPa*m0.5': '1.5', 'HardnessVickersHV': '700', 'Maximum ServiceTemperature C': '600'}
table | 10.1016/j.paerosci.2018.01.001 | Properties of some reinforcements of composites [87]. | Sic whisker | Density g/cm3 | 3.17 | g/cm3 |  | {'Fiber': 'Sic whisker', 'Density g/cm3': '3.17', 'Thermal conductivityW/m*degC': '80', "Young'smodulusGPa": '460', 'TensilestrengthMPa': '7000', 'Strain tofailure%': '0.225', 'FracturetoughnessMPa*m0.5': '2.75', 'HardnessVickersHV': '950', 'Maximum ServiceTemperature C': '1150'}
table | 10.1016/j.paerosci.2018.01.001 | Properties of some reinforcements of composites [87]. | Sic | Density g/cm3 | 3.18 | g/cm3 |  | {'Fiber': 'Sic', 'Density g/cm3': '3.18', 'Thermal conductivityW/m*degC': '80', "Young'smodulusGPa": '465', 'TensilestrengthMPa': '2750', 'Strain tofailure%': '0.225', 'FracturetoughnessMPa*m0.5': '2.75', 'HardnessVickersHV': '3250', 'Maximum ServiceTemperature C': '1050'}
table | 10.1016/j.paerosci.2018.01.001 | Properties of some reinforcements of composites [87]. | Boron carbide | Density g/cm3 | 2.5 | g/cm3 |  | {'Fiber': 'Boron carbide', 'Density g/cm3': '2.5', 'Thermal conductivityW/m*degC': '19', "Young'smodulusGPa": '400', 'TensilestrengthMPa': '2400', 'Strain tofailure%': '0.75', 'FracturetoughnessMPa*m0.5': '3', 'HardnessVickersHV': '900', 'Maximum ServiceTemperature C': '550'}
table | 10.1016/j.paerosci.2018.01.001 | Properties of some reinforcements of composites [87]. | Be | Density g/cm3 | 1.86 | g/cm3 |  | {'Fiber': 'Be', 'Density g/cm3': '1.86', 'Thermal conductivityW/m*degC': '185', "Young'smodulusGPa": '307', 'TensilestrengthMPa': '965', 'Strain tofailure%': '3.5', 'FracturetoughnessMPa*m0.5': '13', 'HardnessVickersHV': '260', 'Maximum ServiceTemperature C': '300'}
table | 10.1016/j.paerosci.2018.01.001 | Properties of some reinforcements of composites [87]. | Ti diboride | Density g/cm3 | 4.6 | g/cm3 |  | {'Fiber': 'Ti diboride', 'Density g/cm3': '4.6', 'Thermal conductivityW/m*degC': '73', "Young'smodulusGPa": '525', 'TensilestrengthMPa': '320', 'Strain tofailure%': '0.15', 'FracturetoughnessMPa*m0.5': '5.5', 'HardnessVickersHV': '2750', 'Maximum ServiceTemperature C': '1450'}
| 10.1016/j.paerosci.2018.01.001 |  | Aermet100 |  |  |  | {'MaximumYield strengthMPa': '1700', 'Applications': 'Shaft fittings, landing gears axles, turbine components, airframes'} |  |  | 13.44 |  |  | 11.14 |  | 3.00 |  |  |  | 1.18 |  |  | 0.01 | 0.01 | - | [8 empty] | 0.23
| 10.1016/j.paerosci.2018.01.001 |  | 4130 |  |  |  | {'MaximumYield strengthMPa': '1110', 'Applications': 'Axles, rotors, gears, fuselages, snap springs, crankshafts'} |  |  | - |  |  | - |  | 0.95 |  |  |  | 0.20 |  |  | 0.50 | 0.28 | - | [8 empty] | 0.31
| 10.1016/j.paerosci.2018.01.001 |  | 4140 |  |  |  | {'MaximumYield strengthMPa': '1110', 'Applications': 'Axles, rotors, gears, fuselages, snap springs, crankshafts'} |  |  | - |  |  | - |  | 0.95 |  |  |  | 0.20 |  |  | 0.88 | 0.28 | - | [8 empty] | 0.41
| 10.1016/j.paerosci.2018.01.001 |  | 4340 |  |  |  | {'MaximumYield strengthMPa': '2020', 'Applications': 'Axles, rotors, gears, fuselages, snap springs, crankshafts'} |  |  | - |  |  | 1.83 |  | 0.80 |  |  |  | 0.25 |  |  | 0.70 | 0.28 | - | [8 empty] | 0.41
| 10.1016/j.paerosci.2018.01.001 |  | 6150 |  |  |  | {'MaximumYield strengthMPa': '1225', 'Applications': 'Snap springs, propeller cones, gear, shaft, pins and bolts'} |  |  | - |  |  | - |  | 0.95 |  |  |  | 0.20 |  |  | 0.80 | 0.28 | - | [8 empty] | 0.51
| 10.1016/j.paerosci.2018.01.001 |  | 9260 |  |  |  | {'MaximumYield strengthMPa': '1149', 'Applications': 'Springs'} |  |  | - |  |  | - |  | - |  |  |  | - |  |  | 0.88 | 2.00 | - | [8 empty] | 0.60
| 10.1016/j.paerosci.2018.01.001 |  | 300M |  |  |  | {'MaximumYield strengthMPa': '1689', 'Applications': 'Landing gears, airframes, fasteners'} |  |  | - |  |  | 1.83 |  | 0.83 |  |  |  | 0.40 |  |  | 0.77 | 1.63 | 0.05 | [8 empty] | 0.83
| 10.1016/j.paerosci.2018.01.001 |  | D6ac |  |  |  | {'MaximumYield strengthMPa': '1379', 'Applications': 'Landing gears, springs, shafts'} |  |  | - |  |  | 0.55 |  | 1.05 |  |  |  | 1.00 |  |  | 0.75 | 0.28 | 0.08 | [8 empty] | 0.45
| 10.1016/j.physb.2006.06.108 |  | IN706 |  |  |  | {'percentage': 'wt%'} |  |  |  | 0.21 |  | 42.09 | 1.60 | 16.06 | [5 empty] | 2.98 |  |  |  | 36.93
| 10.1016/j.physb.2006.06.108 |  | DT706 |  |  |  | {'percentage': 'wt%'} |  |  |  | 0.57 |  | 53.70 | 1.84 | 17.96 | [5 empty] | 3.01 |  |  |  | 22.72
| 10.1016/j.physb.2018.07.004 |  | CM247 LC |  |  |  | {'percentage': 'wt%', 'Ta/W': '0.34'} |  |  | 9.3 | 5.4 | 9.2 |  | 0.7 | 8.2 |  | 3.1 | 0.015 | 0.5 | [6 empty] | 0.012 | 1.4 | [5 empty] | 0.07
| 10.1016/j.physb.2018.07.004 |  | CM0210 |  |  |  | {'percentage': 'wt%', 'Ta/W': '0.16'} |  |  | 9.5 | 5.3 | 9.8 |  | 0.6 | 6.0 |  | 1.6 | 0.014 | 0.5 | [6 empty] | 0.011 | 1.4 | [5 empty] | 0.08
| 10.1016/j.physb.2018.07.004 |  | CM0309 |  |  |  | {'percentage': 'wt%', 'Ta/W': '0.36'} |  |  | 9.2 | 5.5 | 8.7 |  | 0.7 | 6.5 |  | 3.1 | 0.015 | 0.5 | [6 empty] | 0.010 | 1.3 | [5 empty] | 0.08
| 10.1016/j.physb.2018.07.004 |  | CM0408 |  |  |  | {'percentage': 'wt%', 'Ta/W': '0.49'} |  |  | 9.2 | 5.6 | 7.6 |  | 0.7 | 6.1 |  | 3.7 | 0.015 | 0.4 | [6 empty] | 0.013 | 1.4 | [5 empty] | 0.07
| 10.1016/j.physb.2018.07.004 |  | CM0606 |  |  |  | {'percentage': 'wt%', 'Ta/W': '1.05'} |  |  | 9.5 | 5.4 | 5.8 |  | 0.6 | 6.0 |  | 6.1 | 0.015 | 0.5 | [6 empty] | 0.012 | 1.4 | [5 empty] | 0.07
| 10.1016/j.physb.2018.07.004 |  | CM0804 |  |  |  | {'percentage': 'wt%', 'Ta/W': '2.33'} |  |  | 9.2 | 5.6 | 3.6 |  | 0.7 | 6.1 |  | 8.4 | 0.013 | 0.5 | [6 empty] | 0.014 | 1.5 | [5 empty] | 0.07
| 10.1016/j.physc.2010.05.155 |  | U520 |  |  |  | {'percentage': 'mass%', 'P': '0.005', 'S': '<0.001', 'Cu': '0.02'} |  |  | 12.12 | 2.08 | 1.00 | Bal. | 3.12 | 18.57 |  |  | 0.006 | 5.89 |  |  | 0.03 | 0.07 |  | 0.80 | [7 empty] | 0.04
| 10.1016/j.pmatsci.2009.03.010 |  | Rene 104 |  |  |  | {'percentage': 'at.%'} |  |  | 13.6-22.3 | 4.2-10.6 | 0.2-0.9 | Bal. | 3.6-7.2 | 12.1-16.5 |  | 0.2-1.3 | 0.1-0.2 | 1.6-3.0 |  | 0.2-1.8 | [11 empty] | 0.1-0.5
| 10.1016/j.pmatsci.2009.03.010 |  | Rene 104 |  |  |  | {'percentage': 'at.%'} |  |  | 10.13 | 12.07 | 1.02 | 62.99 | 8.9 | 2.32 |  | 1.1 | 0.1 | 0.83 |  | - | [11 empty] | 0.016
| 10.1016/j.pmatsci.2009.03.010 |  | Rene 104 | [6 empty] | 0.12 | 0.20 | 0.10 | 0.18 | 0.11 | 0.05 |  | 0.04 | 0.04 | 0.03 |  | - | [11 empty] | 0.02
| 10.1016/j.pmatsci.2009.03.010 |  | Rene 104 |  |  |  | {'percentage': 'at.%'} |  |  | 28.36 | 2.63 | 1.08 | 34.77 | 0.82 | 27.8 |  | 0.209 | 0.11 | 3.30 |  | - | [11 empty] | 0.029
| 10.1016/j.pmatsci.2009.03.010 |  | Rene 104 | [6 empty] | 0.46 | 0.13 | 0.10 | 0.49 | 0.10 | 0.46 |  | 0.05 | 0.01 | 0.18 |  | - | [11 empty] | 0.00
table | 10.1016/j.pmatsci.2012.10.001 | Comparison of the mechanical properties of microstructured and nanostructured Al2O3-13wt.% Al2TiO5 composites [355]. | Microcomposite | Relative density (%) | 92.9 | no mentioned |  | {'': 'Microcomposite', 'Relative density (%)': '92.9', 'Flexural strength (MPa)': '222.5+-16.3', 'Fracture toughness (MPa m )': '3.55+-0.24', 'Vickers hardness (GPa)': '6.8+-0.7'}
table | 10.1016/j.pmatsci.2012.10.001 | Comparison of the mechanical properties of microstructured and nanostructured Al2O3-13wt.% Al2TiO5 composites [355]. | Nanocomposite | Relative density (%) | 99.3 | no mentioned |  | {'': 'Nanocomposite', 'Relative density (%)': '99.3', 'Flexural strength (MPa)': '426.3+-28.7', 'Fracture toughness (MPa m )': '4.87+-0.4', 'Vickers hardness (GPa)': '16.7+-0.6'}
| 10.1016/j.pmatsci.2012.10.001 |  | INCONEL alloy MA 754 |  |  |  | {'percentage': 'wt.%', 'Y2O3': '0.6'} |  |  |  | 0.3 | - | Bal. | 0.5 | 20 |  |  |  | -
| 10.1016/j.pmatsci.2012.10.001 |  | INCONEL alloy MA 757 |  |  |  | {'percentage': 'wt.%', 'Y2O3': '0.6'} |  |  |  | 4 | - | Bal. | 0.5 | 16 |  |  |  | -
| 10.1016/j.pmatsci.2012.10.001 |  | INCONEL alloy MA 758 |  |  |  | {'percentage': 'wt.%', 'Y2O3': '0.6'} |  |  |  | 0.3 | - | Bal. | 0.5 | 30 |  |  |  | -
| 10.1016/j.pmatsci.2012.10.001 |  | INCONEL alloy MA 760 |  |  |  | {'percentage': 'wt.%', 'Y2O3': '0.95'} |  |  |  | 6 | 3.5 | Bal. | - | 20 |  |  |  | 2
| 10.1016/j.pmatsci.2012.10.001 |  | INCONEL alloy MA 6000 |  |  |  | {'percentage': 'wt.%', 'Y2O3': '1.1'} |  |  |  | 4.5 | 4 | Bal. | 0.5 | 15 |  |  |  | 2
| 10.1016/j.pmatsci.2012.10.001 |  | TMO-2* |  |  |  | {'percentage': 'wt.%', 'Y2O3': '1.1'} |  |  |  | 4.2 | 12.4 | Bal. | 0.8 | 6 |  |  |  | 2
text | 10.1016/j.pmatsci.2018.10.004 |  | Inconel 713C | density | ∼4 | g/cm3
| 10.1016/j.pmatsci.2018.10.004 |  | Gray |  |  |  | {'Ref.': '[62]', 'RT UTS': '250', 'Cu': '1.00', 'S': '', 'P': '', 'Sn': '0.10'} | [7 empty] | 0.20 | [6 empty] | 0.55 | 2.07 | [9 empty] | 3.43
| 10.1016/j.pmatsci.2018.10.004 |  | Gray |  |  |  | {'Ref.': '[51]', 'RT UTS': '267', 'Cu': '0.11', 'S': '0.080', 'P': '0.030', 'Sn': ''} | [5 empty] | 0.11 |  | 0.11 |  |  |  | 0.004 |  |  | 0.57 | 1.65 | [9 empty] | 3.43
| 10.1016/j.pmatsci.2018.10.004 |  | Gray |  |  |  | {'Ref.': '[62]', 'RT UTS': '300', 'Cu': '1.2', 'S': '', 'P': '', 'Sn': '0.11'} | [7 empty] | 0.24 |  |  |  | 0.30 |  |  | 0.56 | 2.05 | [9 empty] | 3.3
| 10.1016/j.pmatsci.2018.10.004 |  | Gray |  |  |  | {'Ref.': '[51]', 'RT UTS': '302', 'Cu': '0.59', 'S': '0.082', 'P': '0.03', 'Sn': ''} | [5 empty] | 0.60 |  | 0.49 |  |  |  | 0.004 |  |  | 0.59 | 1.74 | [9 empty] | 3.45
| 10.1016/j.pmatsci.2018.10.004 |  | Gray |  |  |  | {'Ref.': '[51]', 'RT UTS': '306', 'Cu': '0.30', 'S': '0.082', 'P': '0.027', 'Sn': '0.077'} | [5 empty] | 0.10 |  | 0.21 |  |  |  | 0.38 |  |  | 0.58 | 1.69 | [9 empty] | 3.44
| 10.1016/j.pmatsci.2018.10.004 |  | Gray |  |  |  | {'Ref.': '[53]', 'RT UTS': '313', 'Cu': '0.07', 'S': '0.072', 'P': '0.046', 'Sn': ''} | [5 empty] | 0.17 |  | 0.64 |  |  |  | 0.12 |  |  | 0.73 | 1.76 | [9 empty] | 3.31
| 10.1016/j.pmatsci.2018.10.004 |  | Gray |  |  |  | {'Ref.': '[51]', 'RT UTS': '324', 'Cu': '0.87', 'S': '0.081', 'P': '0.028', 'Sn': ''} | [5 empty] | 0.97 |  | 0.30 |  |  |  | 0.30 |  |  | 0.63 | 1.68 | [9 empty] | 3.45
| 10.1016/j.pmatsci.2018.10.004 |  | Gray |  |  |  | {'Ref.': '[51]', 'RT UTS': '331', 'Cu': '0.12', 'S': '0.083', 'P': '0.030', 'Sn': ''} | [5 empty] | 0.10 |  | 0.5 |  |  |  | 0.39 |  |  | 0.58 | 1.66 | [9 empty] | 3.43
| 10.1016/j.pmatsci.2018.10.004 |  | Gray |  |  |  | {'Ref.': '[53]', 'RT UTS': '384', 'Cu': '0.07', 'S': '0.072', 'P': '0.046', 'Sn': ''} | [5 empty] | 0.17 |  | 0.68 |  |  |  | 0.96 |  |  |  | 2.06 | [9 empty] | 3.21
| 10.1016/j.pmatsci.2018.10.004 |  | CGI |  |  |  | {'Ref.': '[62]', 'RT UTS': '350', 'Cu': '0.41', 'S': '', 'P': '', 'Sn': '0.031'} | [7 empty] | 0.029 | [6 empty] | 0.37 | 2.45 | [9 empty] | 3.65
| 10.1016/j.pmatsci.2018.10.004 |  | CGI |  |  |  | {'Ref.': '[55]', 'RT UTS': '365', 'Cu': '0.01', 'S': '0.012', 'P': '', 'Sn': ''} | [5 empty] | 0.08 | 0.09 | 0.01 | [6 empty] | 0.37 | 2.39 | [8 empty] | 0.023 | 3.78
| 10.1016/j.pmatsci.2018.10.004 |  | CGI |  |  |  | {'Ref.': '[69]', 'RT UTS': '416', 'Cu': '0.97', 'S': '0.01', 'P': '0.019', 'Sn': '0.090'} | [5 empty] | <0.050 | 0.011 |  |  |  |  | <0.010 |  |  | 0.374 | 1.90 | [9 empty] | 3.38
| 10.1016/j.pmatsci.2018.10.004 |  | CGI |  |  |  | {'Ref.': '[62]', 'RT UTS': '450', 'Cu': '1.17', 'S': '', 'P': '', 'Sn': '0.064'} | [7 empty] | 0.029 | [6 empty] | 0.37 | 2.41 | [9 empty] | 3.62
| 10.1016/j.pmatsci.2018.10.004 |  | CGI |  |  |  | {'Ref.': '[61]', 'RT UTS': '470', 'Cu': '0.58', 'S': '0.012', 'P': '0.016', 'Sn': '0.140'} | [5 empty] | 0.03 |  | 0.05 |  |  |  | 0.46 |  |  | 0.56 | 2.18 | [8 empty] | 0.011 | 3.5
| 10.1016/j.pmatsci.2018.10.004 |  | CGI |  |  |  | {'Ref.': '[41]', 'RT UTS': '520', 'Cu': '0.75-0.95', 'S': '', 'P': '', 'Sn': '0.06-0.10'} | [6 empty] | <0.015 | <0.10 | [6 empty] | 0.15-0.40 | 2.00-2.20 | [9 empty] | 3.60-3.90
| 10.1016/j.pnsc.2012.03.007 |  | DD6 |  |  |  | {'percentage': 'at%'} |  |  | 9.93 | 12.00 | 2.82 | Bal. |  | 5.18 |  | 2.14 |  | 1.25 | 1.13
| 10.1016/j.pnsc.2012.07.005 |  | wt.% |  |  |  | {'percentage': 'wt%', 'Component': 'wt.%'} |  |  | 8.6 | 3.1 | 2.7 | bal. | 3.1 | 16.0 |  | 1.8 |  | 1.75 |  | 0.82 | 0.03 | 0.09 |  | 0.3 | [7 empty] | 0.1
| 10.1016/j.pnsc.2012.10.004 |  | Content |  |  |  | {'Element': 'Content'} |  |  | 7-10 | 5-6 | 6-9 | Bal. |  | 2-4 |  | 7-10 |  | 2-5 | 3-5 | 0.5-1.5 | [5 empty] | 0.1-0.5
| 10.1016/j.pnsc.2013.03.007 |  | DD10 |  |  |  | {'percentage': 'wt%', 'Al+Ti': '7.8', 'Mo+W+Ta': '11-13'} |  |  | 4.5 |  |  | Balance |  | 13
| 10.1016/j.pnsc.2014.03.006 |  | {100} |  |  |  | {'percentage': 'at%', '': 'Alumina scale', 'O': '49.75'} |  |  | - | 48.43 |  | 0.54 | 0.21 | 1.07
| 10.1016/j.pnsc.2014.03.006 |  | {100} |  |  |  | {'percentage': 'at%', '': 'Coating layer', 'O': '-'} |  |  | 5.16 | 30.71 | - | 60.74 | 0.13 | 3.26 |  | - |  | - | - | [6 empty] | -
| 10.1016/j.pnsc.2014.03.006 |  | {100} |  |  |  | {'percentage': 'at%', '': 'Hf-rich carbide in coating layer', 'O': '-'} |  |  | 7.31 | - | 7.74 | 11.46 | 4.87 | 8.82 |  | 16.84 |  | - | - | [6 empty] | 42.97
| 10.1016/j.pnsc.2014.03.006 |  | {100} |  |  |  | {'percentage': 'at%', '': 'Diffusion zone', 'O': '-'} |  |  | 8.08 | 25.05 | 0.26 | 58.06 | 0.86 | 5.79 |  | 0.35 |  | 0.2 | 0.2 | [6 empty] | 1.15
| 10.1016/j.pnsc.2014.03.006 |  | {100} |  |  |  | {'percentage': 'at%', '': 'Hf-rich carbides in diffusion zone', 'O': '-'} |  |  | 3.03 | 1.02 | 2.36 | 7.05 | 5.38 | 1.42 |  | 27.21 |  | - | 0.79 | [6 empty] | 36.38
| 10.1016/j.pnsc.2014.03.006 |  | {100} |  |  |  | {'percentage': 'at%', '': 'Substrate', 'O': '-'} |  |  | 9.23 | 13.74 | 1.46 | 67.15 | 1.4 | 4.25 |  | 1.44 |  | 0.19 | 1.84 | [6 empty] | 0.31
| 10.1016/j.pnsc.2014.03.006 |  | {100} |  |  |  | {'percentage': 'at%', '': 'TCP in substrate', 'O': '-'} |  |  | 16.48 | 3.61 | 17.29 | 23.61 | - | 18.88 |  | - |  | 1.93 | 18.2 | [6 empty] | -
| 10.1016/j.pnsc.2014.03.006 |  | {110} |  |  |  | {'percentage': 'at%', '': 'Alumina scale', 'O': '54.37'} |  |  | - | 45.54 | - | 0.62 | 0.19 | 0.95 |  | - |  | - | - | [6 empty] | -
| 10.1016/j.pnsc.2014.03.006 |  | {110} |  |  |  | {'percentage': 'at%', '': 'Coating layer', 'O': '-'} |  |  | 7.79 | 26.9 | - | 59.77 | 0.57 | 4.97 |  | - |  | - | - | [6 empty] | -
| 10.1016/j.pnsc.2014.03.006 |  | {110} |  |  |  | {'percentage': 'at%', '': 'Hf-rich carbide in coating layer', 'O': '-'} |  |  | 2.32 | - | 6.41 | 11.41 | 2.24 | 3.18 |  | 14.39 |  | - | - | [6 empty] | 59.05
| 10.1016/j.pnsc.2014.03.006 |  | {110} |  |  |  | {'percentage': 'at%', '': 'Diffusion zone', 'O': '-'} |  |  | 7.69 | 24.49 | 0.25 | 57.75 | 1.01 | 4.6 |  | 1.42 |  | 0.34 | 0.08 | [6 empty] | 2.36
| 10.1016/j.pnsc.2014.03.006 |  | {110} |  |  |  | {'percentage': 'at%', '': 'Hf-rich carbides in diffusion zone', 'O': '-'} |  |  | 4.23 | 1.81 | 1.48 | 6.38 | 6.46 | 1.19 |  | 34.77 |  | - | 0.47 | [6 empty] | 43.2
| 10.1016/j.pnsc.2014.03.006 |  | {110} |  |  |  | {'percentage': 'at%', '': 'Substrate', 'O': '-'} |  |  | 11.88 | 10.82 | 2.56 | 60.9 | 1.17 | 10.2 |  | 0.68 |  | 0.34 | 1.04 | [6 empty] | 0.42
| 10.1016/j.pnsc.2014.03.006 |  | {110} |  |  |  | {'percentage': 'at%', '': 'TCP in substrate', 'O': '-'} |  |  | 16.2 | 2.88 | 18.75 | 21.97 | - | 18.98 |  | - |  | 1.85 | 22.25 | [6 empty] | -
| 10.1016/j.pnsc.2014.05.004 |  | DZ125 | [6 empty] | 9.80 | 5.24 | 7.08 | Bal. | 0.94 | 8.68 |  | 3.68 | 0.012 | 2.12 | [7 empty] | 1.52 | [5 empty] | 0.09
| 10.1016/j.pnsc.2014.06.003 |  | In718 |  |  |  | {'percentage': 'wt%'} | [5 empty] | 50.0-55.0 | 0.7-1.1 | 17.0-21.0 |  |  |  | 2.8-3.3 |  | 4.8-5.5 |  |  |  | Balance
| 10.1016/j.pnsc.2014.06.003 |  | Ti-Nb |  |  |  | {'percentage': 'wt%'} | [5 empty] | / | 37.0-39.0 | / |  |  |  | / |  | Balance |  |  |  | /
| 10.1016/j.pnsc.2014.06.003 |  | Ti-Ni-Nb |  |  |  | {'percentage': 'wt%'} | [5 empty] | 51.5-54.5 | 37.5-40.5 | / |  |  |  | / |  | 7.3-9.3 |  |  |  | /
| 10.1016/j.pnsc.2014.10.008 |  | K452 |  |  |  | {'percentage': 'wt%'} |  |  | 11.2 | 2.5 | 3.5 | Bal. | 3.5 | 21.0 |  |  | 0.02 | 0.6 |  | 0.3 |  |  |  |  | 0.04 | [6 empty] | 0.11
| 10.1016/j.pnsc.2015.01.007 |  | N08028 |  |  |  | {'percentage': 'wt%', 'Cu': '0.41'} | [5 empty] | Bal |  | 28.23 |  |  |  | 3.53 |  |  | 0.97 |  |  | 34.31 | [7 empty] | 0.03
| 10.1016/j.pnsc.2015.01.009 |  | Content |  |  |  | {'Element': 'Content'} |  |  | 7-10 | 5-6 | 6-9 | Bal. |  | 2-4 |  | 7-10 |  | 2-5 | 3-5 | 0.5-1.5 | [5 empty] | 0.1-0.5
| 10.1016/j.pnsc.2016.01.003 |  | 0.5wt% |  |  |  | {'percentage': 'wt%', 'The content of elements (at%)': 'The outer layer'} |  |  |  | 0.08 |  |  | 12.78 | 6.41 |  |  | 0.11 |  |  | 16.51 |  | 63.07 |  |  |  | 0.70 |  |  |  | 0.34
| 10.1016/j.pnsc.2016.01.003 |  | Y2O3 |  |  |  | {'percentage': 'at%', 'The content of elements (at%)': 'The transitional laye'} |  |  |  | 1.70 |  |  | 16.68 | 11.12 |  |  | 0.11 |  |  | 24.98 |  | 41.99 |  |  |  | 2.08 |  |  |  | 0.34
| 10.1016/j.pnsc.2016.01.003 |  | 1wt% |  |  |  | {'percentage': 'wt%', 'The content of elements (at%)': 'The outer layer'} |  |  |  | 0.12 |  |  | 7.69 | 4.07 |  |  | 0.16 |  |  | 19.66 |  | 66.75 |  |  |  | 0.83 |  |  |  | 0.72
| 10.1016/j.pnsc.2016.01.003 |  | Y2O3 |  |  |  | {'percentage': 'at%', 'The content of elements (at%)': 'The transitional laye'} |  |  |  | 2.35 |  |  | 18.03 | 8.03 |  |  | 0.16 |  |  | 24.91 |  | 43.23 |  |  |  | 2.57 |  |  |  | 0.72
| 10.1016/j.pnsc.2016.01.003 |  | 2wt% |  |  |  | {'percentage': 'wt%', 'The content of elements (at%)': 'The outer layer'} |  |  |  | 0.14 |  |  | 9.43 | 10.06 |  |  | 0.12 |  |  | 14.33 |  | 64.94 |  |  |  | 0.52 |  |  |  | 0.46
| 10.1016/j.pnsc.2016.01.003 |  | Y2O3 |  |  |  | {'percentage': 'at%', 'The content of elements (at%)': 'The transitional laye'} |  |  |  | 2.34 |  |  | 18.01 | 9.03 |  |  | 0.12 |  |  | 25.78 |  | 42.52 |  |  |  | 1.74 |  |  |  | 0.46
| 10.1016/j.pnsc.2016.01.003 |  | 3wt% |  |  |  | {'percentage': 'wt%', 'The content of elements (at%)': 'The outer layer'} |  |  |  | 0.06 |  |  | 12.21 | 9.02 |  |  | 0.09 |  |  | 15.50 |  | 62.50 |  |  |  | 0.33 |  |  |  | 0.29
| 10.1016/j.pnsc.2016.01.003 |  | Y2O3 |  |  |  | {'percentage': 'at%', 'The content of elements (at%)': 'The transitional laye'} |  |  |  | 2.14 |  |  | 14.91 | 15.74 |  |  | 0.09 |  |  | 24.47 |  | 40.52 |  |  |  | 1.84 |  |  |  | 0.29
| 10.1016/j.pnsc.2017.02.008 |  | A |  |  |  | {'percentage': 'wt%'} |  |  | 12.0 | 6.0 | 6.0 | Bal. | - | 3.0 |  | 8.0 |  | 1.0 | 4.0 | [6 empty] | 0.1
| 10.1016/j.pnsc.2017.12.003 |  | 1 |  |  |  | {'': 'wt%'} |  |  | 10.05 | 5.50 | 16.95 | Bal. | 1.23 | 2.92 |  | 2.58 | 0.013 | 0 |  | 2.00 |  |  |  |  | 0.026 | [6 empty] | 0.1
| 10.1016/j.pnsc.2017.12.003 |  | 2 |  |  |  | {'': 'wt%'} |  |  | 10.03 | 5.60 | 14.18 | Bal. | 1.16 | 3.00 |  | 2.48 | 0.015 | 1.02 |  | 1.96 |  |  |  |  | 0.026 | [6 empty] | 0.095
| 10.1016/j.pnsc.2017.12.003 |  | 3 |  |  |  | {'': 'wt%'} |  |  | 9.85 | 5.44 | 13.92 | Bal. | 1.20 | 2.84 |  | 2.56 | 0.01 | 1.94 |  | 1.94 |  |  |  |  | 0.03 | [6 empty] | 0.10
| 10.1016/j.pnsc.2017.12.003 |  | 4 |  |  |  | {'': 'wt%'} |  |  | 10.06 | 5.60 | 14.2 | Bal. | 1.16 | 2.90 |  | 2.56 | 0.015 | 3.94 |  | 1.98 |  |  |  |  | 0.032 | [6 empty] | 0.1
| 10.1016/j.pnsc.2017.12.003 |  | 5 |  |  |  | {'': 'wt%'} |  |  | 9.96 | 5.58 | 10.01 | Bal. | 1.13 | 2.88 |  | 2.54 | 0.012 | 3.96 |  | 1.95 |  |  |  |  | 0.032 | [6 empty] | 0.11
| 10.1016/j.pnsc.2018.01.008 |  | GH 3044 |  |  |  | {'percentage': 'wt%'} |  |  |  | <= 0.50 | 13.0-16.0 |  | 0.30-0.70 | 23.5-26.5 |  |  |  | <= 1.50 | [5 empty] | <= 4.0
| 10.1016/j.pnsc.2018.01.008 |  | GH 3044 |  |  |  | {'percentage': 'wt%'}
| 10.1016/j.pnsc.2018.01.008 |  | GH 3044 |  |  |  | {'percentage': 'wt%'} |  |  |  | C | Si |  | Ni | Mn |  |  |  | S | [5 empty] | P
| 10.1016/j.pnsc.2018.01.008 |  | GH 3044 |  |  |  | {'percentage': 'wt%'} |  |  |  | <= 0.10 | <= 0.80 |  | Bal. | <= 0.50 |  |  |  | <= 0.013 | [5 empty] | <= 0.013
| 10.1016/j.pnsc.2018.04.009 |  | G3 |  |  |  | {'Cu': '2'} |  |  | 1.48 | - | 0.89 | Bal | - | 22 |  |  |  | 6.7 |  | - | - | - |  | 20 | [7 empty] | 0.01
| 10.1016/j.pnsc.2018.04.009 |  | 028 |  |  |  | {'Cu': '0.94'} |  |  | - | - | - | 32 | - | 26.69 |  |  |  | 3.31 |  | - | 0.97 | 0.1 |  | Bal | [7 empty] | 0.01
| 10.1016/j.pnsc.2018.04.009 |  | 690 |  |  |  | {'Cu': '-'} |  |  | - | 0.28 | - | Bal | 0.24 | 29.19 |  |  |  | - |  | - | - | - |  | 9.49 | [7 empty] | 0.013
| 10.1016/j.pnsc.2018.04.009 |  | 740H |  |  |  | {'Cu': '-'} |  |  | 20 | 1.35 | - | Bal | 1.35 | 25 |  |  |  | 0.5 |  | 1.5 | 0.3 | 0.15 |  | 0.7 | [7 empty] | 0.03
| 10.1016/j.pnsc.2018.04.009 |  | 617B |  |  |  | {'Cu': '-'} |  |  | 12.14 | 1.44 | - | Bal | 0.44 | 22.13 |  |  |  | 9.05 |  | - | - | - |  | - | [7 empty] | 0.05
| 10.1016/j.pnsc.2018.06.001 |  | Base |  |  |  | {'percentage': 'wt%'} |  |  | 0.49 |  | 6.87 | [5 empty] | 2.04 | 2.04 | 2.96 | 0 | [5 empty] | 0.40 | [5 empty] | 0.005
| 10.1016/j.pnsc.2018.06.001 |  | B |  |  |  | {'percentage': 'wt%'} |  |  | 0.48 |  | 6.88 | [5 empty] | 2.08 | 2.08 | 2.99 | 0.02 | [5 empty] | 0.41 | [5 empty] | 0.004
| 10.1016/j.pnsc.2018.07.003 |  | First domain |  |  |  | {'percentage': 'wt%'} |  |  | 5.83 | 6.38 | 5.74 | 69.82 | 1.86 | 7.38 |  |  |  | 2.99
| 10.1016/j.pnsc.2018.07.003 |  | Second domain |  |  |  | {'percentage': 'wt%'} |  |  | 5.44 | 5.90 | 5.29 | 71.17 | 1.99 | 7.24 |  |  |  | 2.97
| 10.1016/j.pnsc.2018.07.003 |  | Third domain |  |  |  | {'percentage': 'wt%'} |  |  | 5.79 | 5.67 | 5.56 | 70.44 | 1.80 | 7.61 |  |  |  | 3.13
| 10.1016/j.pnsc.2019.01.002 |  | BM |  |  |  | {'percentage': 'wt%', 'Cu': '3.5', 'N': '0.34'} |  |  | 0.06 |  | 0.008 | 15.7 | 0.006 | 22.6 |  |  |  | 0.12 |  | 0.53 | 0.64 | 0.38 |  | 56.03 | [7 empty] | 0.07
| 10.1016/j.pnsc.2019.01.002 |  | WM |  |  |  | {'percentage': 'wt%', 'Cu': '0.94', 'N': '0.044'} |  |  | 8.38 |  | 0.27 | 47.89 | 0.31 | 21.92 |  |  |  | 7.1 |  | 0.11 | 0.12 | 0.11 |  | 13.04 | [7 empty] | 0.065
| 10.1016/j.pnsc.2019.04.005 |  | 0.05Ce |  |  |  | {'percentage': 'at. %', 'Phases': 'Grain interior g', 'Ce': '-', 'Volume Fractions (%)': '~61.5'} |  |  | 81.11 | 9.03 | 4.77 |  |  |  |  | 0.73 |  | 4.36
| 10.1016/j.pnsc.2019.04.005 |  | 0.05Ce |  |  |  | {'percentage': 'at. %', 'Phases': 'Grain interior g,', 'Ce': '0.03', 'Volume Fractions (%)': '~61.5'} |  |  | 75.16 | 10.96 | 5.44 |  |  |  |  | 2.63 |  | 5.78
| 10.1016/j.pnsc.2019.04.005 |  | 0.05Ce |  |  |  | {'percentage': 'at. %', 'Phases': 'Grain boundary', 'Ce': '0.18', 'Volume Fractions (%)': '~61.5'} |  |  | 76.24 | 10.3 | 5.67 |  |  |  |  | 2.45 |  | 5.16
| 10.1016/j.pnsc.2019.04.005 |  | 0.2Ce |  |  |  | {'percentage': 'at. %', 'Phases': 'Grain interior g', 'Ce': '-', 'Volume Fractions (%)': '~59.2'} |  |  | 81.03 | 9.09 | 4.46 |  |  |  |  | 0.78 |  | 4.64
| 10.1016/j.pnsc.2019.04.005 |  | 0.2Ce |  |  |  | {'percentage': 'at. %', 'Phases': 'Grain interior g,', 'Ce': '0.08', 'Volume Fractions (%)': '~59.2'} |  |  | 75.68 | 10.24 | 5.88 |  |  |  |  | 2.73 |  | 5.39
| 10.1016/j.pnsc.2019.04.005 |  | 0.2Ce |  |  |  | {'percentage': 'at. %', 'Phases': 'Grain boundary', 'Ce': '0.32', 'Volume Fractions (%)': '~59.2'} |  |  | 76.05 | 10.97 | 4.97 |  |  |  |  | 2.52 |  | 5.17
| 10.1016/j.pnsc.2019.04.005 |  | 0.2Ce |  |  |  | {'percentage': 'at. %', 'Phases': 'Co3(W, Mo)', 'Ce': '0.55', 'Volume Fractions (%)': '0.82 +- 0.07'} |  |  | 75.28 | 1.95 | 10.62 |  |  |  |  | 1.62 |  | 9.98
| 10.1016/j.pnsc.2019.04.005 |  | 0.2Ce |  |  |  | {'percentage': 'at. %', 'Phases': 'g,-depleted zone', 'Ce': '0.13', 'Volume Fractions (%)': '0.77 +- 0.03'} |  |  | 76.25 | 19.52 | 1.58 |  |  |  |  | 1.21 |  | 1.31
| 10.1016/j.pnsc.2019.08.006 |  | DD33 |  |  |  | {'percentage': 'wt %', 'Alloy': 'DD33'} |  |  | 9 | 6 | 7 | Bal. | 0.2 | 2.5 |  | 8 |  | 1.5 | 4 | [6 empty] | 0.1 | [5 empty] | <0.02
| 10.1016/j.pnsc.2019.12.006 |  | Sample-1 |  |  |  | {'percentage': 'wt%', 'Nominal mass fraction of eutectic phase/Added Fe/Ni Mass ratio': '~10 wt%/1.4'} | [5 empty] | 1.25 | [11 empty] | 1.67
| 10.1016/j.pnsc.2019.12.006 |  | Sample-HC1 |  |  |  | {'percentage': 'wt%', 'Nominal mass fraction of eutectic phase/Added Fe/Ni Mass ratio': '~20 wt%/1.4'} | [5 empty] | 2.38 | [11 empty] | 3.27
| 10.1016/j.pnsc.2019.12.006 |  | Sample-HC2 |  |  |  | {'percentage': 'wt%', 'Nominal mass fraction of eutectic phase/Added Fe/Ni Mass ratio': '~12 wt%/1.4'} | [5 empty] | 1.47 | [11 empty] | 2.18
| 10.1016/j.pnsc.2019.12.006 |  | Sample-VR1 |  |  |  | {'percentage': 'wt%', 'Nominal mass fraction of eutectic phase/Added Fe/Ni Mass ratio': '~12 wt%/1.0'} | [5 empty] | 1.73 | [11 empty] | 1.66
| 10.1016/j.pnsc.2019.12.006 |  | Sample-VR2 |  |  |  | {'percentage': 'wt%', 'Nominal mass fraction of eutectic phase/Added Fe/Ni Mass ratio': '~12 wt%/1.6'} | [5 empty] | 1.25 | [11 empty] | 2.08
| 10.1016/j.porgcoat.2007.09.039 |  | M247LC-DS | [6 empty] | 10.0 | 5.5 | 10.0 | Balance | 1.0 | 8.3 |  | 3.0 | 0.015 | 7.0 | [6 empty] | 0.05 | 1.5 | [5 empty] | 0.14
| 10.1016/j.powtec.2015.04.073 |  | Ni60Co30Al10 |  |  |  | {'percentage': 'wt.%', 'Milling time (h)': '0', 'Sample': '0A'} |  |  | 32* | 5* |  | 63*
| 10.1016/j.powtec.2015.04.073 |  | Ni60Co30Al10 |  |  |  | {'percentage': 'wt.%', 'Milling time (h)': '5', 'Sample': '5A'} |  |  | 30 | 6 |  | 64
| 10.1016/j.powtec.2015.04.073 |  | Ni60Co30Al10 |  |  |  | {'percentage': 'wt.%', 'Milling time (h)': '20', 'Sample': '20A'} |  |  | 32 | 5 |  | 63
| 10.1016/j.powtec.2015.04.073 |  | Ni60Co10Cr20Al10 |  |  |  | {'percentage': 'wt.%', 'Milling time (h)': '0', 'Sample': '0B'} |  |  | 11* | 5* |  | 65* |  | 19*
| 10.1016/j.powtec.2015.04.073 |  | Ni60Co10Cr20Al10 |  |  |  | {'percentage': 'wt.%', 'Milling time (h)': '5', 'Sample': '5B'} |  |  | 12 | 6 |  | 64 |  | 18
| 10.1016/j.powtec.2015.04.073 |  | Ni60Co10Cr20Al10 |  |  |  | {'percentage': 'wt.%', 'Milling time (h)': '20', 'Sample': '20B'} |  |  | 14 | 5 |  | 66 |  | 15
| 10.1016/j.powtec.2015.04.073 |  | AMDRY 997Ni43.9Co23Cr20Al8.5Ta4Y0.6 |  |  |  | {'percentage': 'wt.%', 'Milling time (h)': '', 'Sample': 'A997'} |  |  | 20-26* | 6-11* |  | Bal. |  | 18-23* |  | 2-6* | [13 empty] | 0.3-0.9*
| 10.1016/j.powtec.2015.04.073 |  | AMDRY 997Ni43.9Co23Cr20Al8.5Ta4Y0.6 |  |  |  | {'percentage': 'wt.%', 'Milling time (h)': '', 'Sample': 'A997'} |  |  | 23 | 9 |  | 42 |  | 19 |  | 7 | [13 empty] | ND
table | 10.1016/j.powtec.2015.09.023 | Powder characteristics of Ar-gas and water atomized K418 superalloy. | GA powder | Tap density(g/cm3) | 5.24 | g/cm3 |  | {'Powder kinds': 'GA powder', 'D10 (mm)': '7.51', 'D50 (mm)': '15.70', 'D90 (mm)': '28.71', 'Specific area(m2/cm3)': '0.534', 'Normal distribution 50%(mm)': '14.85', 'Tap density(g/cm3)': '5.24', 'Oxygen(wt.%)': '0.019', 'Carbon(wt.%)': '0.11'}
table | 10.1016/j.powtec.2015.09.023 | Powder characteristics of Ar-gas and water atomized K418 superalloy. | WA powder | Tap density(g/cm3) | 4.83 | g/cm3 |  | {'Powder kinds': 'WA powder', 'D10 (mm)': '2.95', 'D50 (mm)': '7.49', 'D90 (mm)': '18.83', 'Specific area(m2/cm3)': '2.471', 'Normal distribution 50%(mm)': '7.43', 'Tap density(g/cm3)': '4.83', 'Oxygen(wt.%)': '0.068', 'Carbon(wt.%)': '0.22'}
| 10.1016/j.powtec.2015.09.023 |  | WA K418 |  |  |  | {'percentage': 'wt.%'} |  |  |  | 5.5-6.4 |  | Bal. | 0.5-1.0 | 11.5-13.5 |  |  |  | 3.8-4.8 |  | 1.8-2.5
| 10.1016/j.powtec.2015.09.023 |  | WA K418 |  |  |  | {'percentage': 'wt.%'} |  |  |  | 6.39 |  | Bal. | 0.63 | 12.62 |  |  |  | 3.83 |  | 1.85
| 10.1016/j.powtec.2015.09.023 |  | WA K418 |  |  |  | {'percentage': 'wt.%'} |  |  |  | 6.05 |  | Bal. | 0.71 | 13.15 |  |  |  | 3.95 |  | 1.81
| 10.1016/j.powtec.2020.04.010 |  | IN718 |  |  |  | {'percentage': 'wt%'} |  |  |  | 6.40 |  | 0.00 | 88.93 | 0.00 |  |  |  | 0.00 |  | 0.00 |  |  | 4.10 | 0.18
| 10.1016/j.powtec.2020.04.010 |  | IN718 |  |  |  | {'percentage': 'wt%'} |  |  |  | 4.2 |  | 5.00 | 83.10 | 1.96 |  |  |  | 0.26 |  | 0.47 |  |  | 3.25 | 1.75
| 10.1016/j.powtec.2020.04.010 |  | IN718 |  |  |  | {'percentage': 'wt%'} |  |  |  | 3.85 |  | 10.00 | 74.36 | 3.92 |  |  |  | 0.53 |  | 0.95 |  |  | 2.91 | 3.50
| 10.1016/j.powtec.2020.04.010 |  | IN718 |  |  |  | {'percentage': 'wt%'} |  |  |  | 3.45 |  | 15.53 | 64.74 | 6.07 |  |  |  | 0.82 |  | 1.47 |  |  | 2.53 | 5.42
| 10.1016/j.powtec.2020.04.010 |  | IN718 |  |  |  | {'percentage': 'wt%'} |  |  |  | 3.13 |  | 20.00 | 56.87 | 9.80 |  |  |  | 1.05 |  | 1.89 |  |  | 2.22 | 7.00
| 10.1016/j.powtec.2020.04.010 |  | IN718 |  |  |  | {'percentage': 'wt%'} |  |  |  | 0.48 |  | 52.99 | 0.97 | 19.04 |  |  |  | 2.73 |  | 4.90 |  |  | 0.00 | 18.20
| 10.1016/j.precisioneng.2016.11.007 |  | Inconel 718 |  |  |  | {'percentage': 'in%'} |  |  |  | 0.53 |  | 53.98 | 1.01 | 18.11 |  |  |  | 3.00 |  | 5.44
| 10.1016/j.precisioneng.2017.01.008 |  | Inconel 718 |  |  |  | {'percentage': 'wt%'} |  |  |  | 0.4 |  | 53.0 | 0.9 | 18.6 |  |  |  | 3.1 |  | 5.0 | 0.2 | 0.3 |  | 18.5 | [7 empty] | 0.04
| 10.1016/j.precisioneng.2017.12.005 |  | Inconel 718 |  |  |  | {'percentage': 'wt.%', 'Cu': '0.07', 'P': '0.01'} |  |  | 0.17 | 0.50 |  | 53.4 | 1.02 | 18.8 |  |  |  | 2.99 |  | 5.27 | 0.07 | 0.12 |  | Bal | [7 empty] | 0.03
| 10.1016/j.precisioneng.2019.05.010 |  | Inconel 718 |  |  |  | {'percentage': 'wt. %', 'P': '0.01', 'Cu': '0.07'} |  |  | 0.17 | 0.50 |  | 53.4 | 1.02 | 18.8 |  |  |  | 2.99 |  | 5.27 | 0.07 | 0.12 |  | Balance | [7 empty] | 0.03
| 10.1016/j.rinp.2017.04.027 |  | Rene N4 |  |  |  | {'percentage': 'wt%'} |  |  | 7.39 | 4.18 | 5.91 | Bal. | 3.48 | 9.79 |  | 4.73 | 0.004 | 1.48 |  | 0.49 | [5 empty] | 0.13 | [5 empty] | 0.06
| 10.1016/j.rinp.2018.05.034 |  | 316L |  |  |  | {'percentage': 'wt%', 'P': '0.03', 'S': '0.02'} | [5 empty] | 9.06 |  | 18.52 |  |  |  | 1.46 |  |  | 1.83 | 0.55 |  | 68.50 | [7 empty] | 0.03
| 10.1016/j.rinp.2019.01.056 |  | Co (wt%) |  |  |  | {'percentage': 'wt%'} |  |  | 5.0 | 5.6 | 8.0 | 65.8 | 1.0 | 8.0 |  | 6.0 |  | 0.6
| 10.1016/j.rinp.2019.01.056 |  | ml degC (wt%)-1 |  |  |  | {'percentage': 'wt%'} |  |  | -5.73 | -15.44 | -0.641 | - | -16.3 | -1.8 |  | -5.0 |  | -5.72
| 10.1016/j.rinp.2019.01.056 |  | k | [6 empty] | 0.699 | 0.913 | 1.32 | - | 0.492 | 1.06 |  | 0.545 |  | 0.672
| 10.1016/j.rinp.2019.01.056 |  | bC (wt%)-1 |  |  |  | {'percentage': 'wt%'} |  |  | 1.3 x 10-4 | 2.5 x 10-2 | -5.3 x 10-3 | - | 8.2 x 10-3 | 1.9 x 10-3 |  | -4.6 x 10-3 |  | -1.8 x 10-3
| 10.1016/j.rinp.2019.102340 |  | B2 |  |  |  | {'percentage': 'wt%', 'S': '0.005', 'N': '0.004'} |  |  |  | 0.30 |  |  | 4.07 | 14.8 |  |  | 2.05 |  |  |  | 0.43 | 0.52 | [9 empty] | 0.025
| 10.1016/j.rinp.2019.102340 |  | B3 |  |  |  | {'percentage': 'wt%', 'S': '0.003', 'N': '0.005'} |  |  |  | 0.39 |  |  | 6.36 | 14.9 |  |  | 3.15 |  |  |  | 0.67 | 0.67 | [9 empty] | 0.022
| 10.1016/j.rinp.2019.102426 |  | 22MnB5 |  |  |  | {'P': '0.0135', 'S': '0.00196'} |  |  |  | 0.05718 |  |  | 0.0325 | [6 empty] | 0.00308 | 1.162 | 0.3712 | [9 empty] | 0.2028
| 10.1016/j.rinp.2019.102426 |  | 22MnB5 |  |  |  | {'P': 'Mo', 'S': 'Ni'} |  |  |  | Ta |  |  | W | [6 empty] | V | Cu | Cr | [9 empty] | B
| 10.1016/j.rinp.2019.102426 |  | 22MnB5 |  |  |  | {'P': '0.03936', 'S': '0.05882'} |  |  |  | 0.00736 |  |  | 0.005 | [6 empty] | 0.0045 | 0.0301 | 0.2688 | [9 empty] | 0.00146
text | 10.1016/j.rinp.2019.102828 |  | BNi-2 | density | 8.0 | g/cm3 | {'percentage': 'wt%'} | [5 empty] | Bal. | 0.012 | 7.1 |  |  | 2.85 | - |  | - |  | 4.54 |  | 3.04 | [7 empty] | 0.023
| 10.1016/j.rinp.2019.102828 |  | Inconel 718 |  |  |  | {'percentage': 'wt%'} | [5 empty] | 52.32 | 1.06 | 18.53 |  |  | 0.006 | 3.03 |  | 5.19 |  | 0.08 |  | Bal. | [7 empty] | 0.027
| 10.1016/j.sab.2007.10.048 |  | 1 |  |  |  | {'percentage': 'at.%', 'Pt': '4.8'} |  |  | 8.7 | 24.0 | 2.5 | Bal. |  | 7.1 |  | 2.5 |  | 0.34 | 1.18
| 10.1016/j.sab.2007.10.048 |  | 2 |  |  |  | {'percentage': 'at.%', 'Pt': '8.5'} |  |  | 4.6 | 42.2 | 0.03 | Bal. |  | 2.2 |  | 0.07 |  | 0.05 | 0.03
| 10.1016/j.sab.2007.10.048 |  | 3 |  |  |  | {'percentage': 'at.%', 'Pt': '5.6'} |  |  | 7.7 | 24.2 | 1.75 | Bal. |  | 6.1 |  | 1.9 |  | 0.5 | 0.84
| 10.1016/j.sab.2007.10.048 |  | 4 |  |  |  | {'percentage': 'at.%', 'Pt': '11.0'} |  |  | 5.3 | 37.8 | 0.06 | Bal. |  | 3.8 |  | 0.5 |  | 0.01 | 0.0
| 10.1016/j.sab.2007.10.048 |  | 5 |  |  |  | {'percentage': 'at.%', 'Pt': '0.0'} |  |  | 9.8 | 13.8 | 2.24 | Bal. |  | 7.7 |  | 2.23 |  | 0.28 | 1.07
| 10.1016/j.sab.2007.10.048 |  | 6 |  |  |  | {'percentage': 'at.%', 'Pt': '0.03'} |  |  | 9.9 | 13.8 | 2.22 | Bal. |  | 8.3 |  | 2.1 |  | 0.3 | 1.0
| 10.1016/j.scriptamat.2003.11.009 |  | 1 |  |  |  | {'percentage': 'wt.%'} |  |  | 9.6 | 5.5 | 16.2 | Bal. | 1.1 | 1.3 |  |  | 0.024 | 1.3 |  | 1.0 | [6 empty] | 0 |  |  |  |  | 0.1
| 10.1016/j.scriptamat.2003.11.009 |  | 2 |  |  |  | {'percentage': 'wt.%'} |  |  | 9.6 | 5.5 | 16.2 | Bal. | 1.1 | 1.3 |  |  | 0.024 | 1.3 |  | 1.0 | [6 empty] | 3.1 |  |  |  |  | 0.1
| 10.1016/j.scriptamat.2003.12.013 |  | UM-F13 |  |  |  | {'percentage': 'at.%'} |  |  | 7.5/6.8 | 13.3/5.6 | 1.5/4.3 | 65.1/59.2 |  |  |  | 2.3/6.3 |  |  | 1.3/3.7 | [7 empty] | 9.0/14.1
| 10.1016/j.scriptamat.2004.03.035 |  | RR2086 |  |  |  | {'percentage': 'wt.%'} |  |  | 10.0 | 6.2 | 3.35 |  |  | 5.2 |  | 5.5 |  | 2.7 | 3.4 | 0.8 | [5 empty] | 0.10
| 10.1016/j.scriptamat.2004.03.035 |  | Modified RR2086 |  |  |  | {'percentage': 'wt.%'} |  |  | 10.0 | 6.2 | 3.35 |  |  | 5.2 |  | 5.5 | 0.004 | 2.7 | 3.4 | 0.8 | [5 empty] | 0.15 | [5 empty] | 0.05
| 10.1016/j.scriptamat.2004.04.019 |  | RR2100 |  |  |  | {'': 'wt.%'} |  |  | 12 | 6 | 9 | Balance |  | 2.5 |  | 5.5 |  |  | 6.4 | [6 empty] | 0.15 | 0
| 10.1016/j.scriptamat.2004.04.019 |  | RR2101 |  |  |  | {'': 'wt.%'} |  |  | 12 | 6 | 9 | Balance |  | 2.5 |  | 5.5 |  |  | 6.4 | [6 empty] | 0.15 | 2
| 10.1016/j.scriptamat.2004.05.047 |  | g |  |  |  | {'percentage': 'at.%'} |  |  | 21.2 | 0.1 |  | 44.6 | 0.3 | 32.7 |  |  |  | 0.1 |  | 0.2 |  | 0.3 |  | 0.5
| 10.1016/j.scriptamat.2004.05.047 |  | g' |  |  |  | {'percentage': 'at.%'} |  |  | 6.2 | 6.1 |  | 73.3 | 10.0 | 1.6 |  |  |  | 0 |  | 2.4 |  | 0 |  | 0.3
| 10.1016/j.scriptamat.2004.05.047 |  | M23C6 |  |  |  | {'percentage': 'at.%'} |  |  | 1.6 | 0 |  | 3.5 | 0.1 | 93.5 |  |  |  | 1.2 |  | 0 |  | 0 |  | 0
| 10.1016/j.scriptamat.2004.05.047 |  | G |  |  |  | {'percentage': 'at.%'} |  |  | 10.1 | 0.1 |  | 47.3 | 2.8 | 2.1 |  |  |  | 0.2 |  | 15.3 |  | 21.9 |  | 0.1
| 10.1016/j.scriptamat.2004.05.047 |  | e |  |  |  | {'percentage': 'at.%'} |  |  | 8.9 | 2.3 |  | 71.0 | 10.4 | 1.3 |  |  |  | 0 |  | 6.0 |  | 0 |  | 0.1
| 10.1016/j.scriptamat.2004.05.047 |  | MC |  |  |  | {'percentage': 'at.%'} |  |  | 0.6 | 0.1 |  | 1.2 | 32.0 | 0.9 |  |  |  | 0.2 |  | 64.5 |  | 0.5 |  | 0
| 10.1016/j.scriptamat.2004.06.013 |  | Dendrite core (wt%) |  |  |  | {'percentage': 'wt%'} |  |  | 9.28 | 3.19 | 2.81 | 63.16 | 2.43 | 15.52 |  | 1.24 | - | 1.64 |  | 0.48 |  |  |  |  | 0.005 | [6 empty] | -
| 10.1016/j.scriptamat.2004.06.013 |  | k | [6 empty] | 1.09 | 0.92 | 1.13 | 1.03 | 0.69 | 0.98 |  | 0.74 | 0.008 [10] | 0.87 |  | 0.52 |  |  |  |  | 0.13 | [6 empty] | 0.3 [10]
| 10.1016/j.scriptamat.2004.06.013 |  | MC carbide (at%) |  |  |  | {'percentage': 'at%'} |  |  | 0.6 | - | 6.2 | 2.4 | 40.9 | 9.1 |  | 17.8 | - | 4.8 |  | 18.2 |  |  |  |  | - | [6 empty] | -
| 10.1016/j.scriptamat.2004.06.013 |  | M3B2 boride (at%) |  |  |  | {'percentage': 'at%'} |  |  | 2.3 | - | 4.3 | 4.2 | 1.3 | 63.9 |  | - | - | 18.9 |  | 3.4 |  |  |  |  | 1.7 | [6 empty] | -
| 10.1016/j.scriptamat.2004.06.013 |  | Ni7Zr2 (at%) |  |  |  | {'percentage': 'at%'} |  |  | 5.4 | - | - | 63.1 | 1.6 | 2.6 |  | 4.0 | - | - |  | 2.3 |  |  |  |  | 21 | [6 empty] | -
| 10.1016/j.scriptamat.2004.09.013 |  | IN 713C |  |  |  | {'percentage': 'wt%', 'other': '-', 'Ref.': '[6]'} |  |  | - | 2.5 | - | 1.2 | 12.0 | 0.2 |  | - |  | 0.4 | - | inf.
| 10.1016/j.scriptamat.2004.09.013 |  | IN 100 |  |  |  | {'percentage': 'wt%', 'other': 'V inf.', 'Ref.': '[6]'} |  |  | 0.4 | 3.1 | - | 1.5 | 19.3 | 0.2 |  | - |  | 0.2 | - | -
| 10.1016/j.scriptamat.2004.09.013 |  | CMSX 2 |  |  |  | {'percentage': 'wt%', 'other': '-', 'Ref.': '[7]'} |  |  | 0.4 | 5.4 | 0.9 | 1.0 | 4.8 | 0.1 |  | 30.3 |  | - | - | -
| 10.1016/j.scriptamat.2004.09.013 |  | PWA 1480 |  |  |  | {'percentage': 'wt%', 'other': '-', 'Ref.': '[7]'} |  |  | 0.3 | 5.2 | 0.8 | 1.4 | 22.0 | 0.1 |  | 8.0 |  | - | - | -
| 10.1016/j.scriptamat.2004.09.013 |  | SC 16 |  |  |  | {'percentage': 'wt%', 'other': '-', 'Ref.': '[8]'} |  |  | - | 4.5 | - | 1.2 | 5.9 | 0.2 |  | 2.7 |  | 0.2 | - | -
| 10.1016/j.scriptamat.2004.09.013 |  | CMSX-4 (dc) |  |  |  | {'percentage': 'wt%', 'other': '-', 'Ref.': '[9]'} |  |  | 0.3 | 7.4 | 0.7 | 1.7 | 15.0 | 0.1 |  | 12.6 |  | 0.3 | 0.1 | -
| 10.1016/j.scriptamat.2004.09.013 |  | CMSX-4 (idr) |  |  |  | {'percentage': 'wt%', 'other': '-', 'Ref.': '[9]'} |  |  | 0.3 | - | 0.7 | 1.7 | 21.0 | 0.1 |  | 18.4 |  | 0.3 | 0.1 | -
| 10.1016/j.scriptamat.2004.09.013 |  | CMSX-10 (dc) |  |  |  | {'percentage': 'wt%', 'other': '-', 'Ref.': '[11]'} |  |  | 0.3 | 7.2 | 0.8 | 1.3 | 5.8 | 0.2 |  | 12.3 |  | 0.4 | 0.1 | -
| 10.1016/j.scriptamat.2004.09.013 |  | CMSX-10 (idr) |  |  |  | {'percentage': 'wt%', 'other': '-', 'Ref.': '[11]'} |  |  | 0.3 | 2.3 | 0.7 | 1.3 | 3.6 | 0.2 |  | 31.2 |  | 0.4 | 0.1 | -
| 10.1016/j.scriptamat.2004.09.013 |  | CMSX-11B (dc) |  |  |  | {'percentage': 'wt%', 'other': '-', 'Ref.': '[12]'} |  |  | 0.3 | 6.2 | 0.2 | 1.3 | 16.8 | 0.1 |  | 20.5 |  | 0.1 | - | -
| 10.1016/j.scriptamat.2004.10.039 |  | AC2000 |  |  |  | {'percentage': 'wt%'} |  |  | 6.0 | 6.0 | 6.0 | Bal. |  | 6.0 |  | 8.0 |  |  | 0 | [7 empty] | 0
| 10.1016/j.scriptamat.2004.10.039 |  | AC2001 |  |  |  | {'percentage': 'wt%'} |  |  | 5.8 | 5.8 | 5.8 | Bal. |  | 5.8 |  | 7.8 |  |  | 0 | [7 empty] | 3.0
| 10.1016/j.scriptamat.2004.10.039 |  | AC2002 |  |  |  | {'percentage': 'wt%'} |  |  | 5.7 | 5.7 | 5.7 | Bal. |  | 5.7 |  | 7.5 |  |  | 0 | [7 empty] | 6.0
| 10.1016/j.scriptamat.2004.10.039 |  | AC2003 |  |  |  | {'percentage': 'wt%'} |  |  | 5.8 | 5.8 | 5.8 | Bal. |  | 5.8 |  | 7.8 |  |  | 3.0 | [7 empty] | 0
| 10.1016/j.scriptamat.2004.10.039 |  | AC2004 |  |  |  | {'percentage': 'wt%'} |  |  | 5.7 | 5.7 | 5.7 | Bal. |  | 5.7 |  | 7.5 |  |  | 6.0 | [7 empty] | 0
| 10.1016/j.scriptamat.2004.10.039 |  | RR2100 (g) |  |  |  | {'percentage': 'wt%'} |  |  | 22.0 | 1.2 | 9.3 | Bal. |  | 6.9 |  | 0.6 |  |  | 19.5 | [7 empty] | 0
| 10.1016/j.scriptamat.2004.10.039 |  | RR2101 (g) |  |  |  | {'percentage': 'wt%'} |  |  | 22.7 | 1.0 | 9.3 | Bal. |  | 7.0 |  | 0.8 |  |  | 18.5 | [7 empty] | 3.7
| 10.1016/j.scriptamat.2004.10.039 |  | RR2100 (g') |  |  |  | {'percentage': 'wt%'} |  |  | 8.4 | 7.5 | 8.6 | Bal. |  | 1.2 |  | 7.7 |  |  | 1.4 | [7 empty] | 0
| 10.1016/j.scriptamat.2004.10.039 |  | RR2101 (g') |  |  |  | {'percentage': 'wt%'} |  |  | 8.5 | 7.3 | 9.0 | Bal. |  | 1.2 |  | 8.0 |  |  | 1.5 | [7 empty] | 1.5
| 10.1016/j.scriptamat.2005.03.047 |  | Inconel 738 |  |  |  | {'percentage': 'wt.%', 'P': '<0.005', 'S': '<0.004'} |  |  | 10 | 4 | 4.3 | Bal. | 2.7 | 14 |  | 4.7 |  | 1.5
| 10.1016/j.scriptamat.2005.03.047 |  | Inconel 738 |  |  |  | {'percentage': 'wt.%', 'P': '', 'S': ''} |  |  | 8.38 | 3.45 | 2.55 | Bal. | 3.55 | 15.86 |  | 1.76 |  | 1.92 |  | 0.88 |  |  |  |  | 0.05 | [6 empty] | 0.1
| 10.1016/j.scriptamat.2005.05.006 |  | MK-4 |  |  |  | {'percentage': 'wt.%', 'Minor elements': '0.3 Hf, 0.03 C, 0.006 B, 0.003 Mg'} |  |  | 9.5 | 5.7 | 6.6 | Bal. | 0.8 | 6.3 |  | 6.7 |  | 0.6 | 3.0
| 10.1016/j.scriptamat.2005.05.012 |  | IN713LC |  |  |  | {'percentage': 'weight percent'} |  |  | 0.05 | 5.84 | 0.04 | Bal | 0.71 | 11.8 |  |  | 0.012 | 4.12 |  | 2.1 |  |  |  | 0.03 | 0.108 | [6 empty] | 0.049
| 10.1016/j.scriptamat.2005.05.012 |  | IN713LC |  |  |  | {'percentage': 'weight percent'} |  |  | 0.02 | 6.11 | 0.03 | Bal | 0.59 | 11.8 |  |  | 0.008 | 4.30 |  | 2.0 |  |  |  | 0.04 | 0.057 | [6 empty] | 0.062
| 10.1016/j.scriptamat.2005.06.021 |  | 1 |  |  |  | {'': 'wt.%'} |  |  | 9.63 | 5.96 | 16.22 | Bal. | 1.13 | 1.31 |  | 0 | 0.024 | 2.13 |  | 0.95 |  |  |  |  | 0.097 | [6 empty] | 0.10
| 10.1016/j.scriptamat.2005.06.021 |  | 1 |  |  |  | {'': 'at.%'} |  |  | 10.0 | 13.6 | 5.4 | Bal. | 1.4 | 1.5 |  | 0 | 0.14 | 1.4 |  | 0.6 |  |  |  |  | 0.07 | [6 empty] | 0.5
| 10.1016/j.scriptamat.2005.06.021 |  | 2 |  |  |  | {'': 'wt.%'} |  |  | 9.84 | 4.94 | 16.19 | Bal. | 1.07 | 1.47 |  | 4.40 | 0.034 | 1.95 |  | 1.06 |  |  |  |  | 0.100 | [6 empty] | 0.10
| 10.1016/j.scriptamat.2005.06.021 |  | 2 |  |  |  | {'': 'at.%'} |  |  | 10.7 | 11.7 | 5.6 | Bal. | 1.4 | 1.8 |  | 1.6 | 0.2 | 1.3 |  | 0.7 |  |  |  |  | 0.07 | [6 empty] | 0.5
| 10.1016/j.scriptamat.2005.06.021 |  | 3 |  |  |  | {'': 'wt.%'} |  |  | 9.61 | 4.99 | 16.00 | Bal. | 1.05 | 1.39 |  | 6.69 | 0.049 | 1.99 |  | 1.04 |  |  |  |  | 0.098 | [6 empty] | 0.10
| 10.1016/j.scriptamat.2005.06.021 |  | 3 |  |  |  | {'': 'at.%'} |  |  | 10.6 | 12.0 | 5.7 | Bal. | 1.4 | 1.7 |  | 2.4 | 0.29 | 1.3 |  | 0.7 |  |  |  |  | 0.07 | [6 empty] | 0.5
| 10.1016/j.scriptamat.2005.06.021 |  | 4 |  |  |  | {'': 'wt.%'} |  |  | 9.48 | 6.00 | 14.77 | Bal. | 1.03 | 1.26 |  | 4.18 | 0.031 | 1.99 |  | 1.15 |  |  |  |  | 0.098 | [6 empty] | 0.11
| 10.1016/j.scriptamat.2005.06.021 |  | 4 |  |  |  | {'': 'at.%'} |  |  | 10.1 | 13.9 | 5.0 | Bal. | 1.4 | 1.4 |  | 1.5 | 0.2 | 1.3 |  | 0.7 |  |  |  |  | 0.07 | [6 empty] | 0.6
| 10.1016/j.scriptamat.2005.08.033 |  | T-401 |  |  |  | {'percentage': 'wt.%'} |  |  | Bal. |  |  |  |  | 17 |  |  |  | 22 |  |  |  | 1.2
| 10.1016/j.scriptamat.2005.08.033 |  | T-400 |  |  |  | {'percentage': 'wt.%'} |  |  | Bal. |  |  |  |  | 8.5 |  |  |  | 28.5 |  |  |  | 2.6
| 10.1016/j.scriptamat.2005.09.007 |  | s-phase |  |  |  | {'percentage': 'wt.%', '': 's-phase'} |  |  | 2.5-3.0 | 3.0-4.5 | 5.0-6.5 | Bal. | 0.1-0.2 | 2.0-3.5 |  | 3.0-5.5 |  | 0.5-1.5 | 32-41
| 10.1016/j.scriptamat.2005.09.017 |  | Alloy |  |  |  | {'': '', 'Pt': '74.5+-0.3', "f g '": '2'} |  |  |  | 16.7+-0.3 |  | 3.4+-0.1 |  | 5.4+-0.1
| 10.1016/j.scriptamat.2005.09.017 |  | Alloy |  |  |  | {'': '', 'Pt': '74.4+-0.1', "f g '": '29'} |  |  |  | 17.0+-0.1 |  | 3.2+-0.1 |  | 5.4+-0.1
| 10.1016/j.scriptamat.2005.09.017 |  | Alloy |  |  |  | {'': '', 'Pt': '74.5+-0.2', "f g '": '52'} |  |  |  | 16.9+-0.2 |  | 3.3+-0.1 |  | 5.3+-0.1
| 10.1016/j.scriptamat.2005.09.017 |  | Alloy |  |  |  | {'': '', 'Pt': '74.4+-0.2', "f g '": '77'} |  |  |  | 17.1+-0.2 |  | 3.2+-0.1 |  | 5.3+-0.1
| 10.1016/j.scriptamat.2005.09.017 |  | Alloy |  |  |  | {'': '', 'Pt': '74.6+-0.1', "f g '": '94'} |  |  |  | 17.3+-0.4 |  | 3.0+-0.1 |  | 5.1+-0.3
| 10.1016/j.scriptamat.2005.11.010 |  | Dendrite core (at.%) |  |  |  | {'percentage': 'at.%'} |  |  |  | 15.66 |  | 77.10 | [5 empty] | 7.24
| 10.1016/j.scriptamat.2005.11.010 |  | k | [7 empty] | 0.98 |  | 1.02 | [5 empty] | 0.93
| 10.1016/j.scriptamat.2005.11.010 |  | g' (at.%) |  |  |  | {'percentage': 'at.%'} |  |  |  | 18.15 |  | 75.89 | [5 empty] | 5.96
| 10.1016/j.scriptamat.2005.11.010 |  | g (at.%) |  |  |  | {'percentage': 'at.%'} |  |  |  | 5.98 |  | 73.89 | [5 empty] | 20.13
| 10.1016/j.scriptamat.2005.11.010 |  | NiMo phase (at.%) |  |  |  | {'percentage': 'at.%'} |  |  |  | 4.6 |  | 45.9 | [5 empty] | 49.4
| 10.1016/j.scriptamat.2006.01.003 |  | TMS-121 |  |  |  | {'percentage': 'wt.%'} |  |  | 6.0 | 6.0 | 6.0 |  |  | 3.0 |  | 5.7 |  | 3.0 | 5.0 | [6 empty] | 0.1 | 0
| 10.1016/j.scriptamat.2006.01.003 |  | TMS-138 |  |  |  | {'percentage': 'wt.%'} |  |  | 5.9 | 5.9 | 5.9 |  |  | 2.9 |  | 5.6 |  | 2.9 | 4.9 | [6 empty] | 0.1 | 2.0
| 10.1016/j.scriptamat.2006.01.003 |  | TMS-138+ |  |  |  | {'percentage': 'wt.%'} |  |  | 5.9 | 5.9 | 5.9 |  |  | 2.9 |  | 5.6 |  | 2.9 | 4.9 | [6 empty] | 0.1 | 2.5
| 10.1016/j.scriptamat.2006.02.032 |  | IN792 |  |  |  | {'percentage': 'wt.%'} |  |  | 8.8 | 3.4 | 4.0 | Bal. | 3.9 | 12.5 |  | 3.9 | 0.014 | 1.8 | [6 empty] | 0.017 | [6 empty] | 0.08
| 10.1016/j.scriptamat.2006.02.032 |  | PWA1483 |  |  |  | {'percentage': 'wt.%'} |  |  | 9.0 | 3.6 | 3.8 | Bal. | 4.2 | 12.2 |  | 5.0 | 0 | 1.9 | [6 empty] | 0 | [6 empty] | 0.07
| 10.1016/j.scriptamat.2006.02.044 |  | M6C type carbide |  |  |  | {'percentage': 'at.%', 'Elements': 'M6C type carbide'} |  |  |  | 5.7 |  | 62.7 | [5 empty] | 31.6
| 10.1016/j.scriptamat.2006.02.044 |  | (Mo2Ni)B2 type boride |  |  |  | {'percentage': 'at.%', 'Elements': '(Mo2Ni)B2 type boride'} |  |  |  | 2.3 |  | 66.8 | [5 empty] | 30.9
| 10.1016/j.scriptamat.2006.02.044 |  | g-g' eutectic constituent |  |  |  | {'percentage': 'at.%', 'Elements': "g'"} |  |  |  | 17.6 |  | 75.6 | [5 empty] | 6.8
| 10.1016/j.scriptamat.2006.02.044 |  | g-g' eutectic constituent |  |  |  | {'percentage': 'at.%', 'Elements': 'g'} |  |  |  | 7.3 |  | 75.9 | [5 empty] | 16.8
| 10.1016/j.scriptamat.2006.03.014 |  | None |  |  |  | {'percentage': 'wt.%', 'N': '0.008'} |  |  |  | 0.34 |  | 60.52 | 0.4 | 28.91 | [7 empty] | 0.14 |  | 9.45 | [7 empty] | 0.025
| 10.1016/j.scriptamat.2006.03.048 |  | None |  |  |  | {'percentage': 'mass%'} |  |  | 5.13 | 5.30 | 4.00 | Bal. | 1.62 | 10.25 |  | 12.07 |  | 0.01 |  |  |  | 0.05
| 10.1016/j.scriptamat.2006.04.032 |  | K465 |  |  |  | {'percentage': 'wt.%'} |  |  | 11 | 5.5 | 10.5 | Bal. | 2.8 | 10 |  |  |  | 2.2 |  | 1.1 |  |  |  |  | <0.04
| 10.1016/j.scriptamat.2006.05.013 |  | None |  |  |  | {'percentage': 'wt.%'} |  |  | 9.6 | 4.3 | 6.6 | Bal. | 2.9 | 8.9 |  | 3.4 |  | 2.1 | [13 empty] | 0.09
| 10.1016/j.scriptamat.2006.06.012 |  | TMS-6 |  |  |  | {'percentage': 'wt.%'} |  |  | 0 | 5 | 8.8 | Balance | 0 | 8.3 |  | 10.4 |  | 0 | 0 | [6 empty] | 0 | 0
| 10.1016/j.scriptamat.2006.06.012 |  | TMS-82 |  |  |  | {'percentage': 'wt.%'} |  |  | 7.8 | 5.3 | 8.7 | Balance | 0.5 | 4.9 |  | 6.3 |  | 1.9 | 2.4 | [6 empty] | 0.1 | 0
| 10.1016/j.scriptamat.2006.06.012 |  | TMS-187 |  |  |  | {'percentage': 'wt.%'} |  |  | 0 | 5.1 | 8.4 | Balance | 0 | 8.9 |  | 10.1 |  | 0 | 1 | [6 empty] | 0 | 2
| 10.1016/j.scriptamat.2006.06.012 |  | TMS-145 |  |  |  | {'percentage': 'wt.%'} |  |  | 7.6 | 5.3 | 9.6 | Balance | 0.5 | 4.6 |  | 6.3 |  | 1.8 | 2.5 | [6 empty] | 0.1 | 0
| 10.1016/j.scriptamat.2006.06.012 |  | TMS-186 |  |  |  | {'percentage': 'wt.%'} |  |  | 0 | 5.2 | 8.5 | Balance | 0 | 9.0 |  | 10.1 |  | 1 | 0 | [6 empty] | 0 | 1.5
| 10.1016/j.scriptamat.2006.06.012 |  | TMS-75 |  |  |  | {'percentage': 'wt.%'} |  |  | 12 | 6 | 6 | Balance | 0 | 3 |  | 6 |  | 2 | 5 | [6 empty] | 0.1 | 0
| 10.1016/j.scriptamat.2006.06.012 |  | TMS-138++A |  |  |  | {'percentage': 'wt.%'} |  |  | 5.6 | 5.6 | 5.6 | Balance | 0 | 2.8 |  | 5.6 |  | 2.8 | 6.9 | [6 empty] | 0.1 | 6
| 10.1016/j.scriptamat.2006.06.012 |  | PWA-1480 |  |  |  | {'percentage': 'wt.%'} |  |  | 5 | 5 | 4 | Balance | 1.5 | 10 |  | 12 |  | 0 | 0 | [6 empty] | 0 | 0
| 10.1016/j.scriptamat.2006.07.008 |  | TMW-1 (U720Li) |  |  |  | {'percentage': 'wt.%', "g vf '": '45'} |  |  | 15.0 | 2.5 | 1.25 | 57 | 5.0 | 16.0 |  |  | 0.018 | 3.0 | [6 empty] | 0.03 | [6 empty] | 0.025
| 10.1016/j.scriptamat.2006.07.008 |  | TMW-2 |  |  |  | {'percentage': 'wt.%', "g vf '": '48.7'} |  |  | 21.8 | 2.25 | 1.10 | 51.5 | 6.2 | 14.4 |  |  | 0.015 | 2.7 | [6 empty] | 0.033 | [6 empty] | 0.023
| 10.1016/j.scriptamat.2006.07.008 |  | TMW-4 |  |  |  | {'percentage': 'wt.%', "g vf '": '45'} |  |  | 26.2 | 1.90 | 1.10 | 46.9 | 6.1 | 14.9 |  |  | 0.017 | 2.8 | [6 empty] | 0.019 | [6 empty] | 0.014
| 10.1016/j.scriptamat.2006.08.060 |  | CMSX 10K |  |  |  | {'percentage': 'wt.%'} |  |  | 3.1 | 5.9 | 5.5 | Bal | 0.2 | 1.7 |  | 8.5 |  | 0.5 | 6.8 | 0.1
| 10.1016/j.scriptamat.2006.11.002 |  | IN792 |  |  |  | {'percentage': 'wt.%'} |  |  | 8.8 | 3.4 | 4.0 | Balance | 3.9 | 12.5 |  | 3.9 | 0.014 | 1.8 | [6 empty] | 0.017 | [6 empty] | 0.08
| 10.1016/j.scriptamat.2006.11.002 |  | PWA1483 |  |  |  | {'percentage': 'wt.%'} |  |  | 9.0 | 3.6 | 3.8 | Balance | 4.2 | 12.2 |  | 5.0 | 0 | 1.9 | [6 empty] | 0 | [6 empty] | 0.07
| 10.1016/j.scriptamat.2007.01.034 |  | Measured |  |  |  | {'percentage': 'wt.%'} |  |  | 13.45 | 1.34 | 0.04 | Bal. | 2.98 | 19.75 |  | 0.01 | 0.007 | 4.25 |  |  |  |  | 0.03 | 0.79 | 0.05 | [6 empty] | 0.036
| 10.1016/j.scriptamat.2007.01.034 |  | Nominal |  |  |  | {'percentage': 'wt.%'} |  |  | 13.00 | 1.40 | n/a | Bal. | 3.00 | 19.50 |  | n/a | 0.01 | 4.30 |  |  |  |  | n/a | 1.00 | 0.07 | [6 empty] | 0.05
| 10.1016/j.scriptamat.2007.03.035 |  | MP35N | [6 empty] | 35 | - | - | 35 | <1 | 20 |  | - | <0.02 | 10 |  | - |  |  |  | <1 | [7 empty] | <0.02
| 10.1016/j.scriptamat.2007.03.035 |  | MP159 | [6 empty] | 35.5 | 0.2 | - | 25.5 | 3.2 | 19 |  | - | <0.02 | 7 |  | 0.5 |  |  |  | 9 | [7 empty] | <0.02
| 10.1016/j.scriptamat.2007.03.035 |  | AEREXTM 350 | [6 empty] | 25 | 1 | 2 | 44.5 | 2.2 | 17 |  | 4 | <0.02 | 3 |  | 1.2 |  |  |  | <0.01 | [7 empty] | <0.02
| 10.1016/j.scriptamat.2007.06.003 |  | M951 |  |  |  | {'percentage': 'wt.%'} |  |  | 5 | 6 | 3.5 | Bal |  | 9 |  |  | 0.024 | 3 |  | 2.2 | [11 empty] | 0.05
| 10.1016/j.scriptamat.2007.07.001 |  | Experimental alloy |  |  |  | {'percentage': 'wt.%'} |  |  | 5 | 5 | 2 | Balance | 1 | 7.5 |  | 12 |  | 2 | 2
| 10.1016/j.scriptamat.2007.07.001 |  | PWA 1480 |  |  |  | {'percentage': 'wt.%'} |  |  | 5 | 5 | 4 | Balance | 1.5 | 10 |  | 12 |  | 0 | 0
| 10.1016/j.scriptamat.2007.07.012 |  | CMSX-4 |  |  |  | {'percentage': 'at.%'} |  |  | 9.8 | 12.8 | 2.1 | 62.8 | 1.4 | 7.5 |  | 2.2 |  | 0.5 | 1.0
| 10.1016/j.scriptamat.2007.07.012 |  | CMSX-4 | [6 empty] | 1.10 | 0.88 | 1.34 | 0.99 | 0.88 | 1.07 |  | 0.68 |  | 0.88 | 1.70
| 10.1016/j.scriptamat.2007.07.012 |  | CMSX-4 | [6 empty] | 9.7 | 2.7 | 41.1 | 11.5 | 2.7 | 6.0 |  | 13.2 |  | 17.1 | 497
| 10.1016/j.scriptamat.2007.08.014 |  | None |  |  |  | {'percentage': 'wt.%'} |  |  | 13.5 | 1.5 |  | 56 | 3 | 19 |  |  | 0.006 | 4.3 |  |  | Max 0.1 | Max 0.15 |  | Max 2 | 0.05 | [6 empty] | 0.08
| 10.1016/j.scriptamat.2007.09.049 |  | M23C6 |  |  |  | {'percentage': 'at.%'} |  |  | 1.5-2.5 | 0-1 | 0.5-2 | 3.5-5.5 | 0.5-5 | 80-90 |  |  |  | 1-3 |  | 0-1.5
| 10.1016/j.scriptamat.2007.09.049 |  | M5B3 |  |  |  | {'percentage': 'at.%'} |  |  | 0-2 | 0-1 | 0.5-3.5 | 0-0.5 | 0-5.5 | 85-95 |  |  |  | 0-4.5 |  | 0-2
| 10.1016/j.scriptamat.2007.09.050 |  | CMSX-4 |  |  |  | {'percentage': 'wt.%', '0.050': '0.050', '0.066': '0.063', 'ALAP': 'ALAP', '0.0011': '0.0068', '3': '3'} | [25 empty] | C+B
| 10.1016/j.scriptamat.2007.09.050 |  | CMSX-4 |  |  |  | {'percentage': 'wt.%', '0.050': '0.050', '0.066': '0.063', 'ALAP': '25', '0.0011': '0.0011', '3': '23'} | [25 empty] | C+N
| 10.1016/j.scriptamat.2007.12.017 |  | NiTi | [8 empty] | - | 50.0 | 50.0 | - |  |  |  | - |  |  | - | - |  | - | [7 empty] | -
| 10.1016/j.scriptamat.2007.12.017 |  | Hastelloy C-276 | [8 empty] | 3-4.5 | 55 | - | 14.5-16.5 |  |  |  | 15-17 |  |  | - | - |  | 4-7 | [7 empty] | -
| 10.1016/j.scriptamat.2007.12.017 |  | ASTM A240 | [8 empty] | - | 8-10.5 | - | 18-20 |  |  |  | - |  |  | 2.0 | 1.0 |  | Bal. | [7 empty] | 0.08
| 10.1016/j.scriptamat.2007.12.023 |  | B575-97 |  |  |  | {'percentage': 'wt.%'} |  |  | 0.5 |  | 3.0 | Bal |  | 21.8 |  |  |  | 13.0 |  |  | 0.34 | 0.08 | 0.18 | 3.8 | [7 empty] | 0.002
| 10.1016/j.scriptamat.2008.07.004 |  | ST |  |  |  | {'percentage': 'at.%'} |  |  |  | 1.27 |  | Bal. | 1.18 | 19.61 |  |  |  | 1.76 |  | 3.24 |  |  |  | 21.47
| 10.1016/j.scriptamat.2008.07.004 |  | STA |  |  |  | {'percentage': 'at.%'} |  |  |  | 0.58 |  | Bal. | 0.47 | 23.48 |  |  |  | 2.13 |  | 1.59 |  |  |  | 25.54
| 10.1016/j.scriptamat.2008.07.004 |  | ST |  |  |  | {'percentage': 'at.%'} |  |  |  | 2.09 |  | Bal. | 1.32 | 20.36 |  |  |  | 2.36 |  | 3.75 |  |  |  | 18.76
| 10.1016/j.scriptamat.2008.07.004 |  | DELTA |  |  |  | {'percentage': 'at.%'} |  |  |  | 2.43 |  | Bal. | 1.05 | 22.06 |  |  |  | 2.50 |  | 2.38 |  |  |  | 20.05
table | 10.1016/j.scriptamat.2008.07.031 | Chemical compositions (wt.%) of the AM1 and MC-NG superalloys [5] | AM1 | Density (g/cm3) | 8.6 | g/cm3 | {'percentage': 'wt.%', 'Others': '-', 'Density (g/cm3)': '8.6'} | {'Alloy': 'AM1', 'Cr': '7.8', 'Co': '6.5', 'W': '5.7', 'Mo': '2', 'Re': '-', 'Al': '5.2', 'Ti': '1.1', 'Ta': '7.9', 'Hf': '-', 'Others': '-', 'Density (g/cm3)': '8.6'} |  | 6.5 | 5.2 | 5.7 |  | 1.1 | 7.8 |  | 7.9 |  | 2 | - | [6 empty] | -
table | 10.1016/j.scriptamat.2008.07.031 | Chemical compositions (wt.%) of the AM1 and MC-NG superalloys [5] | MC-NG | Density (g/cm3) | 8.75 | g/cm3 | {'percentage': 'wt.%', 'Others': '0.1 Si, 4 Ru', 'Density (g/cm3)': '8.75'} | {'Alloy': 'MC-NG', 'Cr': '4', 'Co': '-', 'W': '5', 'Mo': '1', 'Re': '4', 'Al': '6', 'Ti': '0.5', 'Ta': '5', 'Hf': '0.1', 'Others': '0.1 Si, 4 Ru', 'Density (g/cm3)': '8.75'} |  | - | 6 | 5 |  | 0.5 | 4 |  | 5 |  | 1 | 4 | [6 empty] | 0.1
| 10.1016/j.scriptamat.2009.03.011 |  | SC0 primary | [6 empty] | 18.5 | 2.5 |  |  | 0.5 | 26.2 |  |  |  | 5
| 10.1016/j.scriptamat.2009.03.011 |  | SC0 secondary | [6 empty] | 16.5 | 3 |  |  | 1 | 26.2 |  |  |  | 4.2
| 10.1016/j.scriptamat.2009.03.011 |  | SC200 primary | [6 empty] | 17.6 | 1.7 |  |  | 0.6 | 26 |  |  |  | 5.2
| 10.1016/j.scriptamat.2009.03.011 |  | SC200 secondary | [6 empty] | 15.5 | 3.5 |  |  | 1 | 24 |  |  |  | 5
table | 10.1016/j.scriptamat.2010.06.019 | The average volume fraction (%) and density (mm-2) of TCP precipitates in the dendrite cores of the two investigated alloys after aging at 1100degC for 800h. | USTB-F3 | Average density | (8.95+-0.69)x10-4 | no mentioned | {'percentage': 'wt.%'} | {'Alloy': 'USTB-F3', 'Average volume fraction': '3.1+-0.4', 'Average density': '(8.95+-0.69)x10-4'} |  | 7.2/7.6 | 5.8/13.3 | 5.7/1.9 | Bal. |  | 5.7/6.8 |  | 8.1/2.8 |  |  | 4.7/1.6 | [7 empty] | 0
table | 10.1016/j.scriptamat.2010.06.019 | The average volume fraction (%) and density (mm-2) of TCP precipitates in the dendrite cores of the two investigated alloys after aging at 1100degC for 800h. | USTB-F6 | Average density | (8.67+-1.75)x10-3 | no mentioned | {'percentage': 'wt.%'} | {'Alloy': 'USTB-F6', 'Average volume fraction': '6.3+-0.7', 'Average density': '(8.67+-1.75)x10-3'} |  | 7.2/7.7 | 6.2/14.5 | 5.8/2.0 | Bal. |  | 5.4/6.5 |  | 8.1/2.8 |  |  | 4.8/1.6 | [7 empty] | 4.9/3.2
| 10.1016/j.scriptamat.2010.06.048 |  | NKH-304 |  |  |  | {'percentage': 'mass%'} |  |  | 11.0 | 5.4 | 6.0 | Bal. | 1.4 | 6.0 |  | 6.8 |  |  | 4.8 | [6 empty] | 0.12 | -
| 10.1016/j.scriptamat.2010.06.048 |  | NKH-510 |  |  |  | {'percentage': 'mass%'} |  |  | 11.0 | 5.4 | 6.0 | Bal. | 1.4 | 6.0 |  | 6.8 |  |  | 4.8 | [6 empty] | 0.12 | 3.0
| 10.1016/j.scriptamat.2010.07.019 |  | DD6 |  |  |  | {'percentage': 'wt.%'} |  |  | 9 | 5.6 | 8 | Balance |  | 4.3 |  | 7.5 |  | 2 | 2 | 0.5 | [5 empty] | 0.1
| 10.1016/j.scriptamat.2010.08.036 |  | 9W |  |  |  | {'percentage': 'at.%', 'Nominal composition': 'Co-9Al-9W', 'X': ''} |  |  | 83.4 | 8.1 | 8.4
| 10.1016/j.scriptamat.2010.08.036 |  | 10W2Nb |  |  |  | {'percentage': 'at.%', 'Nominal composition': 'Co-9Al-10W-2Nb', 'X': '1.8'} |  |  | 78.6 | 9.4 | 10.2
| 10.1016/j.scriptamat.2010.08.036 |  | 10W2Ti |  |  |  | {'percentage': 'at.%', 'Nominal composition': 'Co-9Al-10W-2Ti', 'X': '2.2'} |  |  | 79.1 | 8.4 | 10.3
| 10.1016/j.scriptamat.2010.08.036 |  | 10W2V |  |  |  | {'percentage': 'at.%', 'Nominal composition': 'Co-9Al-10W-2V', 'X': '2.1'} |  |  | 77.5 | 9.0 | 11.4
| 10.1016/j.scriptamat.2010.08.036 |  | 10W2Ta |  |  |  | {'percentage': 'at.%', 'Nominal composition': 'Co-9Al-10W-2Ta', 'X': ''} |  |  | 81.6 | 7.6 | 9.2 |  |  |  |  | 1.9
| 10.1016/j.scriptamat.2010.08.036 |  | 9W0.1B |  |  |  | {'percentage': 'at.%', 'Nominal composition': 'Co-9Al-9W-0.1B', 'X': ''} |  |  | 82.2 | 8.3 | 9.4
| 10.1016/j.scriptamat.2010.08.036 |  | 8W2Ta |  |  |  | {'percentage': 'at.%', 'Nominal composition': 'Co-9Al-8W-2Ta', 'X': ''} |  |  | 81.5 | 8.1 | 8.4 |  |  |  |  | 2.0
| 10.1016/j.scriptamat.2010.08.036 |  | 2Ta2Cr |  |  |  | {'percentage': 'at.%', 'Nominal composition': 'Co-9Al-8W-2Ta-2Cr', 'X': '1.9'} |  |  | 81.4 | 8.0 | 7.2 |  |  |  |  | 1.6
| 10.1016/j.scriptamat.2010.08.036 |  | 2Ta2Nb |  |  |  | {'percentage': 'at.%', 'Nominal composition': 'Co-9Al-8W-2Ta-2Nb', 'X': '1.4'} |  |  | 82.6 | 8.0 | 6.7 |  |  |  |  | 1.4
| 10.1016/j.scriptamat.2010.08.036 |  | 2Ta2Si |  |  |  | {'percentage': 'at.%', 'Nominal composition': 'Co-9Al-8W-2Ta-2Si', 'X': '1.8'} |  |  | 81.2 | 8.1 | 7.7 |  |  |  |  | 1.6
| 10.1016/j.scriptamat.2010.08.036 |  | 2Ta2V |  |  |  | {'percentage': 'at.%', 'Nominal composition': 'Co-9Al-8W-2Ta-2V', 'X': '2.0'} |  |  | 80.4 | 8.2 | 7.5 |  |  |  |  | 1.9
| 10.1016/j.scriptamat.2010.08.036 |  | 2Ta2Mo |  |  |  | {'percentage': 'at.%', 'Nominal composition': 'Co-9Al-8W-2Ta-2Mo', 'X': '1.8'} |  |  | 78.5 | 8.2 | 9.6 |  |  |  |  | 1.8
| 10.1016/j.scriptamat.2010.08.036 |  | 2Ta2Ir |  |  |  | {'percentage': 'at.%', 'Nominal composition': 'Co-9Al-8W-2Ta-2Ir', 'X': '2.5'} |  |  | 78.6 | 8.1 | 9.1 |  |  |  |  | 1.7
| 10.1016/j.scriptamat.2010.08.036 |  | 5W2Ta2Mo |  |  |  | {'percentage': 'at.%', 'Nominal composition': 'Co-9Al-5.5W-2Ta-2Mo', 'X': '1.5'} |  |  | 82.8 | 8.0 | 5.7 |  |  |  |  | 2.0
| 10.1016/j.scriptamat.2010.08.036 |  | 5W2Ta2Ir |  |  |  | {'percentage': 'at.%', 'Nominal composition': 'Co-9Al-5.5W-2Ta-2Ir', 'X': '0.9'} |  |  | 83.5 | 8.7 | 5.5 |  |  |  |  | 1.3
| 10.1016/j.scriptamat.2010.11.025 |  | TMW-2 | [6 empty] | 21.8 | 2.3 | 1.1 | Bal. | 6.2 | 14.4 |  |  | 0.02 | 2.7 | [6 empty] | 0.03 | [6 empty] | 0.02
| 10.1016/j.scriptamat.2011.01.027 |  | TMW-4M3 |  |  |  | {'Alloy': 'TMW-4M3', 's UTS/MPa': '1630', "g'-solvus temp., (Ts/degC)": '1186', 'Volume fraction, (f V)': '47.2'} |  |  | 25.0 | 2.30 | 1.20 | Bal. | 6.20 | 13.5 |  |  | 0.02 | 2.80 | [6 empty] | 0.03 | [6 empty] | 0.03
| 10.1016/j.scriptamat.2011.04.023 |  | None |  |  |  | {'percentage': 'wt.%'} |  |  | 9.0 | 5.6 | 6.0 | Bal | 1.0 | 6.5 |  | 6.5 |  | 0.6 | 3.0 | [6 empty] | 0.1
| 10.1016/j.scriptamat.2011.10.007 |  | Co-17Re-23Cr alloy |  |  |  | {'percentage': 'at.%', 'B (wt.ppm)': '<0.8 (Det. Limit)'} |  |  | 57.7+-1.2 |  |  |  |  | 26.2+-0.8 |  |  | - |  | 16.1+-1.2
| 10.1016/j.scriptamat.2011.10.007 |  | CoReCr+200B |  |  |  | {'percentage': 'at.%', 'B (wt.ppm)': '140'} |  |  | 57.8+-1.2 |  |  |  |  | 24.3+-0.8 |  |  | 0.104+-0.004 |  | 18.8+-1.1
| 10.1016/j.scriptamat.2011.10.007 |  | CoReCr+500B |  |  |  | {'percentage': 'at.%', 'B (wt.ppm)': '205'} |  |  | 55.2+-1.2 |  |  |  |  | 22.8+-0.6 |  |  | 0.161+-0.004 |  | 21.8+-1.6
| 10.1016/j.scriptamat.2011.10.007 |  | CoReCr+1000B |  |  |  | {'percentage': 'at.%', 'B (wt.ppm)': '823'} |  |  | 57.7+-0.9 |  |  |  |  | 24.6+-0.6 |  |  | 0.599+-0.002 |  | 17.1+-1.0
| 10.1016/j.scriptamat.2011.10.022 |  | MC2 |  |  |  | {'percentage': 'wt.%'} |  |  | 4.98 | 5.45 | 7.1 | Bal. | 1.3 | 7.22 |  | 5.6 |  | 2.06
| 10.1016/j.scriptamat.2012.01.008 |  | CoNi-A |  |  |  | {'percentage': 'at.%'} |  |  | 45.9 | 9.8 | 6.3 | 29.2 |  | 6.4 |  | 2.4
| 10.1016/j.scriptamat.2012.01.008 |  | CoNi-A+ |  |  |  | {'percentage': 'at.%'} |  |  | 45.9 | 9.8 | 6.3 | 29.2 |  | 6.3 |  | 2.4 | 0.02 | [14 empty] | 0.14
| 10.1016/j.scriptamat.2012.01.008 |  | CoNi-B |  |  |  | {'percentage': 'at.%'} |  |  | 44.6 | 8.8 | 6.3 | 28.2 |  | 10.1 |  | 2.1
| 10.1016/j.scriptamat.2012.01.008 |  | CoNi-C |  |  |  | {'percentage': 'at.%'} |  |  | 38.0 | 9.3 | 6.9 | 38.0 |  | 6.3 |  | 1.4
| 10.1016/j.scriptamat.2012.01.008 |  | CoNi-D |  |  |  | {'percentage': 'at.%'} |  |  | 44.8 | 9.6 | 4.8 | 30.7 |  | 6.2 |  | 1.9 |  | 2.0
| 10.1016/j.scriptamat.2012.01.008 |  | CoNi-E |  |  |  | {'percentage': 'at.%'} |  |  | 49.9 | 11.2 | 6.5 | 29.6 |  | 0.0 |  | 2.8
| 10.1016/j.scriptamat.2012.01.025 |  | U720Li |  |  |  | {'percentage': 'wt.%', 'Ti/Al': '2.0', 'SFE': '35.9+-3.7', 'DT (degC)': '0'} |  |  | 15.0 | 2.5 |  |  | 5.0
| 10.1016/j.scriptamat.2012.01.025 |  | TMW-2 |  |  |  | {'percentage': 'wt.%', 'Ti/Al': '2.7', 'SFE': '23.4+-3.1', 'DT (degC)': '58'} |  |  | 21.8 | 2.3 |  |  | 6.2
| 10.1016/j.scriptamat.2012.01.025 |  | TMW-24 |  |  |  | {'percentage': 'wt.%', 'Ti/Al': '2.5', 'SFE': '22.4+-1.6', 'DT (degC)': '53'} |  |  | 25.0 | 2.2 |  |  | 5.6
| 10.1016/j.scriptamat.2012.01.025 |  | TMW-4M3 |  |  |  | {'percentage': 'wt.%', 'Ti/Al': '2.7', 'SFE': '19.9+-2.5', 'DT (degC)': '76'} |  |  | 25.0 | 2.3 |  |  | 6.2
| 10.1016/j.scriptamat.2012.01.025 |  | TMW-26 |  |  |  | {'percentage': 'wt.%', 'Ti/Al': '2.5', 'SFE': '27.3+-1.6', 'DT (degC)': '-'} |  |  | 26.5 | 2.2 |  |  | 5.5
| 10.1016/j.scriptamat.2012.03.042 |  | TMW-4M3 |  |  |  | {'percentage': 'wt.%'} |  |  | 25.0 | 2.3 | 1.2 | Bal. | 6.2 | 13.5 |  |  | 0.02 | 2.8 | [6 empty] | 0.03 | [6 empty] | 0.03
| 10.1016/j.scriptamat.2012.05.015 | [5 empty] | {'percentage': 'at%'} |  |  | 10.1 | 13.3 |  |  | 0.82 | 9.2 |  | 0.91 | - | [14 empty] | 0.08
| 10.1016/j.scriptamat.2012.05.015 | [5 empty] | {'percentage': 'at%'} |  |  | 9.4 | 12.4 |  |  | 0.87 | .2 |  | 1.06 | 0.083 | [14 empty] | 0.35
| 10.1016/j.scriptamat.2012.05.015 | [5 empty] | {'percentage': 'at%'} |  |  | 9.5 | 12.6 |  |  | 0.87 | .2 |  | 1.06 | 0.094 | [14 empty] | 0.35
| 10.1016/j.scriptamat.2012.05.015 | [5 empty] | {'percentage': 'at%'} |  |  | 9.2 | 12.4 |  |  | 0.88 | .2 |  | 1.06 | 0.083 | [14 empty] | 0.35
| 10.1016/j.scriptamat.2012.05.015 |  | Here |  |  |  | {'percentage': 'at%'} |  |  | 9.4 | 12.2 |  |  | 0.87 | .4 |  | 0.99 | 0.077 | [14 empty] | 0.35
| 10.1016/j.scriptamat.2012.06.023 |  | Oxide |  |  |  | {'percentage': 'at.%', 'O': '52.3', 'Pt': '-'} |  |  | - | 47.7 | - | - | - | - |  | - |  | - | - |  | - | - |  |  |  | - | [5 empty] | -
| 10.1016/j.scriptamat.2012.06.023 |  | g |  |  |  | {'percentage': 'at.%', 'O': '0.07', 'Pt': '8.85'} |  |  | 18.25 | 3.50 | 0.92 | 43.91 | 0.09 | 22.14 |  | 0.04 |  | 0.68 | 1.02 |  | 0.04 | 0.35 |  |  |  | 0.11 | [5 empty] | 0.04
| 10.1016/j.scriptamat.2012.06.023 |  | g' |  |  |  | {'percentage': 'at.%', 'O': '0.10', 'Pt': '16.69'} |  |  | 5.65 | 19.38 | 0.86 | 49.13 | 1.53 | 5.18 |  | 0.86 |  | 0.26 | 0.07 |  | 0.05 | 0.18 |  |  |  | 0.02 | [5 empty] | 0.04
| 10.1016/j.scriptamat.2012.11.035 |  | Co-9.7Al-10.8W |  |  |  | {'percentage': 'at.%'} |  |  | Co-9.7Al-10.8W | Co-9.7Al-10.8W | Co-9.7Al-10.8W
| 10.1016/j.scriptamat.2012.11.035 |  | Tip 1 |  |  |  | {'percentage': 'at.%'} |  |  | 77.58 | 9.96 | 12.49
| 10.1016/j.scriptamat.2012.11.035 |  | Tip 2 |  |  |  | {'percentage': 'at.%'} |  |  | 77.42 | 10.09 | 12.46
| 10.1016/j.scriptamat.2012.11.035 |  | Tip 3 |  |  |  | {'percentage': 'at.%'} |  |  | - | - | -
| 10.1016/j.scriptamat.2012.11.035 |  | Average |  |  |  | {'percentage': 'at.%'} |  |  | 77.50+-0.11 | 10.03+-0.09 | 12.48+-0.02
| 10.1016/j.scriptamat.2012.11.035 |  | Sato et al. Co-9.2Al-9W |  |  |  | {'percentage': 'at.%'} |  |  | 78.1 | 9.9 | 12.0
| 10.1016/j.scriptamat.2012.11.035 |  | Co-9Al-7.5W |  |  |  | {'percentage': 'at.%'} |  |  | 78.7 | 9.0 | 12.3
| 10.1016/j.scriptamat.2012.11.035 |  | Inui et al. (PC) |  |  |  | {'percentage': 'at.%'} |  |  | 77 | 12 | 11
| 10.1016/j.scriptamat.2012.11.035 |  | Miura et al. (PC) |  |  |  | {'percentage': 'at.%'} |  |  | 78 | 10 | 12
| 10.1016/j.scriptamat.2012.11.035 |  | Inui et al. (SC) |  |  |  | {'percentage': 'at.%'} |  |  | 79 | 10 | 11
| 10.1016/j.scriptamat.2013.09.005 |  | 41 |  |  |  | {'': '4Al-1Ti'} |  |  |  | 3.96 |  | 32.26 | 0.98 | 14.03 |  |  | - |  |  | 2.88 |  | 0.14 |  | 45.73 | - | [6 empty] | -
| 10.1016/j.scriptamat.2013.09.005 |  | 41Z |  |  |  | {'': '4Al-1Ti+Zr'} |  |  |  | 3.93 |  | 32.23 | 0.96 | 14.02 |  |  | - |  |  | 2.81 |  | 0.12 |  | 45.62 | 0.27 | [6 empty] | -
| 10.1016/j.scriptamat.2013.09.005 |  | 41ZC |  |  |  | {'': '4Al-1Ti+Zr,C'} |  |  |  | 3.98 |  | 32.23 | 0.97 | 14.03 |  |  | - |  |  | 2.86 |  | 0.14 |  | 45.38 | 0.29 | [6 empty] | 0.102
| 10.1016/j.scriptamat.2013.09.005 |  | 42Z |  |  |  | {'': '4Al-2Ti+Zr'} |  |  |  | 3.91 |  | 32.45 | 1.95 | 13.97 |  |  | - |  |  | 2.95 |  | 0.13 |  | 44.32 | 0.30 | [6 empty] | -
| 10.1016/j.scriptamat.2013.09.005 |  | 32Z |  |  |  | {'': '3Al-2Ti+Zr'} |  |  |  | 2.95 |  | 32.47 | 1.97 | 14.00 |  |  | - |  |  | 2.93 |  | 0.13 |  | 45.29 | 0.29 | [6 empty] | -
| 10.1016/j.scriptamat.2013.09.005 |  | 33Z |  |  |  | {'': '3Al-3Ti+Zr'} |  |  |  | 2.98 |  | 32.46 | 2.88 | 14.02 |  |  | - |  |  | 2.96 |  | 0.14 |  | 44.23 | 0.29 | [6 empty] | -
| 10.1016/j.scriptamat.2013.09.005 |  | 32ZCB |  |  |  | {'': '3Al-2Ti+Zr,C,B'} |  |  |  | 2.97 |  | 32.46 | 1.88 | 13.99 |  |  | 0.005 |  |  | 2.80 |  | 0.14 |  | 45.36 | 0.29 | [6 empty] | 0.065
| 10.1016/j.scriptamat.2013.09.005 |  | A286 |  |  |  | {'': '1.25Mo, 0.3V, 0.2Mn, 0.015P'} |  |  |  | 0.15 |  | 25 | 2.1 | 14.5 |  |  | 0.006 |  |  | - |  | 0.2 |  | 56.2 | - | [6 empty] | 0.04
| 10.1016/j.scriptamat.2015.01.014 | [5 empty] | {'percentage': 'at.%', '': '', 'Alloy': 'Astra1-20'} |  |  | 9 | 13.5 | 2 | 64.7 |  | 6 |  | 2.2 |  | 0.6 | 2 | [7 empty] | 0
| 10.1016/j.scriptamat.2015.01.014 | [5 empty] | {'percentage': 'at.%', '': '', 'Alloy': 'Astra121'} |  |  | 9 | 13.5 | 2 | 63.7 |  | 6 |  | 2.2 |  | 0.6 | 2 | [7 empty] | 1
| 10.1016/j.scriptamat.2015.01.014 |  | Initial |  |  |  | {'percentage': 'at.%', '': 'Initial', 'Alloy': 'Astra1-20'} |  |  | 18.6 | 3.2 | 2.3 | 51.3 |  | 15.9 |  | 0.2 |  | 1.1 | 7.4 | [7 empty] | -
| 10.1016/j.scriptamat.2015.01.014 |  | Initial |  |  |  | {'percentage': 'at.%', '': 'Initial', 'Alloy': 'Astra1-21'} |  |  | 18.2 | 3.2 | 2.3 | 48.0 |  | 15.9 |  | 0.2 |  | 1.1 | 8.2 | [7 empty] | 2.9
| 10.1016/j.scriptamat.2015.01.014 |  | Astra1-20 |  |  |  | {'percentage': 'at.%', '': 'Astra1-20', 'Alloy': '54.7'} |  |  | 0.9 | 0.2 | 15.1 | 3.3 |  | 5.4 |  | 17.8 |  | 2.0 | -
| 10.1016/j.scriptamat.2015.01.014 |  | Astra1-21 |  |  |  | {'percentage': 'at.%', '': 'Astra1-21', 'Alloy': '50.0'} |  |  | 1.0 | 0.2 | 15.5 | 3.1 |  | 7.3 |  | 18.4 |  | 2.0 | 2.6
| 10.1016/j.scriptamat.2015.01.014 | [5 empty] | {'percentage': 'at.%', '': '', 'Alloy': 'Astra1-20'} |  |  | 5.5 | 17.9 | 2.0 | 69.1 |  | 1.8 |  | 3.1 |  | 0.36 | 0.26 | [7 empty] | -
| 10.1016/j.scriptamat.2015.01.014 | [5 empty] | {'percentage': 'at.%', '': '', 'Alloy': 'Astra1-21'} |  |  | 5.6 | 17.7 | 2.0 | 68.7 |  | 1.8 |  | 3.0 |  | 0.37 | 0.32 | [7 empty] | 0.53
| 10.1016/j.scriptamat.2015.01.014 | [5 empty] | {'percentage': 'at.%', '': '', 'Alloy': 'Astra1-20'} |  |  | 14.2 | 0.03 | 7.7 | 12.7 |  | 24.0 |  | 0.2 |  | 3.5 | 37.7 | [7 empty] | -
| 10.1016/j.scriptamat.2015.01.014 | [5 empty] | {'percentage': 'at.%', '': '', 'Alloy': 'Astra1-21'} |  |  | 14.4 | 0.03 | 7.7 | 13.3 |  | 23.4 |  | 0.2 |  | 3.5 | 35.1 | [7 empty] | 2.4
text | 10.1016/j.scriptamat.2015.07.030 |  | CoWAlloy1 | density | 8.8 | g/cm3 | {'percentage': 'at.%'} |  |  | 42.3 | 6.0 | 3.0 | 32.0 | 2.5 | 12.0 |  | 1.5 | 0.08 | - |  |  |  | 0.4 |  |  | 0.01 | 0.1 | [5 empty] | 0.08
| 10.1016/j.scriptamat.2015.07.030 |  | CoWAlloy2 |  |  |  | {'percentage': 'at.%'} |  |  | 40.8 | 9.0 | 5.0 | 32.0 | 0.3 | 12.0 |  | 0.2 | 0.08 | - |  |  |  | 0.4 |  |  | 0.01 | 0.1 | [5 empty] | 0.08
| 10.1016/j.scriptamat.2015.07.030 |  | U720Li |  |  |  | {'percentage': 'at.%'} |  |  | 14.3 | 5.2 | 0.4 | 54.9 | 5.9 | 17.3 |  | - | 0.09 | 1.8 |  |  |  | - |  |  | 0.02 | - | [5 empty] | 0.12
| 10.1016/j.scriptamat.2015.07.030 |  | Waspaloy |  |  |  | {'percentage': 'at.%'} |  |  | 13.0 | 2.7 | - | 56.4 | 3.6 | 21.3 |  | - | 0.03 | 2.6 |  |  |  | - |  |  | - | - | [5 empty] | 0.38
| 10.1016/j.scriptamat.2015.10.001 |  | V207J | [6 empty] | 4 | 5.5 | 0.9 | Bal. | 1 | 16 |  | 0.7 | 0.15 | 1.35 |  | 3.5 | 1 | 0 |  | 9 | 0.035 | [6 empty] | 0.15
| 10.1016/j.scriptamat.2015.10.001 |  | RR1000 | [6 empty] | 18 | 6.4 | 0 | Bal. | 4.3 | 16.5 |  | 0.6 | 0.08 | 3 |  | 0 | 0 | 0 |  | 0 | 0.04 | [6 empty] | 0.13
| 10.1016/j.scriptamat.2015.10.039 |  | Co-Ni-B |  |  |  | {'percentage': 'at.%', 'Composition': 'Bulk', 'Basic composition': 'Co-dominant'} |  |  | 43.5 | 11 | 6.2 | 27 |  | 10 |  | 2.3
| 10.1016/j.scriptamat.2015.10.039 |  | Co-Ni-B |  |  |  | {'percentage': 'at.%', 'Composition': 'g', 'Basic composition': 'Co-dominant'} |  |  | 43.2 | 8 | 7 | 24 |  | 17 |  | 0.8
| 10.1016/j.scriptamat.2015.10.039 |  | Co-Ni-B |  |  |  | {'percentage': 'at.%', 'Composition': "g'", 'Basic composition': 'Co-dominant'} |  |  | 36.5 | 13 | 7 | 34 |  | 6 |  | 3.5
| 10.1016/j.scriptamat.2015.10.039 |  | Co-Ni-D |  |  |  | {'percentage': 'at.%', 'Composition': 'Bulk', 'Basic composition': 'Co-dominant'} |  |  | 44 | 11.8 | 5.2 | 29 |  | 6 |  | 2 |  | 2
| 10.1016/j.scriptamat.2015.10.039 |  | Co-Ni-D |  |  |  | {'percentage': 'at.%', 'Composition': 'g', 'Basic composition': 'Co-dominant'} |  |  | 47.2 | 7 | 5 | 25 |  | 12 |  | 0.8 |  | 3.2
| 10.1016/j.scriptamat.2015.10.039 |  | Co-Ni-D |  |  |  | {'percentage': 'at.%', 'Composition': "g'", 'Basic composition': 'Co-dominant'} |  |  | 37.5 | 12 | 9 | 32 |  | 4 |  | 3.5 |  | 1.7
| 10.1016/j.scriptamat.2015.10.039 |  | V208C |  |  |  | {'percentage': 'at.%', 'Composition': 'Bulk', 'Basic composition': 'Ni-dominant'} |  |  | 36.1 | 10.5 | 3 | 34.2 |  | 14.8 |  | 1.0
| 10.1016/j.scriptamat.2015.10.039 |  | V208C |  |  |  | {'percentage': 'at.%', 'Composition': 'g', 'Basic composition': 'Ni-dominant'} |  |  | 44.8 | 4.7 | 2 | 23.8 |  | 24.6 |  | 0.1
| 10.1016/j.scriptamat.2015.10.039 |  | V208C |  |  |  | {'percentage': 'at.%', 'Composition': "g'", 'Basic composition': 'Ni-dominant'} |  |  | 25.2 | 16.6 | 3.3 | 48.5 |  | 4.7 |  | 1.7
| 10.1016/j.scriptamat.2016.09.013 |  | None |  |  |  | {'percentage': 'at.%'} |  |  | 5.50 | 10.09 | 1.26 |  |  | 16.55 |  | 2.40 | 0.05 | 0.59 | [7 empty] | 0.02 | [5 empty] | 0.47
| 10.1016/j.scriptamat.2016.10.035 |  | IN718 |  |  |  | {'percentage': 'mass%', 'P': '0.01', 'S': '0.004', 'Cu': '0.05', 'Si, Mn': '0.02'} |  |  | 0.03 | 0.46 |  | 52.59 |  |  |  |  | 0.02 | [6 empty] | Bal. | [7 empty] | 0.04
| 10.1016/j.scriptamat.2016.12.037 |  | IN625 | [6 empty] | 0.20 | 0.34 |  | 65.44 | 0.35 | 20.11 |  |  |  | 8.79 |  | 4.03 |  |  |  | 0.74
| 10.1016/j.scriptamat.2016.12.037 |  | IN625 | [6 empty] | 0.11+-0.02 | 0.33+-0.04 |  | 65.75+-0.32 | 0.16+-0.02 | 25.05+-0.08 |  |  |  | 5.36+-0.20 |  | 2.21+-0.10 |  |  |  | 0.38+-0.02
| 10.1016/j.scriptamat.2016.12.037 |  | IN625 | [6 empty] | 0.09+-0.03 | 0.60+-0.14 |  | 61.94+-1.38 | 0.20+-0.03 | 24.18+-0.41 |  |  |  | 6.87+-0.47 |  | 4.41+-0.99 |  |  |  | 0.34+-0.03
| 10.1016/j.scriptamat.2016.12.037 |  | IN625 | [6 empty] | 0.21+-0.00 | 0.32+-0.00 |  | 63.74+-0.02 | 0.36+-0.00 | 21.10+-0.00 |  |  |  | 8.32+-0.02 |  | 4.00+-0.01 |  |  |  | 0.71+-0.00
| 10.1016/j.scriptamat.2017.04.008 |  | 13Co |  |  |  | {'percentage': 'wt%'} |  |  | 13.4 | 2.1 |  | bal | 4.5 | 16.0 |  |  |  | 4.1 | [5 empty] | 0.27 | 0.063 | [6 empty] | 0.04
| 10.1016/j.scriptamat.2017.04.008 |  | 20Co |  |  |  | {'percentage': 'wt%'} |  |  | 20.5 | 1.9 |  | bal | 5.7 | 14.6 |  |  |  | 3.7 | [5 empty] | 0.26 | 0.051 | [6 empty] | 0.03
| 10.1016/j.scriptamat.2017.04.016 |  | None |  |  |  | {'percentage': 'weight percent'} |  |  | 9 | 6 | 7 | Bal. |  | 3 |  | 8 |  | 1.5 | 4 | [6 empty] | 0.1 | [5 empty] | <0.03
| 10.1016/j.scriptamat.2017.05.028 |  | RRHT4 |  |  |  | {'percentage': 'at.%'} |  |  | 11.91 | 9.46 | 0-2 | Bal. |  | 5-16 |  | 0-3 | 0.16 | 0-3 |  | 4.70 | [11 empty] | 0.26
| 10.1016/j.scriptamat.2017.05.036 |  | M0 |  |  |  | {'percentage': 'wt%'} |  |  | - | 8.8 |  | Bal. | [6 empty] | - | [7 empty] | -
| 10.1016/j.scriptamat.2017.05.036 |  | M2 |  |  |  | {'percentage': 'wt%'} |  |  | - | 8.3 |  | Bal. | [6 empty] | 5.0 | [7 empty] | -
| 10.1016/j.scriptamat.2017.05.036 |  | M3 |  |  |  | {'percentage': 'wt%'} |  |  | - | 8.2 |  | Bal. | [6 empty] | 5.0 | [7 empty] | 3.0
| 10.1016/j.scriptamat.2017.05.036 |  | M6 |  |  |  | {'percentage': 'wt%'} |  |  | 5.8 | 8.4 |  | Bal. | [6 empty] | 5.0 | [7 empty] | -
| 10.1016/j.scriptamat.2017.12.001 |  | Ni45 | [6 empty] | 14.51 | 5.3 |  | 42.67 | 6.5 | 15.66 | [9 empty] | 15.71
| 10.1016/j.scriptamat.2017.12.001 |  | Ni45 | [6 empty] | 10.86 | 7.66 |  | 56.34 | 12.80 | 5.17 | [9 empty] | 7.17
| 10.1016/j.scriptamat.2017.12.001 |  | Ni45 | [6 empty] | 13.33 | 7.5 |  | 45 | 7.5 | 13.33 | [9 empty] | 13.33
| 10.1016/j.scriptamat.2017.12.009 |  | e |  |  |  | {'percentage': 'at.%', 'Phase': 'e'} |  |  | 26.9+-0.56 |  |  | 47.5+-0.77 |  | 2.5+-0.40 | [5 empty] | 19.3+-1.07 |  |  |  | 3.8+-0.51
| 10.1016/j.scriptamat.2017.12.028 |  | MC |  |  |  | {'percentage': 'at.%', 'O': '0.00'} |  |  |  | 0.0 | 1.6+-0.01 | 0.0 | 30.0+-0.04 | 0.5+-0.01 |  | 18.5+-0.03 |  | 1.7+-0.01 | [13 empty] | 47.4+-0.02
| 10.1016/j.scriptamat.2017.12.028 |  | MC/TiO2 |  |  |  | {'percentage': 'at.%', 'O': '52.9+-0.45'} |  |  |  | 1.0+-0.07 | 1.2+-0.03 | 1.7+-0.08 | 34.1+-0.09 | 1.0+-0.06 |  | 4.7+-0.06 |  | 0.0 | [13 empty] | 2.3+-0.01
| 10.1016/j.scriptamat.2017.12.028 |  | MC/(Ti,Ta)2O5 |  |  |  | {'percentage': 'at.%', 'O': '61.3+-0.17'} |  |  |  | 0.4+-0.05 | 3.5+-0.01 | 0.4+-0.11 | 18.5+-0.07 | 0.3+-0.06 |  | 13.7+-0.05 |  | 0.0 | [13 empty] | 1.1+-0.01
| 10.1016/j.scriptamat.2018.04.020 |  | 3Ru |  |  |  | {'percentage': 'wt%', 'Alloy': '3Ru', 'Cr + Mo + W + Ta': '19.4'} |  |  | 12 | 6 |  | Bal. | [6 empty] | 5.4 | [7 empty] | 3
| 10.1016/j.scriptamat.2018.05.041 |  | 20.2/6.4 |  |  |  | {'percentage': 'at.%', '79.8/93.6': '20.2/6.4', '79.1/93.8': '16.4/4.9', '79.6/88.9': '17.1/6.6'} |  |  | Ti
| 10.1016/j.scriptamat.2018.05.041 |  | - |  |  |  | {'percentage': 'at.%', '79.8/93.6': '-', '79.1/93.8': '4.5/1.2', '79.6/88.9': '3.4/4.5'} |  |  | Ternary
| 10.1016/j.scriptamat.2018.05.041 |  | 0.9 |  |  |  | {'79.8/93.6': '0.9', '79.1/93.8': '0.8', '79.6/88.9': '0.9'} |  |  | Co
| 10.1016/j.scriptamat.2018.05.041 |  | 3.2 |  |  |  | {'79.8/93.6': '3.2', '79.1/93.8': '3.3', '79.6/88.9': '2.6'} |  |  | Ti
| 10.1016/j.scriptamat.2018.05.041 |  | - |  |  |  | {'79.8/93.6': '-', '79.1/93.8': '3.7', '79.6/88.9': '0.8'} |  |  | Ternary
| 10.1016/j.scriptamat.2018.05.041 |  | 40.7 |  |  |  | {'79.8/93.6': '40.7', '79.1/93.8': '65.3', '79.6/88.9': '51.8'} |  |  | g' vol. fraction (%)
| 10.1016/j.scriptamat.2018.05.041 |  | 1005 |  |  |  | {'79.8/93.6': '1005', '79.1/93.8': '1119', '79.6/88.9': '1062'} |  |  | Tg' solvus (degC)
| 10.1016/j.scriptamat.2018.05.041 |  | 1219 |  |  |  | {'79.8/93.6': '1219', '79.1/93.8': '1193', '79.6/88.9': '1205'} |  |  | TSolidus (degC)
| 10.1016/j.scriptamat.2018.05.041 |  | 1318 |  |  |  | {'79.8/93.6': '1318', '79.1/93.8': '1290', '79.6/88.9': '1321'} |  |  | TLiquidus (degC)
| 10.1016/j.scriptamat.2018.07.034 |  | As SPS-ed measured |  |  |  | {'percentage': 'atomic %', 'Atomic size difference d': '3.8'} |  |  | 30.6 |  |  | 21.8 | 5.0 | 20.7 | [9 empty] | 21.9
| 10.1016/j.scriptamat.2018.07.034 |  | As SPS-ed calculated |  |  |  | {'percentage': 'atomic %', 'Atomic size difference d': '2.05'} |  |  | 35.2 |  |  | 11.3 | 1.32 | 26.4 | [9 empty] | 25.6
| 10.1016/j.scriptamat.2018.07.034 |  | Annealed 1100 degC measured |  |  |  | {'percentage': 'atomic %', 'Atomic size difference d': '5.16'} |  |  | 27.6 |  |  | 26.7 | 9.6 | 18.0 | [9 empty] | 17.9
| 10.1016/j.scriptamat.2018.07.034 |  | Annealed 1100 degC calculated |  |  |  | {'percentage': 'atomic %', 'Atomic size difference d': '5.04'} |  |  | 27.2 |  |  | 27.7 | 9.1 | 18.2 | [9 empty] | 18.2
| 10.1016/j.scriptamat.2018.07.041 |  | b |  |  |  | {'Ni (Bal.)': '(wt%)', 'Lattice constants (A)': 'a', 'Atomic volume (A3/atom)': 'Atomic volume (A3/atom)', '': ''} |  |  | c | (wt%) | (wt%) |  |  | (wt%) |  | (wt%) |  | (wt%) | (wt%)
| 10.1016/j.scriptamat.2018.07.041 |  | Pthin |  |  |  | {'Ni (Bal.)': '(55.5)', 'Lattice constants (A)': '17.06', 'Atomic volume (A3/atom)': '4.75', '': '13.03'} |  |  | 4.6 | 4.7 | 3.9 |  |  | 8.3 |  | 4.9 |  | 1.4 | 16.7
| 10.1016/j.scriptamat.2018.07.041 |  | 3s value |  |  |  | {'Ni (Bal.)': '4.8', 'Lattice constants (A)': '17.06', 'Atomic volume (A3/atom)': '4.75', '': '13.03'} |  |  | 0.5 | 0.6 | 0.5 |  |  | 0.8 |  | 0.7 |  | 0.5 | 5.1
| 10.1016/j.scriptamat.2018.07.041 |  | g'thin |  |  |  | {'Ni (Bal.)': '(75.3)', 'Lattice constants (A)': '3.58', 'Atomic volume (A3/atom)': '11.47', '': ''} |  |  | 3.8 | 5.2 | 1.6 |  |  | 5.3 |  | 6.7 |  | 0.7 | 1.4
| 10.1016/j.scriptamat.2018.07.041 |  | 3s value |  |  |  | {'Ni (Bal.)': '6.7', 'Lattice constants (A)': '3.58', 'Atomic volume (A3/atom)': '11.47', '': ''} |  |  | 0.5 | 0.7 | 0.6 |  |  | 0.6 |  | 0.8 |  | 0.2 | 0.4
| 10.1016/j.scriptamat.2018.07.041 |  | Pthick |  |  |  | {'Ni (Bal.)': '(36.8)', 'Lattice constants (A)': '17.09', 'Atomic volume (A3/atom)': '4.76', '': '13.40'} |  |  | 5.7 | 1.5 | 10.3 |  |  | 8.6 |  | 3.5 |  | 2.7 | 30.9
| 10.1016/j.scriptamat.2018.07.041 |  | 3s value |  |  |  | {'Ni (Bal.)': '2.8', 'Lattice constants (A)': '17.09', 'Atomic volume (A3/atom)': '4.76', '': '13.40'} |  |  | 0.6 | 0.3 | 0.8 |  |  | 0.9 |  | 0.5 |  | 0.8 | 9.1
| 10.1016/j.scriptamat.2018.07.041 |  | g'thick |  |  |  | {'Ni (Bal.)': '(79.1)', 'Lattice constants (A)': '3.64', 'Atomic volume (A3/atom)': '12.06', '': ''} |  |  | 3.1 | 3.8 | 3.2 |  |  | 1.8 |  | 7.4 |  | 1.2 | 0.4
| 10.1016/j.scriptamat.2018.07.041 |  | 3s value |  |  |  | {'Ni (Bal.)': '7.1', 'Lattice constants (A)': '3.64', 'Atomic volume (A3/atom)': '12.06', '': ''} |  |  | 0.4 | 0.5 | 0.5 |  |  | 0.2 |  | 1.1 |  | 0.6 | 0.2
| 10.1016/j.scriptamat.2018.07.041 |  | Pplate |  |  |  | {'Ni (Bal.)': '(13.1)', 'Lattice constants (A)': '15.57', 'Atomic volume (A3/atom)': '4.88', '': '14.30'} |  |  | 3.8 | 0.8 | 30.4 |  |  | 5.7 |  | 25.3 |  | 6.7 | 14.2
| 10.1016/j.scriptamat.2018.07.041 |  | 3s value |  |  |  | {'Ni (Bal.)': '1.2', 'Lattice constants (A)': '15.57', 'Atomic volume (A3/atom)': '4.88', '': '14.30'} |  |  | 0.5 | 0.1 | 6.9 |  |  | 0.6 |  | 2.8 |  | 1.4 | 4.2
| 10.1016/j.scriptamat.2018.07.041 |  | g'plate |  |  |  | {'Ni (Bal.)': '(66.7)', 'Lattice constants (A)': '3.69', 'Atomic volume (A3/atom)': '12.56', '': ''} |  |  | 2.4 | 12.9 | 1.0 |  |  | 3.0 |  | 9.9 |  | 0.5 | 3.6
| 10.1016/j.scriptamat.2018.07.041 |  | 3s value |  |  |  | {'Ni (Bal.)': '6.4', 'Lattice constants (A)': '3.69', 'Atomic volume (A3/atom)': '12.56', '': ''} |  |  | 0.3 | 1.8 | 0.2 |  |  | 0.3 |  | 1.3 |  | 0.2 | 1.1
| 10.1016/j.scriptamat.2018.07.042 |  | g fcc matrix |  |  |  | {'percentage': 'atomic percent'} |  |  | 56.8 +- 0.2 | 4.1 +- 0.2 | 3.0 +- 0.1 | 22.0 +- 0.3 | 0.95 +- 0.1 | 12.7 +- 0.1 |  | 0.4 +- 0.1
| 10.1016/j.scriptamat.2018.07.042 |  | g' L12 precipitate |  |  |  | {'percentage': 'atomic percent'} |  |  | 40.8 +- 0.3 | 9.8 +- 0.3 | 5.6 +- 0.2 | 35.2 +- 0.4 | 3.4 +- 0.1 | 3.6 +- 0.2 |  | 1.7 +- 0.2
| 10.1016/j.scriptamat.2018.07.042 |  | Leading Partial Dislocation (LPD) |  |  |  | {'percentage': 'atomic percent'} |  |  | 49.6 +- 1.3 | 5.6 +- 0.6 | 5.2 +- 0.6 | 27.6 +- 1.2 | 1.9 +- 0.4 | 8.5 +- 0.7 |  | 0.9 +- 0.2
| 10.1016/j.scriptamat.2018.07.042 |  | Stacking Fault (SISF) |  |  |  | {'percentage': 'atomic percent'} |  |  | 46.2 +- 0.9 | 7.6 +- 0.5 | 7.5 +- 0.5 | 29.2 +- 0.9 | 2.9 +- 0.2 | 3.7 +- 0.4 |  | 1.9 +- 0.3
| 10.1016/j.scriptamat.2018.07.042 |  | Trailing Partial Dislocation (TPD) |  |  |  | {'percentage': 'atomic percent'} |  |  | 53.5 +- 1.5 | 4.8 +- 0.7 | 4.2 +- 0.6 | 22.5 +- 1.4 | 1.4 +- 0.3 | 11.9 +- 0.9 |  | 0.7 +- 0.3
| 10.1016/j.scriptamat.2018.07.042 |  | Antiphase Boundary (APB) |  |  |  | {'percentage': 'atomic percent'} |  |  | 49.9 +- 0.7 | 5.8 +- 0.3 | 5.2 +- 0.3 | 25.4 +- 0.6 | 1.7 +- 0.2 | 10.3 +- 0.4 |  | 0.8 +- 0.1
| 10.1016/j.scriptamat.2018.10.015 |  | 47.3 +- 0.6 |  |  |  | {'percentage': 'at.%', 'P': '0'} |  |  | 15-20 | 7-10 | 0-2 | Bal. |  | 5-16 |  | 0-3 |  | 0-3 |  | 5.00
| 10.1016/j.scriptamat.2018.10.015 |  | 37.2 +- 1.3 |  |  |  | {'percentage': 'at.%', 'P': '0.041'} |  |  | 15-20 | 7-10 | 0-2 | Bal. |  | 5-16 |  | 0-3 |  | 0-3 |  | 5.00
| 10.1016/j.scriptamat.2019.05.002 |  | CMSX-4 |  |  |  | {'percentage': 'wt%'} |  |  | 9.60 | 5.67 | 6.40 | Balance | 1.03 | 6.40 |  | 6.50 |  | 0.61 | 2.90 | [6 empty] | 0.11
| 10.1016/j.scriptamat.2019.05.002 |  | CMSX-4 |  |  |  | {'percentage': 'wt%'} |  |  | 9.93 | 6.15 | 6.44 | Balance | 1.08 | 6.60 |  | 6.57 |  | 0.65 | 2.91 | [6 empty] | 0.085
| 10.1016/j.scriptamat.2019.06.033 |  | 0Ru |  |  |  | {'percentage': 'wt%', 'Co + Al': '18', 'Cr + Mo + W + Ta': '19.4'} | [5 empty] | Bal. | [6 empty] | 5.4 | [7 empty] | 0
| 10.1016/j.scriptamat.2019.06.033 |  | 3Ru |  |  |  | {'percentage': 'wt%', 'Co + Al': '18', 'Cr + Mo + W + Ta': '19.4'} | [5 empty] | Bal. | [6 empty] | 5.4 | [7 empty] | 3
| 10.1016/j.scriptamat.2019.07.027 |  | None |  |  |  | {'percentage': 'wt%'} |  |  | 9 | 3.8 | 4.5 | Bal. | 3.8 | 9 |  | 5.5 |  | 1 | 2 | [12 empty] | 0.05
| 10.1016/j.scriptamat.2019.09.020 |  | None |  |  |  | {'percentage': 'at.%', 'O': '0.074', 'S': '100.00'} |  |  | 33.97 |  |  | 32.84 |  | 33.05 |  | 0.006 | [7 empty] | 0.06
| 10.1016/j.scriptamat.2019.11.019 |  | W1 | [6 empty] | 13.0 | 3.03 | 3.0 | Bal. | 3.96 | 12.2 |  | 3.1 |  | 2.9
| 10.1016/j.scriptamat.2019.11.019 |  | W2 | [6 empty] | 27.8 | 3.05 | 3.0 | Bal. | 4.06 | 12.0 |  | 3.0 |  | 2.9
| 10.1016/j.scriptamat.2019.11.019 |  | W3 | [6 empty] | 13.1 | 3.05 | 3.0 | Bal. | 4.08 | 12.1 |  | 3.1 |  | 5.9
| 10.1016/j.scriptamat.2020.01.028 |  | Region A | [10 empty] | 24.4 +- 0.4 |  |  | 13.7 +- 0.2 |  | 15.1 +- 0.4 |  | 28.9 +- 0.3 |  |  |  |  | 17.8 +- 0.6
| 10.1016/j.scriptamat.2020.01.028 |  | Region B | [10 empty] | 29.4 +- 1.8 |  |  | 2.8 +- 0.6 |  | 1.8 +- 0.4 |  | 10.2 +- 1.4 |  |  |  |  | 55.8 +- 0.7
| 10.1016/j.scriptamat.2020.01.028 |  | Region C | [10 empty] | 30.7 +- 0.1 |  |  | 6.0 +- 0.7 |  | 10.9 +- 0.3 |  | 30.8 +- 1.3 |  |  |  |  | 21.7 +- 0.4
| 10.1016/j.scriptamat.2020.01.028 |  | Region D | [10 empty] | 27.2 +- 1.2 |  |  | 9.2 +- 0.2 |  | 15.8 +- 0.6 |  | 37.4 +- 0.5 |  |  |  |  | 10.4 +- 0.1
| 10.1016/j.scriptamat.2020.01.028 |  | Region E | [10 empty] | 30.8 +- 0.8 |  |  | 0.9 +- 0.2 |  | 1.3 +- 0.4 |  | 8.9 +- 0.2 |  |  |  |  | 58.2 +- 1.4
| 10.1016/j.scriptamat.2020.01.028 |  | Region F | [10 empty] | 12.5 +- 1.1 |  |  | 0.4 +- 0.1 |  | 0.0 |  | 2.0 +- 0.5 |  |  |  |  | 85.1 +- 1.5
| 10.1016/j.scriptamat.2020.02.010 |  | CoNiAlW |  |  |  | {'percentage': 'at.%', '': 'Laves'} |  |  | 41.6 | 1.3 | 14.5 | 15.6 | 11.7 | 7.9 |  | 7.4
| 10.1016/j.scriptamat.2020.02.010 |  | CoNiAlW |  |  |  | {'percentage': 'at.%', '': 'MCs'} |  |  | 1.6 | 0.6 | 13.9 | 1.2 | 53.8 | 0 |  | 28.9
| 10.1016/j.scriptamat.2020.02.010 |  | CoNiAlW |  |  |  | {'percentage': 'at.%', '': 'MCp'} |  |  | 5.2 | 0.1 | 13.8 | 4.4 | 50.9 | 0.8 |  | 25.1
| 10.1016/j.scriptamat.2020.02.010 |  | CoNiAlW |  |  |  | {'percentage': 'at.%', '': 'm'} |  |  | 37.4 | 0.8 | 35.5 | 8.8 | 2.1 | 8.8 |  | 6.6
| 10.1016/j.scriptamat.2020.02.010 |  | CoNiAlW |  |  |  | {'percentage': 'at.%', '': 'Laves'} |  |  | 42.3 | 1.6 | 17.6 | 14.6 | 9.7 | 6.8 |  | 7.4
| 10.1016/j.scriptamat.2020.02.010 |  | CoNiAlW |  |  |  | {'percentage': 'at.%', '': 'MCs'} |  |  | 2.1 | 0.7 | 16.6 | 1.2 | 38.3 | 0.2 |  | 40.9
| 10.1016/j.scriptamat.2020.02.010 |  | CoNiAlW |  |  |  | {'percentage': 'at.%', '': 'MCp'} |  |  | 1.2 | 2.1 | 13.3 | 0.9 | 54.6 | 0.6 |  | 27.3
| 10.1016/j.scriptamat.2020.02.010 |  | CoNiAlW |  |  |  | {'percentage': 'at.%', '': 'm'} |  |  | 37.8 | 1.2 | 35.8 | 10.4 | 1.9 | 8.1 |  | 4.8
| 10.1016/j.scriptamat.2020.03.034 |  | None | [7 empty] | 3.2 | 4 |  | 3.7 | 13 |  |  | 0.025 | 4 |  | 0.95 |  |  |  |  | 0.05 | 0.2 | [5 empty] | 0.05
| 10.1016/j.seppur.2018.11.023 |  | CMSX-4 | [6 empty] | 11.0 | 5.2 | 5.2 | Bal | 0.7 | 5.7 |  | 5.6 |  | 0.4 | 3.0 | [6 empty] | 0.10
| 10.1016/j.solener.2018.01.036 |  | 347H |  |  |  | {'percentage': 'weight percent', 'P': '0.045', 'S': '0.030', 'N': '0.02'} | [5 empty] | 10.00 |  | 18.00 |  | 0.5 |  |  |  | 0.48 | 2.0 | 1.0 | [9 empty] | 0.06
| 10.1016/j.solener.2018.06.094 |  | 316SS |  |  |  | {'percentage': 'wt.%'} | [5 empty] | 13 |  | 17 |  |  |  | 2.6 |  |  | 1.9 | 0.97 |  | Bal. | [7 empty] | 0.03
| 10.1016/j.solener.2018.06.094 |  | 617 |  |  |  | {'percentage': 'wt.%'} |  |  | 11.4 | 1.1 |  | 53.3 | 0.36 | 22.5 |  |  |  | 9.75 |  |  | 0.07 | 0.07 |  | 1.33 | [7 empty] | 0.09
| 10.1016/j.solener.2018.06.094 |  | 242 |  |  |  | {'percentage': 'wt.%'} |  |  | <0.05 | 0.15 |  | Bal |  | 8.01 |  |  |  | 24.9 |  |  | 0.33 | <0.05 |  | 1.02 | [7 empty] | 0.003
| 10.1016/j.solener.2018.06.094 |  | C276 |  |  |  | {'percentage': 'wt.%'} |  |  | 0.17 |  | 3.2 | 58 |  | 16.2 |  |  |  | 15.6 |  |  | 0.4 | 0.015 |  | 5.9 | [7 empty] | 0.004
| 10.1016/j.solener.2018.06.094 |  | C22 |  |  |  | {'percentage': 'wt.%'} |  |  | 0.56 |  | 2.9 | Bal |  | 21.6 |  |  |  | 13.1 |  |  | 0.26 |  |  | 3.7 | [7 empty] | <0.001
| 10.1016/j.solener.2018.06.094 |  | 600 |  |  |  | {'percentage': 'wt.%'} |  |  | 0.09 | 0.14 |  | 73.4 | 0.14 | 16.4 | [6 empty] | 0.3 | 0.1 |  | 9.2 | [7 empty] | 0.07
| 10.1016/j.solener.2018.06.094 |  | 625 |  |  |  | {'percentage': 'wt.%'} |  |  |  | 0.4 |  | 62 | 0.4 | 21.5 |  |  |  | 9 |  | 3.6 |  |  |  | 2.5 | [7 empty] | 0.1
| 10.1016/j.solener.2018.06.094 |  | 230 |  |  |  | {'percentage': 'wt.%'} |  |  | 0.24 | 0.39 | 13.4 | Bal | <0.01 | 21.6 |  |  |  | 1.2 |  |  | 0.47 | 0.37 |  | 1.17 | [7 empty] | 0.1
| 10.1016/j.solener.2019.09.030 |  | 601 |  |  |  | {'percentage': 'wt%', 'Dia (mm)': '2.6', 'S': '<0.002', 'P': '0.008', 'Cu': '0.03'} |  |  |  | 1.32 |  | 60.50 |  | 22.79 |  |  | 0.002 |  |  |  | 0.68 | 0.32 |  | 13.89 | [7 empty] | 0.04
| 10.1016/j.solmat.2015.11.024 |  | 1.4903 |  |  |  | {'P': '0.014', 'S': '0.01', 'Cu': '0.119'} |  |  | <0.002 | 0.001 | 0.008 | 0.17 | 0.002 | 8.75 |  |  |  | 0.944 |  | 0.08 | 0.412 | 0.356 | 0.203 | 88.7 | [7 empty] | 0.102
| 10.1016/j.solmat.2015.11.024 |  | 1.4301 |  |  |  | {'P': '0.013', 'S': '0.021', 'Cu': '0.493'} |  |  | 0.058 | 0.002 | 0.02 | 8.69 | 0.005 | 18.37 |  |  |  | 0.32 |  | 0.013 | 1.21 | 0.649 | 0.065 | 69.92 | [7 empty] | 0.037
| 10.1016/j.solmat.2016.07.029 |  | SS310 |  |  |  | {'percentage': 'wt%', 'other': ''} | [5 empty] | 20.5 |  | 25 | [6 empty] | 2 | 1.5 |  | ~51 | [7 empty] | 0.25
| 10.1016/j.solmat.2016.07.029 |  | SS321 |  |  |  | {'percentage': 'wt%', 'other': ''} | [5 empty] | 10.5 |  | 18 | [6 empty] | <2 | <1 |  | ~49.8 | [7 empty] | <0.08
| 10.1016/j.solmat.2016.07.029 |  | SS347 |  |  |  | {'percentage': 'wt%', 'other': 'Cu:0.4; Mo:0.4; Co:0.2; Ta:0.021; Nb:0.72'} | [5 empty] | 9.6 |  | 17.7 | [6 empty] | 1.66 | 0.77 |  | ~68.5 | [7 empty] | 0.05
| 10.1016/j.solmat.2016.07.029 |  | In800H |  |  |  | {'percentage': 'wt%', 'other': 'Cu:0.2; Ti: 0.3-0.7'} |  |  |  | 0.5 |  | 33.2 |  | 19.6 | [6 empty] | 0.8 | 0.3 |  | ~46.2 | [7 empty] | 0.06
| 10.1016/j.solmat.2016.07.029 |  | AFA-OC6 |  |  |  | {'percentage': 'wt%', 'other': 'Cu:0.5; Mo:0.2; Ti:0.53; W:0.2; Ti:0.05; Nb: 2.5'} |  |  |  | 3.56 |  | 25 |  | 13.8 | [6 empty] | 1.99 | 0.13 |  | ~51.9 | [7 empty] | 0.11
| 10.1016/j.solmat.2016.07.029 |  | IN625 |  |  |  | {'percentage': 'wt%', 'other': 'Mo: 9; Ta: 3.55'} | [5 empty] | 58 |  | 21.5 | [9 empty] | 5
text | 10.1016/j.solmat.2017.02.020 |  | GH4033 | density | 8.9020 | g/cm3 | {'percentage': 'wt%', 'Name': 'GH4033'} |  |  |  | 0.8 |  | Bal. | 2.6 | 20.5 |  |  |  | -- |  | -- |  |  |  | 4.0
text | 10.1016/j.solmat.2017.02.020 |  | GH4169 | density | 8.9020 | g/cm3 | {'percentage': 'wt%', 'Name': 'GH4169'} |  |  |  | 0.4 |  | Bal. | 0.9 | 19.0 |  |  |  | 3.1 |  | 5.2 |  |  |  | 18.5
| 10.1016/j.solmat.2017.02.020 |  | Ni |  |  |  | {'percentage': 'wt%', 'Name': 'Ni'} |  |  |  | -- |  | >99.97 | -- | -- |  |  |  | -- |  | -- |  |  |  | --
| 10.1016/j.solmat.2017.05.050 |  | Inconel625 |  |  |  | {'percentage': 'wt%', 'Other': 'Nb+Ta 3.65'} |  |  |  |  | 0.08 | 59.7 |  | 22.85 |  |  |  | 8.6 |  |  | 0.089 | 0.176 |  | 3.41
| 10.1016/j.solmat.2017.05.050 |  | Hastelloy X |  |  |  | {'percentage': 'wt%', 'Other': 'Co 1, W 0.5'} |  |  |  |  | - | 47 |  | 22 |  |  |  | 9 |  |  | - | - |  | 18
| 10.1016/j.solmat.2017.05.050 |  | Hastelloy B-3 |  |  |  | {'percentage': 'wt%', 'Other': 'Co<=3.00'} |  |  |  |  | 3.00 | 65 |  | 1.5 |  |  |  | 28.5 |  |  | 0.595 | 0.01 |  | 1.5
| 10.1016/j.solmat.2017.07.036 |  | IN601 |  |  |  | {'percentage': 'wt%', 'Structure': 'fcc', 'Cu': '1', 'S': '0.015'} |  |  |  | 1.7 |  | Bal |  | 22 | [6 empty] | 1 | 0.5 |  | 15 | [7 empty] | 0.1
text | 10.1016/j.solmat.2018.04.025 |  | SS 310 | density | 7.89 | g/cm3 | {'percentage': 'wt%'} |  |  |  |  | ... | 19-22 |  | 24-26 |  |  |  | ... |  |  | 2 | 1.75 |  | Balance | [7 empty] | 0.25
text | 10.1016/j.solmat.2018.04.025 |  | In 800H | density | 7.95 | g/cm3
text | 10.1016/j.solmat.2018.04.025 |  | HaC-276 | density | 8.89 | g/cm3
| 10.1016/j.solmat.2018.04.025 |  | In 800 |  |  |  | {'percentage': 'wt%'} |  |  |  |  | ... | 30.52 |  | 20.47 |  |  |  | ... |  |  | 0.58 | 0.50 |  | Balance | [7 empty] | 0.07
| 10.1016/j.solmat.2018.04.025 |  | Ha C-276 |  |  |  | {'percentage': 'wt%'} |  |  |  |  | 3.57 | Balance |  | 15.81 |  |  |  | 15.47 |  |  | 0.40 | 0.03 |  | 6.20 | [7 empty] | 0.004
| 10.1016/j.solmat.2018.04.025 |  | EMF (V) |  |  |  | {'percentage': 'wt%'} |  |  |  |  | 0.43300 degC | 0.88 800 degC |  | 1.35 800 degC |  |  |  | 0.47550 degC |  |  | 1.81 800 degC | 1.47100 degC |  | 1.12 800 degC | [7 empty] | 0.15100 degC
| 10.1016/j.solmat.2018.12.020 |  | SS 310 |  |  |  | {'percentage': 'wt%'} |  |  |  |  | ... | 17.51 |  | 25.87 |  |  |  | ... |  |  | 2.02 | 2.36 |  | Balance
| 10.1016/j.solmat.2018.12.020 |  | In 800H |  |  |  | {'percentage': 'wt%'} |  |  |  |  | ... | 29.40 |  | 20.84 |  |  |  | ... |  |  | 1.06 | 0.78 |  | Balance
| 10.1016/j.solmat.2018.12.020 |  | Ha C-276 |  |  |  | {'percentage': 'wt%'} |  |  |  |  | 5.89 | Balance |  | 15.38 |  |  |  | 14.12 |  |  | 0.40 | 0.03 |  | 6.15
| 10.1016/j.solmat.2018.12.020 |  | EMF (V) |  |  |  | {'percentage': 'wt%'} |  |  |  |  | 0.43300 degC | 0.88800 degC (Ni/NiCl2) |  | 1.35800 degC (Cr/CrCl2) |  |  |  | 0.47550 degC |  |  | 1.81800 degC | 1.47100 degC |  | 1.12800 degC (Fe/FeCl2)
| 10.1016/j.solmat.2018.12.020 |  | G M Cl 2 0 (kJ/mol) |  |  |  | {'percentage': 'wt%'} | [5 empty] | - 170800 degC |  | - 261800 degC | [9 empty] | - 216800 degC
text | 10.1016/j.solmat.2019.04.021 |  | In 800H | density | ∼7.6 | g/cm3
text | 10.1016/j.solmat.2019.04.021 |  | In 800 | density | 7.94 | g/cm3
text | 10.1016/j.solmat.2019.04.021 |  | alloy | density | 7.19 | g/cm3
| 10.1016/j.solmat.2019.04.021 |  | Incoloy 800 |  |  |  | {'percentage': 'wt.%'} | [5 empty] | 29.40 |  | 20.84 | [6 empty] | 1.06 | 0.78 |  | Balance
| 10.1016/j.ssi.2003.11.026 |  | T22 |  |  |  | {'percentage': 'wt.%', 'Others': '-'} |  |  |  | - |  | - |  | 2.3 |  |  |  | 1 |  |  | 0.6 | 0.5 |  | 95.4 | [7 empty] | 0.2
| 10.1016/j.ssi.2003.11.026 |  | T91 |  |  |  | {'percentage': 'wt.%', 'Others': 'N 0.05, Nb 0.07, V 0.2'} |  |  |  | - |  | 0.1 |  | 8.6 |  |  |  | 1 |  |  | 0.5 | 0.4 |  | 89 | [7 empty] | 0.08
| 10.1016/j.ssi.2003.11.026 |  | 153MA |  |  |  | {'percentage': 'wt.%', 'Others': 'N 0.15, Ce 0.04'} |  |  |  | - |  | 9.5 |  | 18.4 |  |  |  | 0.2 |  |  | 0.6 | 1.4 |  | 69.7 | [7 empty] | 0.05
| 10.1016/j.ssi.2003.11.026 |  | 253MA |  |  |  | {'percentage': 'wt.%', 'Others': 'N 0.19, Ce 0.04'} |  |  |  | - |  | 10.9 |  | 20.9 |  |  |  | 0.3 |  |  | 0.6 | 1.6 |  | 65.4 | [7 empty] | 0.09
| 10.1016/j.ssi.2003.11.026 |  | 321 |  |  |  | {'percentage': 'wt.%', 'Others': 'N 0.01, Ti 0.4'} |  |  |  | - |  | 10.3 |  | 17.3 |  |  |  | - |  |  | 1.2 | 0.4 |  | 70.4 | [7 empty] | 0.04
| 10.1016/j.ssi.2003.11.026 |  | 310 |  |  |  | {'percentage': 'wt.%', 'Others': '-'} |  |  |  | - |  | 19.5 |  | 25.5 |  |  |  | - |  |  | 1.7 | 0.7 |  | 52.6 | [7 empty] | 0.03
| 10.1016/j.ssi.2003.11.026 |  | 800 |  |  |  | {'percentage': 'wt.%', 'Others': 'Ti 0.31'} |  |  |  | 0.4 |  | 31.7 |  | 20.1 |  |  |  | 0.3 |  |  | 1.0 | 0.2 |  | 45.9 | [7 empty] | 0.08
| 10.1016/j.ssi.2003.11.026 |  | 600 |  |  |  | {'percentage': 'wt.%', 'Others': ''} |  |  |  | - |  | 74.6 |  | 15.4 |  |  |  | - |  |  | 0.2 | 0.1 |  | 9.7 | [7 empty] | 0.04
| 10.1016/j.ssi.2003.11.026 |  | 601 |  |  |  | {'percentage': 'wt.%', 'Others': 'Ti 0.3, Nb 0.1'} |  |  |  | 1.4 |  | 61.8 |  | 21.9 |  |  |  | 0.1 |  |  | 0.2 | 0.2 |  | 14.5 | [7 empty] | 0.03
| 10.1016/j.ssi.2003.11.026 |  | 690 |  |  |  | {'percentage': 'wt.%', 'Others': 'Ti 0.3'} |  |  |  | 0.2 |  | 61.4 |  | 27.2 |  |  |  | 0.1 |  |  | 0.2 | 0.1 |  | 10.2 | [7 empty] | 0.01
| 10.1016/j.ssi.2003.11.026 |  | 617 |  |  |  | {'percentage': 'wt.%', 'Others': 'Co 12.5, Ti 0.3'} |  |  |  | 1.2 |  | 53.6 |  | 21.6 |  |  |  | 9.5 |  |  | 0.1 | 0.1 |  | 0.9 | [7 empty] | 0.08
| 10.1016/j.ssi.2003.11.026 |  | 214 |  |  |  | {'percentage': 'wt.%', 'Others': 'Zr 0.01, Y 0.006'} |  |  |  | 3.7 |  | 77 |  | 15.9 |  |  |  | 0.5 |  |  | 0.2 | 0.1 |  | 2.5 | [7 empty] | 0.04
| 10.1016/j.ssi.2003.11.026 |  | 602CA |  |  |  | {'percentage': 'wt.%', 'Others': 'Ti 0.13, Zr 0.19, T 0.09'} |  |  |  | 2.3 |  | 62.6 |  | 25.1 | [6 empty] | 0.1 | 0.1 |  | 9.3 | [7 empty] | 0.19
| 10.1016/j.ssi.2003.11.026 |  | 230 |  |  |  | {'percentage': 'wt.%', 'Others': 'W 14, La 0.015'} |  |  |  | 0.3 |  | 60.4 |  | 21.7 |  |  |  | 1.4 |  |  | 0.5 | 0.4 |  | 1.2 | [7 empty] | 0.11
| 10.1016/j.ssi.2004.07.040 |  | Fe-Cr |  |  |  | {'percentage': 'Mass%'} |  |  |  | 0.21 |  | 0.26 |  | 21.97 | [6 empty] | 0.50 | 0.40 |  | 76.38 | 0.22 |  |  |  | 0.04 |  |  | 0.02
| 10.1016/j.ssi.2004.09.045 |  | ZMG232 |  |  |  | {'percentage': 'Mass%'} |  |  |  | 0.21 |  | 0.26 |  | 21.97 | [6 empty] | 0.50 | 0.40 |  | 76.38 | 0.22 |  |  |  | 0.04 |  |  | 0.02
| 10.1016/j.surfcoat.2003.09.002 |  | PWA73 |  |  |  | {'percentage': 'at.%', 'Pt': '-'} |  |  | 7 | 49 |  | 43 |  | 1
| 10.1016/j.surfcoat.2003.09.002 |  | RT22 |  |  |  | {'percentage': 'at.%', 'Pt': '16'} |  |  | 4 | 43 |  | 35 |  | 2
| 10.1016/j.surfcoat.2003.09.002 |  | SS82A |  |  |  | {'percentage': 'at.%', 'Pt': '13'} |  |  | 4 | 55 |  | 23 |  | 5
| 10.1016/j.surfcoat.2003.09.002 |  | MDC150L |  |  |  | {'percentage': 'at.%', 'Pt': '4'} |  |  | 5 | 40 |  | 49 |  | 2
| 10.1016/j.surfcoat.2003.09.002 |  | b-NiAl (SS82A) |  |  |  | {'percentage': 'at.%', 'Pt': '3'} |  |  | 4 | 54 |  | 36 |  | -
| 10.1016/j.surfcoat.2003.09.002 |  | PtAl2 (SS82A) |  |  |  | {'percentage': 'at.%', 'Pt': '22'} |  |  | - | 55 |  | 12 |  | 6
| 10.1016/j.surfcoat.2003.10.011 |  | Samples |  |  |  | {'S': ''}
| 10.1016/j.surfcoat.2003.10.011 |  | IN-738LC standard |  |  |  | {'S': '-'} |  |  | 8.5 | 3.5 | 2.6 | Bal | 3.5 | 16 |  | 1.75 |  | 1.75 |  | 0.9 |  |  |  | - | [7 empty] | 0.17
| 10.1016/j.surfcoat.2003.10.011 |  | composition (wt.%) |  |  |  | {'percentage': 'wt.%', 'S': ''}
| 10.1016/j.surfcoat.2003.10.011 |  | IN-738LC experimental |  |  |  | {'S': '0.01'} |  |  | 8.73 | 2.74 | 2.77 | Bal | 3.32 | 15.7 |  | 1.43 |  | 1.95 |  | 1.50 |  |  |  | 1.44 | [7 empty] | 0.02
| 10.1016/j.surfcoat.2003.10.011 |  | composition (wt.%) |  |  |  | {'percentage': 'wt.%', 'S': ''}
| 10.1016/j.surfcoat.2003.12.004 |  | IN738 |  |  |  | {'percentage': 'wt.%'} |  |  | 8.0 | 3.2 | 2.4 | Bal. | 3.0 | 15.7 |  | 1.5 |  | 1.5 |  | 0.6 |  |  |  |  | 0.05 | [6 empty] | 0.1
| 10.1016/j.surfcoat.2003.12.004 |  | IN738 |  |  |  | {'percentage': 'wt.%'} |  |  | ~9.0 | ~3.7 | ~2.8 |  | ~3.5 | ~16.3 |  | ~2.0 |  | ~2.0 |  | ~1.1 |  |  |  |  | ~0.15 | [6 empty] | ~0.2
| 10.1016/j.surfcoat.2003.12.016 |  | TMS-75 |  |  |  | {'percentage': 'Wt.%'} |  |  | 12.0 | 6.0 | 6.0 | Balance |  | 3.0 |  | 6.0 |  | 2.0 | 5.0 | [6 empty] | 0.1
| 10.1016/j.surfcoat.2003.12.016 |  | TMS-75 |  |  |  | {'percentage': 'At.%'} |  |  | 12.6 | 13.7 | 2.02 | Balance |  | 3.5 |  | 2.05 |  | 1.29 | 1.66 | [6 empty] | 0.04
| 10.1016/j.surfcoat.2003.12.020 |  | DZ125 | [6 empty] | 10 | 4.8 | 7 | Balance | 2.25 | 9 |  | 3.5 | 0.08 | 2 |  |  |  | - | [7 empty] | - |  | 0.09
| 10.1016/j.surfcoat.2003.12.020 |  | DSM11 | [6 empty] | 9.5 | 3.05 | 3.8 | Balance | 4.95 | 14.2 |  | 2.8 | - | 1.5 |  |  |  | - | [7 empty] | - |  | 0.13
| 10.1016/j.surfcoat.2003.12.020 |  | NiCoCrAlY | [6 empty] | 20 | 8 | - | Balance | - | 20 |  | - | - | - |  |  |  | - | [7 empty] | 0.5 |  | -
| 10.1016/j.surfcoat.2003.12.020 |  | NiCoCrAlYSiB | [6 empty] | 20 | 8 | - | Balance | - | 20 |  | - | 0.1 | - |  |  |  | 1 | [7 empty] | 0.5 |  | -
table | 10.1016/j.surfcoat.2004.02.013 | Chemical composition (wt.%) and mechanical characteristics of the powder alloys | Hastelloy C-276 | Density (kg/m3) | 8900 | kg/m3 |  | {'': '', 'Melting range (degC)': '1325-1370', 'Hardness (HV)': '220', 'Density (kg/m3)': '8900'}
table | 10.1016/j.surfcoat.2004.02.013 | Chemical composition (wt.%) and mechanical characteristics of the powder alloys | Inconel 625 | Density (kg/m3) | 8400 | kg/m3 |  | {'': '', 'Melting range (degC)': '1290-1350', 'Hardness (HV)': '220', 'Density (kg/m3)': '8400'}
table | 10.1016/j.surfcoat.2004.02.013 | Chemical composition (wt.%) and mechanical characteristics of the powder alloys | Stellite 6 | Density (kg/m3) | 8500 | kg/m3 |  | {'': '', 'Melting range (degC)': '1285-1375', 'Hardness (HV)': '480', 'Density (kg/m3)': '8500'}
| 10.1016/j.surfcoat.2004.02.013 |  | A105/97 |  |  |  | {'percentage': 'wt.%', 'Cu': '0.096', 'P': '0.009', 'S': '0.002', 'Sn': '0.002'} |  |  |  | 0.019 |  | 0.04 |  | 0.14 |  |  |  | 0.008 |  |  | 0.94 | 0.24 | [9 empty] | 0.195
| 10.1016/j.surfcoat.2004.02.013 |  | A105/97 |  |  |  | {'percentage': 'wt.%', 'Cu': '', 'P': '', 'S': '', 'Sn': ''}
| 10.1016/j.surfcoat.2004.02.013 |  | A105/97 |  |  |  | {'percentage': 'wt.%', 'Cu': '', 'P': '', 'S': '', 'Sn': ''} | [14 empty] | Mechanical characteristics
| 10.1016/j.surfcoat.2004.02.013 |  | A105/97 |  |  |  | {'percentage': 'wt.%', 'Cu': 'UTS (MPa)', 'P': '', 'S': '', 'Sn': ''} |  |  |  | UTS (MPa) |  | UTS (MPa) |  | UTS (MPa) | [6 empty] | Y (MPa) | Y (MPa) | [9 empty] | Y (MPa)
| 10.1016/j.surfcoat.2004.02.013 |  | A105/97 |  |  |  | {'percentage': 'wt.%', 'Cu': '517', 'P': '', 'S': '', 'Sn': ''} |  |  |  | 517 |  | 517 |  | 517 | [6 empty] | 342 | 342 | [9 empty] | 342
| 10.1016/j.surfcoat.2004.08.007 |  | Ni-52.5Al+Hf |  |  |  | {'percentage': 'atomic percent', 'Pt': '', 'C (ppm)': '350', 'S (ppm)': '<4'} |  |  |  | 52.53 |  | 47.38 |  | <0.01 | [11 empty] | 0.045
| 10.1016/j.surfcoat.2004.08.007 |  | Ni-51Al+Hf |  |  |  | {'percentage': 'atomic percent', 'Pt': '', 'C (ppm)': '350', 'S (ppm)': '<4'} |  |  |  | 51.05 |  | 48.83 |  | <0.01 | [11 empty] | 0.050
| 10.1016/j.surfcoat.2004.08.007 |  | Ni-50Al+Hf |  |  |  | {'percentage': 'atomic percent', 'Pt': '', 'C (ppm)': '710', 'S (ppm)': '47'} |  |  |  | 50.15 |  | 49.73 |  | <0.01 | [11 empty] | 0.031
| 10.1016/j.surfcoat.2004.08.007 |  | Ni-49Al+Hf |  |  |  | {'percentage': 'atomic percent', 'Pt': '', 'C (ppm)': '340', 'S (ppm)': '<4'} |  |  |  | 48.31 |  | 51.56 |  | <0.01 | [11 empty] | 0.056
| 10.1016/j.surfcoat.2004.08.007 |  | Ni-47.5Al+Hf |  |  |  | {'percentage': 'atomic percent', 'Pt': '', 'C (ppm)': '360', 'S (ppm)': '<4'} |  |  |  | 47.75 |  | 52.16 |  | <0.01 | [11 empty] | 0.051
| 10.1016/j.surfcoat.2004.08.007 |  | Ni-45Al+Hf |  |  |  | {'percentage': 'atomic percent', 'Pt': '', 'C (ppm)': '370', 'S (ppm)': '<4'} |  |  |  | 45.23 |  | 54.67 |  | <0.01 | [11 empty] | 0.050
| 10.1016/j.surfcoat.2004.08.007 |  | Ni-42.5Al+Hf |  |  |  | {'percentage': 'atomic percent', 'Pt': '', 'C (ppm)': '380', 'S (ppm)': '<4'} |  |  |  | 41.90 |  | 58.00 |  | <0.01 | [11 empty] | 0.048
| 10.1016/j.surfcoat.2004.08.007 |  | Ni-40Al+Hf |  |  |  | {'percentage': 'atomic percent', 'Pt': '', 'C (ppm)': '380', 'S (ppm)': '<4'} |  |  |  | 40.11 |  | 59.79 |  | <0.01 | [11 empty] | 0.054
| 10.1016/j.surfcoat.2004.08.007 |  | Ni-37.5Al+Hf |  |  |  | {'percentage': 'atomic percent', 'Pt': '', 'C (ppm)': '230', 'S (ppm)': '<4'} |  |  |  | 37.19 |  | 62.70 |  | <0.01 | [11 empty] | 0.050
| 10.1016/j.surfcoat.2004.08.007 |  | Ni-35Al+Hf |  |  |  | {'percentage': 'atomic percent', 'Pt': '', 'C (ppm)': '270', 'S (ppm)': '<4'} |  |  |  | 34.35 |  | 65.56 |  | <0.01 | [11 empty] | 0.056
| 10.1016/j.surfcoat.2004.08.007 |  | Ni-32.5Al+Hf |  |  |  | {'percentage': 'atomic percent', 'Pt': '', 'C (ppm)': '330', 'S (ppm)': '<10'} |  |  |  | 32.57 |  | 67.33 |  | <0.01 | [11 empty] | 0.054
| 10.1016/j.surfcoat.2004.08.007 |  | Ni-30Al+Hf |  |  |  | {'percentage': 'atomic percent', 'Pt': '', 'C (ppm)': '160', 'S (ppm)': '<10'} |  |  |  | 29.77 |  | 70.09 |  | 0.04 | [11 empty] | 0.044
| 10.1016/j.surfcoat.2004.08.007 |  | Ni-25Al+Hf |  |  |  | {'percentage': 'atomic percent', 'Pt': '', 'C (ppm)': '410', 'S (ppm)': '<4'} |  |  |  | 24.81 |  | 75.06 |  | <0.01 | [11 empty] | 0.057
| 10.1016/j.surfcoat.2004.08.007 |  | Ni-25Al+0.4Hf |  |  |  | {'percentage': 'atomic percent', 'Pt': '', 'C (ppm)': '210', 'S (ppm)': '<10'} |  |  |  | 25.30 |  | 74.17 |  | <0.01 | [11 empty] | 0.401
| 10.1016/j.surfcoat.2004.08.007 |  | Ni-22Al+0.5Hf |  |  |  | {'percentage': 'atomic percent', 'Pt': '', 'C (ppm)': '130', 'S (ppm)': '<10'} |  |  |  | 21.91 |  | 77.49 |  | <0.01 | [11 empty] | 0.493
| 10.1016/j.surfcoat.2004.08.007 |  | Ni-35Al-5Pt+Hf |  |  |  | {'percentage': 'atomic percent', 'Pt': '5.74', 'C (ppm)': '290', 'S (ppm)': '<4'} |  |  |  | 34.74 |  | 59.42 |  | <0.01 | [11 empty] | 0.062
| 10.1016/j.surfcoat.2004.08.007 |  | Ni-37.5Al-5Pt+Hf |  |  |  | {'percentage': 'atomic percent', 'Pt': '5.60', 'C (ppm)': '220', 'S (ppm)': '<4'} |  |  |  | 37.58 |  | 56.70 |  | 0.01 | [11 empty] | 0.049
| 10.1016/j.surfcoat.2004.08.007 |  | Ni-50Al-2Pt+Hf |  |  |  | {'percentage': 'atomic percent', 'Pt': '2.34', 'C (ppm)': '390', 'S (ppm)': '4'} |  |  |  | 49.71 |  | 47.78 |  | 0.03 | [11 empty] | 0.052
| 10.1016/j.surfcoat.2004.08.007 |  | Ni-22Al-30Pt |  |  |  | {'percentage': 'atomic percent', 'Pt': '29.48', 'C (ppm)': '80', 'S (ppm)': '<10'} |  |  |  | 22.10 |  | 47.97 |  | 0.19 | [11 empty] | 0.021
| 10.1016/j.surfcoat.2004.08.007 |  | Ni-25Al-5Pt |  |  |  | {'percentage': 'atomic percent', 'Pt': '5.93', 'C (ppm)': '100', 'S (ppm)': '<10'} |  |  |  | 25.54 |  | 68.45 |  | 0.01 | [11 empty] | <0.01
| 10.1016/j.surfcoat.2004.08.007 |  | Ni-40Al-5Pt |  |  |  | {'percentage': 'atomic percent', 'Pt': '5.55', 'C (ppm)': '270', 'S (ppm)': '<4'} |  |  |  | 38.65 |  | 55.77 |  | <0.01 | [11 empty] | <0.01
| 10.1016/j.surfcoat.2004.08.007 |  | Ni-50Al-5Pt |  |  |  | {'percentage': 'atomic percent', 'Pt': '5.20', 'C (ppm)': '420', 'S (ppm)': '9'} |  |  |  | 49.60 |  | 45.10 |  | 0.05 | [11 empty] | <0.01
| 10.1016/j.surfcoat.2004.08.007 |  | Ni-40Al |  |  |  | {'percentage': 'atomic percent', 'Pt': '', 'C (ppm)': '380', 'S (ppm)': '<4'} |  |  |  | 40.27 |  | 59.68 |  | <0.01 | [11 empty] | <0.01
| 10.1016/j.surfcoat.2004.08.007 |  | Ni-42.5Al |  |  |  | {'percentage': 'atomic percent', 'Pt': '', 'C (ppm)': '380', 'S (ppm)': '<4'} |  |  |  | 42.61 |  | 57.34 |  | <0.01 | [11 empty] | <0.01
| 10.1016/j.surfcoat.2004.08.007 |  | Ni-50Al |  |  |  | {'percentage': 'atomic percent', 'Pt': '', 'C (ppm)': '350', 'S (ppm)': '4'} |  |  |  | 51.22 |  | 48.67 |  | <0.01 | [11 empty] | <0.01
| 10.1016/j.surfcoat.2004.09.022 |  | Cr-O-N |  |  |  | {'percentage': 'At.%', 'F O2 (sccm)': '0', 'F N2 (sccm)': '130', 'O': '3.14', 'N': '47.07', 'Cr2O3 (mol%)': '2.2'} | [7 empty] | 49.79
| 10.1016/j.surfcoat.2004.09.022 |  | Cr-O-N |  |  |  | {'percentage': 'At.%', 'F O2 (sccm)': '20', 'F N2 (sccm)': '110', 'O': '28.71', 'N': '32.54', 'Cr2O3 (mol%)': '22.7'} | [7 empty] | 39.75
| 10.1016/j.surfcoat.2004.09.022 |  | Cr-O-N |  |  |  | {'percentage': 'At.%', 'F O2 (sccm)': '65', 'F N2 (sccm)': '65', 'O': '55.32', 'N': '8.98', 'Cr2O3 (mol%)': '67.3'} | [7 empty] | 38
| 10.1016/j.surfcoat.2004.09.022 |  | Cr-O-N |  |  |  | {'percentage': 'At.%', 'F O2 (sccm)': '110', 'F N2 (sccm)': '20', 'O': '58.62', 'N': '6.38', 'Cr2O3 (mol%)': '75.4'} | [7 empty] | 35
| 10.1016/j.surfcoat.2004.09.022 |  | Cr-O-N |  |  |  | {'percentage': 'At.%', 'F O2 (sccm)': '130', 'F N2 (sccm)': '0', 'O': '65.23', 'N': '0', 'Cr2O3 (mol%)': '100'} | [7 empty] | 34.77
| 10.1016/j.surfcoat.2004.10.108 |  | None |  |  |  | {'percentage': 'wt.%'} |  |  | 9.0-10.5 | 5.1-6.0 | 9.5-11.0 | Bal | 2.0-2.9 | 8.0-9.5 | [17 empty] | 0.13-0.2
| 10.1016/j.surfcoat.2005.03.022 |  | Haynes |  |  |  | {'percentage': 'wt.%'} |  |  | Max 5 | 0.3 | 14 | 57 |  | 22 |  |  | Max 0.015 | 2 |  |  | 0.5 | 0.4 |  | Max 3 |  |  |  |  | 0.02 |  |  | 0.1
text | 10.1016/j.surfcoat.2005.03.030 |  | Nimonic 90 | density | 8.2 | g/cm3 | {'percentage': 'wt.%', 'S': '0.02'} |  |  | 15-21 | 1-2 |  | Bal. | 2-3 | 18-21 | [6 empty] | 1.0 | 1.0 |  | 2.0 | [7 empty] | 0.13
text | 10.1016/j.surfcoat.2005.03.030 |  | Ni5Si2 | density | 8.2 | g/cm3
text | 10.1016/j.surfcoat.2005.03.030 |  | Ni5Si2 | density | 6.9 | g/cm3
text | 10.1016/j.surfcoat.2005.03.030 |  | Nimonic 90 | density | 7.3 | g/cm3 | {'percentage': 'wt.%', 'S': '0.02'} |  |  | 15-21 | 1-2 |  | Bal. | 2-3 | 18-21 | [6 empty] | 1.0 | 1.0 |  | 2.0 | [7 empty] | 0.13
| 10.1016/j.surfcoat.2005.07.101 |  | Superni 75 (Nimonic 75) |  |  |  | {'percentage': 'wt.%', 'Cu': '-'} |  |  |  | - |  | 77.1 | 0.3 | 19.5 |  | - |  | - |  |  | - | - |  | 3.0 | [7 empty] | 0.1
| 10.1016/j.surfcoat.2005.07.101 |  | Superni 600 (Inconel 600) |  |  |  | {'percentage': 'wt.%', 'Cu': '-'} |  |  |  | 0.6 |  | 73.2 | - | 15.5 |  | - |  | - |  |  | 0.5 | - |  | 10.0 | [7 empty] | 0.2
| 10.1016/j.surfcoat.2005.07.101 |  | Superni 601 (Inconel 601) |  |  |  | {'percentage': 'wt.%', 'Cu': '0.1'} |  |  |  | 1.4 |  | 62.6 | - | 23.05 |  | - |  | - |  |  | 0.1 | 0.37 |  | 12.355 | [7 empty] | 0.025
| 10.1016/j.surfcoat.2005.07.101 |  | Superni 718 (Inconel 718) |  |  |  | {'percentage': 'wt.%', 'Cu': '0.15'} |  |  |  | 0.5 |  | 52.37 | 0.9 | 19.0 |  | 5.13 |  | 3.05 |  |  | 0.18 | 0.18 |  | 18.5 | [7 empty] | 0.04
| 10.1016/j.surfcoat.2005.07.101 |  | Superfer 800H (Incoloy 800H) |  |  |  | {'percentage': 'wt.%', 'Cu': '-'} |  |  |  | 0.3 |  | 32.0 | 0.3 | 21.0 |  | - |  | - |  |  | 1.5 | 1.0 |  | 43.8 | [7 empty] | 0.1
| 10.1016/j.surfcoat.2005.09.004 |  | K38G |  |  |  | {'percentage': 'wt.%'} |  |  | 8.38 | 4.0 | 2.66 | Balance | 3.81 | 16.34 |  | 1.75 | 0.01 | 1.77 |  | 0.76 | [11 empty] | 0.16
| 10.1016/j.surfcoat.2005.10.037 |  | DD32 |  |  |  | {'percentage': 'wt.%'} |  |  | 9.0 | 6.0 | 8.5 | Bal. |  | 4.5 |  | 4.0 | 0.003 | 1.8 | 4.0 | 1.6 | [9 empty] | 0.003 |  | 0.15
| 10.1016/j.surfcoat.2005.10.037 |  | DD32M |  |  |  | {'percentage': 'wt.%'} |  |  | 8.7 | 6.2 | 8.5 | Bal. |  | 4.4 |  | 3.8 | 0.003 | 1.1 |  | 1.6 | [9 empty] | 0.003 |  | 0.14
| 10.1016/j.surfcoat.2005.10.042 |  | None |  |  |  | {'percentage': 'wt.%'} |  |  | 9.0~10.5 | 5.1~6.0 | 9.5~11.0 | Bal | 2.0~2.9 | 8.0~9.5 | [17 empty] | 0.13~0.2
| 10.1016/j.surfcoat.2005.11.108 |  | Superni 75 (Nimonic 75) |  |  |  | {'percentage': 'wt.%', 'Cu': '-'} |  |  |  | - |  | 77.1 | 0.3 | 19.5 |  | - |  | - |  |  | - | - |  | 3.0 | [7 empty] | 0.1
| 10.1016/j.surfcoat.2005.11.108 |  | Superni 600 (Inconel 600) |  |  |  | {'percentage': 'wt.%', 'Cu': '-'} |  |  |  | 0.6 |  | 73.2 | - | 15.5 |  | - |  | - |  |  | 0.5 | - |  | 10.0 | [7 empty] | 0.2
| 10.1016/j.surfcoat.2005.11.108 |  | Superni 601 (Inconel 601) |  |  |  | {'percentage': 'wt.%', 'Cu': '0.1'} |  |  |  | 1.4 |  | 62.6 | - | 23.05 |  | - |  | - |  |  | 0.1 | 0.37 |  | 12.355 | [7 empty] | 0.025
| 10.1016/j.surfcoat.2005.11.108 |  | Superni 718 (Inconel 718) |  |  |  | {'percentage': 'wt.%', 'Cu': '0.15'} |  |  |  | 0.5 |  | 52.37 | 0.9 | 19.0 |  | 5.13 |  | 3.05 |  |  | 0.18 | 0.18 |  | 18.5 | [7 empty] | 0.04
| 10.1016/j.surfcoat.2005.11.108 |  | Superfer 800H (Incoloy 800H) |  |  |  | {'percentage': 'wt.%', 'Cu': '-'} |  |  |  | 0.3 |  | 32.0 | 0.3 | 21.0 |  | - |  | - |  |  | 1.5 | 1.0 |  | 43.8 | [7 empty] | 0.1
| 10.1016/j.surfcoat.2005.11.111 |  | IN617 |  |  |  | {'percentage': 'Wt.%'} |  |  | 12.5 | 1.2 |  | Bal. | 0.3 | 22 |  |  |  | 9.0 | [5 empty] | 1.5 | [7 empty] | 0.07
| 10.1016/j.surfcoat.2005.12.027 |  | None |  |  |  | {'percentage': 'wt.%'} |  |  | 5.0 | 5.7 | 5.2 | Balance | 2.3 | 9.5 |  |  |  | 4.2 | [13 empty] | 0.006
| 10.1016/j.surfcoat.2005.12.034 |  | IN-792 | [6 empty] | 8.5 | 3.3 | 3.7 | Bal | 3.35 | 11.5 |  | 3.9 |  | 1.85 | [6 empty] | 0.05 | [6 empty] | 0.08
| 10.1016/j.surfcoat.2006.01.034 |  | IN-718 | [6 empty] | 0.3 | 0.5 |  | Balance | 1.0 | 18.5 |  |  |  | 3.0 |  | 5.1 |  | 0.15 |  | 18.0 | [7 empty] | -
| 10.1016/j.surfcoat.2006.03.004 |  | GH163 | [6 empty] | 19.0-21.0 | 0.30-0.60 |  | Bal. | 1.90-2.40 | 19.0-21.0 |  |  | <=0.0050 | 5.50-6.10 | [5 empty] | <=0.70 | [7 empty] | 0.04-0.08
| 10.1016/j.surfcoat.2006.03.043 |  | IN738LC |  |  |  | {'percentage': 'weight percent'} |  |  | 8.5 | 3.5 | 2.6 | 61.7 | 3.5 | 15.5 |  | 1.6 | 0.01 | 1.8 |  |  |  | 0.01 |  | 0.06 | 0.06 | [6 empty] | 0.1
| 10.1016/j.surfcoat.2006.03.048 |  | HCM12 |  |  |  | {'percentage': 'wt.%', 'Cu': '0.89', 'other': 'Nb,C,Al,V,N,Co,P,O (wt.%<0.4)'} |  |  |  |  | 1.9 | 0.34 |  | 12.5 |  |  |  | 0.36 |  |  | 0.54 | 0.25 |  | 83.5
| 10.1016/j.surfcoat.2006.03.048 |  | P-91 |  |  |  | {'percentage': 'wt.%', 'Cu': '-', 'other': 'Nb,C,Al,V,N,Co,P,O (wt.%<0.4)'} |  |  |  |  | - | 0.38 |  | 8.1 |  |  |  | 0.92 |  |  | 0.50 | 0.40 |  | 89.3
| 10.1016/j.surfcoat.2006.03.048 |  | P-92 |  |  |  | {'percentage': 'wt.%', 'Cu': '-', 'other': 'Nb,C,Al,V,N,Co,P,O (wt.%<0.4)'} |  |  |  |  | 1.78 | 0.06 |  | 9.07 |  |  |  | 0.46 |  |  | 0.47 | 0.02 |  | 87.7
| 10.1016/j.surfcoat.2006.05.005 |  | CMSX-4 |  |  |  | {'percentage': 'at.%', '': 'CMSX-4', 'Sample number': 'N0', 'Phases': "g/g'", 'Pt': ''} |  |  | 9 | 5 | 9 | 59 | 1 | 6 |  | 6 |  | 1 | 4
| 10.1016/j.surfcoat.2006.05.005 |  | Bond coat, as-received |  |  |  | {'percentage': 'at.%', '': 'Bond coat, as-received', 'Sample number': 'N0', 'Phases': 'b near surface', 'Pt': '4'} |  |  | 4 | 56 |  | 35 |  | 1
| 10.1016/j.surfcoat.2006.05.005 |  | Bond coat, as-received |  |  |  | {'percentage': 'at.%', '': 'Bond coat, as-received', 'Sample number': 'N0', 'Phases': 'PtAl2 near surface', 'Pt': '19'} |  |  |  | 58 |  | 13 | 1 | 9
| 10.1016/j.surfcoat.2006.05.005 |  | Bond coat, as-received |  |  |  | {'percentage': 'at.%', '': 'Bond coat, as-received', 'Sample number': 'N0', 'Phases': 'Precipitate near surface', 'Pt': '11'} |  |  | 2 | 52 | 8 | 22 |  | 5
| 10.1016/j.surfcoat.2006.05.005 |  | Bond coat, as-received |  |  |  | {'percentage': 'at.%', '': 'Bond coat, as-received', 'Sample number': 'N0', 'Phases': 'b near substrate', 'Pt': ''} |  |  | 7 | 34 | 1 | 49 | 3 | 5 |  | 1
| 10.1016/j.surfcoat.2006.05.005 |  | Bond coat, as-received |  |  |  | {'percentage': 'at.%', '': 'Bond coat, as-received', 'Sample number': 'N0', 'Phases': 'Precipitate near substrate', 'Pt': '0'} |  |  | 15 | 8 | 10 | 22 | 1 | 25 |  | 12 |  | 2 | 5
| 10.1016/j.surfcoat.2006.05.005 |  | Bond coat, after TF |  |  |  | {'percentage': 'at.%', '': 'Bond coat, after TF', 'Sample number': 'N2', 'Phases': 'b near surface', 'Pt': '2'} |  |  | 7 | 32 |  | 52 | 1 | 5 |  | 1
| 10.1016/j.surfcoat.2006.05.005 |  | Bond coat, after TF |  |  |  | {'percentage': 'at.%', '': 'Bond coat, after TF', 'Sample number': 'N2', 'Phases': "g' near surface", 'Pt': '1'} |  |  | 9 | 16 | 1 | 63 | 2 | 2 |  | 5
| 10.1016/j.surfcoat.2006.05.005 |  | Bond coat, after TF |  |  |  | {'percentage': 'at.%', '': 'Bond coat, after TF', 'Sample number': 'N2', 'Phases': 'Precipitate near surface', 'Pt': '1'} |  |  | 14 | 11 | 14 | 32 |  | 16 |  | 3 |  | 2 | 8
| 10.1016/j.surfcoat.2006.05.005 |  | Bond coat |  |  |  | {'percentage': 'at.%', '': 'Bond coat', 'Sample number': 'A0', 'Phases': 'b near surface', 'Pt': '4'} |  |  | 5 | 50 |  | 39 |  | 2
| 10.1016/j.surfcoat.2006.05.005 |  | Bond coat |  |  |  | {'percentage': 'at.%', '': 'Bond coat', 'Sample number': 'A0', 'Phases': 'PtAl2 near surface', 'Pt': '17'} |  |  | 2 | 53 |  | 20 |  | 8
| 10.1016/j.surfcoat.2006.05.005 |  | Bond coat after TBC deposition |  |  |  | {'percentage': 'at.%', '': 'Bond coat after TBC deposition', 'Sample number': 'A1', 'Phases': 'b near surface', 'Pt': '4'} |  |  | 5 | 52 |  | 38 |  | 1 |  | 1
| 10.1016/j.surfcoat.2006.05.005 |  | Bond coat after TBC deposition |  |  |  | {'percentage': 'at.%', '': 'Bond coat after TBC deposition', 'Sample number': 'A1', 'Phases': 'PtAl2 near surface', 'Pt': '23'} |  |  |  | 56 | 1 | 11 | 2 | 9 |  | 5
| 10.1016/j.surfcoat.2006.05.005 |  | Bond coat after TBC deposition |  |  |  | {'percentage': 'at.%', '': 'Bond coat after TBC deposition', 'Sample number': 'A1', 'Phases': 'b near substrate', 'Pt': ''} |  |  | 8 | 36 |  | 50 |  | 5 |  |  |  | 1
| 10.1016/j.surfcoat.2006.05.005 |  | Bond coat after TBC deposition |  |  |  | {'percentage': 'at.%', '': 'Bond coat after TBC deposition', 'Sample number': 'A1', 'Phases': 'Precipitate near substrate', 'Pt': ''} |  |  | 16 | 4 | 19 | 18 |  | 28 |  | 6 |  |  | 9
| 10.1016/j.surfcoat.2006.05.005 |  | Bond coat after TF |  |  |  | {'percentage': 'at.%', '': 'Bond coat after TF', 'Sample number': 'A3', 'Phases': 'b near surface', 'Pt': '2'} |  |  | 7 | 32 |  | 52 | 1 | 5 |  | 1
| 10.1016/j.surfcoat.2006.05.005 |  | Bond coat after TF |  |  |  | {'percentage': 'at.%', '': 'Bond coat after TF', 'Sample number': 'A3', 'Phases': "g' near surface", 'Pt': '1'} |  |  | 9 | 17 | 1 | 62 | 2 | 3 |  | 5
| 10.1016/j.surfcoat.2006.05.005 |  | Bond coat after TF |  |  |  | {'percentage': 'at.%', '': 'Bond coat after TF', 'Sample number': 'A3', 'Phases': 'Precipitate near surface', 'Pt': ''} |  |  | 17 | 1 | 21 | 20 |  | 22 |  | 3 |  | 3 | 13
| 10.1016/j.surfcoat.2006.05.005 |  | Bond coat after TF |  |  |  | {'percentage': 'at.%', '': 'Bond coat after TF', 'Sample number': 'A3', 'Phases': 'b near substrate', 'Pt': '2'} |  |  | 7 | 31 |  | 53 | 1 | 5 |  | 1
| 10.1016/j.surfcoat.2006.05.005 |  | Bond coat after TF |  |  |  | {'percentage': 'at.%', '': 'Bond coat after TF', 'Sample number': 'A3', 'Phases': "g' near substrate", 'Pt': '1'} |  |  | 9 | 17 | 1 | 63 | 1 | 3 |  | 5
| 10.1016/j.surfcoat.2006.05.005 |  | Bond coat after TF |  |  |  | {'percentage': 'at.%', '': 'Bond coat after TF', 'Sample number': 'A3', 'Phases': 'Precipitate near substrate', 'Pt': ''} |  |  | 18 | 1 | 21 | 18 |  | 22 |  | 4 |  | 3 | 13
| 10.1016/j.surfcoat.2006.05.005 |  | Bond coat |  |  |  | {'percentage': 'at.%', '': 'Bond coat', 'Sample number': 'V0', 'Phases': 'b near surface', 'Pt': '6'} |  |  | 5 | 51 |  | 37 |  | 1
| 10.1016/j.surfcoat.2006.05.005 |  | Bond coat |  |  |  | {'percentage': 'at.%', '': 'Bond coat', 'Sample number': 'V0', 'Phases': 'PtAl2 near surface', 'Pt': '23'} |  |  |  | 56 |  | 13 |  | 8
| 10.1016/j.surfcoat.2006.05.005 |  | Bond coat after TF |  |  |  | {'percentage': 'at.%', '': 'Bond coat after TF', 'Sample number': 'V2', 'Phases': 'b near surface', 'Pt': '2'} |  |  | 7 | 33 |  | 52 |  | 5 |  | 1
| 10.1016/j.surfcoat.2006.05.005 |  | Bond coat after TF |  |  |  | {'percentage': 'at.%', '': 'Bond coat after TF', 'Sample number': 'V2', 'Phases': "g'", 'Pt': ''}
| 10.1016/j.surfcoat.2006.05.005 |  | Bond coat after TF |  |  |  | {'percentage': 'at.%', '': 'Bond coat after TF', 'Sample number': 'V2', 'Phases': 'Precipitate near surface', 'Pt': '1'} |  |  | 14 | 9 | 16 | 28 |  | 18 |  | 3 |  | 2 | 9
| 10.1016/j.surfcoat.2006.06.001 |  | CoNiCrAlY |  |  |  | {'percentage': 'wt.%'} |  |  | 38.5 | 8 | - | 32 |  | 21 |  | - | - | [7 empty] | - | - |  |  |  | 0.5 |  | -
| 10.1016/j.surfcoat.2006.06.001 |  | MAR-M002 |  |  |  | {'percentage': 'wt.%'} |  |  | 10 | 5.5 | 10 | Balance |  | 9 |  | 2.5 | 0.15 | [7 empty] | 0.03 | 1.5 |  |  |  | - |  | 0.15
| 10.1016/j.surfcoat.2006.07.244 |  | Ni-48Al+Hf |  |  |  | {'percentage': 'atomic percent', 'Pt': '', 'C (ppm)': '340', 'S (ppm)': '<4', 'Other': ''} |  |  |  | 48.3 |  | 51.6 |  | <0.01 | [11 empty] | 0.056
| 10.1016/j.surfcoat.2006.07.244 |  | Ni-39Al-5Pt |  |  |  | {'percentage': 'atomic percent', 'Pt': '5.6', 'C (ppm)': '270', 'S (ppm)': '<4', 'Other': ''} |  |  |  | 38.7 |  | 55.8 |  | <0.01 | [11 empty] | <0.01
| 10.1016/j.surfcoat.2006.07.244 |  | Ni-50Al-5Pt |  |  |  | {'percentage': 'atomic percent', 'Pt': '5.2', 'C (ppm)': '420', 'S (ppm)': '9', 'Other': ''} |  |  |  | 49.6 |  | 45.1 |  | 0.05 | [11 empty] | <0.01
| 10.1016/j.surfcoat.2006.07.244 |  | Ni-50Al |  |  |  | {'percentage': 'atomic percent', 'Pt': '', 'C (ppm)': '360', 'S (ppm)': '<4', 'Other': ''} |  |  |  | 50.1 |  | 49.9 |  | <0.01 | [11 empty] | <0.01
| 10.1016/j.surfcoat.2006.07.244 |  | Ni-22Al-10Pt+0.4Hf |  |  |  | {'percentage': 'atomic percent', 'Pt': '9.7', 'C (ppm)': '120', 'S (ppm)': '<4', 'Other': '0.007Zr'} |  |  |  | 21.7 |  | 68.1 |  | 0.01 | [11 empty] | 0.393
| 10.1016/j.surfcoat.2006.07.244 |  | NiCrAlYHf |  |  |  | {'percentage': 'atomic percent', 'Pt': '', 'C (ppm)': '420', 'S (ppm)': '5', 'Other': '0.006Y, 0.02Si'} |  |  |  | 18.9 |  | 61.4 |  | 19.5 | [11 empty] | 0.046
| 10.1016/j.surfcoat.2006.07.244 |  | Alloy N5 |  |  |  | {'percentage': 'atomic percent', 'Pt': '', 'C (ppm)': '2490', 'S (ppm)': '6', 'Other': '7.1Co, 2.2Ta, 1.6W, 0.9Re, 0.9Mo, 0.007Y'} |  |  |  | 13.7 |  | 64.5 |  | 8.0 | [11 empty] | 0.047
| 10.1016/j.surfcoat.2006.07.244 |  | Alloy 142 |  |  |  | {'percentage': 'atomic percent', 'Pt': '', 'C (ppm)': '6000', 'S (ppm)': '11', 'Other': '11.9Co, 2.1Ta, 1.5W, 0.9Re, 0.9Mo'} |  |  |  | 13.9 |  | 59.5 |  | 7.8 | [11 empty] | 0.518
| 10.1016/j.surfcoat.2006.07.245 |  | wt.% |  |  |  | {'percentage': 'wt.%', 'Y (ppm)': '-', 'C (ppm)': '1100', 'S (ppm)': '20'} |  |  | 11.7 | 6.0 | 4.7 | 58.9 | <0.01 | 6.6 |  | 6.3 |  | 1.5 | 2.8 | [6 empty] | 1.32
| 10.1016/j.surfcoat.2006.07.245 |  | at.% |  |  |  | {'percentage': 'at.%', 'Y (ppm)': '-', 'C (ppm)': '5513', 'S (ppm)': '38'} |  |  | 11.9 | 13.4 | 1.6 | 60.4 | - | 7.7 |  | 2.1 |  | 0.9 | 0.9 | [6 empty] | 0.45
| 10.1016/j.surfcoat.2006.07.245 |  | wt.% |  |  |  | {'percentage': 'wt.%', 'Y (ppm)': '-', 'C (ppm)': '1200', 'S (ppm)': '6'} |  |  | 11.7 | 6.2 | 4.7 | 58.2 | 0.03 | 6.8 |  | 6.3 |  | 1.5 | 2.7 | [6 empty] | 1.54
| 10.1016/j.surfcoat.2006.07.245 |  | at.% |  |  |  | {'percentage': 'at.%', 'Y (ppm)': '-', 'C (ppm)': '5997', 'S (ppm)': '11'} |  |  | 11.9 | 13.9 | 1.5 | 59.5 | 0.04 | 7.8 |  | 2.1 |  | 0.9 | 0.9 | [6 empty] | 0.52
| 10.1016/j.surfcoat.2006.07.245 |  | wt.% |  |  |  | {'percentage': 'wt.%', 'Y (ppm)': '4', 'C (ppm)': '985', 'S (ppm)': '0.5'} |  |  | 7.4 | 6.1 | 5.2 | 63.2 | 0.008 | 7.0 |  | 6.3 |  | 1.4 | 3.1 | [6 empty] | 0.20
| 10.1016/j.surfcoat.2006.07.245 |  | at.% |  |  |  | {'percentage': 'at.%', 'Y (ppm)': '3', 'C (ppm)': '4930', 'S (ppm)': '1.0'} |  |  | 7.5 | 13.5 | 1.7 | 64.7 | 0.01 | 8.1 |  | 2.1 |  | 0.9 | 1.0 | [6 empty] | 0.067
| 10.1016/j.surfcoat.2006.07.245 |  | wt.% |  |  |  | {'percentage': 'wt.%', 'Y (ppm)': '5', 'C (ppm)': '984', 'S (ppm)': '4'} |  |  | 7.4 | 6.3 | 4.4 | 64.3 | - | 7.1 |  | 6.1 |  | 1.3 | 2.8 | [6 empty] | 0.17
| 10.1016/j.surfcoat.2006.07.245 |  | at.% |  |  |  | {'percentage': 'at.%', 'Y (ppm)': '3', 'C (ppm)': '4846', 'S (ppm)': '7.0'} |  |  | 7.4 | 13.8 | 1.4 | 64.8 | - | 8.1 |  | 2.0 |  | 0.8 | 0.9 | [6 empty] | 0.057
| 10.1016/j.surfcoat.2006.07.246 |  | SCB |  |  |  | {'percentage': 'at.%'} |  |  | 5 | 8.5 | 1.2 | 66 | 5.5 | 13 |  | 0.6 |  | 0.6
| 10.1016/j.surfcoat.2006.07.246 |  | IN792 |  |  |  | {'percentage': 'at.%'} |  |  | 9.0 | 7.6 | 1.2 | 60.1 | 5.0 | 13.5 |  | 1.3 |  | 1.2 | [5 empty] | 0.5 | 0.1 | 0.2
| 10.1016/j.surfcoat.2006.07.251 |  | Ni |  |  |  | {'percentage': 'wt.%'} |  |  | 6 | 5.1 | 5 | Bal | 1 | 7 |  | 7.5 |  | 1.8
| 10.1016/j.surfcoat.2006.07.256 |  | MC2 |  |  |  | {'percentage': 'wt.%'} |  |  | 5.2 | 5.0 | 8.0 | Bal | 1.5 | 7.8 |  | 5.8 |  | 2.1
| 10.1016/j.surfcoat.2006.07.256 |  | NiCoCralYTa |  |  |  | {'percentage': 'wt.%'} |  |  | 19.3 | 8.6 | - | Bal | - | 20.6 |  | 4.3 |  | -
| 10.1016/j.surfcoat.2006.07.257 |  | 1 |  |  |  | {'percentage': 'at.%', 'Phase': 'Al-rich g'} |  |  | 1.54+-0.05 | 8.48+-0.52 | 0.29+-0.12 | 41.86+-0.75 |  | 18.70+-1.13 |  |  |  | 4.14+-0.08 | [5 empty] | 18.38+-0.88 | [7 empty] | 6.61+-0.10
| 10.1016/j.surfcoat.2006.07.257 |  | 2 |  |  |  | {'percentage': 'at.%', 'Phase': 'b-NiAl'} |  |  | 0.88+-0.03 | 27.53+-1.21 | 0+-0 | 51.43+-0.32 |  | 6.17+-1.10 |  |  |  | 0.56+-0.16 | [5 empty] | 7.96+-0.17 | [7 empty] | 5.47+-0.54
| 10.1016/j.surfcoat.2006.07.257 |  | 3 |  |  |  | {'percentage': 'at.%', 'Phase': 'Cr18Mo42Ni40'} |  |  | 1.64+-0.01 | 2.63+-0.55 | 1.78+-0.04 | 20.34+-0.46 |  | 32.37+-1.74 |  |  |  | 19.69+-0.74 | [5 empty] | 16.74+-1.51 | [7 empty] | 4.81+-0.85
| 10.1016/j.surfcoat.2006.07.257 |  | 4 |  |  |  | {'percentage': 'at.%', 'Phase': 'Al-rich g'} |  |  | 1.62+-0.06 | 8.20+-0.54 | 0.28+-0.11 | 42.17+-0.85 |  | 18.90+-1.15 |  |  |  | 4.14+-0.09 | [5 empty] | 18.10+-0.91 | [7 empty] | 6.59+-0.12
| 10.1016/j.surfcoat.2006.07.257 |  | 5 |  |  |  | {'percentage': 'at.%', 'Phase': 'Al-rich g'} |  |  | 1.63+-0.04 | 9.22+-0.53 | 0.04+-0.12 | 43.45+-0.80 |  | 18.64+-1.14 |  |  |  | 3.98+-0.08 | [5 empty] | 16.61+-0.89 | [7 empty] | 6.42+-0.11
| 10.1016/j.surfcoat.2006.07.257 |  | 6 |  |  |  | {'percentage': 'at.%', 'Phase': 'b-NiAl'} |  |  | 0.84+-0.02 | 29.24+-1.20 | 0+-0 | 50.99+-0.34 |  | 4.62+-1.08 |  |  |  | 0.34+-0.15 | [5 empty] | 7.72+-0.16 | [7 empty] | 6.24+-0.55
| 10.1016/j.surfcoat.2006.07.257 |  | 7 |  |  |  | {'percentage': 'at.%', 'Phase': 'Cr18Mo42Ni40'} |  |  | 1.62+-0.01 | 1.85+-0.54 | 1.72+-0.03 | 19.69+-0.45 |  | 36.24+-1.40 |  |  |  | 18.65+-0.70 | [5 empty] | 18.88+-1.50 | [7 empty] | 1.35+-0.77
| 10.1016/j.surfcoat.2006.07.257 |  | 8 |  |  |  | {'percentage': 'at.%', 'Phase': 'M6C carbide'} |  |  | 0.31+-0.01 | 0.21+-0.01 | 1.09+-0.06 | 3.81+-0.13 |  | 64.82+-0.14 |  |  |  | 9.76+-0.29 | [5 empty] | 6.23+-0.52 | [7 empty] | 13.77+-0.62
| 10.1016/j.surfcoat.2006.07.257 |  | 9 |  |  |  | {'percentage': 'at.%', 'Phase': 'Al-rich g'} |  |  | 1.67+-0.05 | 9.20+-0.52 | 0.24+-0.11 | 43.11+-0.84 |  | 20.99+-1.13 |  |  |  | 4.16+-0.08 | [5 empty] | 18.52+-0.89 | [7 empty] | 2.12+-0.21
| 10.1016/j.surfcoat.2006.07.257 |  | 10 |  |  |  | {'percentage': 'at.%', 'Phase': 'M6C carbide'} |  |  | 0.31+-0.01 | 0.20+-0.01 | 0.99+-0.07 | 4.01+-0.14 |  | 64.98+-0.11 |  |  |  | 9.37+-0.28 | [5 empty] | 5.51+-0.51 | [7 empty] | 14.63+-0.61
| 10.1016/j.surfcoat.2006.08.107 |  | DS superalloy |  |  |  | {'percentage': 'wt.%'} |  |  | 8.5 | 3.3 | 3.7 | Bal | 3.35 | 11.5 |  | 3.9 |  | 1.85 | [6 empty] | 0.05 |  |  |  |  | -
| 10.1016/j.surfcoat.2006.08.107 |  | NiCoCrAlYTa |  |  |  | {'percentage': 'wt.%'} |  |  | 23 | 8 | - | Bal | - | 20 |  | 4 |  | - | [6 empty] | - |  |  |  |  | 0.6
| 10.1016/j.surfcoat.2006.12.020 |  | P1 |  |  |  | {'percentage': 'at.%', 'Deposited layer': 'C1', 'Dendritic zone': ''} |  |  | 56.56 |  |  | 2.40 |  | 27.87 |  |  |  | 2.60 |  |  | 0.41 | 0.92 |  | 9.24
| 10.1016/j.surfcoat.2006.12.020 |  | P1 |  |  |  | {'percentage': 'at.%', 'Deposited layer': 'C1', 'Dendritic zone': ''} |  |  | 51.62 |  |  | 2.19 |  | 31.06 |  |  |  | 4.21 |  |  | 0.72 | 1.36 |  | 8.78
| 10.1016/j.surfcoat.2006.12.020 |  | C3 |  |  |  | {'percentage': 'at.%', 'Deposited layer': '', 'Dendritic zone': '58.44'} |  |  | 31.15 |  |  | 0.33 |  | 2.54 |  |  |  | 3.76 |  |  | 1.28 |  |  | 2.50
| 10.1016/j.surfcoat.2006.12.020 |  | C3 |  |  |  | {'percentage': 'at.%', 'Deposited layer': '', 'Dendritic zone': '53.45'} |  |  | 34.08 |  |  | 0.63 |  | 4.51 |  |  |  | 3.33 |  |  | 1.61 |  |  | 2.39
| 10.1016/j.surfcoat.2006.12.020 |  | P2 |  |  |  | {'percentage': 'at.%', 'Deposited layer': 'C1', 'Dendritic zone': ''} |  |  | 44.31 |  |  | 2.28 |  | 22 |  |  |  | 1.49 |  |  | 0.45 | 0.73 |  | 28.73
| 10.1016/j.surfcoat.2006.12.020 |  | P2 |  |  |  | {'percentage': 'at.%', 'Deposited layer': 'C1', 'Dendritic zone': ''} |  |  | 36.24 |  |  | 2.24 |  | 30.90 |  |  |  | 4.61 |  |  | 0.84 | 1.26 |  | 23.91
| 10.1016/j.surfcoat.2006.12.020 |  | C3 |  |  |  | {'percentage': 'at.%', 'Deposited layer': '', 'Dendritic zone': '58.34'} |  |  | 29.48 |  |  | 0.44 |  | 2.41 |  |  |  | 5.60 |  |  | 1.18 |  |  | 2.54
| 10.1016/j.surfcoat.2006.12.020 |  | C3 |  |  |  | {'percentage': 'at.%', 'Deposited layer': '', 'Dendritic zone': '53.85'} |  |  | 32.77 |  |  | 0.57 |  | 3.79 |  |  |  | 5.24 |  |  | 1.43 |  |  | 2.35
| 10.1016/j.surfcoat.2007.02.015 |  | K38 |  |  |  | {'percentage': 'wt.%'} |  |  | 8-9 | 3.2-3.7 | 2.4-2.8 | Bal | 3.0-3.5 | 15.7-16.3 |  | 1.5-2.0 |  | 1.5-2 |  | 0.6-1.1 |  |  |  |  | 0.05-0.15 | [6 empty] | 0.1-0.2
| 10.1016/j.surfcoat.2007.02.044 |  | K38G | [6 empty] | 8.0-9.0 | 3.5-4.5 | 2.3-2.9 | Bare | 3.20-4.00 | 15.3-16.8 |  | 1.4-2.0 |  | 1.4-2.0 |  | 0.40-1.00 |  |  |  | <0.20 | 0.05-0.15 | [6 empty] | 0.13-0.20
| 10.1016/j.surfcoat.2007.05.018 |  | TMS-82+ |  |  |  | {'percentage': 'at.%', 'Points': '1-3', 'O': '3.78'} |  |  | 9.33 | 5.78 | 4.23 | 68.53 |  | 4.39 |  | 2.10 |  | 1.32 | 0.54 | [6 empty] | - |  |  |  | -
| 10.1016/j.surfcoat.2007.05.018 |  | TMS-82+ |  |  |  | {'percentage': 'at.%', 'Points': '4-6', 'O': '33.47'} |  |  | 1.80 | 46.95 | 1.49 | 11.96 |  | 0.97 |  | 0.68 |  | 0.32 | 0.81 | [6 empty] | 1.06 |  |  |  | 0.48
| 10.1016/j.surfcoat.2007.05.018 |  | TMS-82+ |  |  |  | {'percentage': 'at.%', 'Points': '7-9', 'O': '53.44'} |  |  | 2.40 | 6.35 | 1.69 | 6.21 |  | 17.44 |  | 10.75 |  | 0.02 | - | [6 empty] | 0.39 |  |  |  | 1.32
| 10.1016/j.surfcoat.2007.05.018 |  | TMS-82+ |  |  |  | {'percentage': 'at.%', 'Points': '10-12', 'O': '55.68'} |  |  | 5.63 | 6.03 | 3.51 | 18.64 |  | - |  | 2.73 |  | 2.82 | 0.84 | [6 empty] | 0.33 |  |  |  | 3.79
| 10.1016/j.surfcoat.2007.05.086 |  | CMSX-4 |  |  |  | {'percentage': 'at.%', 'Pt': '0.0'} |  |  | 9.3 | 12.2 | 2.0 | Balance | 1.3 | 7.6 |  | 2.2 |  | 0.4 | 1.0 | [6 empty] | 0.1 | 0.0
| 10.1016/j.surfcoat.2007.05.086 |  | CMSX-4 |  |  |  | {'percentage': 'wt.%', 'Pt': '0.0'} |  |  | 9.0 | 5.6 | 6.0 | Balance | 1.0 | 6.5 |  | 6.5 |  | 0.6 | 3.0 | [6 empty] | 0.1 | 0.0
| 10.1016/j.surfcoat.2007.06.017 |  | AM3 |  |  |  | {'': 'wt.%'} |  |  | 6.0 | 6.0 | 5.0 | Balance | 2.0 | 8.0 |  | 4.0 |  | 2.0
| 10.1016/j.surfcoat.2007.06.017 |  | AM3 |  |  |  | {'': 'at.%'} |  |  | 5.9 | 13 | 1.6 | Balance | 2.4 | 8.9 |  | 1.3 |  | 1.2
| 10.1016/j.surfcoat.2007.06.017 |  | NiCoCrAlYTa |  |  |  | {'': 'wt.%'} |  |  | 23 | 8.6 | - | Balance | - | 22 |  | 3.9 |  | -
| 10.1016/j.surfcoat.2007.06.017 |  | (AMDRY 997) |  |  |  | {'': 'at.%'} |  |  | 21 | 17 | - | Balance | - | 21 |  | 1.1 |  | -
| 10.1016/j.surfcoat.2007.06.039 |  | N5LS |  |  |  | {'S': '1.4'} | [18 empty] | 100 | 679 |  |  |  | 3.6 |  | 2322
| 10.1016/j.surfcoat.2007.06.039 |  | N5HS |  |  |  | {'S': '5.0'} | [18 empty] | 57 | 582 |  |  |  | 4.6 |  | 2186
| 10.1016/j.surfcoat.2007.06.039 |  | N5Y |  |  |  | {'S': '3.7'} | [18 empty] | 55 | 427 |  |  |  | 106 |  | 3176
| 10.1016/j.surfcoat.2007.06.039 |  | R142 |  |  |  | {'S': '11'} | [18 empty] | 66 | 5180 |  |  |  | NA |  | 5997
| 10.1016/j.surfcoat.2007.06.044 |  | s (1) |  |  |  | {'percentage': 'at.%', '': 'Experimental'} |  |  | 23.2 | 1 |  | 13.7 |  | 61 |  |  |  |  | 1.3
| 10.1016/j.surfcoat.2007.06.044 |  | s (1) |  |  |  | {'percentage': 'at.%', '': 'ThermoCalc'} |  |  | 23 | 0.2 |  | 9.4 |  | 65.9 |  |  |  |  | 1.5
| 10.1016/j.surfcoat.2007.06.044 |  | a (2) |  |  |  | {'percentage': 'at.%', '': 'Experimental'} |  |  | 3.5 | 0 |  | 0 |  | 92.5 |  |  |  |  | 3.8
| 10.1016/j.surfcoat.2007.06.044 |  | a (2) |  |  |  | {'percentage': 'at.%', '': 'ThermoCalc'} |  |  | 4.2 | 0 |  | 0.8 |  | 89.8 |  |  |  |  | 5.2
| 10.1016/j.surfcoat.2007.06.044 |  | b |  |  |  | {'percentage': 'at.%', '': 'Experimental'} |  |  | 6.9 | 33.6 |  | 52.9 |  | 6.6 |  |  |  |  | 0
| 10.1016/j.surfcoat.2007.06.044 |  | b |  |  |  | {'percentage': 'at.%', '': 'ThermoCalc'} |  |  | 8.5 | 31.8 |  | 51.8 |  | 7.9 |  |  |  |  | 0
| 10.1016/j.surfcoat.2007.06.044 |  | g' |  |  |  | {'percentage': 'at.%', '': 'Experimental'} |  |  | 8.6 | 20.8 |  | 59.8 |  | 10.9 |  |  |  |  | 0
| 10.1016/j.surfcoat.2007.06.044 |  | g' |  |  |  | {'percentage': 'at.%', '': 'ThermoCalc'} |  |  | 8.3 | 20.6 |  | 62.6 |  | 8.5 |  |  |  |  | 0
| 10.1016/j.surfcoat.2007.06.056 |  | In 690 (nominal) |  |  |  | {'O': '', 'P': '', 'Cu': '<0.5'} | [5 empty] | >58 |  | 27-31 | [6 empty] | <0.5 | <0.5 |  | 7-11
| 10.1016/j.surfcoat.2007.06.056 |  | In 690 (EDX) |  |  |  | {'O': '', 'P': '', 'Cu': '0'} |  |  |  | 0.4 |  | 63.1 |  | 28.0 | [6 empty] | 0 | 0.4 |  | 8.0
| 10.1016/j.surfcoat.2007.06.056 |  | Al slurry (EDX) |  |  |  | {'O': '22.6', 'P': '11.9', 'Cu': ''} |  |  |  | 55.7 |  |  |  | 5.1 | [7 empty] | 1.5 | [8 empty] | 3.3
| 10.1016/j.surfcoat.2007.07.055 |  | S1, S2 |  |  |  | {'Pt': ''} |  |  |  | 10 |  | Bal |  | 20 | [15 empty] | 1
| 10.1016/j.surfcoat.2007.07.055 |  | S4 |  |  |  | {'Pt': ''} |  |  | 23-26 | 9-11 |  | Bal. |  | 15-19 | [15 empty] | 0.2-0.4
| 10.1016/j.surfcoat.2007.07.055 |  | S5, S6 |  |  |  | {'Pt': ''} |  |  | Bal | 8 |  | 32 |  | 21 | [15 empty] | 0.5
| 10.1016/j.surfcoat.2007.07.055 |  | S7, A2 |  |  |  | {'Pt': ''} |  |  | 20 | 12.5 |  | Bal |  | 18 | [7 empty] | 0.4 |  |  |  | 0.25 |  |  |  | 0.6
| 10.1016/j.surfcoat.2007.07.055 |  | S8 |  |  |  | {'Pt': ''} |  |  | Bal | 8 |  | 32 |  | 21 | [15 empty] | 0.5
| 10.1016/j.surfcoat.2007.07.055 |  | A1 |  |  |  | {'Pt': ''} |  |  |  | 10 |  | Bal |  | 22 | [15 empty] | 1
| 10.1016/j.surfcoat.2007.07.055 |  | E2 |  |  |  | {'Pt': '20'} |  |  |  | 21 |  | Bal
| 10.1016/j.surfcoat.2007.08.025 |  | K38G |  |  |  | {'percentage': 'wt. %'} |  |  | 8.0-9.0 | 3.5-4.5 | 2.3-2.9 |  |  | 15.3-16.8 |  |  |  | 1.4-2.0 | [13 empty] | 0.13-0.20
| 10.1016/j.surfcoat.2007.08.025 |  | K38G | [6 empty] | Co | Al | W |  |  | Cr |  |  |  | Mo | [13 empty] | C
| 10.1016/j.surfcoat.2007.08.025 |  | K38G |  |  |  | {'percentage': 'wt. %'} |  |  | 0.4-1.0 | balance | 1.4-2.0 |  |  | <0.20 |  |  |  | 0.05-0.15 | [13 empty] | 3.2-4.0
| 10.1016/j.surfcoat.2007.11.013 |  | Composition (at.%) |  |  |  | {'percentage': 'at.%', '': 'Composition (at.%)'} |  |  | 12 | 14 | 1.5 | 60 |  | 8 |  | 2 |  | 1 | 1 | [6 empty] | 0.5
| 10.1016/j.surfcoat.2007.11.034 |  | 1 (external layer) |  |  |  | {'percentage': 'Atomic %'} | [7 empty] | 7.18 |  |  | 41.24 | [6 empty] | 51.57
| 10.1016/j.surfcoat.2007.11.034 |  | 2. |  |  |  | {'percentage': 'Atomic %'} | [7 empty] | 7.35 |  |  | 1.71 | [6 empty] | 90.94
| 10.1016/j.surfcoat.2007.12.008 |  | Conicro 5010 w |  |  |  | {'percentage': 'wt.%', 'P': '0.02', 'S': '0.02'} |  |  | Bal |  | 14-16 | 9-11 |  | 19-21 |  |  |  | - |  |  | 1-2 | 0.3 | - | 3 | [7 empty] | 0.05-0.15
| 10.1016/j.surfcoat.2007.12.008 |  | X38CrMoV5 |  |  |  | {'percentage': 'wt.%', 'P': '-', 'S': '-'} |  |  | - |  | - | - |  | 5.15 |  |  |  | 1.30 |  |  | 0.38 | 1 | 0.5 | Bal | [7 empty] | 0.37
| 10.1016/j.surfcoat.2008.01.023 |  | wt.% |  |  |  | {'percentage': 'wt.%', 'Ce': '<0.01', 'Cu': '0.07', 'P': '0.013', 'N': '480 ppm', 'O': '26 ppm', 'S': '8 ppm'} |  |  | 0.02 | <0.01 |  | 0.16 | <0.01 | 9.26 |  |  | 0.001 | 0.96 |  | 0.05 | 0.47 | 0.19 | 0.23 | 88.46 | <0.01 | <0.01 |  |  |  | <0.0003 |  | 516 ppm
| 10.1016/j.surfcoat.2008.01.023 |  | at.% |  |  |  | {'percentage': 'at.%', 'Ce': '-', 'Cu': '0.06', 'P': '0.0233', 'N': '0.1899', 'O': '0.0090', 'S': '0.0014'} |  |  | 0.02 | - |  | 0.15 | - | 9.87 |  |  | 0.0051 | 0.55 |  | 0.03 | 0.47 | 0.37 | 0.25 | 87.75 | - | - |  |  |  | - |  | 0.2380
| 10.1016/j.surfcoat.2008.01.023 |  | wt.% |  |  |  | {'percentage': 'wt.%', 'Ce': '<0.01', 'Cu': '0.29', 'P': '0.021', 'N': '790 ppm', 'O': '49 ppm', 'S': '33 ppm'} |  |  | 0.18 | <0.01 |  | 8.75 | <0.01 | 18.29 |  |  | 0.001 | 0.24 |  | - | 1.84 | 0.47 | 0.10 | 69.70 | <0.01 | <0.01 |  |  |  | <0.0003 |  | 204 ppm
| 10.1016/j.surfcoat.2008.01.023 |  | at.% |  |  |  | {'percentage': 'at.%', 'Ce': '-', 'Cu': '0.25', 'P': '0.0373', 'N': '0.3100', 'O': '0.0168', 'S': '0.0057'} |  |  | 0.17 | - |  | 8.19 | - | 19.33 |  |  | 0.0051 | 0.14 |  | - | 1.84 | 0.92 | 0.11 | 68.59 | - | - |  |  |  | - |  | 0.0933
| 10.1016/j.surfcoat.2008.07.023 |  | Composition (atom frac) |  |  |  | {'Alloy designation': 'Al', 'X': '0.005', 'Z': '0.005', 'Al1': '0.005', 'Al2': '0.1', 'Al3': '0.14', '1A': '0.192', '2A': '0.272', '1C': '0.135', '2C': '0.12', '4': '0.242', 'T': '0.235'} |  |  |  |  | 0.005 | [18 empty] | 0.005
| 10.1016/j.surfcoat.2008.07.023 |  | Composition (atom frac) |  |  |  | {'Alloy designation': 'Cr', 'X': '0.25', 'Z': '0.45', 'Al1': '0.2', 'Al2': '0.2', 'Al3': '0.2', '1A': '0.162', '2A': '0.115', '1C': '0.242', '2C': '0.22', '4': '0.127', 'T': '0.215'} |  |  |  |  | 0.125 | [18 empty] | 0.35
| 10.1016/j.surfcoat.2008.07.023 |  | Phases present |  |  |  | {'Alloy designation': 'Phases present', 'X': 'g', 'Z': 'g', 'Al1': 'g', 'Al2': 'g', 'Al3': 'g', '1A': 'g+b', '2A': 'g+b', '1C': 'g+b', '2C': 'g+b', '4': 'g+b', 'T': 'g+b'} |  |  |  |  | g | [18 empty] | g
| 10.1016/j.surfcoat.2008.07.023 |  | Volume fraction b |  |  |  | {'Alloy designation': 'Volume fraction b', 'X': '0', 'Z': '0', 'Al1': '0', 'Al2': '0', 'Al3': '0', '1A': '0.20', '2A': '0.70', '1C': '0.35', '2C': '0.55', '4': '0.55', 'T': '0.55'} |  |  |  |  | 0 | [18 empty] | 0
| 10.1016/j.surfcoat.2008.07.024 |  | 201 |  |  |  | {'percentage': 'wt.%'} |  |  | 1.0 | - | - | 98.5 | - | - |  |  |  | - |  |  | 0.35 |  |  | 0.25 | [7 empty] | 0.02
| 10.1016/j.surfcoat.2008.07.024 |  | Rene 80 |  |  |  | {'percentage': 'wt.%'} |  |  | 9.5 | 3.0 | 4.0 | 60 | 5.0 | 14 |  |  |  | 4.0 |  |  | - |  |  | 1.5 | [7 empty] | 0.17
| 10.1016/j.surfcoat.2008.08.072 |  | Haynes 188 |  |  |  | {'percentage': 'at.%'} |  |  | 41.5 |  | 4.8 | 23.4 |  | 26.4 | [9 empty] | 3.4 | [7 empty] | 0.5
| 10.1016/j.surfcoat.2008.08.072 |  | WI-52 |  |  |  | {'percentage': 'at.%'} |  |  | 65.0 |  | 3.6 |  |  | 24.6 | [5 empty] | 1.3 | 0.3 | 0.6 |  | 2.2 | [7 empty] | 2.3
| 10.1016/j.surfcoat.2008.09.031 |  | Superni 75 (Nimonic 75) |  |  |  | {'percentage': 'wt.%', 'Cu': ''} | [5 empty] | 77.10 | 00.30 | 19.50 | [9 empty] | 03.00 | [7 empty] | 00.10
| 10.1016/j.surfcoat.2008.09.031 |  | Superni 718 (Inconel 718) |  |  |  | {'percentage': 'wt.%', 'Cu': '00.15'} |  |  |  | 00.50 |  | 52.37 | 00.90 | 19.00 |  | 05.13 |  | 03.05 |  |  | 00.18 | 00.18 |  | 18.50 | [7 empty] | 00.04
| 10.1016/j.surfcoat.2008.09.031 |  | Superfer 800H (Incoloy 800H) |  |  |  | {'percentage': 'wt.%', 'Cu': ''} |  |  |  | 00.30 |  | 32.00 | 00.30 | 21.00 | [6 empty] | 01.50 | 01.00 |  | 43.80 | [7 empty] | 00.10
| 10.1016/j.surfcoat.2008.10.031 |  | MarM-247 |  |  |  | {'percentage': 'at.%'} |  |  | 10.12 | 12.16 | 3.24 | 60.97 | 1.25 | 9.52 |  | 0.99 | 0.08 | 0.44 | [6 empty] | 0.03 | 0.50 | [5 empty] | 0.70
| 10.1016/j.surfcoat.2008.10.031 |  | Inconel 625 |  |  |  | {'percentage': 'at.%'} |  |  |  | 0.45 |  | 62.73 | 0.25 | 24.96 |  |  |  | 5.66 |  | 2.34 | 0.22 | 0.43 |  | 2.70 | [7 empty] | 0.25
| 10.1016/j.surfcoat.2008.10.031 |  | Waspaloy |  |  |  | {'percentage': 'at.%'} |  |  | 13.05 | 2.75 |  | 56.30 | 3.57 | 21.37 |  |  | 0.03 | 2.55 | [13 empty] | 0.38
| 10.1016/j.surfcoat.2009.02.007 |  | Composition |  |  |  | {'percentage': 'wt.%', 'P': '<0.01', 'S': '<0.01', 'Se': '<0.001', 'H': '0.002', 'O2': '0.04', 'N2': '0.01', 'Others, each': '<0.06'} |  |  | 38.0 | 8.1 |  | 32.3 |  | 20.9 | [9 empty] | 0.05 | [5 empty] | 0.42 |  | 0.02
| 10.1016/j.surfcoat.2009.02.007 |  | Element |  |  |  | {'percentage': 'wt.%', 'P': 'Y2O3', 'S': 'ZrO2 and HfO2', 'Se': 'CaO', 'H': '', 'O2': '', 'N2': '', 'Others, each': ''} |  |  | HfO2 | Al2O3 |  | TiO2 |  | MgO | [9 empty] | SiO2 | [5 empty] | Moisture |  | Fe2O3
| 10.1016/j.surfcoat.2009.02.007 |  | Composition |  |  |  | {'percentage': 'wt.%', 'P': '7.3', 'S': '92.4', 'Se': '0.01', 'H': '', 'O2': '', 'N2': '', 'Others, each': ''} |  |  | 1.7 | <0.01 |  | 0.14 |  | <0.01 | [9 empty] | 0.1 | [5 empty] | 0.03 |  | 0.01
| 10.1016/j.surfcoat.2009.02.018 |  | JIS SKD61 |  |  |  | {'percentage': 'wt.%', 'P': '0.009'} | [7 empty] | 5.08 |  |  |  | 1.22 |  |  | 0.40 | 0.92 | 0.84 | [8 empty] | 0.36
| 10.1016/j.surfcoat.2009.04.016 |  | As-processed: average |  |  |  | {'percentage': 'at.%', 'Coating specimen': 'As-processed: average', 'Pt': '7.0'} |  |  | 4.2 | 39.8 | 0.1 | 45.0 |  | 3.5 |  | 0.3 |  | 0.1
| 10.1016/j.surfcoat.2009.04.016 |  | After 100 h at 1150 degC |  |  |  | {'percentage': 'at.%', 'Coating specimen': 'Average', 'Pt': '4.7'} |  |  | 5.2 | 30.1 | 0.1 | 53.8 |  | 5.2 |  | 0.7 |  | 0.2
| 10.1016/j.surfcoat.2009.04.016 |  | After 100 h at 1150 degC |  |  |  | {'percentage': 'at.%', 'Coating specimen': 'b phase', 'Pt': '4.8'} |  |  | 5.1 | 30.3 | 0.1 | 53.7 |  | 5.2 |  | 0.7 |  | 0.1
| 10.1016/j.surfcoat.2009.04.016 |  | After 100 h at 1150 degC |  |  |  | {'percentage': 'at.%', 'Coating specimen': "Isolated g' grains", 'Pt': '3.3'} |  |  | 6.3 | 20.2 | 0.5 | 62.3 |  | 4.3 |  | 2.6 |  | 0.5
| 10.1016/j.surfcoat.2009.04.016 |  | After 100 h at 1150 degC |  |  |  | {'percentage': 'at.%', 'Coating specimen': "g' layer in mid-section", 'Pt': '3.3'} |  |  | 6.3 | 20.3 | 0.6 | 62.1 |  | 3.8 |  | 3.0 |  | 0.6
| 10.1016/j.surfcoat.2009.04.031 |  | Composition |  |  |  | {'percentage': 'wt.%', 'Element': 'Composition', 'Bi': '0.003', 'Sb': '0.05', 'As': '0.05', 'Pb': '0.05', 'Sn': '0.05', 'S': '0.01', 'O2': '0.1'} | [5 empty] | 0.2 | [11 empty] | 0.05
| 10.1016/j.surfcoat.2009.07.026 |  | Inconel-718 |  |  |  | {'percentage': 'wt.%'} |  |  | 0.98 |  |  | 53.81 | 1.06 | 17.20 |  |  |  | 2.98 |  | 4.85 | 0.07 |  |  | 18.24
| 10.1016/j.surfcoat.2009.07.026 |  | Inconel-718 |  |  |  | {'percentage': 'wt.%'}
| 10.1016/j.surfcoat.2009.07.026 |  | Inconel-718 |  |  |  | {'percentage': 'wt.%'} |  |  | S |  |  | Al | C | V |  |  |  | Si |  | P | W |  |  | Cu
| 10.1016/j.surfcoat.2009.07.026 |  | Inconel-718 |  |  |  | {'percentage': 'wt.%'} |  |  | 0.01 |  |  | 0.41 | 0.03 | 0.03 |  |  |  | 0.07 |  | 0.01 | 0.14 |  |  | 0.05
| 10.1016/j.surfcoat.2010.03.040 |  | X |  |  |  | {'percentage': 'atomic %', 'N': '1680', 'S': '<', 'Other': '5.8Mo, 1.8Co, 0.2W 0.7Mn, 0.6Si'} |  |  |  | 0.2 |  | 46.5 |  | 24.8 | [9 empty] | 18.7 |  | < | [5 empty] | 0.33
| 10.1016/j.surfcoat.2010.03.040 |  | X+Hf (Y/S=0) |  |  |  | {'percentage': 'atomic %', 'N': '1250', 'S': '11', 'Other': '5.5Mo, 1.5Co, 0.2W 0.6Mn, 0.7Si, 0.03Zr'} |  |  |  | 0.2 |  | 46.8 |  | 24.7 | [9 empty] | 18.9 |  | 0.29 | [5 empty] | 0.32
| 10.1016/j.surfcoat.2010.03.040 |  | X+Hf,Y-1 (Y/S=0.4) |  |  |  | {'percentage': 'atomic %', 'N': '340', 'S': '51', 'Other': '5.4Mo, 1.5Co, 0.2W 0.7Mn, 0.9Si, 22Y'} |  |  |  | 0.2 |  | 47.4 |  | 24.5 | [9 empty] | 18.1 |  | 0.03 | [5 empty] | 1.00
| 10.1016/j.surfcoat.2010.03.040 |  | X+Hf,Y-2 (Y/S=0.9) |  |  |  | {'percentage': 'atomic %', 'N': '340', 'S': '29', 'Other': '5.6Mo, 1.4Co, 0.2W 0.6Mn, 0.6Si, 26Y'} |  |  |  | 0.2 |  | 47.1 |  | 24.6 | [9 empty] | 18.9 |  | 0.21 | [5 empty] | 0.30
| 10.1016/j.surfcoat.2010.03.040 |  | AFA (Y/S=5) |  |  |  | {'percentage': 'atomic %', 'N': '20', 'S': '7', 'Other': '1.9Mn, 1.2Mo, 0.3W, 0.3Si, 0.4Cu, 36Y'} |  |  |  | 8.0 |  | 23.2 |  | 13.6 | [9 empty] | 50.1 |  | 0.05 | [5 empty] | 0.42
| 10.1016/j.surfcoat.2010.03.040 |  | AFA+Hf (Y/S=3) |  |  |  | {'percentage': 'atomic %', 'N': '10', 'S': '33', 'Other': '1.9Mn, 1.2Mo, 0.3W 0.3Si, 0.4Cu, 95Y'} |  |  |  | 8.1 |  | 23.3 |  | 13.6 | [9 empty] | 49.7 |  | 0.33 | [5 empty] | 0.42
| 10.1016/j.surfcoat.2010.04.041 |  | DD32M |  |  |  | {'percentage': 'wt.%'} |  |  | 9.0 | 6.0 | 8.5 | Bal. |  | 4.5 |  | 4.0 |  | 1.0 |  | 1.6 | [11 empty] | 0.014
| 10.1016/j.surfcoat.2010.07.008 |  | As-deposited |  |  |  | {'percentage': 'at.%'} |  |  | 25.3+-0.8 | 9.1+-0.3 |  | 37.4+-0.8 |  | 27.2+-0.3 | [15 empty] | <=1.0
| 10.1016/j.surfcoat.2010.07.008 |  | After 200h annealing |  |  |  | {'percentage': 'at.%'} |  |  | 22.4+-0.4 | 9.5+-0.5 |  | 41.4+-0.6 |  | 26.6+-0.5 | [15 empty] | <=1.0
| 10.1016/j.surfcoat.2010.07.008 |  | As-deposited |  |  |  | {'percentage': 'at.%'} |  |  | 11.8+-0.4 | 32.1+-0.6 |  | 47.6+-0.4 |  | 8.4+-0.6
| 10.1016/j.surfcoat.2010.07.008 |  | After 200h annealing |  |  |  | {'percentage': 'at.%'} |  |  | 10.7+-0.3 | 31.7+-0.5 |  | 49.3+-0.4 |  | 8.2+-0.5
| 10.1016/j.surfcoat.2010.08.072 |  | Element |  |  |  | {'A': 'Si'} | [10 empty] | Si
| 10.1016/j.surfcoat.2010.08.072 |  | Atomic (%) |  |  |  | {'A': '24.76'} | [10 empty] | 67.71
| 10.1016/j.surfcoat.2010.08.072 |  | Composition (wt.%) |  |  |  | {'percentage': 'wt.%', 'A': '27.9'} | [10 empty] | 71.2
| 10.1016/j.surfcoat.2010.08.154 |  | 132Zr,70Y,540Hf,17S |  |  |  | {'percentage': 'atomic%'} |  |  | 7.6 | 13.3 | 1.6 | 64.7 | 0.01 | 8.0 |  | 2.2 |  | 0.9 | 0.9
| 10.1016/j.surfcoat.2010.08.154 |  | 100Zr,4Y,680Hf,1S |  |  |  | {'percentage': 'atomic%'} |  |  | 7.2 | 13.9 | 1.6 | 65.4 | 0.01 | 8.0 |  | 2.2 |  | 0.8 | 0.9
| 10.1016/j.surfcoat.2010.08.154 |  | 14Y,540Hf,6S |  |  |  | {'percentage': 'atomic%'} |  |  | 13.4 | 9.2 | 2.2 | 64.1 | <0.01 | 5.1 |  | 2.7 |  | 1.0 | 1.9
| 10.1016/j.surfcoat.2010.08.154 |  | 3Y,620Hf,<4S |  |  |  | {'percentage': 'atomic%'} |  |  | 10.8 | 9.5 | 2.0 | 66.2 | 1.3 | 6.6 |  | 2.2 |  | 0.4 | 0.9
| 10.1016/j.surfcoat.2010.11.026 |  | EQ |  |  |  | {'percentage': 'wt.%'} |  |  | 6.2 | 8.1 | 4.5 | 65.8 |  | 4.0 |  | 9.9 |  | 1.0 | [7 empty] | 0.4 |  |  |  | 0.1
| 10.1016/j.surfcoat.2010.11.026 |  | NiCoCrAlY |  |  |  | {'percentage': 'wt.%'} |  |  | 23.0 | 12.5 | - | 45.2 |  | 19.0 |  | - |  | - | [7 empty] | - |  |  |  | 0.3
| 10.1016/j.surfcoat.2011.03.017 |  | Alloy 617 |  |  |  | {'percentage': 'wt.%', 'S': '0.001', 'Cu': '0.08', 'P': '0.003'} |  |  | 11.58 | 1.12 |  |  | 0.35 | 22.16 |  |  | 0.002 | 9.8 |  |  | 0.11
| 10.1016/j.surfcoat.2011.03.034 |  | Wt.% |  |  |  | {'percentage': 'Wt.%'} |  |  | 67.98 | 8.93 |  |  |  | 22.91 | [15 empty] | 0.18
| 10.1016/j.surfcoat.2011.03.034 |  | At.% |  |  |  | {'percentage': 'At.%'} |  |  | 59.88 | 17.16 |  |  |  | 22.86 | [15 empty] | 0.10
| 10.1016/j.surfcoat.2011.03.122 |  | Content (wt.%) |  |  |  | {'percentage': 'wt.%', 'S': '<=0.012'} |  |  |  | 0.35-0.75 |  |  | 0.35-0.75 | 19.0-22.0 |  |  |  | 1.80-2.30 |  | 0.90-1.30
| 10.1016/j.surfcoat.2011.03.122 |  | Elements |  |  |  | {'S': 'Ni'} |  |  |  | Mn |  |  | Si | C |  |  |  | Fe |  | P
| 10.1016/j.surfcoat.2011.03.122 |  | Content (wt.%) |  |  |  | {'percentage': 'wt.%', 'S': 'Balance'} |  |  |  | <=0.40 |  |  | <=0.80 | <=0.08 |  |  |  | <=3.0 |  | <=0.020
| 10.1016/j.surfcoat.2011.04.017 |  | DZ125 |  |  |  | {'percentage': 'wt.%'} |  |  | 9.5-10.5 | 4.8-5.4 | 6.5-7.5 | Bal. | 0.7-1.2 | 8.4-9.4 |  | 3.5-4.1 |  | 1.5-2.5 | [7 empty] | 1.2-1.8 | [5 empty] | ~0.1
| 10.1016/j.surfcoat.2011.04.084 |  | 0Co |  |  |  | {'percentage': 'wt.%'} |  |  | 0 | 10 |  | Bal. |  | 20 |  |  |  |  | 3 | [10 empty] | 0.4
| 10.1016/j.surfcoat.2011.04.084 |  | 10Co |  |  |  | {'percentage': 'wt.%'} |  |  | 10 | 10 |  | Bal. |  | 20 |  |  |  |  | 3 | [10 empty] | 0.4
| 10.1016/j.surfcoat.2011.04.084 |  | 20Co |  |  |  | {'percentage': 'wt.%'} |  |  | 20 | 10 |  | Bal. |  | 20 |  |  |  |  | 3 | [10 empty] | 0.4
| 10.1016/j.surfcoat.2011.04.084 |  | 30Co |  |  |  | {'percentage': 'wt.%'} |  |  | 30 | 10 |  | Bal. |  | 20 |  |  |  |  | 3 | [10 empty] | 0.4
| 10.1016/j.surfcoat.2011.05.005 |  | K417G |  |  |  | {'percentage': 'wt.%'} |  |  | 10.2 | 5.3 |  | Bal. | 4.5 | 9.0 |  |  |  | 3.2 |  |  |  | - |  |  |  | - |  |  |  | -
| 10.1016/j.surfcoat.2011.05.005 |  | NiCoCrAlY |  |  |  | {'percentage': 'wt.%'} |  |  | 19 | 11 |  | Bal. | - | 27 |  |  |  | - |  |  |  | 0.1 |  |  |  | 0.2 |  |  |  | 0.5
| 10.1016/j.surfcoat.2011.06.011 |  | AM1 |  |  |  | {'percentage': 'wt.%'} |  |  | 6.5 | 5.2 | 5.7 | Bal. | 1.1 | 7.8 |  | 7.9 |  | 2
| 10.1016/j.surfcoat.2011.06.036 |  | IN738LC | [6 empty] | 8.32 | 3.45 | 2.56 | Balance | 3.34 | 16.09 |  | 1.73 |  | 1.70 |  | 0.75 | [11 empty] | 0.101
| 10.1016/j.surfcoat.2011.06.037 |  | K38 |  |  |  | {'percentage': 'wt.%'} |  |  | 8-9 | 3.2-3.7 | 2.4-2.8 | Bal | 3.0-3.5 |  |  | 1.5-2.0 |  | 1.5-2 |  | 0.6-1.1 |  |  |  |  | 0.05-0.15
| 10.1016/j.surfcoat.2011.06.041 |  | AM1 |  |  |  | {'percentage': 'wt.%', 'S': '3ppm'} |  |  | 6 | 5.1 | 5 |  | 1 | 7 |  | 7.5 |  | 1.8
| 10.1016/j.surfcoat.2011.06.041 |  | AM1 |  |  |  | {'percentage': 'wt.%', 'S': ''} |  |  | 7 | 5.5 | 6 |  | 1.4 | 8 |  | 8.5 |  | 2.2 | [5 empty] | 0.2 | [7 empty] | 0.01
| 10.1016/j.surfcoat.2011.06.042 |  | 2A |  |  |  | {'': 'wt.%'} |  |  | 6.0 | 36.3 |  | 54.8 |  | 2.9
| 10.1016/j.surfcoat.2011.06.042 |  | 2A |  |  |  | {'': 'at.%'} |  |  | 4.2 | 55.3 |  | 38.3 |  | 2.3
| 10.1016/j.surfcoat.2011.06.042 |  | 2A |  |  |  | {'': 'wt.%'} |  |  | 7.7 | 34.6 |  | 56.4 |  | 1.4
| 10.1016/j.surfcoat.2011.06.042 |  | 2A |  |  |  | {'': 'at.%'} |  |  | 5.5 | 53.4 |  | 40.1 |  | 1.1
| 10.1016/j.surfcoat.2011.06.042 |  | 2A |  |  |  | {'': 'wt.%'} |  |  | 8.8 | 5.6 | 22.0 | 17.4 | 0.8 | 12.5 |  | 24.5 |  | 1.6 | 6.8
| 10.1016/j.surfcoat.2011.06.042 |  | 2A |  |  |  | {'': 'at.%'} |  |  | 12.2 | 17.0 | 9.8 | 24.3 | 1.4 | 19.7 |  | 11.1 |  | 1.4 | 3.0
| 10.1016/j.surfcoat.2011.06.042 |  | 2A |  |  |  | {'': 'wt.%'} |  |  | 8.0 | 2.6 | 35.8 | 15.0 | 0.7 | 13.4 |  | 7.1 |  | 2.2 | 15.2
| 10.1016/j.surfcoat.2011.06.042 |  | 2A |  |  |  | {'': 'at.%'} |  |  | 12.4 | 8.9 | 17.7 | 23.2 | 1.3 | 23.5 |  | 3.6 |  | 2.1 | 7.4
| 10.1016/j.surfcoat.2011.06.044 |  | 3Y,620Hf,<1S |  |  |  | {'percentage': 'at.%'} |  |  | 10.8 | 9.5 | 2.0 | 66.2 | 1.3 | 6.6 |  | 2.2 |  | 0.4 | 0.9
| 10.1016/j.surfcoat.2011.06.044 |  | 1-2Y,2-3La,340Hf,<1S |  |  |  | {'percentage': 'at.%'} |  |  | 9.8 | 12.8 | 2.1 | 62.9 | 1.2 | 7.3 |  | 2.2 |  | 0.4 | 0.9
| 10.1016/j.surfcoat.2011.06.044 |  | 10-14Y,6-9La,270Hf,<1S |  |  |  | {'percentage': 'at.%'} |  |  | 9.8 | 12.8 | 2.1 | 63.1 | 1.2 | 7.3 |  | 2.2 |  | 0.4 | 0.9
| 10.1016/j.surfcoat.2011.06.044 |  | 3860Y,710Hf,6500Si,3S |  |  |  | {'percentage': 'at.%'} |  |  |  | 22.9 |  | 41.2 |  | 16.2 |  |  |  |  | 18.4
| 10.1016/j.surfcoat.2011.08.031 |  | Nickel 200 |  |  |  | {'percentage': 'wt.%', 'Cu': '<=0.25'} | [5 empty] | >=99 | [8 empty] | <=0.35 | <=0.35 |  | <=0.40 | [7 empty] | <=0.15
| 10.1016/j.surfcoat.2011.08.031 |  | Inconel 718 |  |  |  | {'percentage': 'wt.%', 'Cu': '0.02'} |  |  | 0.20 | 0.51 |  | 53.52 | 1.03 | 18.61 |  |  | 0.004 | 3.02 |  | 5.15 | 0.22 | 0.05 |  | 17.66 | [7 empty] | 0.03
| 10.1016/j.surfcoat.2011.08.031 |  | Waspaloy |  |  |  | {'percentage': 'wt.%', 'Cu': ''} |  |  | 13.50 | 1.30 |  | 58.00 | 3.00 | 19.50 |  |  | 0.006 | 4.30 | [13 empty] | 0.08
| 10.1016/j.surfcoat.2011.08.031 |  | Inconel 738 |  |  |  | {'percentage': 'wt.%', 'Cu': ''} |  |  | 8.50 | 3.40 | 2.60 | 61.00 | 3.40 | 16.00 |  | 1.70 | 0.01 | 1.70 |  | 0.90 | 0.20 | 0.30 |  | 0.50 | [7 empty] | 0.11
| 10.1016/j.surfcoat.2011.08.031 |  | MarM-247 |  |  |  | {'percentage': 'wt.%', 'Cu': ''} |  |  | 9.2 | 5.6 | 9.5 | 61.7 | 0.7 | 8.1 |  | 3.2 | 0.015 | 0.5 | [7 empty] | 1.4 | [5 empty] | 0.07
| 10.1016/j.surfcoat.2011.08.031 |  | CMSX-3 |  |  |  | {'percentage': 'wt.%', 'Cu': ''} |  |  | 4.60 | 5.50 | 8.00 | 66.20 | 1.00 | 8.00 |  | 6.00 |  | 0.60 | [7 empty] | 0.10
| 10.1016/j.surfcoat.2011.09.002 |  | Haynes 188 |  |  |  | {'percentage': 'wt.%'} |  |  | Balance |  | 14.0 | 22.0 |  | 22.0 |  |  | 0.015 |  |  |  | <=1.25 | 0.35 |  | <=3.0 |  |  |  |  | 0.03 |  |  | 0.10
| 10.1016/j.surfcoat.2011.09.002 |  | MAR-M-509 |  |  |  | {'percentage': 'wt.%'} |  |  | Balance |  | 7.0 | 10 | 0.2 | 23.5 |  | 3.5 | [8 empty] | 0.5 | [6 empty] | 0.6
| 10.1016/j.surfcoat.2011.10.060 |  | IN738 |  |  |  | {'percentage': 'wt.%', 'S': '<0.001'} |  |  | 8.41 |  | 2.58 |  | 3.38 |  |  | 1.78 |  | 1.79 |  | 0.85 |  | 0.06 |  |  | 0.05 | [6 empty] | 0.11
| 10.1016/j.surfcoat.2011.11.015 |  | K38G |  |  |  | {'percentage': 'wt%', 'P': '<0.01'} |  |  | 8.5 | 4.0 | 2.0 |  | 3.8 | 16.0 |  | 1.7 | 0.01 | 1.7 |  | 0.7
| 10.1016/j.surfcoat.2011.11.029 |  | TMS-138A |  |  |  | {'percentage': 'wt.%'} |  |  | 5.8 | 5.7 | 5.6 |  |  | 3.2 |  | 5.6 |  | 2.8 | 5.8 | [6 empty] | 0.1 | 3.6
| 10.1016/j.surfcoat.2011.11.029 |  | TMS-198 |  |  |  | {'percentage': 'wt.%'} |  |  | 5.8 | 5.8 | 5.2 |  |  | 4.8 |  | 5.6 |  | 2.4 | 5.6 | [6 empty] | 0.1 | 3.6
| 10.1016/j.surfcoat.2011.11.029 |  | TMS-199 |  |  |  | {'percentage': 'wt.%'} |  |  | 5.8 | 5.7 | 4.6 |  |  | 6.4 |  | 5.6 |  | 2.2 | 5.6 | [6 empty] | 0.1 | 3.6
| 10.1016/j.surfcoat.2011.12.033 |  | DZ125 |  |  |  | {'percentage': 'wt.%'} |  |  | 9.5-10.5 | 4.8-5.4 | 6.5-7.5 |  | 0.7-1.2 | 8.4-9.4 |  | 3.5-4.1 |  | 1.5-2.5 | [7 empty] | 1.2-1.8
| 10.1016/j.surfcoat.2011.12.033 |  | DZ125 |  |  |  | {'percentage': 'wt.%'} |  |  | C | Si, Mn | Fe |  | Ni | B |  | Zr |  | S, P | [7 empty] | Ag, Pb
| 10.1016/j.surfcoat.2011.12.033 |  | DZ125 |  |  |  | {'percentage': 'wt.%'} |  |  | 0.07-0.12 | <=0.15 | <=0.3 |  | Bal. | 0.01-0.02 |  | <=0.08 |  | <=0.01 | [7 empty] | <=0.001
| 10.1016/j.surfcoat.2012.03.061 |  | IN738LC | [6 empty] | 8.0-9.0 | 3.20-3.70 | 2.40-2.80 |  | 3.20-3.70 |  |  | 1.5-2.0 | 0.007-0.012 | 1.5-2.0 |  | 0.60-1.10 |  |  |  |  | 0.03-0.08 | [6 empty] | 0.09-0.13
| 10.1016/j.surfcoat.2012.06.093 |  | 1 |  |  |  | {'percentage': 'at.%'} |  |  | 7.9 | 22 | 0.9 | 61.5 | 0.7 | 4.9 |  | 1.8 |  | 0.3
| 10.1016/j.surfcoat.2012.06.093 |  | 2 |  |  |  | {'percentage': 'at.%'} |  |  | 6.6 | 34.2 | 0.3 | 53.4 | 0.3 | 4.7 |  | 0.6
| 10.1016/j.surfcoat.2012.07.099 |  | 3Y, 620Hf, <1s |  |  |  | {'percentage': 'at.%'} |  |  | 10.8 | 9.5 | 2.0 | 66.2 | 1.3 | 6.6 |  | 2.2 |  | 0.4 | 0.9
| 10.1016/j.surfcoat.2012.07.099 |  | 1-2Y, 2-3La, 340Hf, <1S |  |  |  | {'percentage': 'at.%'} |  |  | 9.8 | 12.8 | 2.1 | 62.9 | 1.2 | 7.3 |  | 2.2 |  | 0.4 | 0.9
| 10.1016/j.surfcoat.2012.07.099 |  | 10-14Y, 6-9La, 270Hf, <1S |  |  |  | {'percentage': 'at.%'} |  |  | 9.8 | 12.8 | 2.1 | 63.1 | 1.2 | 7.3 |  | 2.2 |  | 0.4 | 0.9
| 10.1016/j.surfcoat.2012.07.099 |  | 3680Y, 710Hf, 6500Si, 3S |  |  |  | {'percentage': 'at.%'} |  |  |  | 22.9 |  | 41.2 |  | 16.2 |  |  |  |  | 18.4
| 10.1016/j.surfcoat.2012.09.013 |  | IN738LC | [6 empty] | 8.0-9.0 | 3.20-3.70 | 2.40-2.80 |  | 3.20-3.70 |  |  | 1.5-2.0 | 0.007-0.012 | 1.5-2.0 |  | 0.60-1.10 |  |  |  |  | 0.03-0.08 | [6 empty] | 0.09-0.13
| 10.1016/j.surfcoat.2012.11.045 |  | K38G |  |  |  | {'percentage': 'wt.%', 'P': '<0.01'} |  |  | 8.5 | 4.0 | 2.0 |  | 3.8 | 16.0 |  | 1.7 | 0.01 | 1.7 |  | 0.7
| 10.1016/j.surfcoat.2013.01.021 |  | +5Ni |  |  |  | {'percentage': 'at.%', 'Pd': '', 'Pt': ''} |  |  |  | 34 |  | 60 |  | 6 | [11 empty] | 0.3
| 10.1016/j.surfcoat.2013.01.021 |  | 5Pd |  |  |  | {'percentage': 'at.%', 'Pd': '5', 'Pt': ''} |  |  |  | 33 |  | 56 |  | 6 | [11 empty] | 0.3
| 10.1016/j.surfcoat.2013.01.021 |  | 5Pt |  |  |  | {'percentage': 'at.%', 'Pd': '', 'Pt': '5'} |  |  |  | 34 |  | 55 |  | 6 | [11 empty] | 0.3
| 10.1016/j.surfcoat.2013.01.021 |  | 5Pd-12Cr-23Al |  |  |  | {'percentage': 'at.%', 'Pd': '5', 'Pt': ''} |  |  |  | 23 |  | 60 |  | 12 | [11 empty] | 0.3
| 10.1016/j.surfcoat.2013.01.033 |  | None |  |  |  | {'percentage': 'wt.%'} |  |  | 9.2 | 5.6 | 9.5 |  | 0.7 |  |  | 3.2 | 0.015 | 0.5 | [6 empty] | 0.02 | 1.4 | [5 empty] | 0.07
| 10.1016/j.surfcoat.2013.05.008 |  | IN792 |  |  |  | {'percentage': 'wt.%'} |  |  |  | 3.375 | 4.175 |  | 3.975 |  |  | 4.175 | 0.015 | 1.9 |  |  |  | - |  |  | 0.0175 |  |  |  |  | - |  | 0.08
| 10.1016/j.surfcoat.2013.05.008 |  | IN792 |  |  |  | {'percentage': 'wt.%'} |  |  |  | 7.5 | - |  | - |  |  | - | - | - |  |  |  | 0.6 |  |  | - |  |  |  |  | 0.6 |  | -
| 10.1016/j.surfcoat.2013.07.060 |  | Ha230 |  |  |  | {'percentage': 'vol.%', 'Phase': 'g', 'vol. %': '100', 'Al+Ti+Ta+Nb': '0.8', 'Other elements': '6.7'} |  |  | 5.3 |  |  | Bal. |  | 26.5 | [9 empty] | 3.4
| 10.1016/j.surfcoat.2013.07.060 |  | IN718 |  |  |  | {'percentage': 'vol.%', 'Phase': 'g', 'vol. %': '75', 'Al+Ti+Ta+Nb': '3.2', 'Other elements': '2.9'} | [5 empty] | Bal. |  | 22.0 | [9 empty] | 23.8
| 10.1016/j.surfcoat.2013.07.060 |  | IN718 |  |  |  | {'percentage': 'vol.%', 'Phase': "g'", 'vol. %': '4', 'Al+Ti+Ta+Nb': '27.6', 'Other elements': '0.5'} | [5 empty] | Bal. |  | 0.5 | [9 empty] | 2.1
| 10.1016/j.surfcoat.2013.07.060 |  | IN718 |  |  |  | {'percentage': 'vol.%', 'Phase': '21', 'vol. %': 'Bal.', 'Al+Ti+Ta+Nb': '1', 'Other elements': ''} |  |  | 30.4 |  |  | 0.8 |  | 0.9
| 10.1016/j.surfcoat.2013.07.060 |  | IN718 |  |  |  | {'percentage': 'vol.%', 'Phase': 'd', 'vol. %': 'Bal.', 'Al+Ti+Ta+Nb': '2.2', 'Other elements': ''} |  |  | 24.2 |  |  | 3.4 |  | 5.3
| 10.1016/j.surfcoat.2013.07.060 |  | U720 |  |  |  | {'percentage': 'vol.%', 'Phase': 'g', 'vol. %': '55-60', 'Al+Ti+Ta+Nb': '', 'Other elements': '3.5'} |  |  | 17.6 |  |  | Bal. |  | 34.6
| 10.1016/j.surfcoat.2013.07.060 |  | U720 |  |  |  | {'percentage': 'vol.%', 'Phase': "g'", 'vol. %': '40-45', 'Al+Ti+Ta+Nb': '23.9', 'Other elements': '2.7'} |  |  | 5.0 |  |  | Bal. |  | 2.8
| 10.1016/j.surfcoat.2013.07.060 |  | N18 |  |  |  | {'percentage': 'vol.%', 'Phase': 'g', 'vol. %': '40-45', 'Al+Ti+Ta+Nb': '2', 'Other elements': '8.4'} |  |  | 25.3 |  |  | Bal. |  | 25.7 | [9 empty] | 0.2
| 10.1016/j.surfcoat.2013.07.060 |  | N18 |  |  |  | {'percentage': 'vol.%', 'Phase': "g'", 'vol. %': '55-60', 'Al+Ti+Ta+Nb': '21.5', 'Other elements': '2.2'} |  |  | 6.6 |  |  | Bal. |  | 1.6
| 10.1016/j.surfcoat.2013.07.060 |  | MC2 |  |  |  | {'percentage': 'vol.%', 'Phase': 'g', 'vol. %': '30', 'Al+Ti+Ta+Nb': '2.6', 'Other elements': '6.9'} |  |  | 9.1 |  |  | Bal. |  | 25.9
| 10.1016/j.surfcoat.2013.07.060 |  | MC2 |  |  |  | {'percentage': 'vol.%', 'Phase': "g'", 'vol. %': '70', 'Al+Ti+Ta+Nb': '17.9', 'Other elements': '3.7'} |  |  | 3.5 |  |  | Bal. |  | 1.8
| 10.1016/j.surfcoat.2013.07.060 |  | MC-NG |  |  |  | {'percentage': 'vol.%', 'Phase': 'g', 'vol. %': '30', 'Al+Ti+Ta+Nb': '3', 'Other elements': '12.8'} | [5 empty] | Bal. |  | 11.3
| 10.1016/j.surfcoat.2013.07.060 |  | MC-NG |  |  |  | {'percentage': 'vol.%', 'Phase': "g'", 'vol. %': '70', 'Al+Ti+Ta+Nb': '17.8', 'Other elements': '4.5'} | [5 empty] | Bal. |  | 2.0
| 10.1016/j.surfcoat.2013.07.068 |  | NCAY |  |  |  | {'percentage': 'at. %', 'S': '<0.0003'} |  |  |  | 18.9 |  | 61.3 | 0.003 | 19.7 | [11 empty] | 0.001 |  |  | -- | 0.066 |  | 0.021
| 10.1016/j.surfcoat.2013.07.068 |  | NCAYT |  |  |  | {'percentage': 'at. %', 'S': '<0.0003'} |  |  |  | 18.9 |  | 61.2 | 0.31 | 19.4 | [11 empty] | -- |  |  | -- | 0.066 |  | 0.024
| 10.1016/j.surfcoat.2013.07.068 |  | NCAYH |  |  |  | {'percentage': 'at. %', 'S': '<0.0003'} |  |  |  | 22.5 |  | 62.3 | -- | 15.1 | [11 empty] | 0.040 |  |  | -- | 0.030 |  | 0.024
| 10.1016/j.surfcoat.2013.07.068 |  | NCAYHT |  |  |  | {'percentage': 'at. %', 'S': '<0.0003'} |  |  |  | 22.6 |  | 61.9 | 0.31 | 15.2 | [11 empty] | 0.043 |  |  | 0 | 0.020 |  | 0.017
| 10.1016/j.surfcoat.2013.07.068 |  | NCALH |  |  |  | {'percentage': 'at. %', 'S': '<0.0003'} |  |  |  | 18.6 |  | 61.2 | -- | 20.0 | [11 empty] | 0.040 |  |  | 0.015 | -- |  | 0.021
| 10.1016/j.surfcoat.2013.07.068 |  | NCALHT |  |  |  | {'percentage': 'at. %', 'S': '<0.0003'} |  |  |  | 18.8 |  | 61.1 | 0.32 | 19.7 | [11 empty] | 0.040 |  |  | 0.019 | -- |  | 0.030
| 10.1016/j.surfcoat.2013.08.033 |  | 625 |  |  |  | {'S': '0.015', 'P': '0.02', 'Total': '100', 'Nb+Ta': '2', 'Cu': '0.5'} |  |  |  | 0.4 |  |  | 0.4 |  |  |  |  | 8 |  |  | 0.5 | 0.5
| 10.1016/j.surfcoat.2013.10.011 |  | CMSX-4 |  |  |  | {'percentage': 'at.%', 'Pt': '-'} |  |  | 10.3 | 12.5 | 2.0 |  | 1.3 | 7.6 |  | 2.0 |  | 0.4 | 1.0 | [6 empty] | 0.04
| 10.1016/j.surfcoat.2013.10.011 |  | CMSX-4 |  |  |  | {'percentage': 'at.%', 'Pt': '77'} |  |  | - | 12 | - |  | - | 6 |  | - |  | - | - | [6 empty] | -
| 10.1016/j.surfcoat.2013.10.011 |  | CMSX-4 |  |  |  | {'percentage': 'at.%', 'Pt': '82.7'} |  |  | - | 7.6 | - |  | - | 3.8 |  | - |  | - | - | [6 empty] | -
| 10.1016/j.surfcoat.2013.10.011 |  | CMSX-4 |  |  |  | {'percentage': 'at.%', 'Pt': '24.3'} |  |  | 8.5 | 9.1 | - |  | 0.8 | 9.7 |  | - |  | - | - | [6 empty] | -
| 10.1016/j.surfcoat.2013.10.022 |  | Alloy 617 |  |  |  | {'percentage': 'wt.%'} |  |  | 11.6 | 1.41 | 0.07 |  | 0.35 | 22.1 |  |  |  | 9.57 |  |  | 0.12 | 0.42 |  | 1.8 | [7 empty] | 0.09
table | 10.1016/j.surfcoat.2013.10.059 | Density of each phase calculated using lattice parameters determined from XRD. | b | Density | 6 | no mentioned |  | {'Phase': 'b', 'No. of atoms in unit cell': '1', 'Density': '6', 'Molecular weight': '85.7'}
table | 10.1016/j.surfcoat.2013.10.059 | Density of each phase calculated using lattice parameters determined from XRD. | g | Density | 8.5 | no mentioned |  | {'Phase': 'g', 'No. of atoms in unit cell': '4', 'Density': '8.5', 'Molecular weight': '58.7'}
table | 10.1016/j.surfcoat.2013.10.059 | Density of each phase calculated using lattice parameters determined from XRD. | s | Density | 17.2 | no mentioned |  | {'Phase': 's', 'No. of atoms in unit cell': '10', 'Density': '17.2', 'Molecular weight': '424.4'}
| 10.1016/j.surfcoat.2013.10.059 |  | 6Al |  |  |  | {'percentage': 'wt. %'} |  |  | Bal. | 6.2 |  | 31.5 |  | 22.0 |  |  |  |  | 3.0 | [10 empty] | <0.1
| 10.1016/j.surfcoat.2013.10.059 |  | 8Al |  |  |  | {'percentage': 'wt. %'} |  |  | Bal. | 7.9 |  | 30.8 |  | 21.9 |  |  |  |  | 3.2 | [10 empty] | <0.1
| 10.1016/j.surfcoat.2013.10.059 |  | 10Al |  |  |  | {'percentage': 'wt. %'} |  |  | Bal. | 10.1 |  | 31.1 |  | 21.7 |  |  |  |  | 3.2 | [10 empty] | <0.1
| 10.1016/j.surfcoat.2013.10.059 |  | 12Al |  |  |  | {'percentage': 'wt. %'} |  |  | Bal. | 12.1 |  | 31.1 |  | 21.3 |  |  |  |  | 3.3 | [10 empty] | <0.1
| 10.1016/j.surfcoat.2013.11.034 |  | Pure nickel |  |  |  | {'percentage': 'wt.%', 'Others': '/'} |  |  | / | / | / | Bal. | / | / |  | / | / | / | [6 empty] | / | [6 empty] | /
| 10.1016/j.surfcoat.2013.11.034 |  | Ni20Cr |  |  |  | {'percentage': 'wt.%', 'Others': 'Si: 1.5'} |  |  | / | / | / | Bal. | / | 20 |  | / | / | / | [6 empty] | / | [6 empty] | /
| 10.1016/j.surfcoat.2013.11.034 |  | Inconel 738 |  |  |  | {'percentage': 'wt.%', 'Others': 'Nb: 0.60-1.10'} |  |  | 8.00-9.00 | 3.20-3.70 | 2.40-2.80 | Bal. | 3.20-3.70 | 15.70-16.30 |  | 1.50-2.00 | 0.005-0.015 | 1.50-2.00 | [6 empty] | 0.05-0.15 | [6 empty] | 0.15-0.20
| 10.1016/j.surfcoat.2013.11.034 |  | CM274LC |  |  |  | {'percentage': 'wt.%', 'Others': 'Hf: 1.00-1.50'} |  |  | 9.00-9.20 | 5.00-5.60 | 8.50-9.00 | Bal. | 0.07-0.70 | 8.00-8.10 |  | 3.00-3.20 | 0.015-0.15 | 0.05-0.50 | [6 empty] | 0.015 | [6 empty] | 0.05-0.07
| 10.1016/j.surfcoat.2014.01.001 |  | None |  |  |  | {'percentage': 'wt.%', 'Cu': '-', 'Applications': 'Furnace equipment, steam boilers, heat exchangers and piping in chemical/petro-chemical and nuclear industries, reformer baffle plates/tubes in fertilizer plants'} |  |  |  | 0.3 |  | 32.0 | 0.3 | 21.0 |  |  |  | - |  |  | 1.5 | 1.0 | [9 empty] | 0.1
| 10.1016/j.surfcoat.2014.01.009 |  | Alloy 617 |  |  |  | {'percentage': 'wt.%'} |  |  | 11.6 | 1.41 | 0.07 |  | 0.35 | 22.1 |  |  |  | 9.57 |  |  | 0.12 | 0.42 |  | 1.58 | [7 empty] | 0.09
| 10.1016/j.surfcoat.2014.01.025 |  | Haynes 230 |  |  |  | {'percentage': 'weight percent'} |  |  |  | 0.3 | 14 |  |  | 22 |  |  | 0.015* | 2 |  |  | 0.5 | 0.4 |  | 3* |  |  |  |  | 0.02 |  |  | 0.1
| 10.1016/j.surfcoat.2014.04.064 |  | T92 |  |  |  | {'percentage': 'wt.%', 'P': '0.015', 'S': '0.003', 'N': '0.05'} |  |  |  | 0.041 |  | 0.26 |  | 8.79 |  |  |  | 0.91 |  | 0.071 |  | 0.39 | 0.24
| 10.1016/j.surfcoat.2014.05.067 |  | Substrate |  |  |  | {'percentage': 'wt.%', '': 's1'} |  |  | 5 | 0.5 |  | 79.5 | - | 15
| 10.1016/j.surfcoat.2014.05.067 |  | Substrate |  |  |  | {'percentage': 'wt.%', '': 's2'} |  |  | 15 | 5 |  | 61 | 4 | 15
| 10.1016/j.surfcoat.2014.05.067 |  | Coating |  |  |  | {'percentage': 'wt.%', '': 'c1'} |  |  | 20 | 6 |  | 59 | - | 15
| 10.1016/j.surfcoat.2014.05.067 |  | Coating |  |  |  | {'percentage': 'wt.%', '': 'c2'} |  |  | 20 | 13 |  | 52 | - | 15
| 10.1016/j.surfcoat.2014.05.067 |  | Coating |  |  |  | {'percentage': 'wt.%', '': 'c3'} |  |  | 20 | 6 |  | 49 | - | 25
| 10.1016/j.surfcoat.2014.05.067 |  | Coating |  |  |  | {'percentage': 'wt.%', '': 'c4'} |  |  | 20 | 13 |  | 42 | - | 25
| 10.1016/j.surfcoat.2014.05.067 |  | Coating |  |  |  | {'percentage': 'wt.%', '': 'c5'} |  |  | 40 | 6 |  | 39 | - | 15
| 10.1016/j.surfcoat.2014.05.067 |  | Coating |  |  |  | {'percentage': 'wt.%', '': 'c6'} |  |  | 40 | 13 |  | 32 | - | 15
| 10.1016/j.surfcoat.2014.05.067 |  | Coating |  |  |  | {'percentage': 'wt.%', '': 'c7'} |  |  | 40 | 6 |  | 29 | - | 25
| 10.1016/j.surfcoat.2014.05.067 |  | Coating |  |  |  | {'percentage': 'wt.%', '': 'c8'} |  |  | 40 | 13 |  | 22 | - | 25
| 10.1016/j.surfcoat.2014.06.073 |  | None |  |  |  | {'MO': '9.05'} |  |  | 1.6 | - | 0.6 |  | - | 21.49 | [6 empty] | 0.29 | 0.39 |  | 19.69 | [7 empty] | 0.86
| 10.1016/j.surfcoat.2014.07.052 |  | Non-cryomilled |  |  |  | {'percentage': 'wt.%', 'O': '27.4'} |  |  |  | 17.2 |  | 13.7 |  | 40.5 | [15 empty] | 1.2
| 10.1016/j.surfcoat.2014.07.052 |  | Cryomilled |  |  |  | {'percentage': 'wt.%', 'O': '17.2'} |  |  |  | 40.7 |  | 12.9 |  | 28.2 | [15 empty] | 1.0
| 10.1016/j.surfcoat.2014.07.096 |  | 1 |  |  |  | {'percentage': 'at. %', 'Pt': '29'} |  |  | 7 | 7.9 | 1.2 | 38.6 |  | 11.1 |  | 1.0 |  | 1.9 | 2.4
| 10.1016/j.surfcoat.2014.07.096 |  | 2 |  |  |  | {'percentage': 'at. %', 'Pt': '35.7'} |  |  | 3.2 | 16.9 | 0.7 | 34.5 |  | 4 |  | 1.7 |  | 1.1 | 1.4
| 10.1016/j.surfcoat.2014.09.015 |  | None |  |  |  | {'percentage': 'at.%', 'O': 'Bal.', 'P': '0.19', 'K': '1.99', 'Ca': '6.39'} |  |  |  | 10.27 |  |  | 0.94 |  |  | 0.03 |  |  |  |  | 0.22 | 35.44 |  | 9.46
| 10.1016/j.surfcoat.2014.10.055 |  | None |  |  |  | {'percentage': 'at.%', 'S': '>10ppma'} |  |  |  | 15.0-19.0 |  | 74.9 |  | 1.7 |  | 0.9 |  | 5.0-8.5 | 0.2-0.7 | [10 empty] | <0.002
| 10.1016/j.surfcoat.2015.02.014 |  | K417G |  |  |  | {'percentage': 'wt.%'} |  |  | 9.00-11.00 | 4.80-5.70 |  | Balance | 4.10-4.70 | 8.50-9.50 |  |  |  | 2.50-3.50 | [5 empty] | <=1.00 | [7 empty] | 0.13-0.22
| 10.1016/j.surfcoat.2015.03.057 |  | SiMo51 |  |  |  | {'P': '0.02', 'S': '0.02'} | [5 empty] | 0.04 |  | 0.10 |  |  |  | 0.86 |  |  | 0.40 | 4.15 |  | bal. | [6 empty] | 0.052 | 3.17
| 10.1016/j.surfcoat.2015.05.046 |  | CM-247 |  |  |  | {'percentage': 'at.%', 'Alloy': 'CM-247'} |  |  | 9.3 | 12 | 3.1 | 63 | 0.9 | 9.3 |  | 1.1 |  | 0.3 | [7 empty] | 0.5
| 10.1016/j.surfcoat.2015.06.048 |  | Amdry 386 |  |  |  | {'percentage': 'at.%'} |  |  | 18.8+-0.6 | 24.1+-0.7 |  | balance |  | 16.0+-0.5 | [7 empty] | 0.96+-0.10 |  |  |  | 0.081+-0.008 |  |  |  | 0.34+-0.03
| 10.1016/j.surfcoat.2015.06.048 |  | Amdry 9954 |  |  |  | {'percentage': 'at.%'} |  |  | balance | 16.3+-0.5 |  | 30.3+-0.9 |  | 21.3+-0.6 | [7 empty] | - |  |  |  | - |  |  |  | 0.25+-0.03
| 10.1016/j.surfcoat.2015.09.043 |  | K438G |  |  |  | {'percentage': 'weight percent'} |  |  | 8.38 | 4.0 | 2.66 | Balance | 3.81 | 16.34 |  |  | 0.01 | 1.77 |  | 0.76 | [11 empty] | 0.16
| 10.1016/j.surfcoat.2015.10.071 |  | PVD-Arc |  |  |  | {'N': '47'} |  |  | - |  | - |  | 52
| 10.1016/j.surfcoat.2015.10.071 |  | PVD-Arc |  |  |  | {'N': '47'} |  |  | - |  | - |  | 52
| 10.1016/j.surfcoat.2015.10.071 |  | PVD-Arc |  |  |  | {'N': '43'} |  |  | 6 |  | 1 |  | 56
| 10.1016/j.surfcoat.2015.10.071 |  | PVD-Arc |  |  |  | {'N': '46'} |  |  | - |  | - |  | 54
text | 10.1016/j.surfcoat.2015.11.026 |  | TiO2 | density | 4.12 | g/cm3
| 10.1016/j.surfcoat.2015.11.026 |  | K444 |  |  |  | {'percentage': 'wt.%'} |  |  | 10.8 | 3.1 | 5.2 |  | 4.8 | 15.5 |  |  | 0.07 | 1.9 |  | 0.2 |  |  |  |  | 0.05 | 0.2
| 10.1016/j.surfcoat.2015.11.026 |  | K444 |  |  |  | {'percentage': 'wt.%'} |  |  | 10.5 | 6.6 | 1.6 |  | 5.7 | 17.1 |  |  | 0.4 | 1.1 |  | 0.1 |  |  |  |  | 0.03 | 0.06
| 10.1016/j.surfcoat.2015.12.066 |  | SC2000 |  |  |  | {'percentage': 'wt.%'} |  |  | 9.91 | 5.63 | 6.0 | Bal. |  | 4.85 |  | 9.0 |  | 2.0 | 3.0 | [6 empty] | 0.1 | [5 empty] | 014+-0.0058
| 10.1016/j.surfcoat.2015.12.083 |  | Ternary |  |  |  | {'percentage': 'at.%'} |  |  | 79.9 | 9.4 | 10.7 | - | - |  |  | -
| 10.1016/j.surfcoat.2015.12.083 |  | Ta |  |  |  | {'percentage': 'at.%'} |  |  | 79.4 | 8.8 | 9.8 | - | - | - |  | 2.0
| 10.1016/j.surfcoat.2015.12.083 |  | Ti |  |  |  | {'percentage': 'at.%'} |  |  | 79.0 | 6.7 | 8.1 | - | 6.2 | - |  | -
| 10.1016/j.surfcoat.2015.12.083 |  | CoNi-A |  |  |  | {'percentage': 'at.%'} |  |  | 45.9 | 9.8 | 6.3 | 29.2 | - | 6.4 |  | 2.4
| 10.1016/j.surfcoat.2015.12.083 |  | CoNi-E |  |  |  | {'percentage': 'at.%'} |  |  | 49.9 | 11.2 | 6.5 | 29.6 | - | - |  | 2.8
| 10.1016/j.surfcoat.2015.12.083 |  | Rene N5 |  |  |  | {'percentage': 'at.%'} |  |  | 7.6 | 13.7 | 1.6 | 65 | - | 8 |  | 2.2
| 10.1016/j.surfcoat.2015.12.083 |  | NiCoCrAlY |  |  |  | {'percentage': 'at.%'} |  |  | 23.7 | 25.9 | - | 35.7 | - | 14.4 |  | -
| 10.1016/j.surfcoat.2016.01.062 |  | IC 21 |  |  |  | {'percentage': 'wt.%', 'Y(ppm)': '<10', 'S(ppm)': '<30'} |  |  |  | 6.5-8.3 |  | Bal. |  | 1.51 |  | 2.7-4.2 |  | 7.8-9.2 | 1.2-3.4
| 10.1016/j.surfcoat.2016.02.050 |  | None |  |  |  | {'percentage': 'wt.%'} |  |  | 39 |  | 14.0 | 22.0 |  | 22.0 |  |  | 0.015 |  |  |  | 1.25 | 0.35 |  | 3.0 |  |  |  |  | 0.03 |  |  | 0.10
| 10.1016/j.surfcoat.2016.05.002 |  | X-Ray |  |  |  | {'percentage': 'atomic %', '(at%)': 'EPMA', 'C (ppmw)': '720', '': '2.1'} |  |  |  | 24.0 |  | 69.4 | - | 3.3 |  | 2.0 | [5 empty] | - |  |  |  | 0.63
| 10.1016/j.surfcoat.2016.05.002 |  | X-Ray |  |  |  | {'percentage': 'atomic %', '(at%)': 'XRF', 'C (ppmw)': '720', '': '2.1'} |  |  |  | 24.1 |  | 70.8 | - | 1.8 |  | 2.6 | [5 empty] | - |  |  |  | 0.73
| 10.1016/j.surfcoat.2016.05.002 |  | X-Ray |  |  |  | {'percentage': 'atomic %', '(at%)': 'EPMA', 'C (ppmw)': '1060', '': '4.1'} |  |  |  | 24.0 |  | 67.9 | 0.90 | 3.3 |  | 2.4 | [5 empty] | 0.60 |  |  |  | 0.67
| 10.1016/j.surfcoat.2016.05.002 |  | X-Ray |  |  |  | {'percentage': 'atomic %', '(at%)': 'XRF', 'C (ppmw)': '1060', '': '4.1'} |  |  |  | 24.9 |  | 68.9 | 0.80 | 1.8 |  | 2.6 | [5 empty] | 0.40 |  |  |  | 0.75
| 10.1016/j.surfcoat.2016.07.034 |  | 10CrMo9-10 |  |  |  | {'percentage': 'wt.%', '': '10CrMo9-10'} | [5 empty] | 0.086 |  | 2.253 |  |  |  | 0.973 |  |  | 0.487 | 0.225 | 0.005 | 95.710
| 10.1016/j.surfcoat.2016.07.072 |  | IN 100 |  |  |  | {'Other': '1.0'} |  |  | 15.0 | 5.5 |  | Balance | 5.0 | 10.0 |  |  | 0.014 | 3.0 | [6 empty] | 0.06 | [6 empty] | 0.18
| 10.1016/j.surfcoat.2016.09.012 |  | FST 484.074 |  |  |  | {'percentage': 'wt.%'} |  |  | Rest. |  | 4.23 | 2.67 |  | 29.12 |  |  |  | 3.56 |  |  |  | 1.87 |  | 3.06
| 10.1016/j.surfcoat.2016.09.012 |  | MetcoClad 6 |  |  |  | {'percentage': 'wt.%'} |  |  | Rest. |  | 3.28 | 0.75 |  | 28.99 |  |  |  | 1.77 |  |  |  | 1.95 |  | 0.18
| 10.1016/j.surfcoat.2016.10.014 |  | AM1 |  |  |  | {'percentage': 'at.%'} |  |  | 6.1 | 11.3 | 1.6 | Bal. | 1.3 | 8.1 |  | 2.5 |  | 1.1
| 10.1016/j.surfcoat.2016.10.014 |  | AM1 |  |  |  | {'percentage': 'at.%'} |  |  | 7.2 | 12.3 | 2.0 | Bal. | 1.8 | 9.3 |  | 2.8 |  | 1.4
| 10.1016/j.surfcoat.2016.10.022 |  | Inconel 718 |  |  |  | {'percentage': 'wt.%', 'S': '0.011', 'P': '0.002'} |  |  | 0.050 |  |  |  | 1.069 | [6 empty] | 5.466 | 0.124 | 0.169 | 0.033 | 17.213 | [7 empty] | 0.015
| 10.1016/j.surfcoat.2016.11.041 |  | GH4169 |  |  |  | {'percentage': 'Wt.%', 'Nb+Ta': '5.08'} |  |  | <1.0 | 0.58 |  | 51.55 | 1.08 | 19.62 |  |  |  | 3.03 |  |  |  | 0.17 |  | Bal.
| 10.1016/j.surfcoat.2016.12.069 |  | GH202 |  |  |  | {'percentage': 'Wt.%'} |  |  |  | 1.38 | 5.62 | All | 2.02 | 20.39 |  |  |  | 4.08 | [13 empty] | 0.06
| 10.1016/j.surfcoat.2016.12.105 |  | Inconel 625 |  |  |  | {'percentage': 'wt%', 'Nb+Ta': '4.45', 'Others': '0.906'} | [5 empty] | 60.42 |  | 20.55 |  |  |  | 8.91 | [5 empty] | 4.06 | [7 empty] | 0.034
| 10.1016/j.surfcoat.2017.01.031 |  | K417Ni-based | [7 empty] | 4.8~5.7 |  | Bal. | 4.5~5.7 |  |  |  | 0.012~0.022 | 2.5~3.5 |  |  | <0.5 | <0.5 | 0.6~0.9 |  | 0.05~0.09 | [6 empty] | 0.13~0.22
| 10.1016/j.surfcoat.2017.04.073 |  | Inconel 52M |  |  |  | {'percentage': 'Unit:%', '-': '64.5'} | [5 empty] | 42+-2 |  | 29+-2 | [5 empty] | 7+-1 | 0+-0.1 | 0+-0.2 |  | 21+-4 | [7 empty] | 0+-0.2
| 10.1016/j.surfcoat.2017.04.073 |  | Inconel 52M |  |  |  | {'percentage': 'Unit:%', '-': '56.5'} | [5 empty] | 57+-1 |  | 25+-3 | [5 empty] | 5+-2 | 0+-0.3 | 0+-0.1 |  | 12+-1 | [7 empty] | 0+-0.3
| 10.1016/j.surfcoat.2017.05.019 |  | GTD-111 | [6 empty] | 9.5 | 3.3 | 3.8 | Bal. | 4.8 |  |  | 2.7 | 0.01 | 1.5 | [5 empty] | 0.25 | [7 empty] | 0.09
| 10.1016/j.surfcoat.2017.05.019 |  | GTD-111 | [6 empty] | 9 | 2.1 | 2.1 | 65 | 2.2 |  |  | 2.7 | 0.01 | 1 | [5 empty] | 0.2 | [7 empty] | 1
| 10.1016/j.surfcoat.2017.05.019 |  | GTD-111 | [6 empty] | 8.5 | 4.3 | 0.6 | 61.9 | 2.6 |  |  | 0.8 | 0.05 | 0.6 | [5 empty] | 0.2 | [7 empty] | 4.65
| 10.1016/j.surfcoat.2017.05.025 |  | GH3030 |  |  |  | {'percentage': 'wt%'} |  |  | 6.4 | 7.1 | 24.3 | 49.6 | 0.8 | 11.2 |  | 0.2 | 0.1 | 0.3
| 10.1016/j.surfcoat.2017.06.054 |  | None |  |  |  | {'percentage': 'wt%'} |  |  | 5.8 | 6 | 6.9 | Bal. | 1.88 | 8.21 |  | 2.59 |  | 2.37
| 10.1016/j.surfcoat.2017.07.013 |  | Hf-rich (Nb,X)Si2 | [7 empty] | 0.8 |  |  | 10.9 | 1.3 |  |  | / |  |  | 19.1 |  | 63.8 |  |  |  | 2.9 |  |  |  | 0.4
| 10.1016/j.surfcoat.2017.07.013 |  | (Nb,X)Si2 | [7 empty] | 0.3 |  |  | 8.4 | 2.1 |  |  | 0.8 |  |  | 22.7 |  | 65.1 |  |  |  | 0.9 |  |  |  | 0.2
| 10.1016/j.surfcoat.2017.07.013 |  | (Nb,X)B2 | [7 empty] | 2.5 |  |  | 12.5 | 0.9 |  |  | 63.7 |  |  | 16.2 |  | 2.3 |  |  |  | 1.8 |  |  |  | 0.8
| 10.1016/j.surfcoat.2017.07.013 |  | (Ti,Nb)5Si4 | [7 empty] | 0.4 |  |  | 19.5 | 2.1 |  |  | / |  |  | 33.5 |  | 42.9 |  |  |  | 0.3 |  |  |  | 0.8
| 10.1016/j.surfcoat.2017.07.013 |  | I((Nb,X)5Si3) | [7 empty] | 3.4 |  |  | 12.5 | 3.7 |  |  | / |  |  | 41.2 |  | 36.6 |  |  |  | 1.3 |  |  |  | 0.9
| 10.1016/j.surfcoat.2017.07.013 |  | II | [7 empty] | 28.9 |  |  | 10.4 | 13.9 |  |  | / |  |  | 35.0 |  | 11.1 |  |  |  | 0.5 |  |  |  | 0.6
| 10.1016/j.surfcoat.2017.07.013 |  | R | [7 empty] | 0.3 |  |  | 3.2 | 7.7 |  |  | 76.2 |  |  | 8.7 |  | 0.2 |  |  |  | 0.2 |  |  |  | 0.1
| 10.1016/j.surfcoat.2017.07.049 |  | Inconel 718 |  |  |  | {'percentage': 'wt%'} |  |  |  | 0.26 |  | 54.02 | 0.80 | 17.60 |  |  |  | 2.98 |  | 5.10 | 0.30 | 0.31 |  | 17.65
| 10.1016/j.surfcoat.2017.07.049 |  | Inconel 718 |  |  |  | {'percentage': 'wt%'} | [5 empty] | Co |  | C |  |  |  | S |  | P |  |  |  | Cu
| 10.1016/j.surfcoat.2017.07.049 |  | Inconel 718 |  |  |  | {'percentage': 'wt%'} | [5 empty] | 0.48 |  | 0.05 |  |  |  | 0.012 |  | 0.014 |  |  |  | 0.24
| 10.1016/j.surfcoat.2017.07.061 |  | Powder composition(ICP-OES and ICP-MS) |  |  |  | {'percentage': 'wt%'} |  |  | 9 | 3.6 | 3.8 | 60.33 | 4.1 | 12.2 |  | 5 |  | 1.9 | [13 empty] | 0.07
| 10.1016/j.surfcoat.2017.07.061 |  | As produced |  |  |  | {'percentage': 'wt%'} |  |  | 8.7 | 3.8 | 4.8 | 57.5 | 3.8 | 11.1 |  | 8.3 |  | 2.0 | [13 empty] | n.a.
| 10.1016/j.surfcoat.2017.07.061 |  | Process A |  |  |  | {'percentage': 'wt%'} |  |  | 9.1 | 3.2 | 3.6 | 59.9 | 3.1 | 14.3 |  | 5.5 |  | 1.3 | [13 empty] | n.a.
| 10.1016/j.surfcoat.2017.07.061 |  | Process B |  |  |  | {'percentage': 'wt%'} |  |  | 9.6 | 1.6 | 4.7 | 63.9 | 2.2 | 11.8 |  | 4.6 |  | 1.6 | [13 empty] | n.a.
| 10.1016/j.surfcoat.2017.10.052 |  | NI-183 |  |  |  | {'percentage': 'wt.%'} |  |  | 9.2 | 3.2 | 2.9 | Bal. | 2.7 | 14.5 |  | 2.1 |  | 1.9
| 10.1016/j.surfcoat.2017.12.047 |  | Inconel 625 |  |  |  | {'percentage': 'wt%'} | [5 empty] | Balance |  | 21.0-22.0 |  |  |  | 8.0-9.0 |  | 4.0-5.0 | - | - | - | 1.0-1.5 | [7 empty] | 0.01
| 10.1016/j.surfcoat.2017.12.047 |  | COST E |  |  |  | {'percentage': 'wt%'} | [5 empty] | 0.70-0.80 |  | 10.2-10.6 |  |  |  | 1.00-1.10 |  | 0.04-0.06 | 0.40-0.50 | <=0.12 | 0.15-0.25 | Balance | [7 empty] | 0.11-0.13
| 10.1016/j.surfcoat.2017.12.065 |  | Contents |  |  |  | {'percentage': 'wt%', 'Elements': 'Contents', 'P': '0.025', 'S': '0.004'} | [5 empty] | 12.04 |  | 23.73 | [6 empty] | 1.27 | 0.54 |  | Bal. | [7 empty] | 0.03
| 10.1016/j.surfcoat.2018.01.002 |  | 2.23 |  |  |  | {'percentage': 'at.%', 'Other': '3.56', 'Phase': 'b-(Ni,Pt)Al'} |  |  |  | 49.04 |  | 45.12
| 10.1016/j.surfcoat.2018.01.002 |  | 8.19 |  |  |  | {'percentage': 'at.%', 'Other': '-', 'Phase': 'PtAl2 +b-(Ni,Pt)Al'} |  |  |  | 50.67 |  | 41.15
| 10.1016/j.surfcoat.2018.01.002 |  | 13.92 |  |  |  | {'percentage': 'at.%', 'Other': '12.12', 'Phase': 'PtAl2 +b-(Ni,Pt)Al'} |  |  |  | 49.47 |  | 24.50
| 10.1016/j.surfcoat.2018.01.002 |  | 18.52 |  |  |  | {'percentage': 'at.%', 'Other': '11.03', 'Phase': 'PtAl2 +b-(Ni,Pt)Al'} |  |  |  | 57.31 |  | 13.14
| 10.1016/j.surfcoat.2018.01.002 |  | 20.80 |  |  |  | {'percentage': 'at.%', 'Other': '10.79', 'Phase': 'PtAl2 +b-(Ni,Pt)Al'} |  |  |  | 52.71 |  | 15.69
| 10.1016/j.surfcoat.2018.01.002 |  | 22.97 |  |  |  | {'percentage': 'at.%', 'Other': '7.84', 'Phase': 'PtAl2 +b-(Ni,Pt)Al'} |  |  |  | 60.53 |  | 8.66
| 10.1016/j.surfcoat.2018.01.002 |  | 26.96 |  |  |  | {'percentage': 'at.%', 'Other': '5.49', 'Phase': 'PtAl2 +b-(Ni,Pt)Al'} |  |  |  | 61.12 |  | 6.43
| 10.1016/j.surfcoat.2018.01.002 |  | 31.10 |  |  |  | {'percentage': 'at.%', 'Other': '-', 'Phase': 'PtAl2'} |  |  |  | 68.90 |  | -
| 10.1016/j.surfcoat.2018.01.006 |  | AM1 |  |  |  | {'percentage': 'wt%'} |  |  | 6 | 5.1 | 5 | Bal. | 1 | 7 |  | 7.5 |  | 1.8 | [5 empty] | - | [7 empty] | -
| 10.1016/j.surfcoat.2018.01.006 |  | AM1 |  |  |  | {'percentage': 'wt%'} |  |  | 7 | 5.5 | 6 | Bal. | 1.4 | 8 |  | 8.5 |  | 2.2 | [5 empty] | 0.2 | [7 empty] | 0.01
| 10.1016/j.surfcoat.2018.01.071 |  | None |  |  |  | {'percentage': 'wt%'} |  |  | 0.03 | 0.05 | 2.75 | 48.6 | 0.95 | 21.5 | [5 empty] | 1.45 |  | 0.02 |  | Bal. | [7 empty] | 0.09
| 10.1016/j.surfcoat.2018.02.083 |  | K417 | [7 empty] | 4.8-5.7 |  | Bal. | 4.5-5.7 |  |  |  | 0.012-0.022 | 2.5-3.5 |  |  | <0.5 | <0.5 | 0.6-0.9 |  | 0.05-0.09 | [6 empty] | 0.13-0.22
| 10.1016/j.surfcoat.2018.02.094 |  | IN718 |  |  |  | {'percentage': 'wt%', 'P': '0.008'} |  |  | 0.16 | 0.49 | 0.03 |  | 1.01 |  |  |  | 0.004 | 2.86 |  | 5.22 |  |  |  | 18.8 | [7 empty] | 0.025
| 10.1016/j.surfcoat.2018.03.074 |  | Element |  |  |  | {'percentage': 'at.%', 'Zones': 'O', 'A': '-', 'D': '13.15'} | [10 empty] | - | [14 empty] | 46.75
| 10.1016/j.surfcoat.2018.03.074 |  | Element |  |  |  | {'percentage': 'at.%', 'Zones': 'Al', 'A': '50.37', 'D': '35.97'} | [10 empty] | 57.37 | [14 empty] | 49.61
| 10.1016/j.surfcoat.2018.03.074 |  | Element |  |  |  | {'percentage': 'at.%', 'Zones': 'Si', 'A': '25.61', 'D': '8.72'} | [10 empty] | 12.43 | [14 empty] | 0.05
| 10.1016/j.surfcoat.2018.03.074 |  | Element |  |  |  | {'percentage': 'at.%', 'Zones': 'Cr', 'A': '7.78', 'D': '5.51'} | [10 empty] | 4.46 | [14 empty] | 1.45
| 10.1016/j.surfcoat.2018.03.074 |  | Element |  |  |  | {'percentage': 'at.%', 'Zones': 'Co', 'A': '9.63', 'D': '12.37'} | [10 empty] | 7.79 | [14 empty] | 0.81
| 10.1016/j.surfcoat.2018.03.074 |  | Element |  |  |  | {'percentage': 'at.%', 'Zones': 'Ni', 'A': '6.45', 'D': '24.29'} | [10 empty] | 17.90 | [14 empty] | 1.33
| 10.1016/j.surfcoat.2018.06.021 |  | N06002 |  |  |  | {'percentage': 'wt.%'} |  |  | 1.5 |  | 0.6 | 47 |  | 22 |  |  | 0.008 | 9 |  |  | 1 | 1 |  | 18 | [7 empty] | 0.1
| 10.1016/j.surfcoat.2018.07.020 |  | SubstrateNi-10Cr-8Al-X |  |  |  | {'percentage': 'wt%', 'Designation': 'S0'} |  |  | - | 8.00 | - | bal. |  | 9.79 |  | - | [13 empty] | -
| 10.1016/j.surfcoat.2018.07.020 |  | SubstrateNi-10Cr-8Al-X |  |  |  | {'percentage': 'wt%', 'Designation': 'SCo'} |  |  | 9.91 | 7.96 | - | bal. |  | 9.53 |  | - | [13 empty] | -
| 10.1016/j.surfcoat.2018.07.020 |  | SubstrateNi-10Cr-8Al-X |  |  |  | {'percentage': 'wt%', 'Designation': 'STa'} |  |  | - | 7.93 | - | bal. |  | 9.70 |  | 9.48 | [13 empty] | -
| 10.1016/j.surfcoat.2018.07.020 |  | SubstrateNi-10Cr-8Al-X |  |  |  | {'percentage': 'wt%', 'Designation': 'SW'} |  |  | - | 8.01 | 6.02 | bal. |  | 9.86 |  | - | [13 empty] | -
| 10.1016/j.surfcoat.2018.07.020 |  | Coating |  |  |  | {'percentage': 'wt%', 'Designation': '-'} |  |  | 24.80 | 10.70 | - | bal. |  | 23.80 |  | - | [13 empty] | 0.17
| 10.1016/j.surfcoat.2018.07.035 |  | Inconel 600 |  |  |  | {'percentage': 'at.%', 'Cu': '>0.5', 'S': '>0.015', 'P': '>0.02'} |  |  |  | >0.3 |  | <72 | >0.3 | 14-17 | [6 empty] | >1.0 | >0.5 |  | 6-10
| 10.1016/j.surfcoat.2018.08.024 |  | NiCoCrAlY |  |  |  | {'percentage': 'wt%', 'T.A.O': '<0.10', 'Particle size (mm)': '38-75'} |  |  | 22.46 | 12.11 |  | 48.10 |  | 16.78 | [15 empty] | 0.44 |  | 0.01
| 10.1016/j.surfcoat.2018.08.024 |  | CoNiCrAlY |  |  |  | {'percentage': 'wt%', 'T.A.O': '<0.20', 'Particle size (mm)': '45-90'} |  |  | 38.99 | 7.94 |  | 31.58 |  | 20.72 | [15 empty] | 0.52 |  | 0.013
| 10.1016/j.surfcoat.2018.08.061 |  | IN 738 |  |  |  | {'percentage': 'weight percent', 'Other elements': '3>'} |  |  | 5 | 3.8 |  | Bal |  | 19 |  |  |  | 4.7 |  | 0.9 |  |  |  | 0.7
| 10.1016/j.surfcoat.2018.10.091 |  | Phase 1 |  |  |  | {'percentage': 'wt%', 'Phase': 'Mo6Ni6C-1', 'Corresponding figure': 'Fig. 5', 'Processing condition': 'Before thermal exposure'} | [5 empty] | 35 |  | 8 |  |  |  | 42 |  |  |  | 6 |  | 1 | [7 empty] | 8
| 10.1016/j.surfcoat.2018.10.091 |  | Phase 2 |  |  |  | {'percentage': 'wt%', 'Phase': 'Ni (s.s)', 'Corresponding figure': 'Fig. 5', 'Processing condition': 'Before thermal exposure'} | [5 empty] | 78 |  | 6 |  |  |  | 4 |  |  |  | 3 |  | 6 | [7 empty] | 3
| 10.1016/j.surfcoat.2018.10.091 |  | Phase 3 |  |  |  | {'percentage': 'wt%', 'Phase': 'Mo6Ni6C-1', 'Corresponding figure': 'Fig. 6', 'Processing condition': 'After thermal exposure'} | [5 empty] | 33 |  | 9 |  |  |  | 43 |  |  |  | 6 |  | 2 | [7 empty] | 7
| 10.1016/j.surfcoat.2018.10.091 |  | Phase 4 |  |  |  | {'percentage': 'wt%', 'Phase': 'Mo6Ni6C-2', 'Corresponding figure': 'Fig. 6', 'Processing condition': 'After thermal exposure'} | [5 empty] | 39 |  | 16 |  |  |  | 30 |  |  |  | 7 |  | 2 | [7 empty] | 6
| 10.1016/j.surfcoat.2018.10.091 |  | Phase 5 |  |  |  | {'percentage': 'wt%', 'Phase': 'Mo6Ni6C-3', 'Corresponding figure': 'Fig. 7', 'Processing condition': 'After thermal exposure'} | [5 empty] | 34 |  | 18 |  |  |  | 35 |  |  |  | 6 |  | - | [7 empty] | 7
| 10.1016/j.surfcoat.2018.10.091 |  | Phase 6 |  |  |  | {'percentage': 'wt%', 'Phase': 'Cr3C2-1', 'Corresponding figure': 'Fig. 9', 'Processing condition': 'After thermal exposure'} | [5 empty] | 1 |  | 66 |  |  |  | 3 |  |  |  | - |  | - | [7 empty] | 30
| 10.1016/j.surfcoat.2018.10.091 |  | Phase 7 |  |  |  | {'percentage': 'wt%', 'Phase': 'Cr3C2-2', 'Corresponding figure': 'Fig. 10', 'Processing condition': 'After thermal exposure'} | [5 empty] | - |  | 70 |  |  |  | 3 |  |  |  | - | [9 empty] | 27
| 10.1016/j.surfcoat.2018.10.091 |  | Phase 8 |  |  |  | {'percentage': 'wt%', 'Phase': 'Ni (s.s)', 'Corresponding figure': 'Fig. 10', 'Processing condition': 'After thermal exposure'} | [5 empty] | 77 |  | 7 |  |  |  | 3 |  |  |  | 3 |  | 6 | [7 empty] | 4
| 10.1016/j.surfcoat.2018.10.091 |  | Phase 9 |  |  |  | {'percentage': 'wt%', 'Phase': 'Mo6Ni6C', 'Corresponding figure': 'Fig. 11', 'Processing condition': 'After thermal exposure'} | [5 empty] | 37 |  | 17 |  |  |  | 31 |  |  |  | 6 |  | 2 | [7 empty] | 7
| 10.1016/j.surfcoat.2018.10.091 |  | Phase 10 |  |  |  | {'percentage': 'wt%', 'Phase': 'Cr3C2-3', 'Corresponding figure': 'Fig. 11', 'Processing condition': 'After thermal exposure'} | [5 empty] | - |  | 65 |  |  |  | 8 |  |  |  | - |  | - | [7 empty] | 27
| 10.1016/j.surfcoat.2018.10.091 |  | Phase 11 |  |  |  | {'percentage': 'wt%', 'Phase': 'Cr3C2-3', 'Corresponding figure': 'Fig. 11', 'Processing condition': 'After thermal exposure'} | [5 empty] | - |  | 65 |  |  |  | 8 |  |  |  | - |  | - | [7 empty] | 27
| 10.1016/j.surfcoat.2018.10.091 |  | Phase 12 |  |  |  | {'percentage': 'wt%', 'Phase': 'Mo6Ni6C', 'Corresponding figure': 'Fig. 12', 'Processing condition': 'After thermal exposure'} | [5 empty] | 36 |  | 19 |  |  |  | 29 |  |  |  | 6 |  | 2 | [7 empty] | 8
| 10.1016/j.surfcoat.2018.10.091 |  | Phase 13 |  |  |  | {'percentage': 'wt%', 'Phase': 'Cr3C2-3', 'Corresponding figure': 'Fig. 12', 'Processing condition': 'After thermal exposure'} | [5 empty] | - |  | 55 |  |  |  | 28 |  |  |  | - |  | - | [7 empty] | 17
| 10.1016/j.surfcoat.2018.12.034 |  | K38G |  |  |  | {'percentage': 'wt%'} |  |  | 8.40/0.86 | 4.01/0.23 | 2.7/0.62 | Bal./2.25 | 3.81/0.10 | 16.30/0.86 |  | 1.75/0.41 |  | 1.8/0.48
| 10.1016/j.surfcoat.2018.12.034 |  | K38G |  |  |  | {'percentage': 'wt%'} |  |  | 8.41/0.51 | 3.63/0.22 | 2.65/0.69 | Bal./2.01 | 3.78/0.23 | 16.40/0.66 |  | 1.73/0.72 |  | 1.81/0.60
| 10.1016/j.surfcoat.2018.12.034 |  | K38G |  |  |  | {'percentage': 'wt%'} |  |  | 8.29/0.62 | 3.6/0.19 | 2.57/0.67 | Bal./1.97 | 3.63/0.19 | 16.37/0.62 |  | 1.65/0.65 |  | 1.77/0.57
| 10.1016/j.surfcoat.2018.12.089 |  | Powder Composition |  |  |  | {'percentage': 'wt%'} |  |  | 9.0 | 3.6 | 3.8 | 60.3 | 4.1 | 12.2 |  | 5.0 |  | 1.9 | [13 empty] | 0.07
| 10.1016/j.surfcoat.2018.12.089 |  | Target Composition |  |  |  | {'percentage': 'wt%'} |  |  | 9.1 | 3.2 | 3.6 | 59.9 | 3.1 | 14.3 |  | 5.5 |  | 1.3 | [13 empty] | n.a.
| 10.1016/j.surfcoat.2018.12.113 |  | IN 738LC | [8 empty] | 2.56 | Bal. | 3.34 | 16.09 |  | 1.73 | - | 1.70 |  | 0.75 |  | - |  |  | 0.01
| 10.1016/j.surfcoat.2018.12.113 |  | IN 738LC | [8 empty] | 2.4-2.8 | Bal. | 3.2-3.7 | 15.7-16.3 |  | 1.5-2 | 0.007-0.012 | 1.5-2 |  | 0.6-1.1 |  | 0-0.3 |  |  | 0.02-0.08
| 10.1016/j.surfcoat.2019.01.001 |  | Horiba LA-950 |  |  |  | {'percentage': 'weight percent', 'O': '-', 'D10 [mm]': '-', 'D50 [mm]': '-', 'D90 [mm]': '-'} |  |  |  | 5.6 |  |  | 1 |  |  | 6.5 | [9 empty] | - | [5 empty] | 0.01
| 10.1016/j.surfcoat.2019.01.001 |  | Horiba LA-950 |  |  |  | {'percentage': 'weight percent', 'O': '-', 'D10 [mm]': '-', 'D50 [mm]': '-', 'D90 [mm]': '-'} |  |  |  | 3.4 |  |  | 3.4 |  |  | 1.75 | [9 empty] | - | [5 empty] | 0.17
| 10.1016/j.surfcoat.2019.01.001 |  | Horiba LA-950 |  |  |  | {'percentage': 'weight percent', 'O': '-', 'D10 [mm]': '21', 'D50 [mm]': '32', 'D90 [mm]': '49'} |  |  |  | 8.39 |  |  | - |  |  | - | [9 empty] | - |  |  |  | 0.42 |  | -
| 10.1016/j.surfcoat.2019.01.001 |  | Horiba LA-950 |  |  |  | {'percentage': 'weight percent', 'O': '-', 'D10 [mm]': '16', 'D50 [mm]': '24', 'D90 [mm]': '37'} |  |  |  | 13 |  |  | - |  |  | - | [9 empty] | 0.29 |  |  |  | 0.61 |  | -
| 10.1016/j.surfcoat.2019.01.001 |  | Horiba LA-950 |  |  |  | {'percentage': 'weight percent', 'O': '1.13', 'D10 [mm]': '32', 'D50 [mm]': '48', 'D90 [mm]': '72'} |  |  |  | 8.7 |  |  | - |  |  | 0.01 | [9 empty] | - |  |  |  | 0.46 |  | 0.32
| 10.1016/j.surfcoat.2019.01.116 |  | GTD111 | [6 empty] | 8.99 | 2.09 | 2.11 | Bal. | 2.23 | 14.70 |  | 2.72 |  | 1.01 | [5 empty] | 0.20 | [7 empty] | 0.01
| 10.1016/j.surfcoat.2019.02.012 |  | Bal. |  |  |  | {'percentage': 'wt%'} |  |  |  | 0.6 |  | 55.0 | 1.1 | 21.0 |  |  |  | 3.0 |  | 5.2 |  |  |  | 19.0 | [5 empty] | - |  | 0.08
| 10.1016/j.surfcoat.2019.02.012 |  | Bal. |  |  |  | {'percentage': 'wt%'} |  |  |  | - |  | - | - | - |  |  |  | - |  | - |  |  |  | 95.5 | [5 empty] | - |  | 3-3.5
| 10.1016/j.surfcoat.2019.02.012 |  | Bal. |  |  |  | {'percentage': 'wt%'} |  |  |  | 10.27 |  | 68.29 | - | 21.41 |  |  |  | - |  | - |  |  |  | - | [5 empty] | 0.9 |  | -
| 10.1016/j.surfcoat.2019.02.021 |  | Inconel 718 |  |  |  | {'percentage': 'wt%', 'Cu': '0.06'} |  |  |  | 0.69 |  |  | 0.97 | 17.98 |  |  |  | 2.87 |  | 5.39 | 0.08 | 0.07 |  | Bal | [7 empty] | 0.02
| 10.1016/j.surfcoat.2019.02.024 |  | MCrAlY-8 | [6 empty] | Bal. | 8 |  | 32 |  | 21 | [15 empty] | 0.5
| 10.1016/j.surfcoat.2019.02.024 |  | MCrAlY-10 | [6 empty] | Bal. | 10 |  | 32 |  | 21 | [15 empty] | 0.5
| 10.1016/j.surfcoat.2019.02.024 |  | MCrAlY-12 | [6 empty] | Bal. | 12 |  | 32 |  | 21 | [15 empty] | 0.5
| 10.1016/j.surfcoat.2019.02.048 |  | Alloy 602 |  |  |  | {'Cu': 'max. 0.1'} |  |  |  | 1.8-2.4 |  |  | 0.1-0.2 | 24-26 | [6 empty] | max. 0.5 | max. 0.5 |  | 8-11 | 0.01-0.1 |  |  |  |  | 0.05-0.12 |  | 0.15-0.25
| 10.1016/j.surfcoat.2019.03.012 |  | Stellite 21 |  |  |  | {'percentage': 'wt%'} |  |  | Bal. |  | >0.5 | 2.5 |  | 28 |  |  |  | 5.5 |  |  |  | 1 |  | >2 | [7 empty] | 0.3
| 10.1016/j.surfcoat.2019.03.058 |  | B0-B4 |  |  |  | {'percentage': 'wt%'} | [5 empty] | Bal. |  | 21-23 |  |  | 0
| 10.1016/j.surfcoat.2019.03.058 |  | B0-B4 |  |  |  | {'percentage': 'wt%'} | [5 empty] | Bal. |  | 22-24 |  |  | 0.5-1
| 10.1016/j.surfcoat.2019.03.058 |  | B0-B4 |  |  |  | {'percentage': 'wt%'} | [5 empty] | Bal. |  | 23-25 |  |  | 1-2
| 10.1016/j.surfcoat.2019.03.058 |  | B0-B4 |  |  |  | {'percentage': 'wt%'} | [5 empty] | Bal. |  | 24-26 |  |  | 2-3
| 10.1016/j.surfcoat.2019.03.058 |  | B0-B4 |  |  |  | {'percentage': 'wt%'} | [5 empty] | Bal. |  | 25-27 |  |  | 3-4
| 10.1016/j.surfcoat.2019.03.081 |  | None |  |  |  | {'percentage': 'wt%', 'S': '1.012', 'Sb': '1.638', 'Cu': '0.023', 'Bi': '0.099', 'Ca': '0.088'} |  |  | 0.018 |  |  |  | 0.019 | Bal. | [9 empty] | 0.017 | [6 empty] | 0.038
| 10.1016/j.surfcoat.2019.04.018 |  | Inconel 718 |  |  |  | {'percentage': 'wt%', 'Cu': '0.3'} |  |  | 1.0 | 0.2-0.8 |  |  | 0.7-1.2 |  |  |  |  | 2.8-3.3 |  | 4.8-5.5 | 0.35 | 0.35 |  | Bal. | [5 empty] | -
| 10.1016/j.surfcoat.2019.04.060 |  | 1 |  |  |  | {'percentage': 'wt%', 'Point': '1'} | [6 empty] | 7.08 | [6 empty] | 65.62 | [11 empty] | 27.3
| 10.1016/j.surfcoat.2019.06.020 |  | Al74Ni8Cr18 |  |  |  | {'percentage': 'at.%', 'Phase domain': 'd-Ni2Al3 + z-phase + NiAl3', 'Ref.': '[50,51]'} |  |  |  | 68.9 |  | 24.8 |  | 6.3 | [7 empty] | -
| 10.1016/j.surfcoat.2019.06.020 |  | Al74Ni8Cr18 |  |  |  | {'percentage': 'at.%', 'Phase domain': 'd-Ni2Al3 + Al8Cr5', 'Ref.': '[50,51]'} |  |  |  | 58.5 |  | 32.4 |  | 9.1 | [7 empty] | -
| 10.1016/j.surfcoat.2019.06.020 |  | Al74Ni8Cr18 |  |  |  | {'percentage': 'at.%', 'Phase domain': 'b-NiAl', 'Ref.': '[54,55]'} |  |  |  | 34.9 |  | 55.7 |  | 7.8 | [7 empty] | 1.6
| 10.1016/j.surfcoat.2019.06.020 |  | Al74Ni8Cr18 |  |  |  | {'percentage': 'at.%', 'Phase domain': "g'-Ni3Al", 'Ref.': '[54,55]'} |  |  |  | 24.3 |  | 67.2 |  | 6 | [7 empty] | 2.5
| 10.1016/j.surfcoat.2019.06.020 |  | Al74Ni8Cr18 |  |  |  | {'percentage': 'at.%', 'Phase domain': 'a-(Cr)', 'Ref.': '[54]'} |  |  |  | 2.9 |  | 21.8 |  | 74.2 | [7 empty] | 1.1
| 10.1016/j.surfcoat.2019.06.084 |  | ASTM A333 gr.8 |  |  |  | {'P': '0.025', 'S': '0.025', 'Cu': 'N. A.', 'Pb': 'N. A.', 'Nb + Ta': 'N. A.'} |  |  | N. A. | N. A. |  | 8.4-9.6 | N. A. | N. A. |  |  |  | N. A. |  |  | 0.90 | 0.13-0.32 |  | Balance | [7 empty] | 0.13
| 10.1016/j.surfcoat.2019.06.084 |  | Analyzed |  |  |  | {'P': '0.007', 'S': '0.004', 'Cu': '0.004', 'Pb': '0.004', 'Nb + Ta': '0.004'} |  |  | N. A. | 0.025 |  | 9.231 | 0.013 | 0.032 |  |  |  | 0.012 |  |  | 0.614 | 0.271 |  | 89.671 | [7 empty] | 0.067
| 10.1016/j.surfcoat.2019.06.084 |  | AWS ER NiCrMo-3 |  |  |  | {'P': '0.02', 'S': '0.015', 'Cu': '0.50', 'Pb': '0.50', 'Nb + Ta': '3.15-4.14'} |  |  | 1.00 | 0.40 |  | > 58 | 0.40 | 20-23 |  |  |  | 8-10 |  |  | 0.50 | 0.50 |  | 5.00 | [7 empty] | 0.10
| 10.1016/j.surfcoat.2019.06.084 |  | Analyzed |  |  |  | {'P': '0.005', 'S': '0.004', 'Cu': '0.01', 'Pb': 'N. A.', 'Nb + Ta': '3.62'} |  |  | 0.10 | 0.02 |  | Balance | 0.20 | 21.7 |  |  |  | 9.00 |  |  | 0.40 | 0.30 |  | 0.03 | [7 empty] | 0.02
| 10.1016/j.surfcoat.2019.07.037 |  | None |  |  |  | {'N': '0.17'} | [5 empty] | 51.36 | 1.08 | 19.58 |  |  |  | 2.84 |  | 4.59 |  | 0.27 | 0.13 | 19.25 | [7 empty] | 0.73
| 10.1016/j.surfcoat.2019.07.065 |  | Rene 80 | [6 empty] | 9.5 | 3 |  | Bal. | 5 | 14 |  |  |  | 4
| 10.1016/j.surfcoat.2019.124933 |  | Inconel 718 |  |  |  | {'percentage': 'Weight percent'} |  |  | 0.23 | 0.66 |  | 53.16 |  | 18.03 |  |  |  | 3.11 |  | 5.48 |  |  |  | Bal. | [7 empty] | 0.07
| 10.1016/j.surfcoat.2019.124933 |  | Inconel 718 |  |  |  | {'percentage': 'wt%'} |  |  | Ta | P |  | Si |  | B |  |  |  | Cu |  | Mn |  |  |  | Ti | [7 empty] | S
| 10.1016/j.surfcoat.2019.124933 |  | Inconel 718 |  |  |  | {'percentage': 'Weight percent'} |  |  | 0.008 | 0.015 |  | 0.16 |  | 0.0028 |  |  |  | 0.07 |  | 0.08 |  |  |  | 1.15 | [7 empty] | 0.002
| 10.1016/j.surfcoat.2019.124937 |  | Rene N5 |  |  |  | {'percentage': 'atomic %'} |  |  | 8.0 | 13.1 | 1.6 | Bal. | - | 7.8 |  | 2.2 |  | 0.9 | 0.9
| 10.1016/j.surfcoat.2019.124937 |  | CMSX-4 |  |  |  | {'percentage': 'atomic %'} |  |  | 10.2 | 9.8 | 1.8 | Bal. | 1.3 | 6.8 |  | 2.2 |  | 0.5 | 0.9
| 10.1016/j.surfcoat.2019.125066 |  | 2 |  |  |  | {'percentage': 'wt. %', 'NH4Cl': '2', 'ZrO2': 'i', 'Al2O3': 'balance', 'Temperature (degC)': '1040', 'Duration (h)': '4', 'ExpectedGrowth mode': 'outward'} |  |  |  | 2.5
| 10.1016/j.surfcoat.2019.125066 |  | 2 |  |  |  | {'percentage': 'wt. %', 'NH4Cl': '2', 'ZrO2': 'j', 'Al2O3': 'balance', 'Temperature (degC)': '760', 'Duration (h)': '2', 'ExpectedGrowth mode': 'inward'} |  |  |  | 10
| 10.1016/j.surfcoat.2019.125202 |  | Rene N5 |  |  |  | {'percentage': 'wt%'} |  |  | 8 | 6.2 | 5 | Bal. |  | 7 |  | 7 |  | 2 | 3 | [6 empty] | 0.2
table | 10.1016/j.surfcoat.2019.125317 | Selected physical properties of 316L stainless steel [1,2] and IN 625 Ni-based alloy [3,4]. | 316L | Density d [g/cm3] | 8.0 | g/cm3 | {'Nb + Ta': '-'} | {'Material': '316L', 'Melting range T m [degC]': '1390-1440', 'Coefficient of expansion a x10- 6 [degC- 1]': '20-200 [degC]16.5', 'Thermal conductivity l 20degC [W m- 1 degC- 1]': '14,6', 'Specific heat C p20degC [J kg- 1 degC- 1]': '450', 'Electrical resistivity r 20degC [mO cm]': '74', 'Density d [g/cm3]': '8.0', 'Modulus of elasticity in tension E [GPa]': '200'} |  | - | - |  | 12 |  | 17 |  |  |  | 3 | [5 empty] | Bal. | [5 empty] | -
table | 10.1016/j.surfcoat.2019.125317 | Selected physical properties of 316L stainless steel [1,2] and IN 625 Ni-based alloy [3,4]. | In 625 | Density d [g/cm3] | 8.44 | g/cm3 | {'Nb + Ta': '3,65'} | {'Material': 'In 625', 'Melting range T m [degC]': '1290-1350', 'Coefficient of expansion a x10- 6 [degC- 1]': '21-93 [degC]12.8', 'Thermal conductivity l 20degC [W m- 1 degC- 1]': '9.8', 'Specific heat C p20degC [J kg- 1 degC- 1]': '410', 'Electrical resistivity r 20degC [mO cm]': '129', 'Density d [g/cm3]': '8.44', 'Modulus of elasticity in tension E [GPa]': '207.5'} |  | 1 | 0,40 |  | Bal. |  | 21,5 |  |  |  | 9 | [5 empty] | 5
| 10.1016/j.surfcoat.2019.125317 |  | Amdry 962 |  |  |  | {'Nb + Ta': '-'} |  |  | - | 10,76 +- 0,30 |  | Bal. |  | 22,15 +- 0,50 |  |  |  | - | [5 empty] | - | [5 empty] | 1,10 +- 0,05
| 10.1016/j.surfcoat.2020.125640 |  | A area |  |  |  | {'percentage': 'atomic percent', 'Pt': '3.7'} |  |  | 11.9 | 6.2 | 15.2 | 31.6 |  | 13.9 |  | 3.7 |  | 10.8 | 3.0
| 10.1016/j.surfcoat.2020.125640 |  | B area |  |  |  | {'percentage': 'atomic percent', 'Pt': '13.5'} |  |  | 6.7 | 9.1 | 5.4 | 46.2 |  | 6.2 |  | 5.2 |  | 4.6 | 3.1
| 10.1016/j.tafmec.2016.03.007 |  | RR1000 |  |  |  | {'percentage': 'wt%'} |  |  | 18.5 | 3 |  | Balance | 3.6 | 15 |  | 2 | 0.015 | 5 | [6 empty] | 0.06 | 0.5 | [5 empty] | 0.027
| 10.1016/j.tafmec.2017.10.002 |  | GH4720Li |  |  |  | {'percentage': 'wt%'} |  |  | 15 | 2.5 | 1.25 | Balance | 5 | 16 |  |  | 0.015 | 3 | [5 empty] | <0.50 | 0.035 | [6 empty] | 0.015
| 10.1016/j.tafmec.2018.07.002 |  | Wt (%) |  |  |  | {'Elements': 'Wt (%)', 'O': '10.8'} |  |  |  | 1.6 |  | 65.8 | 2.4 | 19.0 | [8 empty] | 0.4
| 10.1016/j.tafmec.2018.07.003 |  | Hastelloy X |  |  |  | {'percentage': 'wt.%', 'P, S': '<0.008'} |  |  | 0.73 | - | 0.71 | 47.2 | - | 22.8 |  |  |  | 8.2 |  | - | 0.49 | 0.24 |  | 18.5 | [7 empty] | -
| 10.1016/j.tafmec.2018.07.003 |  | Inconel 718 |  |  |  | {'percentage': 'wt.%', 'P, S': '<0.015'} |  |  | - | 0.2 | - | 50 | 0.65 | 17 |  |  |  | 2.8 |  | 4.75 | <0.35 | <0.35 |  | 24 | [7 empty] | <0.08
| 10.1016/j.tafmec.2018.11.005 |  | Ti-0 |  |  |  | {'percentage': 'at.%', 'Composition': 'Intended'} |  |  |  | 22 |  |  | 0 | [10 empty] | 78
| 10.1016/j.tafmec.2018.11.005 |  | Ti-0 |  |  |  | {'percentage': 'at.%', 'Composition': 'Analyzed'} |  |  |  | 22.9 +- 0.2 | [13 empty] | 77.1 +- 0.2
| 10.1016/j.tafmec.2018.11.005 |  | Ti-7 |  |  |  | {'percentage': 'at.%', 'Composition': 'Intended'} |  |  |  | 22 |  |  | 7 | [10 empty] | 71
| 10.1016/j.tafmec.2018.11.005 |  | Ti-7 |  |  |  | {'percentage': 'at.%', 'Composition': 'Analyzed'} |  |  |  | 22.6 +- 0.2 |  |  | 7.2 +- 0.1 | [10 empty] | 70.2 +- 0.2
| 10.1016/j.tca.2013.02.004 |  | AZ91 |  |  |  | {'percentage': 'wt.%', 'Zn': '0.25', 'Ce': '0', 'Ca': '0'} |  |  |  | 7.5 | [10 empty] | 0 | 0 | [8 empty] | Bal.
| 10.1016/j.tca.2013.02.004 |  | AZ91 |  |  |  | {'percentage': 'wt.%', 'Zn': '1.15', 'Ce': '2.00', 'Ca': '0.75'} |  |  |  | 10.50 | [10 empty] | 0.20 | 0.75 | [8 empty] | Bal.
| 10.1016/j.triboint.2009.04.006 |  | SCM435H |  |  |  | {'percentage': 'mass%', 'P': '0.013', 'S': '0.011', 'Cu': '0.14', '': ''} | [5 empty] | 0.25 |  | 1.00 |  |  |  | 0.15 |  |  | 0.76 | 0.22 | [9 empty] | 0.33
| 10.1016/j.triboint.2009.04.006 |  | Material |  |  |  | {'percentage': 'mass%', 'P': 'P', 'S': 'S', 'Cu': 'V', '': 'Ti'} | [5 empty] | Ni |  | Cr |  |  |  | Mo |  |  | Mn | Si | [9 empty] | C
| 10.1016/j.triboint.2009.04.006 |  | A286 |  |  |  | {'percentage': 'mass%', 'P': '0.02', 'S': '0.01', 'Cu': '0.26', '': '2.29'} | [5 empty] | 24.2 |  | 13.9 |  |  |  | 1.12 |  |  | 0.24 | 0.14 | [9 empty] | 0.03
| 10.1016/j.triboint.2009.04.006 |  | Material |  |  |  | {'percentage': 'mass%', 'P': 'P', 'S': 'S', 'Cu': '', '': ''} | [5 empty] | Ni |  | Cr |  |  |  | Mo |  |  | Mn | Si | [9 empty] | C
| 10.1016/j.triboint.2009.04.006 |  | SUS304 |  |  |  | {'percentage': 'mass%', 'P': '0.03', 'S': '0.002', 'Cu': '', '': ''} | [5 empty] | 8.10 |  | 18.16 |  |  |  | - |  |  | 0.84 | 0.44 | [9 empty] | 0.05
| 10.1016/j.triboint.2009.04.006 |  | Material |  |  |  | {'percentage': 'mass%', 'P': 'P', 'S': 'S', 'Cu': '', '': ''} | [5 empty] | Ni |  | Cr |  |  |  | Mo |  |  | Mn | Si | [9 empty] | C
| 10.1016/j.triboint.2009.04.006 |  | SUS316L |  |  |  | {'percentage': 'mass%', 'P': '0.026', 'S': '0.001', 'Cu': '', '': ''} | [5 empty] | 12.25 |  | 16.92 |  |  |  | 2.82 |  |  | 0.76 | 0.52 | [9 empty] | 0.012
| 10.1016/j.triboint.2015.11.031 |  | % |  |  |  | {'9Cr18': '%', 'S': '<=0.030', 'P': '<=0.035'} | [5 empty] | <=0.6 |  | 17-19 |  |  |  | <=0.75 |  |  | <=0.8 | <=0.8 | [9 empty] | 0.9-1.0
| 10.1016/j.triboint.2016.04.016 |  | Hastealloy X |  |  |  | {'percentage': 'wt%', 'S': '-', 'Cu': '-', 'Cb+Ta': '-'} |  |  | 0.8 | - | 0.3 | 49.4 | - | 20.9 |  |  |  | 8.7 |  |  | 0.6 | 0.2 |  | 18.4 | [7 empty] | 0.06
| 10.1016/j.triboint.2016.04.016 |  | Inconel 718 |  |  |  | {'percentage': 'wt%', 'S': '0.008', 'Cu': '0.15', 'Cb+Ta': '5.03'} |  |  | - | 0.5 | - | 52.5 | 0.9 | 19 |  |  |  | 3.05 |  |  | 0.8 | 0.18 |  | 18.5 | [7 empty] | 0.04
| 10.1016/j.triboint.2017.10.005 |  | Tool A_pt1 |  |  |  | {'percentage': 'weight %', 'N': ''} |  |  |  | 0.88 |  | 52.98 | 1.18 | 18.66 |  |  |  | 2.69 |  | 5.19 |  |  |  | 18.42
| 10.1016/j.triboint.2017.10.005 |  | Tool A_pt2 |  |  |  | {'percentage': 'weight %', 'N': ''} |  |  | 6.19 |  | 93.81
| 10.1016/j.triboint.2017.10.005 |  | Tool A_pt3 |  |  |  | {'percentage': 'weight %', 'N': ''} |  |  |  | 0.92 |  | 55.15 | 1.33 | 17.75 |  |  |  | 2.82 |  | 4.34 |  |  |  | 17.68
| 10.1016/j.triboint.2017.10.005 |  | Tool A_pt4 |  |  |  | {'percentage': 'weight %', 'N': '21.77'} |  |  |  | 32.55 |  |  | 45.68
| 10.1016/j.triboint.2017.10.005 |  | b) atom % |  |  |  | {'percentage': 'atom %', 'N': ''}
| 10.1016/j.triboint.2017.10.005 |  | Point no. |  |  |  | {'percentage': 'weight %', 'N': 'N'} |  |  | Co | Al | W | Ni | Ti | Cr |  |  |  | Mo |  | Nb |  |  |  | Fe
| 10.1016/j.triboint.2017.10.005 |  | Tool A_pt1 |  |  |  | {'percentage': 'weight %', 'N': ''} |  |  |  | 1.88 |  | 52.09 | 1.42 | 20.72 |  |  |  | 1.62 |  | 3.23 |  |  |  | 19.04
| 10.1016/j.triboint.2017.10.005 |  | Tool A_pt2 |  |  |  | {'percentage': 'weight %', 'N': ''} |  |  | 17.08 |  | 82.92
| 10.1016/j.triboint.2017.10.005 |  | Tool A_pt3 |  |  |  | {'percentage': 'weight %', 'N': ''} |  |  |  | 1.97 |  | 54.13 | 1.60 | 19.67 |  |  |  | 1.69 |  | 2.69 |  |  |  | 18.25
| 10.1016/j.triboint.2017.10.005 |  | Tool A_pt4 |  |  |  | {'percentage': 'weight %', 'N': '41.84'} |  |  |  | 32.48 |  |  | 25.67
| 10.1016/j.triboint.2018.01.011 |  | Content |  |  |  | {'percentage': 'fraction/%', 'Elements': 'Content'} |  |  | 9.0 | 3.6 | 3.8 | other | 4.1 | 12.2 |  | 5.0 |  | 1.9 | [13 empty] | 0.07
| 10.1016/j.triboint.2019.02.027 |  | Inconel 625 |  |  |  | {'percentage': 'wt%'} |  |  | 1.0 max | 0.4 max |  | 58.0 | 0.4 max | 20.0-23.0 |  |  |  | 8.0-10.0 |  | 3.15-4.15 | 0.5 max | 0.5 max |  | 5.0 | [7 empty] | 0.1 max
table | 10.1016/j.triboint.2019.04.042 | Properties of nanoparticles. | X-750 | True Density (g/cm3) | 2.29 | g/cm3 | {'Cu': '0.03', 'Nb + Ta': '0.90'} | {'Nanoparticles': 'hBN', 'Average size (nm)': '80', 'Purity (%)': '99.85', 'True Density (g/cm3)': '2.29', 'Appearance': 'White'} |  | 0.01 | 0.68 |  | 71.32 | 2.47 | 16.22 | [6 empty] | 0.21 | 0.08 |  | 8.04 | [7 empty] | 0.04
table | 10.1016/j.triboint.2019.04.042 | Properties of nanoparticles. | X-750 | True Density (g/cm3) | 2.26 | g/cm3 | {'Cu': '0.03', 'Nb + Ta': '0.90'} | {'Nanoparticles': 'Graphite', 'Average size (nm)': '80', 'Purity (%)': '99.90', 'True Density (g/cm3)': '2.26', 'Appearance': 'Black'} |  | 0.01 | 0.68 |  | 71.32 | 2.47 | 16.22 | [6 empty] | 0.21 | 0.08 |  | 8.04 | [7 empty] | 0.04
table | 10.1016/j.triboint.2019.04.042 | Properties of nanoparticles. | X-750 | True Density (g/cm3) | 4.80 | g/cm3 | {'Cu': '0.03', 'Nb + Ta': '0.90'} | {'Nanoparticles': 'MoS2', 'Average size (nm)': '80', 'Purity (%)': '99.90', 'True Density (g/cm3)': '4.80', 'Appearance': 'Black'} |  | 0.01 | 0.68 |  | 71.32 | 2.47 | 16.22 | [6 empty] | 0.21 | 0.08 |  | 8.04 | [7 empty] | 0.04
table | 10.1016/j.triboint.2019.04.042 | Experimental conditions. | X-750 | Vegetable oil, Density (20 degC): 0.895 g/mL, Flash point: 170 degC | 490R-08T308E-ML S30T (Coated carbide, Sandvik) | g/mL | {'Cu': '0.03', 'Nb + Ta': '0.90'} | {'Pure (Base) Oil': 'Cutting tool', 'Vegetable oil, Density (20 degC): 0.895 g/mL, Flash point: 170 degC': '490R-08T308E-ML S30T (Coated carbide, Sandvik)'} |  | 0.01 | 0.68 |  | 71.32 | 2.47 | 16.22 | [6 empty] | 0.21 | 0.08 |  | 8.04 | [7 empty] | 0.04
table | 10.1016/j.triboint.2019.04.042 | Experimental conditions. | X-750 | Vegetable oil, Density (20 degC): 0.895 g/mL, Flash point: 170 degC | TiAlN, Coating thickness: 4 mm, Hardness: 1600 Hv | g/mL | {'Cu': '0.03', 'Nb + Ta': '0.90'} |  |  | 0.01 | 0.68 |  | 71.32 | 2.47 | 16.22 | [6 empty] | 0.21 | 0.08 |  | 8.04 | [7 empty] | 0.04
table | 10.1016/j.triboint.2019.04.042 | Experimental conditions. | X-750 | Vegetable oil, Density (20 degC): 0.895 g/mL, Flash point: 170 degC | 490-025A20-08L (Sandvik) | g/mL | {'Cu': '0.03', 'Nb + Ta': '0.90'} | {'Pure (Base) Oil': 'Tool holder', 'Vegetable oil, Density (20 degC): 0.895 g/mL, Flash point: 170 degC': '490-025A20-08L (Sandvik)'} |  | 0.01 | 0.68 |  | 71.32 | 2.47 | 16.22 | [6 empty] | 0.21 | 0.08 |  | 8.04 | [7 empty] | 0.04
| 10.1016/j.triboint.2019.04.042 |  | X-750 |  |  |  | {'Cu': '0.03', 'Nb + Ta': '0.90'} |  |  | 0.01 | 0.68 |  | 71.32 | 2.47 | 16.22 | [6 empty] | 0.21 | 0.08 |  | 8.04 | [7 empty] | 0.04
| 10.1016/j.triboint.2019.105986 |  | DD6 |  |  |  | {'percentage': 'wt.%'} |  |  | 8.5-9.05 | 5.2-6.2 | 7.0-9.0 | Bal. |  | 3.8-4.8 |  | 6.0-8.5 |  | 1.5-2.5 | 1.6-2.4 | 0-1.2 | [5 empty] | 0.05-0.15 | [5 empty] | 0.001-0.04
| 10.1016/j.triboint.2019.106080 |  | Coating powder |  |  |  | {'percentage': 'wt.%', 'P': '-', 'S': '-'} | [5 empty] | 63.00 |  | 21.20 |  |  |  | 10.00 |  | 3.30 | - |  |  | 2.60 | [7 empty] | -
| 10.1016/j.triboint.2019.106080 |  | Substrate (nominal) |  |  |  | {'percentage': 'wt.%', 'P': '0.04 (max)', 'S': '0.05 (max)'} | [5 empty] | - |  | - |  |  |  | - |  | - | 0.60-0.90 |  |  | balance | [7 empty] | 0.43-0.50
table | 10.1016/j.triboint.2019.106144 | Chemical compositions, heat treatments and mechanical properties of the single nickel-based superalloy used in the study [15,38]. | Mechanical properties | Density (g/cm3) | 8.78 | g/cm3 |  | {'Mechanical properties': 'Mechanical properties', 'Elastic modulus (GPa)': '134', 'Fracture toughness (MPa m1/2)': '20.6', 'Density (g/cm3)': '8.78', 'Vickers Hardness (HV0.025)': '430', '': ''} |  |  | Fracture toughness (MPa m1/2) | Vickers Hardness (HV0.025) |  | Density (g/cm3) |  |  |  |  | Fracture toughness (MPa m1/2) | Fracture toughness (MPa m1/2) |  |  |  |  | Density (g/cm3) | [7 empty] | Elastic modulus (GPa)
table | 10.1016/j.triboint.2019.106144 | Chemical compositions, heat treatments and mechanical properties of the single nickel-based superalloy used in the study [15,38]. | Mechanical properties | Density (g/cm3) | 8.78 | g/cm3 |  | {'Mechanical properties': 'Mechanical properties', 'Elastic modulus (GPa)': '134', 'Fracture toughness (MPa m1/2)': '20.6', 'Density (g/cm3)': '8.78', 'Vickers Hardness (HV0.025)': '430', '': ''} |  |  | 20.6 | 430 |  | 8.78 |  |  |  |  | 20.6 | 20.6 |  |  |  |  | 8.78 | [7 empty] | 134
table | 10.1016/j.triboint.2019.106144 | Chemical compositions, heat treatments and mechanical properties of the single nickel-based superalloy used in the study [15,38]. | Mechanical properties | Density (g/cm3) | 8.78 | g/cm3 |  | {'Mechanical properties': 'Mechanical properties', 'Elastic modulus (GPa)': '134', 'Fracture toughness (MPa m1/2)': '20.6', 'Density (g/cm3)': '8.78', 'Vickers Hardness (HV0.025)': '430', '': ''} |  |  | Fracture toughness (MPa m1/2) | Vickers Hardness (HV0.025) |  | Density (g/cm3) |  |  |  |  | Fracture toughness (MPa m1/2) | Fracture toughness (MPa m1/2) |  |  |  |  | Density (g/cm3) | [7 empty] | Elastic modulus (GPa)
table | 10.1016/j.triboint.2019.106144 | Chemical compositions, heat treatments and mechanical properties of the single nickel-based superalloy used in the study [15,38]. | Mechanical properties | Density (g/cm3) | 8.78 | g/cm3 |  | {'Mechanical properties': 'Mechanical properties', 'Elastic modulus (GPa)': '134', 'Fracture toughness (MPa m1/2)': '20.6', 'Density (g/cm3)': '8.78', 'Vickers Hardness (HV0.025)': '430', '': ''} |  |  | 20.6 | 430 |  | 8.78 |  |  |  |  | 20.6 | 20.6 |  |  |  |  | 8.78 | [7 empty] | 134
| 10.1016/j.triboint.2019.106144 |  | Chemical compositions | [7 empty] | 5.7 | 8 | Bal. | 0.05 |  |  | 7.5 |  | 2 | 2 | 0.5 |  |  |  | 0.21 |  | 0.1 | [5 empty] | 0.01
| 10.1016/j.triboint.2019.106144 |  | Heat treatments | [7 empty] | 1290 degC/1h + 1300 degC/2h + 1315 degC/4h, Air cooling (AC) + 1120 degC/4h, AC + 870 degC/32h, AC | [7 empty] | 1290 degC/1h + 1300 degC/2h + 1315 degC/4h, Air cooling (AC) + 1120 degC/4h, AC + 870 degC/32h, AC | 1290 degC/1h + 1300 degC/2h + 1315 degC/4h, Air cooling (AC) + 1120 degC/4h, AC + 870 degC/32h, AC | [12 empty] | 1290 degC/1h + 1300 degC/2h + 1315 degC/4h, Air cooling (AC) + 1120 degC/4h, AC + 870 degC/32h, AC
| 10.1016/j.tsf.2005.12.041 |  | Superni 75 (Nimonic 75) |  |  |  | {'percentage': 'wt %', 'Cu': '_', 'Coating thickness': '290 mm'} |  |  |  | _ |  | 77.1 | 0.3 | 19.5 |  | _ |  | _ |  |  | _ | _ |  | 3.0 | [7 empty] | 0.1
| 10.1016/j.tsf.2005.12.041 |  | Superni 600 (Inconel 600) |  |  |  | {'percentage': 'wt %', 'Cu': '_', 'Coating thickness': '280 mm'} |  |  |  | 0.6 |  | 73.2 | _ | 15.5 |  | _ |  | _ |  |  | 0.5 | _ |  | 10.0 | [7 empty] | 0.2
| 10.1016/j.tsf.2005.12.041 |  | Superni 601 (Inconel 601) |  |  |  | {'percentage': 'wt %', 'Cu': '0.1', 'Coating thickness': '252 mm'} |  |  |  | 1.4 |  | 62.6 | _ | 23.05 |  | _ |  | _ |  |  | 0.1 | 0.37 |  | 12.35 | [7 empty] | 0.02
| 10.1016/j.tsf.2005.12.041 |  | Superni 718 (Inconel 718) |  |  |  | {'percentage': 'wt %', 'Cu': '0.15', 'Coating thickness': '266 mm'} |  |  |  | 0.5 |  | 52.37 | 0.9 | 19.0 |  | 5.13 |  | 3.0 |  |  | 0.18 | 0.18 |  | 18.5 | [7 empty] | 0.04
| 10.1016/j.tsf.2005.12.041 |  | Superfer 800H (Incoloy 800H) |  |  |  | {'percentage': 'wt %', 'Cu': '_', 'Coating thickness': '288 mm'} |  |  |  | 0.3 |  | 32.0 | 0.3 | 21.0 |  | _ |  | _ |  |  | 1.5 | 1.0 |  | 43.8 | [7 empty] | 0.1
| 10.1016/j.tsf.2007.07.131 |  | K52 |  |  |  | {'percentage': 'wt.%'} |  |  | 12 | 2.9 | 4.0 | Bal | 3.9 | 21.8 |  | - | 0.01 | 0.9 |  | 0.35 | [11 empty] | 0.14
| 10.1016/j.tsf.2014.02.051 |  | Bulk 718 |  |  |  | {'percentage': 'at.%', 'Al (at.%)': '1.2+-0.1'} | [5 empty] | 51.6+-0.2 | 1.7+-0.1 | 19.4+-0.1 |  |  |  | 2.1+-0.1 |  | 2.9+-0.1 |  |  |  | 21.1+-0.2
| 10.1016/j.tsf.2014.02.051 |  | As-sputtered 718 |  |  |  | {'percentage': 'at.%', 'Al (at.%)': '1.0+-0.1'} | [5 empty] | 51.2+-0.3 | 1.6+-0.1 | 19.5+-0.1 |  |  |  | 2.2+-0.1 |  | 3.0+-0.1 |  |  |  | 21.3+-0.1
| 10.1016/j.tsf.2014.02.051 |  | Sputtered and heat treated 718 |  |  |  | {'percentage': 'at.%', 'Al (at.%)': '0.6+-0.1'} | [5 empty] | 50.2+-0.3 | 1.7+-0.1 | 20.1+-0.1 |  |  |  | 2.3+-0.1 |  | 2.6+-0.1 |  |  |  | 22.5+-0.2
| 10.1016/j.tsf.2016.05.004 |  | Haynes 230 |  |  |  | {'percentage': 'wt.%'} |  |  | 5 | 0.3 | 14 | [5 empty] | 0.01 | 2 |  |  | 0.5 | 0.4 |  | 3 |  |  |  |  | 0.02 |  |  | 0.1
| 10.1016/j.tws.2019.04.004 |  | Hastelloy C-276 |  |  |  | {'percentage': 'wt. %'} |  |  | 1.62 |  | 3.74 | Bal. |  | 15.98 |  |  |  | 15.86 |  |  | 0.54 | 0.04 |  | 5.68 | [7 empty] | 0.003
| 10.1016/j.ultramic.2010.11.013 |  | wt% |  |  |  | {'percentage': 'wt%', 'Zn': '9.4', 'Cu': '2.5'} |  |  |  | 84.93 |  |  | 0.1 | 0.05 | [6 empty] | 0.05 | 0.12 |  | 0.15 | 0.2 | [5 empty] | 2.5
| 10.1016/j.ultramic.2010.11.013 |  | at% |  |  |  | {'percentage': 'at%', 'Zn': '3.78', 'Cu': '1.03'} |  |  |  | 92.14 |  |  | 0.05 | 0.03 | [6 empty] | 0.02 | 0.11 |  | 0.07 | 0.06 | [5 empty] | 2.71
table | 10.1016/j.ultramic.2011.01.015 | Precipitate radii as estimated by different methods. The first two estimates are performed using densities as provided by IVAS whilst the third is estimated using the theoretical density 86atoms/nm3. | No correction | Density (atoms/nm3) | 16 (IVAS) | no mentioned |  | {'Method of estimation': 'No correction', 'Density (atoms/nm3)': '16 (IVAS)', 'Radius (nm)': '20.80'}
table | 10.1016/j.ultramic.2011.01.015 | Precipitate radii as estimated by different methods. The first two estimates are performed using densities as provided by IVAS whilst the third is estimated using the theoretical density 86atoms/nm3. | Density correction in IVAS | Density (atoms/nm3) | 30 (IVAS) | no mentioned |  | {'Method of estimation': 'Density correction in IVAS', 'Density (atoms/nm3)': '30 (IVAS)', 'Radius (nm)': '16.05'}
table | 10.1016/j.ultramic.2011.01.015 | Precipitate radii as estimated by different methods. The first two estimates are performed using densities as provided by IVAS whilst the third is estimated using the theoretical density 86atoms/nm3. | Recalculation, theoretical density | Density (atoms/nm3) | 86 (theor.) | no mentioned |  | {'Method of estimation': 'Recalculation, theoretical density', 'Density (atoms/nm3)': '86 (theor.)', 'Radius (nm)': '12.47'}
| 10.1016/j.ultramic.2011.01.015 |  | Alloy 718 |  |  |  | {'percentage': 'at%', 'P': '0.02'} |  |  | 0.16 | 1.08 | 0.06 | 53.14 | 1.19 | 19.94 |  |  | 0.02 | 1.75 |  | 3.16 |  | 0.17 |  | 19.14 | [7 empty] | 0.10
| 10.1016/j.ultramic.2011.01.015 |  | 718Plus |  |  |  | {'percentage': 'at%', 'P': '0.01'} |  |  | 8.89 | 3.22 | 0.31 | 51.63 | 0.93 | 20.06 |  |  | 0.02 | 1.64 |  | 3.45 |  | - |  | 10.03 | [7 empty] | 0.12
| 10.1016/j.ultramic.2014.04.001 |  | RR1000 |  |  |  | {'percentage': 'wt%'} |  |  | 18.5 | 3 |  | Balance | 3.6 | 15 |  | 2 | 0.015 | 5 | [6 empty] | 0.06 | 0.5 | [5 empty] | 0.027
| 10.1016/j.ultramic.2014.04.001 |  | RR1000 |  |  |  | {'percentage': 'at%'} |  |  | 17.94 | 6.35 |  | Balance | 4.29 | 16.49 |  | 0.63 | 0.08 | 2.98 | [6 empty] | 0.04 | 0.16 | [5 empty] | 0.13
| 10.1016/j.ultramic.2015.06.001 |  | at% |  |  |  | {'percentage': 'at%', 'Elements': 'at%'} |  |  |  | 0.54 |  | 28.3 | 2.34 | 16.2 |  |  | 0.01 | 0.7 |  |  |  | 0.4 |  | Bal. | [7 empty] | 0.09
text | 10.1016/j.ultramic.2019.04.015 |  | RR1000 | density | 7.94 | g/cm3 | {'': '0.0'} |  |  | 23.6 | 2.9 | 1.7 | 45.5 | 4.0 | 13.8 |  | 3.9 |  | 3.0 |  | 1.5 | [5 empty] | RRCoH
text | 10.1016/j.ultramic.2019.04.015 |  | RR1000 | density | 7.94 | g/cm3 | {'': '0.0'} |  |  | 23.4 | 6.2 | 0.6 | 45.1 | 4.9 | 15.5 |  | 1.2 |  | 1.8 |  | 1.0 | [5 empty] | RRCoH
text | 10.1016/j.ultramic.2019.04.015 |  | RR1000 | density | 7.94 | g/cm3 | {'': '0.0'} |  |  | 18.5 | 3.0 | 0.02 | 52.4 | 3.6 | 15.0 |  | 2.0 |  | 5.0 |  | 0.0 | [5 empty] | 0.5
text | 10.1016/j.ultramic.2019.04.015 |  | RR1000 | density | 7.94 | g/cm3 | {'': '0.0'} |  |  | 17.9 | 6.4 | 0.08 | 51.0 | 4.3 | 16.5 |  | 0.6 |  | 3.0 |  | 0.0 | [5 empty] | 0.2
text | 10.1016/j.ultramic.2019.04.015 |  | RR1000 | density | 7.94 | g/cm3 | {'': '0.0'} |  |  | 17.8 | 4.1 | 2.5 | 50.5 | 0.0 | 11.8 |  | 3.0 |  | 2.3 |  | 7.9 | [5 empty] | RRAlH
text | 10.1016/j.ultramic.2019.04.015 |  | RR1000 | density | 7.94 | g/cm3 | {'': '0.0'} |  |  | 17.8 | 9.0 | 0.8 | 51.5 | 0.0 | 13.4 |  | 1.0 |  | 1.4 |  | 5.0 | [5 empty] | RRAlH
text | 10.1016/j.ultramic.2019.04.015 |  | RR1000 | density | 7.94 | g/cm3 | {'': '0.0'} |  |  | 23.6 | 2.9 | 1.7 | 45.5 | 4.0 | 13.8 |  | 3.9 |  | 3.0 |  | 1.5 | [5 empty] | RRCoH
text | 10.1016/j.ultramic.2019.04.015 |  | RR1000 | density | 7.94 | g/cm3 | {'': '0.0'} |  |  | 23.4 | 6.2 | 0.6 | 45.1 | 4.9 | 15.5 |  | 1.2 |  | 1.8 |  | 1.0 | [5 empty] | RRCoH
text | 10.1016/j.ultramic.2019.04.015 |  | RR1000 | density | 7.94 | g/cm3 | {'': '0.0'} |  |  | 18.5 | 3.0 | 0.02 | 52.4 | 3.6 | 15.0 |  | 2.0 |  | 5.0 |  | 0.0 | [5 empty] | 0.5
text | 10.1016/j.ultramic.2019.04.015 |  | RR1000 | density | 7.94 | g/cm3 | {'': '0.0'} |  |  | 17.9 | 6.4 | 0.08 | 51.0 | 4.3 | 16.5 |  | 0.6 |  | 3.0 |  | 0.0 | [5 empty] | 0.2
text | 10.1016/j.ultramic.2019.04.015 |  | RR1000 | density | 7.94 | g/cm3 | {'': '0.0'} |  |  | 17.8 | 4.1 | 2.5 | 50.5 | 0.0 | 11.8 |  | 3.0 |  | 2.3 |  | 7.9 | [5 empty] | RRAlH
text | 10.1016/j.ultramic.2019.04.015 |  | RR1000 | density | 7.94 | g/cm3 | {'': '0.0'} |  |  | 17.8 | 9.0 | 0.8 | 51.5 | 0.0 | 13.4 |  | 1.0 |  | 1.4 |  | 5.0 | [5 empty] | RRAlH
text | 10.1016/j.ultramic.2019.04.015 |  | RR1000 | density | 8.06 | g/cm3 | {'': '0.0'} |  |  | 23.6 | 2.9 | 1.7 | 45.5 | 4.0 | 13.8 |  | 3.9 |  | 3.0 |  | 1.5 | [5 empty] | RRCoH
text | 10.1016/j.ultramic.2019.04.015 |  | RR1000 | density | 8.06 | g/cm3 | {'': '0.0'} |  |  | 23.4 | 6.2 | 0.6 | 45.1 | 4.9 | 15.5 |  | 1.2 |  | 1.8 |  | 1.0 | [5 empty] | RRCoH
text | 10.1016/j.ultramic.2019.04.015 |  | RR1000 | density | 8.06 | g/cm3 | {'': '0.0'} |  |  | 18.5 | 3.0 | 0.02 | 52.4 | 3.6 | 15.0 |  | 2.0 |  | 5.0 |  | 0.0 | [5 empty] | 0.5
text | 10.1016/j.ultramic.2019.04.015 |  | RR1000 | density | 8.06 | g/cm3 | {'': '0.0'} |  |  | 17.9 | 6.4 | 0.08 | 51.0 | 4.3 | 16.5 |  | 0.6 |  | 3.0 |  | 0.0 | [5 empty] | 0.2
text | 10.1016/j.ultramic.2019.04.015 |  | RR1000 | density | 8.06 | g/cm3 | {'': '0.0'} |  |  | 17.8 | 4.1 | 2.5 | 50.5 | 0.0 | 11.8 |  | 3.0 |  | 2.3 |  | 7.9 | [5 empty] | RRAlH
text | 10.1016/j.ultramic.2019.04.015 |  | RR1000 | density | 8.06 | g/cm3 | {'': '0.0'} |  |  | 17.8 | 9.0 | 0.8 | 51.5 | 0.0 | 13.4 |  | 1.0 |  | 1.4 |  | 5.0 | [5 empty] | RRAlH
| 10.1016/j.ultras.2017.02.002 |  | Mar-M247 |  |  |  | {'percentage': 'wt%'} |  |  | 9.8 | 5.6 | 9.9 | Bal | 0.90 | 8.2 |  | 3.1 |  | 0.75 | [7 empty] | 1.6 | [5 empty] | 0.16
table | 10.1016/j.vacuum.2003.11.001 | Electrochemical properties of different surface alloying layers in 3.5% NaCl and 5% HCl solution (Ni-Cr-Mo-Nb alloying layer) | Alloying layer on stainless steel | Passive current density (mA/cm2) | 0.316 | mA/cm2 |  | {'': 'Alloying layer on stainless steel', 'Pitting potential (mV)': '980', 'Passive current density (mA/cm2)': '7.94'}
table | 10.1016/j.vacuum.2003.11.001 | Electrochemical properties of different surface alloying layers in 3.5% NaCl and 5% HCl solution (Ni-Cr-Mo-Nb alloying layer) | Alloying layer on pure iron | Passive current density (mA/cm2) | 0.630 | mA/cm2 |  | {'': 'Alloying layer on pure iron', 'Pitting potential (mV)': '900', 'Passive current density (mA/cm2)': '19.9'}
table | 10.1016/j.vacuum.2003.11.001 | Electrochemical properties of different surface alloying layers in 3.5% NaCl and 5% HCl solution (Ni-Cr-Mo-Nb alloying layer) | Alloying layer on low-carbon steel | Passive current density (mA/cm2) | 0.707 | mA/cm2 |  | {'': 'Alloying layer on low-carbon steel', 'Pitting potential (mV)': '700', 'Passive current density (mA/cm2)': '272'}
table | 10.1016/j.vacuum.2003.11.001 | Electrochemical properties of different surface alloying layers in 3.5% NaCl and 5% HCl solution (Ni-Cr-Mo-Nb alloying layer) | Inconel 625 | Passive current density (mA/cm2) | 0.794 | mA/cm2 |  | {'': 'Inconel 625', 'Pitting potential (mV)': '900', 'Passive current density (mA/cm2)': '15.8'}
table | 10.1016/j.vacuum.2003.11.001 | Electrochemical properties of different surface alloying layers in 3.5% NaCl and 5% HCl solution (Ni-Cr-Mo-Nb alloying layer) | 304 stainless steel | Passive current density (mA/cm2) | 1.99 | mA/cm2 |  | {'': '304 stainless steel', 'Pitting potential (mV)': '320', 'Passive current density (mA/cm2)': '501.18'}
table | 10.1016/j.vacuum.2003.11.001 | Electrochemical properties of different surface alloying layers in 3.5% NaCl and 5% HCl solution (Ni-Cr-Mo-Nb alloying layer) | Alloying layer on stainless steel | Passive current density (mA/cm2) | 7.94 | mA/cm2 |  | {'': 'Alloying layer on stainless steel', 'Pitting potential (mV)': '980', 'Passive current density (mA/cm2)': '7.94'}
table | 10.1016/j.vacuum.2003.11.001 | Electrochemical properties of different surface alloying layers in 3.5% NaCl and 5% HCl solution (Ni-Cr-Mo-Nb alloying layer) | Alloying layer on pure iron | Passive current density (mA/cm2) | 19.9 | mA/cm2 |  | {'': 'Alloying layer on pure iron', 'Pitting potential (mV)': '900', 'Passive current density (mA/cm2)': '19.9'}
table | 10.1016/j.vacuum.2003.11.001 | Electrochemical properties of different surface alloying layers in 3.5% NaCl and 5% HCl solution (Ni-Cr-Mo-Nb alloying layer) | Alloying layer on low-carbon steel | Passive current density (mA/cm2) | 272 | mA/cm2 |  | {'': 'Alloying layer on low-carbon steel', 'Pitting potential (mV)': '700', 'Passive current density (mA/cm2)': '272'}
table | 10.1016/j.vacuum.2003.11.001 | Electrochemical properties of different surface alloying layers in 3.5% NaCl and 5% HCl solution (Ni-Cr-Mo-Nb alloying layer) | Inconel 625 | Passive current density (mA/cm2) | 15.8 | mA/cm2 |  | {'': 'Inconel 625', 'Pitting potential (mV)': '900', 'Passive current density (mA/cm2)': '15.8'}
table | 10.1016/j.vacuum.2003.11.001 | Electrochemical properties of different surface alloying layers in 3.5% NaCl and 5% HCl solution (Ni-Cr-Mo-Nb alloying layer) | 304 stainless steel | Passive current density (mA/cm2) | 501.18 | mA/cm2 |  | {'': '304 stainless steel', 'Pitting potential (mV)': '320', 'Passive current density (mA/cm2)': '501.18'}
table | 10.1016/j.vacuum.2003.11.001 | Electrochemical properties of different surface alloying layers in 3.5%NaCl | Alloying layer on stainless steel | Passive current density (mA/cm2) | 10.02 | mA/cm2 |  | {'': 'Alloying layer on stainless steel', 'Pitting potential (mV)': '910', 'Passive current density (mA/cm2)': '10.02'}
table | 10.1016/j.vacuum.2003.11.001 | Electrochemical properties of different surface alloying layers in 3.5%NaCl | Alloying layer on low-carbon steel | Passive current density (mA/cm2) | 31.62 | mA/cm2 |  | {'': 'Alloying layer on low-carbon steel', 'Pitting potential (mV)': '190', 'Passive current density (mA/cm2)': '31.62'}
table | 10.1016/j.vacuum.2003.11.001 | Electrochemical properties of different surface alloying layers in 3.5%NaCl | Hastelloy C-2000 | Passive current density (mA/cm2) | 10.00 | mA/cm2 |  | {'': 'Hastelloy C-2000', 'Pitting potential (mV)': '600', 'Passive current density (mA/cm2)': '10.00'}
table | 10.1016/j.vacuum.2003.11.001 | Electrochemical properties of different surface alloying layers in 3.5%NaCl | 304 stainless steel | Passive current density (mA/cm2) | 56.79 | mA/cm2 |  | {'': '304 stainless steel', 'Pitting potential (mV)': '190', 'Passive current density (mA/cm2)': '56.79'}
table | 10.1016/j.vacuum.2003.11.001 | Electrochemical properties of alloying layers in 3.5% NaCl (substrate: low-carbon steel) | Composite alloying layer | Passive current density (mA/cm2) | 12.59 | mA/cm2 |  | {'': 'Composite alloying layer', 'Pitting potential (mV)': '900', 'Passive current density (mA/cm2)': '12.59'}
table | 10.1016/j.vacuum.2003.11.001 | Electrochemical properties of alloying layers in 3.5% NaCl (substrate: low-carbon steel) | Single alloying layer | Passive current density (mA/cm2) | 31.62 | mA/cm2 |  | {'': 'Single alloying layer', 'Pitting potential (mV)': '190', 'Passive current density (mA/cm2)': '31.62'}
| 10.1016/j.vacuum.2003.11.001 |  | m phase |  |  |  | {'percentage': 'wt%', 'Cu': '1.43'} | [5 empty] | 19.71 |  | 14.26 |  |  |  | 44.77 | [5 empty] | 19.83
| 10.1016/j.vacuum.2003.11.001 |  | M6C phase |  |  |  | {'percentage': 'wt%', 'Cu': '5.09'} | [5 empty] | 14.32 |  | 12.47 |  |  |  | 57.17 | [5 empty] | 10.94
| 10.1016/j.vacuum.2003.11.001 |  | matrix |  |  |  | {'percentage': 'wt%', 'Cu': '3.45'} | [5 empty] | 44.22 |  | 14.55 |  |  |  | 7.26 | [5 empty] | 30.53
| 10.1016/j.vacuum.2006.03.024 |  | None |  |  |  | {'percentage': 'wt %', 'Ce': '0.01', 'P': '0.015', 'S': '0.007'} |  |  |  | 0.60-1.00 |  | Bal. | 2.4-2.8 | 19.0-22.0 |  |  | 0.01 |  |  |  | 0.35 | 0.65 |  | 4.0 | [7 empty] | 0.03-0.08
| 10.1016/j.vacuum.2008.03.057 |  | DZ125 |  |  |  | {'percentage': 'wt%'} |  |  | 9.5-10.5 | 4.8-5.4 | 6.5-7.5 | Bal. | 0.7-1.2 | 8.4-9.4 |  | 3.5-4.1 |  | 1.5-2.5 |  |  |  | - | [7 empty] | -
| 10.1016/j.vacuum.2008.03.057 |  | DZ125 |  |  |  | {'percentage': 'wt%'} |  |  | - | 6-10 | - | Bal. | - | 20-25 |  | - |  | - |  |  |  | 0.4-0.8 | [7 empty] | 0.08-0.4
| 10.1016/j.vacuum.2010.09.006 |  | DZ125 |  |  |  | {'percentage': 'wt.%'} |  |  | 9.5-10.5 | 4.8-5.4 | 6.5-7.5 | Bal. | 0.7-1.2 | 8.4-9.4 |  | 3.5-4.1 |  | 1.5-2.5 | [7 empty] | 1.2-1.8 | [5 empty] | <0.12
| 10.1016/j.vacuum.2013.01.001 |  | K403 |  |  |  | {'percentage': 'Wt%', 'Ce': '0.02'} |  |  | 4.7 | 5.6 | 5.2 | 66.41 | 2.6 | 11 |  |  | 0.02 | 4.2 | [6 empty] | 0.1 | [6 empty] | 0.15
| 10.1016/j.vacuum.2013.01.001 |  | K403 |  |  |  | {'percentage': 'At%', 'Ce': '0.01'} |  |  | 4.50 | 11.71 | 1.60 | 63.84 | 3.06 | 11.94 |  |  | 0.10 | 2.47 | [6 empty] | 0.06 | [6 empty] | 0.70
| 10.1016/j.vacuum.2013.03.020 |  | Inconel 738 |  |  |  | {'percentage': 'weight percent'} |  |  | 3.4 | 3.6 | 2.3 | Bal. | 3.4 | 16 |  | 1.7 |  | 1.7 |  | 0.9 | 0.2 | 0.3 |  |  | 0.1 | [6 empty] | 0.17
| 10.1016/j.vacuum.2014.03.013 |  | DZ466 |  |  |  | {'percentage': 'fraction/%'} |  |  | 7-10 | 3-5.5 | 4-7 | Bal. | 1-4 | 9-12 |  | 5-7 |  | 1-3 | [7 empty] | 1-2
| 10.1016/j.vacuum.2014.03.013 |  | DS GTD111 |  |  |  | {'percentage': 'fraction/%'} |  |  | 9-10 | 2.8-3.4 | 3.5-4.1 | Bal. | 4.6-5.2 | 13.5-14.3 |  | 2.5-3.1 |  | 1.3-1.7 | [7 empty] | -
| 10.1016/j.vacuum.2016.06.016 |  | A |  |  |  | {'percentage': 'wt%'} |  |  | 5.0 | 5.9 | 5.2 | Bal. | 2.1 | 9.5 |  | - |  | 3.8 | -
| 10.1016/j.vacuum.2016.06.016 |  | B |  |  |  | {'percentage': 'wt%'} |  |  | 11.9 | 6.03 | 5.8 | Bal. | - | 4.95 |  | 7.96 |  | 1.01 | 4.96
table | 10.1016/j.vacuum.2016.07.009 | Thermophysical parameters of CMSX-4 Ni-based superalloy in dependence on temperature [24]. | CMSX-4 | Density, kg/m3 | 8700 | kg/m3 | {'percentage': 'wt%'} |  |  | 9 | 5.6 | 6 | Balance | 1 | 6.5 |  | 6.5 |  | 0.6 | 3 | [6 empty] | 0.1
table | 10.1016/j.vacuum.2016.07.009 | Thermophysical parameters of CMSX-4 Ni-based superalloy in dependence on temperature [24]. | CMSX-4 | Density, kg/m3 | 8665 | kg/m3 | {'percentage': 'wt%'} |  |  | 9 | 5.6 | 6 | Balance | 1 | 6.5 |  | 6.5 |  | 0.6 | 3 | [6 empty] | 0.1
table | 10.1016/j.vacuum.2016.07.009 | Thermophysical parameters of CMSX-4 Ni-based superalloy in dependence on temperature [24]. | CMSX-4 | Density, kg/m3 | 8618 | kg/m3 | {'percentage': 'wt%'} |  |  | 9 | 5.6 | 6 | Balance | 1 | 6.5 |  | 6.5 |  | 0.6 | 3 | [6 empty] | 0.1
table | 10.1016/j.vacuum.2016.07.009 | Thermophysical parameters of CMSX-4 Ni-based superalloy in dependence on temperature [24]. | CMSX-4 | Density, kg/m3 | 8572 | kg/m3 | {'percentage': 'wt%'} |  |  | 9 | 5.6 | 6 | Balance | 1 | 6.5 |  | 6.5 |  | 0.6 | 3 | [6 empty] | 0.1
table | 10.1016/j.vacuum.2016.07.009 | Thermophysical parameters of CMSX-4 Ni-based superalloy in dependence on temperature [24]. | CMSX-4 | Density, kg/m3 | 8525 | kg/m3 | {'percentage': 'wt%'} |  |  | 9 | 5.6 | 6 | Balance | 1 | 6.5 |  | 6.5 |  | 0.6 | 3 | [6 empty] | 0.1
table | 10.1016/j.vacuum.2016.07.009 | Thermophysical parameters of CMSX-4 Ni-based superalloy in dependence on temperature [24]. | CMSX-4 | Density, kg/m3 | 8479 | kg/m3 | {'percentage': 'wt%'} |  |  | 9 | 5.6 | 6 | Balance | 1 | 6.5 |  | 6.5 |  | 0.6 | 3 | [6 empty] | 0.1
table | 10.1016/j.vacuum.2016.07.009 | Thermophysical parameters of CMSX-4 Ni-based superalloy in dependence on temperature [24]. | CMSX-4 | Density, kg/m3 | 8433 | kg/m3 | {'percentage': 'wt%'} |  |  | 9 | 5.6 | 6 | Balance | 1 | 6.5 |  | 6.5 |  | 0.6 | 3 | [6 empty] | 0.1
table | 10.1016/j.vacuum.2016.07.009 | Thermophysical parameters of CMSX-4 Ni-based superalloy in dependence on temperature [24]. | CMSX-4 | Density, kg/m3 | 8387 | kg/m3 | {'percentage': 'wt%'} |  |  | 9 | 5.6 | 6 | Balance | 1 | 6.5 |  | 6.5 |  | 0.6 | 3 | [6 empty] | 0.1
table | 10.1016/j.vacuum.2016.07.009 | Thermophysical parameters of CMSX-4 Ni-based superalloy in dependence on temperature [24]. | CMSX-4 | Density, kg/m3 | 8342 | kg/m3 | {'percentage': 'wt%'} |  |  | 9 | 5.6 | 6 | Balance | 1 | 6.5 |  | 6.5 |  | 0.6 | 3 | [6 empty] | 0.1
table | 10.1016/j.vacuum.2016.07.009 | Thermophysical parameters of CMSX-4 Ni-based superalloy in dependence on temperature [24]. | CMSX-4 | Density, kg/m3 | 8296 | kg/m3 | {'percentage': 'wt%'} |  |  | 9 | 5.6 | 6 | Balance | 1 | 6.5 |  | 6.5 |  | 0.6 | 3 | [6 empty] | 0.1
table | 10.1016/j.vacuum.2016.07.009 | Thermophysical parameters of CMSX-4 Ni-based superalloy in dependence on temperature [24]. | CMSX-4 | Density, kg/m3 | 8251 | kg/m3 | {'percentage': 'wt%'} |  |  | 9 | 5.6 | 6 | Balance | 1 | 6.5 |  | 6.5 |  | 0.6 | 3 | [6 empty] | 0.1
table | 10.1016/j.vacuum.2016.07.009 | Thermophysical parameters of CMSX-4 Ni-based superalloy in dependence on temperature [24]. | CMSX-4 | Density, kg/m3 | 8206 | kg/m3 | {'percentage': 'wt%'} |  |  | 9 | 5.6 | 6 | Balance | 1 | 6.5 |  | 6.5 |  | 0.6 | 3 | [6 empty] | 0.1
table | 10.1016/j.vacuum.2016.07.009 | Thermophysical parameters of CMSX-4 Ni-based superalloy in dependence on temperature [24]. | CMSX-4 | Density, kg/m3 | 8161 | kg/m3 | {'percentage': 'wt%'} |  |  | 9 | 5.6 | 6 | Balance | 1 | 6.5 |  | 6.5 |  | 0.6 | 3 | [6 empty] | 0.1
table | 10.1016/j.vacuum.2016.07.009 | Thermophysical parameters of CMSX-4 Ni-based superalloy in dependence on temperature [24]. | CMSX-4 | Density, kg/m3 | 8116 | kg/m3 | {'percentage': 'wt%'} |  |  | 9 | 5.6 | 6 | Balance | 1 | 6.5 |  | 6.5 |  | 0.6 | 3 | [6 empty] | 0.1
table | 10.1016/j.vacuum.2016.07.009 | Thermophysical parameters of CMSX-4 Ni-based superalloy in dependence on temperature [24]. | CMSX-4 | Density, kg/m3 | 8107 | kg/m3 | {'percentage': 'wt%'} |  |  | 9 | 5.6 | 6 | Balance | 1 | 6.5 |  | 6.5 |  | 0.6 | 3 | [6 empty] | 0.1
table | 10.1016/j.vacuum.2016.07.009 | Thermophysical parameters of CMSX-4 Ni-based superalloy in dependence on temperature [24]. | CMSX-4 | Density, kg/m3 | 7754 | kg/m3 | {'percentage': 'wt%'} |  |  | 9 | 5.6 | 6 | Balance | 1 | 6.5 |  | 6.5 |  | 0.6 | 3 | [6 empty] | 0.1
table | 10.1016/j.vacuum.2016.07.009 | Thermophysical parameters of CMSX-4 Ni-based superalloy in dependence on temperature [24]. | CMSX-4 | Density, kg/m3 | 7736 | kg/m3 | {'percentage': 'wt%'} |  |  | 9 | 5.6 | 6 | Balance | 1 | 6.5 |  | 6.5 |  | 0.6 | 3 | [6 empty] | 0.1
table | 10.1016/j.vacuum.2016.07.009 | Thermophysical parameters of CMSX-4 Ni-based superalloy in dependence on temperature [24]. | CMSX-4 | Density, kg/m3 | 7646 | kg/m3 | {'percentage': 'wt%'} |  |  | 9 | 5.6 | 6 | Balance | 1 | 6.5 |  | 6.5 |  | 0.6 | 3 | [6 empty] | 0.1
table | 10.1016/j.vacuum.2016.07.009 | Thermophysical parameters of CMSX-4 Ni-based superalloy in dependence on temperature [24]. | CMSX-4 | Density, kg/m3 | 7556 | kg/m3 | {'percentage': 'wt%'} |  |  | 9 | 5.6 | 6 | Balance | 1 | 6.5 |  | 6.5 |  | 0.6 | 3 | [6 empty] | 0.1
| 10.1016/j.vacuum.2016.11.012 |  | Inconel 718 |  |  |  | {'percentage': 'wt.%', 'S': '0.015'} |  |  | 0.457 | 0.574 |  | 52.74 | 0.99 | 18.47 |  |  |  | 2.908 |  | 4.952 |  | 0.073 |  | 18.8
| 10.1016/j.vacuum.2017.01.028 |  | % by weight |  |  |  | {'S': '0.01'} |  |  |  | 0.68 |  |  | 2.07 | 20.87 | [6 empty] | 0.63 | 0.55 |  | 1.26 | [7 empty] | 0.069
| 10.1016/j.vacuum.2017.05.010 |  | None |  |  |  | {'percentage': 'wt.%', 'S': '0.01', 'P': '0.01', 'N': '0.007'} | [5 empty] | 3.7 |  | 1.5 |  |  |  | 0.35 |  |  | 0.3 | 0.2 | 0.1 | Rem. | [7 empty] | 0.27
| 10.1016/j.vacuum.2017.11.021 |  | wt % |  |  |  | {'percentage': 'wt %', 'Element': 'wt %'} |  |  | 0.01 | 0.59 |  | 52.82 | 1.00 | 18.96 |  |  |  | 3.01 |  | 5.23 |  |  |  | Bal. | [7 empty] | 0.03
| 10.1016/j.vacuum.2018.01.021 |  | Nimonic 80A |  |  |  | {'percentage': 'mass. %'} |  |  |  | 1.52 |  | Bal | 2.3 | 19.24 | [9 empty] | 0.3 | [7 empty] | 0.065
| 10.1016/j.vacuum.2018.01.022 |  | None |  |  |  | {'percentage': 'wt.%', 'P': '<=.02', 'S': '<=0.04', 'N': '0.0083'} | [7 empty] | 0.25 | [5 empty] | 0.02 | 1.50 | 0.45 | 0.05 | [8 empty] | 0.38-0.45
| 10.1016/j.vacuum.2018.02.031 |  | Y00 |  |  |  | {'percentage': 'wt.%'} |  |  | 15 | 5.5 |  | bal | 4.9 | 9 |  |  | 0.02 | 3.3 |  |  |  |  | 0.8 |  | 0.07 |  |  |  |  | 0 |  | 0.16
| 10.1016/j.vacuum.2018.02.031 |  | Y01 |  |  |  | {'percentage': 'wt.%'} |  |  | 15 | 5.5 |  | bal | 4.9 | 9 |  |  | 0.02 | 3.3 |  |  |  |  | 0.8 |  | 0.07 |  |  |  |  | 0.1 |  | 0.16
| 10.1016/j.vacuum.2018.02.031 |  | Y05 |  |  |  | {'percentage': 'wt.%'} |  |  | 15 | 5.5 |  | bal | 4.9 | 9 |  |  | 0.02 | 3.3 |  |  |  |  | 0.8 |  | 0.07 |  |  |  |  | 0.5 |  | 0.16
| 10.1016/j.vacuum.2018.03.048 |  | IN-617 |  |  |  | {'percentage': 'wt. %'} |  |  | 12 | 1.1 |  | Bal. | 0.4 | 23 |  |  | 0.001 | 9 |  |  |  | - |  | 1.5 | [7 empty] | 0.6
| 10.1016/j.vacuum.2018.03.048 |  | BNi-1 |  |  |  | {'percentage': 'wt. %'} |  |  | - | - |  | 75.44 | - | 13 |  |  | 2.8 | - |  |  |  | 4.5 |  | 4.2 | [7 empty] | 0.06
| 10.1016/j.vacuum.2018.05.019 |  | Inconel 718 |  |  |  | {'percentage': 'wt%'} |  |  |  | 0.57 |  | Balance | 0.94 | 17.61 |  |  |  | 2.85 |  | 4.97 |  |  |  | 18.88 | [7 empty] | 0.022
| 10.1016/j.vacuum.2018.05.041 |  | GH3128 |  |  |  | {'percentage': 'wt%', 'Ce': '0.05'} |  |  |  | 0.80 | 8.70 | Balance | 0.40 | 20.55 |  |  | 0.005 | 8.26 | [5 empty] | 0.60 | 0.08 | [6 empty] | 0.04
| 10.1016/j.vacuum.2018.06.068 |  | U720LI |  |  |  | {'percentage': 'wt.%'} |  |  | 14.5 | 2.56 | 1.25 | Bal. | 4.91 | 15.94 |  |  |  | 2.94 | [6 empty] | 0.03 | [6 empty] | 0.018
| 10.1016/j.vacuum.2018.07.041 |  | U720LI | [6 empty] | 14.7 | 2.5 | 1.25 | Balanced | 5 | 16 |  |  | 0.015 | 3 | [6 empty] | 0.03 | [6 empty] | 0.015
| 10.1016/j.vacuum.2018.07.041 |  | U720 | [6 empty] | 14.7 | 2.5 | 1.25 | Balanced | 5 | 18 |  |  | 0.033 | 3 | [6 empty] | 0.03 | [6 empty] | 0.035
| 10.1016/j.vacuum.2018.07.046 |  | K417 |  |  |  | {'percentage': 'wt%', 'S': '<=0.010'} |  |  | 14.00-16.00 | 4.80-5.70 |  | Bal | 4.50-5.00 | 8.50-9.50 |  |  |  | 2.50-3.50 |  |  |  | <=0.500 |  | <=1.00 | 0.050-0.090 | [6 empty] | 0.13-0.22
| 10.1016/j.vacuum.2018.07.046 |  | K417 |  |  |  | {'percentage': 'wt%', 'S': '0.012'} |  |  | 14.524 | 5.478 |  | 63.16 | 4.542 | 8.852 |  |  |  | 3.081 |  |  |  | 0.088 |  | 0.03 | 0.072 | [6 empty] | 0.181
| 10.1016/j.vacuum.2018.07.050 |  | IN600 |  |  |  | {'percentage': 'mass %'} |  |  | 11.30 | 1.63 | 3.09 | Bal. | 3.40 | 19.34 |  |  |  | 8.08 | [13 empty] | 0.03
| 10.1016/j.vacuum.2018.07.050 |  | IN600 |  |  |  | {'percentage': 'mass %'} |  |  | 11.28 | 1.67 | 3.07 | Bal. | 3.34 | 19.26 |  |  |  | 8.11 | [13 empty] | 0.035
| 10.1016/j.vacuum.2018.08.004 |  | Content |  |  |  | {'percentage': 'wt.%'} |  |  |  | 1.7-2.4 | 5.0-7.0 | Balance | 1.0-1.5 | 17-20 |  |  |  | 3.5-4.5 |  | 5-8 | [11 empty] | <=0.08
| 10.1016/j.vacuum.2018.08.004 |  | Elements |  |  |  | {'percentage': 'wt.%'} |  |  |  | Ce | S | Si | Mg | Mn |  |  |  | P |  | B | [11 empty] | Fe
| 10.1016/j.vacuum.2018.08.004 |  | Content |  |  |  | {'percentage': 'wt.%'} |  |  |  | <=0.02 | <=0.015 | <=0.5 | <=0.01 | <=0.4 |  |  |  | <=0.015 |  | <=0.005 | [11 empty] | <=2.0
| 10.1016/j.vacuum.2018.08.011 |  | K465 |  |  |  | {'percentage': 'at.%', 'Possible phase': "g'-Ni3(Al,Ti)"} |  |  | 7.13 | 16.13 | 1.87 | 66.14 | 4.73 | 4.00 |  |  |  | 0 |  | 0
| 10.1016/j.vacuum.2018.08.011 |  | K465 |  |  |  | {'percentage': 'at.%', 'Possible phase': 'M6C'} |  |  | 9.99 | 3.49 | 33.95 | 28.65 | 3.29 | 14.82 |  |  |  | 5.81 |  | 0
| 10.1016/j.vacuum.2018.08.011 |  | K465 |  |  |  | {'percentage': 'at.%', 'Possible phase': 'MC'} |  |  | 0.94 | 0 | 14.28 | 7.44 | 56.68 | 1.90 |  |  |  | 2.19 |  | 16.58
| 10.1016/j.vacuum.2018.08.011 |  | K465 |  |  |  | {'percentage': 'at.%', 'Possible phase': "g'-Ni3(Al,Ti)"} |  |  | 7.36 | 16.99 | 1.86 | 63.74 | 4.33 | 4.56 |  |  |  | 0.56 |  | 0.61
| 10.1016/j.vacuum.2018.08.011 |  | K465 |  |  |  | {'percentage': 'at.%', 'Possible phase': 'MC'} |  |  | 0.60 | 0 | 17.34 | 5.47 | 56.25 | 1.83 |  |  |  | 2.57 |  | 15.94
| 10.1016/j.vacuum.2018.08.011 |  | K465 |  |  |  | {'percentage': 'at.%', 'Possible phase': 'M5B3'} |  |  | 3.31 | 0 | 27.26 | 10.23 | 2.63 | 40.81 |  |  |  | 15.76 |  | 0
| 10.1016/j.vacuum.2018.08.047 |  | Inconel 740H |  |  |  | {'percentage': 'wt.%'} |  |  | 20 | 1.35 |  | Bal. | 1.35 | 24.5 |  |  |  | 0.1 |  | 1.5 |  | 0.15 | [9 empty] | 0.03
| 10.1016/j.vacuum.2018.08.064 |  | wt% |  |  |  | {'percentage': 'wt. %', 'Chemical composition': 'wt%'} |  |  |  | 1.8 |  | Bal. | 2.41 | 16.98 | [5 empty] | 1.6 | 0.05 | 0.1 |  | 6.52 | [7 empty] | 0.05
| 10.1016/j.vacuum.2018.10.074 |  | Inter-cellular dendritic |  |  |  | {'percentage': 'wt. %'} |  |  |  | 0.4 +- 0.0 |  | 42.7 +- 1.3 | 1.4 +- 0.1 | 15.4 +- 0.2 |  |  |  | 4.3 +- 0.3 |  | 14.2 +- 2.3 |  |  |  | 13.8 +- 0.1
| 10.1016/j.vacuum.2018.10.074 |  | Dendritic core |  |  |  | {'percentage': 'wt. %'} |  |  |  | 0.4 |  | 50.4 | 0.8 | 18.3 |  |  |  | 2.7 |  | 4.1 |  |  |  | 18.1
| 10.1016/j.vacuum.2018.10.074 |  | Solute partition coefficient k' |  |  |  | {'percentage': 'wt. %'} |  |  |  | 1.15 +- 0.0 |  | 1.2 +- 0.0 | 0.6 +- 0.1 | 1.2 +- 0.1 |  |  |  | 0.6 +- 0.1 |  | 0.29 +- 0.0 |  |  |  | 1.3 +- 0.0
| 10.1016/j.vacuum.2018.10.074 |  | k' calculated by JmatPro |  |  |  | {'percentage': 'wt. %'} |  |  |  | 1.7 |  | 1.0 | 0.2 | 3.2 |  |  |  | 0.3 |  | 0.3 |  |  |  | 3.0
| 10.1016/j.vacuum.2018.12.047 |  | IN738LC |  |  |  | {'percentage': 'wt.%'} |  |  | 8.50 | 3.46 | 2.48 | Bal. | 3.47 | 15.84 |  | 1.69 | 0.012 | 1.88 |  | 0.92 |  |  |  | 0.07 | 0.04 | [6 empty] | 0.11
| 10.1016/j.vacuum.2019.01.040 |  | Super alloy |  |  |  | {'percentage': 'wt. %', 'Element (wt. %)': 'Super alloy'} |  |  |  | 0.36 |  | 21.28 |  | 21.54 | [7 empty] | 2.22 |  | 54.6
| 10.1016/j.vacuum.2019.04.055 |  | K417 |  |  |  | {'percentage': 'wt%'} |  |  | 16.526 | 5.748 |  | 60.77 | 5.162 | 7.906 |  |  |  | 3.081 | [6 empty] | 0.051 | [6 empty] | 0.142
| 10.1016/j.vacuum.2019.108857 |  | IN738LC |  |  |  | {'percentage': 'at.%', 'Possible phase': 'MC carbide'} |  |  | 1.32 | - | 1.88 | 9.10 | 47.22 | 2.89 |  | 19.57 |  | - |  | 18.02 |  |  |  |  | -
| 10.1016/j.vacuum.2019.108857 |  | IN738LC |  |  |  | {'percentage': 'at.%', 'Possible phase': "g-g' eutectic"} |  |  | 6.00 | 11.93 | - | 66.61 | 10.73 | 4.14 |  | - |  | - |  | 0.59 |  |  |  |  | -
| 10.1016/j.vacuum.2019.108857 |  | IN738LC |  |  |  | {'percentage': 'at.%', 'Possible phase': 'M3B2 boride'} |  |  | 1.45 | - | 5.65 | 6.08 | 1.80 | 73.27 |  | - |  | 11.75 |  | - |  |  |  |  | -
| 10.1016/j.vacuum.2019.108857 |  | IN738LC |  |  |  | {'percentage': 'at.%', 'Possible phase': 'Ni-Zr Inter.'} |  |  | 8.73 | 3.53 | - | 59.08 | 5.41 | 9.89 |  | 1.98 |  | - |  | - |  |  |  |  | 11.39
| 10.1016/j.vacuum.2019.108857 |  | IN738LC |  |  |  | {'percentage': 'at.%', 'Possible phase': "g' particle"} |  |  | 7.39 | 12.42 | 0.66 | 58.48 | 5.43 | 14.14 |  | 1.19 |  | - |  | 0.28 |  |  |  |  | -
| 10.1016/j.vacuum.2019.108938 |  | JG4246A |  |  |  | {'percentage': 'wt.%'} |  |  |  | 7.6-8.5 | 1.5-2.5 | Bal. | 0.6-1.2 | 7.4-8.2 |  |  | <0.05 | 3.5-5.5 |  |  | <0.5 | <0.5 |  | <2 |  | 0.3-0.9 | [5 empty] | 0.06-0.2
| 10.1016/j.vacuum.2019.108979 |  | Nominal |  |  |  | {'percentage': 'wt. %', 'O': '-', 'N': '-'} |  |  | 14.00-16.00 | 4.80-5.70 |  | Bal. | 4.50-5.00 | 8.50-9.50 |  |  |  | 2.50-3.50 |  |  |  |  | 0.60-0.90 | <=1.0 | 0.05-0.09
| 10.1016/j.vacuum.2019.108979 |  | VIM417 |  |  |  | {'percentage': 'wt. %', 'O': '0.0008', 'N': '0.0006'} |  |  | 14.42 | 5.48 |  | 62.82 | 4.54 | 8.85 |  |  |  | 3.08 |  |  |  |  | 0.71 | 0.03 | 0.07
| 10.1016/j.vacuum.2019.108979 |  | EBS417 |  |  |  | {'percentage': 'wt. %', 'O': '0.0004', 'N': '0.0002'} |  |  | 15.03 | 5.45 |  | 64.06 | 4.70 | 6.54 |  |  |  | 3.24 |  |  |  |  | 0.76 | 0.15 | 0.07
| 10.1016/j.vacuum.2019.109009 |  | A |  |  |  | {'percentage': 'at.%', 'Cu': '14.2'} | [5 empty] | 4.5 |  | 19.0 | [9 empty] | 62.3
| 10.1016/j.vacuum.2019.109009 |  | B |  |  |  | {'percentage': 'at.%', 'Cu': '92.4'} | [5 empty] | 1.3 |  | 1.1 | [9 empty] | 5.2
| 10.1016/j.vacuum.2019.109038 |  | TEM-EDS |  |  |  | {'percentage': 'at.%'} |  |  |  | 18.68 |  | 74.24 |  | 1.10 |  |  |  | - | [5 empty] | 5.95
| 10.1016/j.vacuum.2019.109038 |  | TEM-EDS |  |  |  | {'percentage': 'at.%'} |  |  |  | 38.75 |  | 53.35 |  | 0.80 |  |  |  | - | [5 empty] | 7.07
| 10.1016/j.vacuum.2019.109038 |  | TEM-EDS |  |  |  | {'percentage': 'at.%'} |  |  |  | 10.26 |  | 28.50 |  | 52.66 |  |  |  | 2.07 | [5 empty] | 6.13
| 10.1016/j.vacuum.2019.109069 |  | Elec. |  |  |  | {'P': '<0.01', 'S': '<0.002', 'N': '0.0088', 'T.[O]': '0.0013'} |  |  |  | 0.027 |  | 0.14 |  | 5.24 |  |  |  | 1.12 |  |  | 0.36 | 1.08 | 0.84 | [8 empty] | 0.45
| 10.1016/j.vacuum.2019.109069 |  | T1 |  |  |  | {'P': '<0.01', 'S': '<0.002', 'N': '-', 'T.[O]': '0.0015-0.0024'} |  |  |  | 0.07 |  | - |  | - |  |  |  | - |  |  | - | 0.95 | - | [8 empty] | -
| 10.1016/j.vacuum.2019.109069 |  | T2 |  |  |  | {'P': '<0.01', 'S': '<0.002', 'N': '-', 'T.[O]': '0.0010-0.0018'} |  |  |  | 0.05 |  | - |  | - |  |  |  | - |  |  | - | 0.99 | - | [8 empty] | -
| 10.1016/j.vacuum.2020.109204 |  | Wt % |  |  |  | {'percentage': 'Wt %', 'Element': 'Wt %'} |  |  |  | 0.3 | 14 | 61.6 |  | 22 |  |  |  | 2 | [13 empty] | 0.10
| 10.1016/j.vacuum.2020.109247 |  | None |  |  |  | {'percentage': 'wt. %'} |  |  | Bal. | 3.73 | 17.01 | 27.32 | 1.42 | 5.34 | [17 empty] | 0.022
| 10.1016/j.vacuum.2020.109284 |  | Nominal |  |  |  | {'percentage': 'wt.%', 'W + Cr + Ta': '18.0'} |  |  | 8.0 | 5.8 |  | Bal | [5 empty] | 2.0 | 3.0
| 10.1016/j.vacuum.2020.109284 |  | Measured |  |  |  | {'percentage': 'wt.%', 'W + Cr + Ta': '17.94'} |  |  | 8.03 | 5.74 |  | Bal | [5 empty] | 2.04 | 3.02
| 10.1016/j.vacuum.2020.109379 |  | GH4151 |  |  |  | {'percentage': 'percent %'} |  |  | 15.12 | 3.76 | 2.65 | Bal | 2.81 | 11.21 |  |  |  | 4.42 |  | 3.43 |  |  | 0.61 | [8 empty] | 0.071
| 10.1016/j.vacuum.2020.109379 |  | GH4151 |  |  |  | {'percentage': 'percent %'} |  |  | 15.21 | 3.80 | 2.67 | Bal | 2.79 | 11.21 |  |  |  | 4.43 |  | 3.48 |  |  | 0.60 | [8 empty] | 0.072
| 10.1016/j.vacuum.2020.109379 |  | GH4151 |  |  |  | {'percentage': 'percent %'} |  |  | 15.14 | 3.75 | 2.70 | Bal | 2.76 | 11.22 |  |  |  | 4.41 |  | 3.45 |  |  | 0.61 | [8 empty] | 0.071
| 10.1016/j.vacuum.2020.109379 |  | GH4151 |  |  |  | {'percentage': 'percent %'} |  |  | 15.18 | 3.78 | 2.66 | Bal | 2.80 | 11.23 |  |  |  | 4.42 |  | 3.46 |  |  | 0.62 | [8 empty] | 0.073
| 10.1016/j.wear.2005.01.003 |  | Tribaloy T-800 |  |  |  | {'percentage': 'mass%', 'Fe+Ni': '<=3.0'} |  |  | Balance |  |  |  |  | 17.5 |  |  |  | 28.5 |  |  |  | 3.4 | [9 empty] | <=0.08
| 10.1016/j.wear.2005.01.003 |  | Laser-clad WC coating |  |  |  | {'percentage': 'mass%', 'Fe+Ni': 'A proprietary coating with spherical WC particles embedded in an Fe-based alloy matrix containing primary alloying additives of Cr, W, Co, Mn and C'} |  |  | A proprietary coating with spherical WC particles embedded in an Fe-based alloy matrix containing primary alloying additives of Cr, W, Co, Mn and C |  |  |  |  | A proprietary coating with spherical WC particles embedded in an Fe-based alloy matrix containing primary alloying additives of Cr, W, Co, Mn and C |  |  |  | A proprietary coating with spherical WC particles embedded in an Fe-based alloy matrix containing primary alloying additives of Cr, W, Co, Mn and C |  |  |  | A proprietary coating with spherical WC particles embedded in an Fe-based alloy matrix containing primary alloying additives of Cr, W, Co, Mn and C | [9 empty] | A proprietary coating with spherical WC particles embedded in an Fe-based alloy matrix containing primary alloying additives of Cr, W, Co, Mn and C
| 10.1016/j.wear.2006.08.028 |  | T2 (disk) |  |  |  | {'P': '-', 'S': '-', 'Others': '2V'} |  |  | - |  | 18 | - |  | 4.5 |  |  |  | - |  |  | - | - |  | Bal. | [7 empty] | 0.9
| 10.1016/j.wear.2006.08.028 |  | H11 |  |  |  | {'P': '-', 'S': '-', 'Others': '0.5V'} |  |  | - |  | - | - |  | 5 |  |  |  | 1.5 |  |  | - | - |  | Bal. | [7 empty] | 0.38
| 10.1016/j.wear.2006.08.028 |  | Stellite 6 |  |  |  | {'P': '-', 'S': '-', 'Others': '-'} |  |  | Bal. |  | 5 | 2.5 |  | 28 |  |  |  | - |  |  | 1 | 1 |  | 2.5 | [7 empty] | 1.2
| 10.1016/j.wear.2006.08.028 |  | Stellite 21 |  |  |  | {'P': '-', 'S': '-', 'Others': '-'} |  |  | Bal. |  | - | 2.5 |  | 27 |  |  |  | 5.5 |  |  | 1 | 1 |  | 2.5 | [7 empty] | 0.25
| 10.1016/j.wear.2006.08.028 |  | Inconel 625 |  |  |  | {'P': '-', 'S': '-', 'Others': '4Nb'} |  |  | - |  | - | Bal. |  | 21 |  |  |  | 9 |  |  | - | - |  | 1 | [7 empty] | 0.05
| 10.1016/j.wear.2008.12.082 |  | Stellite 6B (wt%) |  |  |  | {'percentage': 'wt%', 'Cu': '<0.01', 'S': '0.002', 'P': '<0.01', 'O': '0.0093', 'N': '0.0007', 'HB (kg/mm2)': '254.1 (6.8)'} |  |  | 57.48 | 0.04 | 4.27 | 2.70 | 0.01 | 29.58 |  |  |  | 0.03 |  |  | 1.45 | 0.58 |  | 2.84 | <0.01 | [6 empty] | 0.99
| 10.1016/j.wear.2008.12.082 |  | Pyromet 80A (wt%) |  |  |  | {'percentage': 'wt%', 'Cu': '0.01', 'S': '0.0012', 'P': '<0.002', 'O': '0.0039', 'N': '0.0003', 'HB (kg/mm2)': '226.1 (3.6)'} |  |  | <0.01 | 1.39 | <0.01 | 74.58 | 2.49 | 20.21 |  |  |  | 0.01 |  |  | 0.01 | 0.03 |  | 0.96 | 0.10 | [6 empty] | 0.070
| 10.1016/j.wear.2008.12.082 |  | Custom 465 (wt%) |  |  |  | {'percentage': 'wt%', 'Cu': '0.04', 'S': '0.0019', 'P': '<0.002', 'O': '0.001', 'N': '0.0029', 'HB (kg/mm2)': '250.0 (7.4)'} |  |  | 0.04 | 0.05 | <0.01 | 10.94 | 1.61 | 11.35 |  |  |  | 0.91 |  |  | 0.02 | 0.02 |  | 75.0 | <0.01 | [6 empty] | 0.0057
| 10.1016/j.wear.2009.03.021 |  | MAX/Ag-SA |  |  |  | {'[Ta0.07Al0.15Ag0.08Ni0.3Cr0.2Fe0.2]O1': '[Ta0.1Al0.3Ag0.1Ni0.3Fe0.1Cr0.1]O0.7', '3': '3', 'TaAg11': 'TaAg11'} | [25 empty] | D
| 10.1016/j.wear.2009.03.021 |  | MAX/Ag-SA |  |  |  | {'[Ta0.07Al0.15Ag0.08Ni0.3Cr0.2Fe0.2]O1': '[Ta0.05Al0.05Ni0.5Cr0.2Fe0.2]O1', '3': '3', 'TaAg11': 'SA'} | [25 empty] | E
| 10.1016/j.wear.2009.03.021 |  | MAX/Ag-SA |  |  |  | {'[Ta0.07Al0.15Ag0.08Ni0.3Cr0.2Fe0.2]O1': '[Ta0.3Al0.125Ag0.125Ni0.25Cr0.1Fe0.1]O1', '3': '3', 'TaAg11': 'SA'} | [25 empty] | F
| 10.1016/j.wear.2009.03.021 |  | MAX/Ag-SA |  |  |  | {'[Ta0.07Al0.15Ag0.08Ni0.3Cr0.2Fe0.2]O1': '[Al0.2Ag0.125Ni0.175Cr0.5]O0.66', '3': '4', 'TaAg11': 'CrAg11'} | [25 empty] | G
| 10.1016/j.wear.2009.03.021 |  | MAX/Ag-SA |  |  |  | {'[Ta0.07Al0.15Ag0.08Ni0.3Cr0.2Fe0.2]O1': '[Fe0.05Al0.4Ag0.2Ni0.05Cr0.3]O0.66', '3': '4', 'TaAg11': 'CrAg11'} | [25 empty] | H
| 10.1016/j.wear.2009.03.021 |  | MAX/Ag-SA |  |  |  | {'[Ta0.07Al0.15Ag0.08Ni0.3Cr0.2Fe0.2]O1': '[Ag0.05Al0.1Ni0.4Cr0.25Fe0.2]O1', '3': '4', 'TaAg11': 'SA'} | [25 empty] | I
| 10.1016/j.wear.2009.03.021 |  | MAX/Ag-SA |  |  |  | {'[Ta0.07Al0.15Ag0.08Ni0.3Cr0.2Fe0.2]O1': '[Ta0.45Al0.2Ag0.25Ni0.05Cr0.025Fe0.025]O0.4', '3': '6', 'TaAg11': 'TaAg11'} | [25 empty] | J
| 10.1016/j.wear.2009.03.021 |  | MAX/Ag-SA |  |  |  | {'[Ta0.07Al0.15Ag0.08Ni0.3Cr0.2Fe0.2]O1': '[Ta0.2Al0.15Ag0.1Ni0.25Cr0.1Fe0.2]O1', '3': '6', 'TaAg11': 'TaAg11'} | [25 empty] | K
| 10.1016/j.wear.2009.03.021 |  | MAX/Ag-SA |  |  |  | {'[Ta0.07Al0.15Ag0.08Ni0.3Cr0.2Fe0.2]O1': '[Ni0.5Cr0.3Fe0.2]O0.2', '3': '6', 'TaAg11': 'SA'} | [25 empty] | L
| 10.1016/j.wear.2009.03.021 |  | MAX/Ag-SA |  |  |  | {'[Ta0.07Al0.15Ag0.08Ni0.3Cr0.2Fe0.2]O1': '[Ta0.3Al0.2Ag0.1Ni0.2Cr0.1Fe0.1]O1', '3': '6', 'TaAg11': 'SA'} | [25 empty] | M1
| 10.1016/j.wear.2009.03.021 |  | MAX/Ag-SA |  |  |  | {'[Ta0.07Al0.15Ag0.08Ni0.3Cr0.2Fe0.2]O1': '[Ta0.025Al0.025Ag0.05Ni0.5Cr0.2Fe0.2]O0.55', '3': '6', 'TaAg11': 'SA'} | [25 empty] | M2
| 10.1016/j.wear.2009.03.021 |  | MAX/Ag-SA |  |  |  | {'[Ta0.07Al0.15Ag0.08Ni0.3Cr0.2Fe0.2]O1': '[Ta0.5Al0.2Ag0.1Ni0.05Cr003Fe0.05]O0.3', '3': '7', 'TaAg11': 'TaAgR (rig tested)'} | [25 empty] | N1
| 10.1016/j.wear.2009.03.021 |  | MAX/Ag-SA |  |  |  | {'[Ta0.07Al0.15Ag0.08Ni0.3Cr0.2Fe0.2]O1': '[Ta0.4Al0.3Ag0.1Ni0.2]O0.7', '3': '7', 'TaAg11': 'TaAgR (rig tested)'} | [25 empty] | N2
| 10.1016/j.wear.2009.03.021 |  | MAX/Ag-SA |  |  |  | {'[Ta0.07Al0.15Ag0.08Ni0.3Cr0.2Fe0.2]O1': '[Ni0.7Cr0.2Fe0.1]O0.2', '3': '7', 'TaAg11': 'SA'} | [25 empty] | O1
| 10.1016/j.wear.2009.03.021 |  | MAX/Ag-SA |  |  |  | {'[Ta0.07Al0.15Ag0.08Ni0.3Cr0.2Fe0.2]O1': '[Ta0.05Al0.1Ni0.55Cr0.2Fe0.1]O0.55', '3': '7', 'TaAg11': 'SA'} | [25 empty] | O2
| 10.1016/j.wear.2009.03.021 |  | MAX/Ag-SA |  |  |  | {'[Ta0.07Al0.15Ag0.08Ni0.3Cr0.2Fe0.2]O1': '[Ta0.12Al0.04Ni0.44Cr0.2Fe0.2]O0.5', '3': '9', 'TaAg11': 'TaAgL'} | [25 empty] | R1
| 10.1016/j.wear.2009.03.021 |  | MAX/Ag-SA |  |  |  | {'[Ta0.07Al0.15Ag0.08Ni0.3Cr0.2Fe0.2]O1': '[Ta0.3Al0.15Ag0.15Ni0.15Cr0.08Fe0.08]O0.5', '3': '9', 'TaAg11': ''} | [25 empty] | R2
| 10.1016/j.wear.2009.03.021 |  | MAX/Ag-SA |  |  |  | {'[Ta0.07Al0.15Ag0.08Ni0.3Cr0.2Fe0.2]O1': '[Ta0.6Al0.03Ag0.12Ni0.12Cr0.06Fe0.05]O0.2', '3': '9', 'TaAg11': ''} | [25 empty] | S1
| 10.1016/j.wear.2009.03.021 |  | MAX/Ag-SA |  |  |  | {'[Ta0.07Al0.15Ag0.08Ni0.3Cr0.2Fe0.2]O1': '[Ta0.04Al0.4Ag0.01Ni0.3Cr0.13Fe0.14]O0.8', '3': '9', 'TaAg11': ''} | [25 empty] | S2
| 10.1016/j.wear.2009.03.021 |  | MAX/Ag-SA |  |  |  | {'[Ta0.07Al0.15Ag0.08Ni0.3Cr0.2Fe0.2]O1': '[Ta0.6Al0.12Ag0.1Ni0.15Cr0.07Fe0.07]O0.3', '3': '9', 'TaAg11': ''} | [25 empty] | S3
| 10.1016/j.wear.2009.03.021 |  | MAX/Ag-SA |  |  |  | {'[Ta0.07Al0.15Ag0.08Ni0.3Cr0.2Fe0.2]O1': '[Ta0.02Al0.16Ag0.6Ni0.12Cr0.05Fe0.05]O0.3', '3': '9', 'TaAg11': ''} | [25 empty] | S4
table | 10.1016/j.wear.2009.05.007 | Mechanical properties of materials. | ST6 | Density [g/m3] | 8.42 | no mentioned | {'percentage': 'mass%', 'S': '-', 'P': '-'} | {'Material': 'ST6', 'Density [g/m3]': '8.42', 'Yield point [MPa]': '-', 'Tensile strength [MPa]': '920', 'Elongation [%]': '-'} |  | Bal. |  | 4 | <=3 |  | 28 | [6 empty] | - | - |  | <=3 | [7 empty] | 1
table | 10.1016/j.wear.2009.05.007 | Mechanical properties of materials. | ST21 | Density [g/m3] | 8.30 | no mentioned | {'percentage': 'mass%', 'S': '-', 'P': '-'} | {'Material': 'ST21', 'Density [g/m3]': '8.30', 'Yield point [MPa]': '-', 'Tensile strength [MPa]': '800', 'Elongation [%]': '-'} |  | Bal. |  | - | 2.5 |  | 27 |  |  |  | 5 |  |  | - | - |  | <=2 | [7 empty] | 0.25
table | 10.1016/j.wear.2009.05.007 | Mechanical properties of materials. | S25C | Density [g/m3] | 7.80 | no mentioned | {'percentage': 'mass%', 'S': '<=0.04', 'P': '<=0.04'} | {'Material': 'S25C', 'Density [g/m3]': '7.80', 'Yield point [MPa]': '<=245', 'Tensile strength [MPa]': '<=480', 'Elongation [%]': '<=19'} |  | - |  | - | - |  | - |  |  |  | - |  |  | <=1.00 | <=0.60 |  | Bal. | [7 empty] | <=0.30
table | 10.1016/j.wear.2009.05.007 | Mechanical properties of materials. | SUS316 | Density [g/m3] | 7.87 | no mentioned | {'percentage': 'mass%', 'S': '<=0.04', 'P': '<=0.04'} | {'Material': 'SUS316', 'Density [g/m3]': '7.87', 'Yield point [MPa]': '<=205', 'Tensile strength [MPa]': '<=480', 'Elongation [%]': '<=33'} |  | - |  | - | 9-13 |  | 17-21 |  |  |  | 2-3 |  |  | <=1.50 | <=1.50 |  | Bal. | [7 empty] | <=0.03
table | 10.1016/j.wear.2009.05.007 | Mechanical properties of materials. | SUS304 | Density [g/m3] | 7.98 | no mentioned | {'percentage': 'mass%', 'S': '0.022', 'P': '0.025'} | {'Material': 'SUS304', 'Density [g/m3]': '7.98', 'Yield point [MPa]': '-', 'Tensile strength [MPa]': '618', 'Elongation [%]': '62'} |  | - |  | - | 8.21 |  | 18.47 |  |  |  | - |  |  | 1.21 | 0.48 |  | Bal. | [7 empty] | 0.071
| 10.1016/j.wear.2010.08.003 |  | 400C |  |  |  | {'percentage': 'wt%'} |  |  | Bal. |  |  |  |  | 13.10 |  |  |  | 26.48 |  |  | 0.02 | 2.65 |  | 0.17 | [7 empty] | 0.09
| 10.1016/j.wear.2012.01.004 |  | Alloy 718 |  |  |  | {'percentage': 'wt.%'} |  |  | 0.3 | 0.6 |  | Bal | 0.9 | 18.4 |  |  | .001 | 3.0 |  | 5.5 | 0.09 | 0.05 |  | 17.5 | [7 empty] | 0.04
| 10.1016/j.wear.2012.01.004 |  | Alloy 718 |  |  |  | {'percentage': 'wt.%'} |  |  | 13.2 | 1.3 |  | Bal | 3.1 | 19.4 |  |  | .005 | 4.1 |  | - | 0.03 | 0.05 |  | 1.2 | [7 empty] | 0.03
text | 10.1016/j.wear.2014.02.007 |  | HV0.02 | density | 8.2 | g/cm3
| 10.1016/j.wear.2014.02.007 |  | None |  |  |  | {'P': '0.003'} |  |  | 0.02 | 0.51 |  | 52.48 | 0.98 | 18.94 |  |  | 0.003 | 3.03 |  | 5.13 | 0.02 | 0.09 |  | other | [7 empty] | 0.03
| 10.1016/j.wear.2014.03.007 |  | wt% |  |  |  | {'percentage': 'wt%', '': ''} |  |  |  | 1.62 |  | Bal. | 2.67 | 19.8 |  |  |  | 0.02 | [5 empty] | 0.69 | [7 empty] | 0.05
| 10.1016/j.wear.2014.03.007 |  | Element |  |  |  | {'': 'Fe'} |  |  |  | C |  | V | Si | S |  |  |  | Mo | [5 empty] | Mn | [7 empty] | Cr
| 10.1016/j.wear.2014.03.007 |  | wt% |  |  |  | {'percentage': 'wt%', '': 'Bal.'} |  |  |  | 1.5 |  | 3 | 1.5 | 0.1 |  |  |  | 9 | [5 empty] | 1 | [7 empty] | 6
| 10.1016/j.wear.2014.04.021 |  | 718Plus |  |  |  | {'percentage': 'wt%', 'Cu': '0.3', 'Others': '<0.035'} |  |  | 8-10 | 1.2-1.7 | 0.8-1.4 | Bal | 0.5-1.0 | 19-21 |  |  |  | 2.5-3.1 |  | 5.2-5.8 | 0-0.35 | 0-0.35 |  | 8-10 | [7 empty] | 0.01-0.05
| 10.1016/j.wear.2014.04.022 |  | wt% |  |  |  | {'percentage': 'weight percent', '': ''} |  |  |  | 1.62 |  | Bal. | 2.67 | 19.8 |  |  |  | 0.02 | [5 empty] | 0.69 | [7 empty] | 0.05
| 10.1016/j.wear.2014.04.022 |  | Element |  |  |  | {'percentage': 'weight percent', '': 'Fe'} |  |  |  | C |  | V | Si | S |  |  |  | Mo | [5 empty] | Mn | [7 empty] | Cr
| 10.1016/j.wear.2014.04.022 |  | wt% |  |  |  | {'percentage': 'weight percent', '': 'Bal.'} |  |  |  | 1.5 |  | 3 | 1.5 | 0.1 |  |  |  | 9 | [5 empty] | 1 | [7 empty] | 6
| 10.1016/j.wear.2017.01.070 |  | Alloy 625 |  |  |  | {'percentage': 'weight-%', '': 'Alloy 625'} |  |  | 0.03 | 0.13 |  | bal. | 0.18 | 21.7 |  |  |  | 8.6 |  | 3.4 | 0.09 | 0.18 |  | 4.7 | [7 empty] | 0.015
| 10.1016/j.wear.2017.02.025 |  | Inconel 718 |  |  |  | {'percentage': 'wt. %'} |  |  |  | 4.42 |  | Balance | 0.76 | 15.26 |  |  |  | 2.35 |  | 3.60 |  |  |  | 18.33 | [7 empty] | 4.32
| 10.1016/j.wear.2017.09.015 |  | HS25 |  |  |  | {'percentage': 'atomic %'} |  |  | 51 |  | 15 | 10 |  | 20 | [6 empty] | 1.5 | 0.4 |  | 3 | [7 empty] | 0.1
| 10.1016/j.wear.2018.01.011 |  | Alloy 718 |  |  |  | {'percentage': 'wt%'} |  |  | 0.3 | 0.6 |  |  | 0.9 | 18.4 |  |  | 0.001 | 3.0 |  | 5.5 | 0.09 | 0.05 |  | 17.5 | [7 empty] | 0.04
| 10.1016/j.wear.2018.01.011 |  | Waspaloy |  |  |  | {'percentage': 'wt%'} |  |  | 13.2 | 1.3 |  |  | 3.1 | 19.4 |  |  | 0.005 | 4.1 |  | - | 0.03 | 0.05 |  | 1.2 | [7 empty] | 0.03
| 10.1016/j.wear.2018.08.002 |  | Wt% |  |  |  | {'percentage': 'Wt%', 'Material': 'Wt%', 'Cu': '0.3', 'S': '0.015', 'P': '0.015'} |  |  | 1 | 0.6 |  | 55.6 | 1 | 17.2 |  | 0.05 | 0.006 | 2.9 |  | 5.24 | 0.35 | 0.35 |  | 15.65 | [7 empty] | 0.08
table | 10.1016/j.wear.2018.12.054 | Physical properties of target materials and particles. | GH4738 | Density (g/cm3) | 8.22 | g/cm3 |  | {'Specimen material': 'GH4738', 'Density (g/cm3)': '8.22', 'Tensile strength (Mpa)': '1422', 'Micro-hardness (HV)': '438.9', 'Yield strength (Mpa)': '760', 'Poisson ratio': '0.4', 'Total elongation (%)': '28'}
table | 10.1016/j.wear.2018.12.054 | Physical properties of target materials and particles. | GH720Li | Density (g/cm3) | 8.08 | g/cm3 | {'percentage': 'wt%'} | {'Specimen material': 'GH720Li', 'Density (g/cm3)': '8.08', 'Tensile strength (Mpa)': '1433', 'Micro-hardness (HV)': '416', 'Yield strength (Mpa)': '1100', 'Poisson ratio': '0.35', 'Total elongation (%)': '19'} |  | 14.46 | 2.54 | 1.28 | Bal. | 4.91 | 16.07 |  |  | 0.014 | 2.99 |  | 0 |  |  |  | 0.10 | 0.032 | [5 empty] | 0.0005 | 0.019
table | 10.1016/j.wear.2018.12.054 | Physical properties of target materials and particles. | GH4169 | Density (g/cm3) | 8.24 | g/cm3 | {'percentage': 'wt%'} | {'Specimen material': 'GH4169', 'Density (g/cm3)': '8.24', 'Tensile strength (Mpa)': '1444', 'Micro-hardness (HV)': '497.3', 'Yield strength (Mpa)': '1030', 'Poisson ratio': '0.3', 'Total elongation (%)': '20'} |  | 0.04 | 0.54 | 0 | 54.03 | 1.03 | 17.48 |  |  | 0.003 | 3.02 |  | 5.37 |  |  |  | Bal. | 0 | [5 empty] | 0.0005 | 0.022
| 10.1016/j.wear.2018.12.054 |  | GH738 |  |  |  | {'percentage': 'wt%'} |  |  | 13.10 | 1.45 | 4.26 | Bal. | 3.04 | 19.06 |  |  | 0.055 | 4.26 |  | 0 |  |  |  | 1.43 | 0.055 | [5 empty] | 0.0006 | 0.037
| 10.1016/j.wear.2018.12.064 |  | Inconel 718 |  |  |  | {'percentage': 'wt%', 'P': '0.01', 'Cu': '0.07'} |  |  | 0.17 | 0.50 |  | 53.4 | 1.02 | 18.8 |  |  |  | 2.99 |  | 5.27 | 0.07 | 0.12 |  | Balance | [7 empty] | 0.03
| 10.1016/j.wear.2019.01.080 |  | GH4169 |  |  |  | {'percentage': 'wt%'} |  |  | 0.8 | 0.52 | - | 52.4 | 1.06 | 18.9 |  | - |  | 3.08 | - | 5.3 |  |  |  | Bal. |  | - | [5 empty] | 0.04
| 10.1016/j.wear.2019.01.080 |  | DZ408 |  |  |  | {'percentage': 'wt%'} |  |  | 9.14 | 5.51 | 9.18 | Bal. | 0.78 | 8.4 |  | 3.06 |  | 0.48 | - | - |  |  |  | 1.24 |  | 1.44 | [5 empty] | 0.1
| 10.1016/j.wear.2019.01.080 |  | DD6 |  |  |  | {'percentage': 'wt%'} |  |  | 9 | 5.7 | 8 | Bal. | 0.05 | 4.3 |  | 7.5 |  | 2 | 2 | 0.5 |  |  |  | 0.21 |  | 0.1 | [5 empty] | 0.01
| 10.1016/j.wear.2019.01.085 |  | Composition (wt%) |  |  |  | {'percentage': 'wt%', 'IN625': 'Composition (wt%)'} |  |  |  | 0.05 |  | 63 | 0.01 | 21.5 |  | 0.017 |  | 9.2 |  | 3.7 | 0.01 | 0.04 |  | 2.4 | [7 empty] | 0.020
| 10.1016/j.wear.2019.01.090 |  | Percentage |  |  |  | {'Element': 'Percentage'} |  |  |  | 0.50 |  | 50.66 | 0.90 | 19.00 |  |  |  | 5.30 |  | 5.10 |  |  |  | 18.50 | [7 empty] | 0.04
| 10.1016/j.wear.2019.203116 |  | ERBO1 |  |  |  | {'percentage': 'weight percent', 'O': '-', 'D10 [mm]': '-', 'D50 [mm]': '-', 'D90 [mm]': '-'} |  |  | 9 | 5.6 | 6 | Bal | 1 | 6.5 |  | 6.5 |  | 0.6 | 3 |  |  |  |  | - | [7 empty] | 0.01
| 10.1016/j.wear.2019.203116 |  | Amdry995 |  |  |  | {'percentage': 'weight percent', 'O': '-', 'D10 [mm]': '21', 'D50 [mm]': '32', 'D90 [mm]': '49'} |  |  | Bal | 8.39 | - | 34 | - | 21.3 |  | - |  | - | - |  |  |  |  | - | [5 empty] | 0.42 |  | -
| 10.1016/j.wear.2019.203116 |  | 2 %ODS |  |  |  | {'percentage': 'weight percent', 'O': '1.13', 'D10 [mm]': '21', 'D50 [mm]': '34', 'D90 [mm]': '52'} |  |  | 37.7 | 8.7 | 0.04 | 31.5 | - | 20.8 |  | 0.01 |  | - | - |  |  |  |  | 0.28 | [5 empty] | 0.46 |  | 0.32
| 10.1016/j.wear.2019.203116 |  | 10 %ODS |  |  |  | {'percentage': 'weight percent', 'O': '4.62', 'D10 [mm]': '25', 'D50 [mm]': '37', 'D90 [mm]': '53'} |  |  | 35.6 | 12.7 | 0.02 | 29.8 | - | 19.7 |  | 0.01 |  | - | - |  |  |  |  | 0.12 | [5 empty] | 0.42 |  | 0.03
| 10.1016/j.wear.2019.203116 |  | 30 %ODS |  |  |  | {'percentage': 'weight percent', 'O': '13.04', 'D10 [mm]': '12', 'D50 [mm]': '29', 'D90 [mm]': '49'} |  |  | 27.2 | 20.1 | 0.07 | 22.4 | - | 14.9 |  | 0.02 |  | - | - |  |  |  |  | 1.56 | [5 empty] | 0.28 |  | 0.05
| 10.1016/j.wear.2020.203191 |  | IN718 | [7 empty] | 1.20 |  | 53.70 | 1.03 | 18.43 | [5 empty] | 6.37 |  | 0.97 |  | 18.30
| 10.1016/j.wear.2020.203191 |  | IN718 | [9 empty] | Mechanical Properties (Room Temperature) |  | Mechanical Properties (Room Temperature) | [5 empty] | Mechanical Properties (Room Temperature) |  |  |  | Mechanical Properties (Room Temperature)
| 10.1016/j.wear.2020.203191 |  | IN718 | [9 empty] | Yield Strengths0.2 (MPa) |  | Tensile Strengthsb (MPa) | [5 empty] | Toughness ak (J/cm2) |  |  |  | Elongationd5 (%)
| 10.1016/j.wear.2020.203191 |  | IN718 | [9 empty] | 1230 |  | 1490 | [5 empty] | 43 |  |  |  | 21
| 10.1016/j.wear.2020.203208 |  | IN718 |  |  |  | {'percentage': 'wt.%', 'S': '0.002', 'P': '0.003'} |  |  |  | 0.53 |  | 53.64 | 0.95 | 18.84 |  |  |  | 3.08 |  | 5.23 | 0.02 | 0.06 |  | 17.62 | [7 empty] | 0.024
| 10.1016/S0010-938X(00)00036-6 |  | X-750 |  |  |  | {'percentage': 'wt%', 'Cu': '0.01', 'P': '0.004', 'S': '0.001', 'Other': '', '': ''} |  |  | 0.02 | 0.75 |  | 71.49 | 2.68 | 15.76 |  |  | 0.0045 | - |  | 0.86 | 0.04 | 0.04 |  | 8.33 | [7 empty] | 0.04
| 10.1016/S0010-938X(00)00036-6 |  | 18Ni (250) |  |  |  | {'percentage': 'wt%', 'Cu': '0.12', 'P': '0.005', 'S': '0.0005', 'Other': '0.050Ca', '': ''} |  |  | 7.85 | 0.10 |  | 18.56 | 0.47 | 0.23 |  |  | 0.003 | 4.83 |  | - | 0.03 | 0.07 |  | 67.73 | [7 empty] | 0.002
| 10.1016/S0010-938X(00)00036-6 |  | 18Ni (300) |  |  |  | {'percentage': 'wt%', 'Cu': '0.11', 'P': '0.004', 'S': '0.001', 'Other': '0.05Ca', '': '0.02Zr'} |  |  | 9.15 | 0.13 |  | 18.42 | 0.65 | 0.06 |  |  | 0.003 | 4.82 |  | - | 0.01 | 0.04 |  | 66.51 | [7 empty] | 0.009
| 10.1016/S0010-938X(00)00149-9 |  | None |  |  |  | {'percentage': 'wt.%', 'N': '0.04', 'S': '0.002'} |  |  |  | 0.12 |  | Balance | 0.21 | 15.9 | [5 empty] | Trace | 0.17 | 0.15 |  | 7.6 | [6 empty] | 0.008 | 0.04
| 10.1016/S0010-938X(01)00182-2 |  | Coarse-grained |  |  |  | {'percentage': 'wt.%', 'Grain size': '4 mm', 'Y2O3': '0.46'} |  |  |  | 5.41 |  | 0.34 | 0.46 | 18.95 |  |  |  | 0.04 |  |  |  | 0.12 |  | Balance
| 10.1016/S0010-938X(01)00182-2 |  | Fine-grained |  |  |  | {'percentage': 'wt.%', 'Grain size': '<1 mm', 'Y2O3': '0.47'} |  |  |  | 4.46 |  | 0.20 | 0.47 | 18.15 |  |  |  | 0.02 |  |  |  | 0.16 |  | Balance
| 10.1016/S0010-938X(02)00039-2 |  | None |  |  |  | {'percentage': 'wt.%', 'P': '0.007', 'S': '0.001'} |  |  |  | 0.038 |  | 73.85 | 0.25 | 15.9 |  |  | 0.0003 |  |  |  | 0.35 | 0.3 |  | 9.27 | [7 empty] | 0.03
| 10.1016/S0010-938X(02)00143-9 |  | 600 degC, 100 h | [10 empty] | 74-92 | 0-0.5 | [9 empty] | 7-24
| 10.1016/S0010-938X(02)00143-9 |  | 800 degC, 25 h | [10 empty] | 12-62 | 0.5-3 | [9 empty] | 37-85
text | 10.1016/S0010-938X(02)00182-8 |  | SS304 | density | 7.9 | g/cm3 | {'percentage': 'wt.%', 'Other': ''} | [5 empty] | 8.7 |  | 17.6 | [6 empty] | 0.83 | 0.55 |  | Bal
| 10.1016/S0010-938X(02)00182-8 |  | 800H |  |  |  | {'percentage': 'wt.%', 'Other': '0.48Ti; 0.31Al'} | [5 empty] | 32.7 |  | 20.4 | [6 empty] | 0.69 | 0.43 |  | Bal
| 10.1016/S0010-938X(02)00182-8 |  | Nicrofer-HT |  |  |  | {'percentage': 'wt.%', 'Other': '0.13Ti, 2.28Al; 0.09Y'} | [5 empty] | Bal |  | 25.1 | [6 empty] | 0.08 | 0.05 |  | 9.2
| 10.1016/S0010-938X(02)00183-X |  | Alloy 600 |  |  |  | {'percentage': 'wt.%', 'S': '0.001', 'Cu': '0.1'} | [5 empty] | Balance |  | 15.5 | [6 empty] | 0.2 | 0.2 |  | 8.4 | [7 empty] | 0.02
| 10.1016/S0010-938X(03)00147-1 |  | Alloy 803 | [7 empty] | 0.4 |  | 34.5 | 0.4 | 27.0 | [7 empty] | 0.4 |  | Bal. | [7 empty] | 0.09
| 10.1016/S0010-938X(03)00147-1 |  | Alloy-2 | [7 empty] | 0.3 |  | 49.0 | - | 29.0 | [7 empty] | 2.25 |  | Bal. | [7 empty] | 0.03
| 10.1016/S0010-938X(03)00147-1 |  | Alloy 800 | [7 empty] | 0.35 |  | 34.0 | 0.3 | 22.0 | [7 empty] | 0.5 |  | Bal. | [7 empty] | 0.08
| 10.1016/S0010-938X(03)00184-7 |  | Alloy K17 |  |  |  | {'percentage': 'wt.%'} |  |  | 14.0-16.0 | 4.8-5.7 |  | Bal. | 4.7-5.3 | 8.5-9.5 |  |  |  | 2.5-3.5 | [11 empty] | -
| 10.1016/S0010-938X(03)00184-7 |  | Alloy IC-6 |  |  |  | {'percentage': 'wt.%'} |  |  | - | 7-8 |  | Bal. | - | - |  |  |  | 14 | [11 empty] | -
| 10.1016/S0010-938X(03)00184-7 |  | NiCoCrAlY coating |  |  |  | {'percentage': 'wt.%'} |  |  | 20-25 | 7-9 |  | Bal. | - | 20-25 |  |  |  | - | [11 empty] | 0.5-1
| 10.1016/S0010-938X(98)00175-9 |  | IN625LCF |  |  |  | {'percentage': 'wt.%'} |  |  | 1.0 | 0.4 |  | 58.0 | 0.4 | 20.0-23.0 |  |  |  | 8.0-10.0 |  | 3.15-4.15 | 0.6 |  |  | 5
| 10.1016/S0013-7944(00)00122-3 |  | IN903 | [6 empty] | 15.3 | 0.07 |  | 37.8 | 1.33 |  |  |  |  | 0.1 |  | 3.07 | 0.15 | 0.7 |  | bal. | [7 empty] | 0.04
| 10.1016/S0013-7944(02)00054-1 |  | IN100 |  |  |  | {'percentage': 'wt.%', 'S': '0.006'} |  |  | - | 0.54 |  | Bal | 0.99 | 18.5 |  |  |  | 3.1 |  | 5.4 | 0.10 | 0.19 | - | 18.5 | [7 empty] | 0.040
| 10.1016/S0013-7944(02)00054-1 |  | Inconel718 |  |  |  | {'percentage': 'wt.%', 'S': '0.003'} |  |  | 18.45 | 5.00 |  | Bal | 4.34 | 12.38 |  |  |  | 3.16 |  | - | 0.01 | 0.04 | 0.76 | 0.10 | [7 empty] | 0.065
| 10.1016/S0013-7944(98)00003-4 |  | None | [6 empty] | 14.0 | 2.25 | 1.00 | Rem. | 4.75 | 15.5 |  |  | 0.01 | 2.75 | [6 empty] | 0.025 | [6 empty] | 0.01
| 10.1016/S0013-7944(98)00082-4 |  | IN100 |  |  |  | {'percentage': 'mass%', 'P': '0.003', 'S': '0.001'} |  |  | 13.47 |  |  |  |  | 8.51 |  |  |  | 2.98 |  |  | 0.01 | 0.01 | [9 empty] | 0.15
| 10.1016/S0013-7944(98)00082-4 |  | 713C |  |  |  | {'percentage': 'mass%', 'P': '', 'S': ''} |  |  | 0.05 |  |  |  |  | 13.5 |  |  |  | 4.46 |  |  | 0.01 | 0.03 | [9 empty] | 0.10
| 10.1016/S0013-7944(98)00082-4 |  | IN100 |  |  |  | {'percentage': 'mass%', 'P': '0.013', 'S': '0.79'} |  |  | 0.04 |  |  |  |  | 0.038 |  |  |  | Rem. |  |  | 5.68 | - | [9 empty] | 4.77
| 10.1016/S0013-7944(98)00082-4 |  | 713C |  |  |  | {'percentage': 'mass%', 'P': '0.011', 'S': '-'} |  |  | 0.14 |  |  |  |  | 0.06 |  |  |  | Rem. |  |  | 5.97 | 2.17 | [9 empty] | 0.84
| 10.1016/S0022-0248(99)00864-7 |  | Eutectic (at%) |  |  |  | {'percentage': 'at%', 'X': '--'} |  |  |  | 57.8 | [9 empty] | 42.2
| 10.1016/S0022-0248(99)00864-7 |  | Eutectic+Ni (at%) |  |  |  | {'percentage': 'at%', 'X': '2.42'} |  |  |  | 57.18 | [9 empty] | 40.40
| 10.1016/S0022-0248(99)00864-7 |  | Eutectic+Ti (at%) |  |  |  | {'percentage': 'at%', 'X': '2.54'} |  |  |  | 57.1 | [9 empty] | 40.3
| 10.1016/S0022-0248(99)00864-7 |  | Eutectic+Cr (at%) |  |  |  | {'percentage': 'at%', 'X': '2.45'} |  |  |  | 57.0 | [9 empty] | 40.6
| 10.1016/S0022-0248(99)00864-7 |  | Eutectic+Cu (at%) |  |  |  | {'percentage': 'at%', 'X': '2.16'} |  |  |  | 59.0 | [9 empty] | 40.8
| 10.1016/S0022-0248(99)00864-7 |  | Eutectic+Si (at%) |  |  |  | {'percentage': 'at%', 'X': '1.57'} |  |  |  | 55.7 | [9 empty] | 42.7
| 10.1016/S0022-3115(00)00711-X |  | Deloro 50 |  |  |  | {'percentage': 'wt%'} | [5 empty] | bal. |  | 12 |  |  | 2.0 |  |  |  |  | 3.5 |  | 3.5 | [7 empty] | 0.6
| 10.1016/S0022-3115(00)00711-X |  | Deloro 50 |  |  |  | {'percentage': 'wt%'} | [5 empty] | bal. |  | 11.58 |  |  | 2.12 |  |  |  |  | 3.73 |  | 4.02 | [7 empty] | 0.47
| 10.1016/S0022-3115(01)00514-1 |  | 718 0.25 mm |  |  |  | {'percentage': 'wt%', 'Lot': 'E618', 'Cu': '0.08', 'P': '0.008', 'S': '0.001', 'Others': 'Nb+Ta-4.98'} |  |  |  | 0.48 |  | 53.58 | 1.03 | 18.13 |  |  |  | 3.06 |  |  | 0.13 | 0.11 |  | Bal | [7 empty] | 0.04
| 10.1016/S0022-3115(01)00514-1 |  | 718 0.75 mm |  |  |  | {'percentage': 'wt%', 'Lot': 'L426', 'Cu': '0.05', 'P': '0.005', 'S': '0.002', 'Others': 'Nb+Ta-5.07; Co-0.4; B-0.004'} |  |  |  | 0.54 |  | 52.7 | 1.06 | 18.13 |  |  |  | 3.01 |  |  | 0.21 | 0.13 |  | Bal | [7 empty] | 0.05
| 10.1016/S0022-3115(01)00514-1 |  | 718 2, 4 mm |  |  |  | {'percentage': 'wt%', 'Lot': 'G417', 'Cu': '0.15', 'P': '0.013', 'S': '0.001', 'Others': 'Nb-4.98; Co-0.19; B-0.002'} |  |  |  | 0.47 |  | 54.79 | 0.98 | 17.71 |  |  |  | 3.00 |  |  | 0.12 | 0.13 |  | Bal | [7 empty] | 0.04
| 10.1016/S0022-3115(01)00514-1 |  | 316L 0.25 mm |  |  |  | {'percentage': 'wt%', 'Lot': 'E835', 'Cu': '0.26', 'P': '0.022', 'S': '0.006', 'Others': ''} | [5 empty] | 12.16 |  | 17.26 |  |  |  | 2.57 |  |  | 1.75 | 0.65 |  | Bal | [7 empty] | 0.019
| 10.1016/S0022-3115(01)00514-1 |  | 316L 0.75 mm |  |  |  | {'percentage': 'wt%', 'Lot': 'L406', 'Cu': '', 'P': '0.022', 'S': '0.0002', 'Others': ''} | [5 empty] | 10.11 |  | 16.05 |  |  |  | 2.08 |  |  | 1.82 | 0.48 |  | Bal | [7 empty] | 0.022
| 10.1016/S0022-3115(01)00514-1 |  | 316L 2, 4 mm |  |  |  | {'percentage': 'wt%', 'Lot': 'D306', 'Cu': '0.18', 'P': '0.024', 'S': '0.019', 'Others': 'Co-0.21; N-0.060'} | [5 empty] | 10.62 |  | 17.33 |  |  |  | 2.09 |  |  | 1.61 | 0.43 |  | Bal | [7 empty] | 0.010
| 10.1016/S0022-3115(01)00514-1 |  | 304L 0.25 mm |  |  |  | {'percentage': 'wt%', 'Lot': 'K953', 'Cu': '0.38', 'P': '0.026', 'S': '0.002', 'Others': ''} | [5 empty] | 9.68 |  | 18.23 |  |  |  | 0.33 |  |  | 1.77 | 0.54 |  | Bal | [7 empty] | 0.020
| 10.1016/S0022-3115(01)00514-1 |  | 304L 0.75 mm |  |  |  | {'percentage': 'wt%', 'Lot': 'L404', 'Cu': '0.4', 'P': '0.030', 'S': '0.0003', 'Others': ''} | [5 empty] | 8.14 |  | 18.19 |  |  |  | 0.34 |  |  | 1.86 | 0.48 |  | Bal | [7 empty] | 0.060
| 10.1016/S0022-3115(01)00514-1 |  | 304L 2, 4 mm |  |  |  | {'percentage': 'wt%', 'Lot': 'K861', 'Cu': '0.23', 'P': '0.025', 'S': '0.010', 'Others': 'Co-0.17, N-0.085'} | [5 empty] | 8.35 |  | 18.15 |  |  |  | 0.18 |  |  | 1.80 | 0.43 |  | Bal | [7 empty] | 0.013
| 10.1016/S0022-3115(01)00514-1 |  | Mod 9Cr-1Mo |  |  |  | {'percentage': 'wt%', 'Lot': '10148', 'Cu': '0.08', 'P': '0.021', 'S': '0.006', 'Others': 'V-0.21; Nb-0.054; Co-0.019; N-0.035; O-0.008'} |  |  |  | 0.002 |  | 0.16 | 0.002 | 9.24 |  |  |  | 0.96 |  |  | 0.47 | 0.28 |  | Bal | [7 empty] | 0.089
| 10.1016/S0022-3115(01)00518-9 |  | 718 |  |  |  | {'percentage': 'wt%', 'Others': '2'} | [5 empty] | 53 | 1 | 18 |  |  |  | 3 |  | 5 |  |  |  | 18
| 10.1016/S0022-3115(01)00520-7 |  | 316L tubing |  |  |  | {'percentage': 'weight percent', 'Cu': '0.30', 'N': '0.046', 'P': '0.028', 'S': '0.014'} | [5 empty] | 10.19 |  | 16.75 |  |  |  | 2.12 |  | 0.17 | 1.84 | 0.34 |  | Balance | [7 empty] | 0.013
| 10.1016/S0022-3115(01)00520-7 |  | 316L coupons |  |  |  | {'percentage': 'weight percent', 'Cu': '0.29', 'N': '0.030', 'P': '0.028', 'S': '0.005'} | [5 empty] | 10.10 |  | 16.10 |  |  |  | 2.15 |  |  | 1.73 | 0.50 |  | Balance | [7 empty] | 0.018
| 10.1016/S0022-3115(01)00520-7 |  | 316LN coupons |  |  |  | {'percentage': 'weight percent', 'Cu': '0.23', 'N': '0.11', 'P': '0.029', 'S': '0.002'} |  |  | 0.16 |  |  | 10.20 |  | 16.31 |  |  |  | 2.07 |  |  | 1.75 | 0.39 |  | Balance | [7 empty] | 0.009
| 10.1016/S0022-3115(01)00520-7 |  | 718 tubing |  |  |  | {'percentage': 'weight percent', 'Cu': '', 'N': '', 'P': '0.010', 'S': '0.001'} |  |  | 0.13 | 0.56 |  | 53.14 | 0.95 | 18.39 |  |  | 0.003 | 2.95 |  | 5.09 | 0.06 | 0.12 |  | 18.52 | [7 empty] | 0.03
| 10.1016/S0022-3115(01)00520-7 |  | 718 coupons |  |  |  | {'percentage': 'weight percent', 'Cu': '', 'N': '', 'P': '0.005', 'S': '0.002'} |  |  | 0.40 | 0.54 |  | 52.70 | 1.06 | 18.13 |  |  | 0.004 | 3.01 |  | 5.07 | 0.21 | 0.13 |  | 18.35 | [7 empty] | 0.05
| 10.1016/S0022-3115(01)00558-X |  | Alloy 600 |  |  |  | {'percentage': 'wt%', 'Cu': '0.19', 'S': '0.002'} | [5 empty] | 74.55 |  | 16.19 | [6 empty] | 0.31 | 0.25 |  | Bal. | [7 empty] | 0.023
| 10.1016/S0022-3115(02)00796-1 |  | Alloy 625 |  |  |  | {'percentage': 'wt%', 'P': '0.007', 'S': '0.001', 'Cu': '-'} |  |  | 0.1 | 0.26 | - | 60.14 | 0.26 | 21.94 |  |  |  | 9.06 |  |  | 0.06 | 0.09 |  | 0.46 | [7 empty] | 0.01
| 10.1016/S0022-3115(02)00796-1 |  | Stellite 6 |  |  |  | {'percentage': 'wt%', 'P': '0.01', 'S': '<0.01', 'Cu': '-'} |  |  | 58.1 | - | 4.2 | 2.7 | - | 30.7 |  |  |  | 0.5 |  |  | 0.5 | 0.1 |  | 2 | [7 empty] | 1.2
| 10.1016/S0022-3115(02)00796-1 |  | W-Cu-Ni |  |  |  | {'percentage': 'wt%', 'P': '-', 'S': '-', 'Cu': '<5'} |  |  | - | - | 95 | <5 | - | - |  |  |  | - |  |  | - | - |  | - | [7 empty] | -
| 10.1016/S0022-3115(02)00796-1 |  | W |  |  |  | {'percentage': 'wt%', 'P': '-', 'S': '-', 'Cu': '-'} |  |  | - | - | 99.95 | - | - | - |  |  |  | - |  |  | - | - |  | - | [7 empty] | -
| 10.1016/S0022-3115(02)00796-1 |  | SiC |  |  |  | {'percentage': 'wt%', 'P': '-', 'S': '-', 'Cu': '-'} |  |  | - | - | - | - | - | - |  |  |  | - |  |  | - | 70 |  | - | [7 empty] | 30
| 10.1016/S0022-3115(02)00804-8 |  | Alloy 600 |  |  |  | {'percentage': 'wt%'} | [5 empty] | 75.32 | 0.39 | 15.51 | [9 empty] | 7.9 | [7 empty] | 0.032
| 10.1016/S0022-3115(03)00116-8 |  | Type 316 |  |  |  | {'percentage': 'wt%', 'P': '0.029', 'S': '0.002', 'Cu': '0.23', 'N': '0.11'} |  |  | 0.16 |  |  | 10.2 |  | 16.31 |  |  |  | 2.07 |  |  | 1.75 | 0.39 |  | Bal. | [7 empty] | 0.009
| 10.1016/S0025-5408(00)00468-2 |  | DD3 | [6 empty] | 5 | 5.9 | 5.2 | Balance | 2.2 | 9.5 |  |  |  | 3.8
| 10.1016/S0040-6090(00)01198-6 |  | Pd-20 |  |  |  | {'percentage': 'wt.%', 'Pd': 'Pd(NH3)2Cl2(g/l)', 'Pd-Ni': '20-30', '': ''} | [5 empty] | 15-45
| 10.1016/S0040-6090(00)01198-6 |  | Pd-20 |  |  |  | {'percentage': 'wt.%', 'Pd': 'NiSO4*7H2O (g/l)', 'Pd-Ni': '30-50', '': ''} | [5 empty] | 250-300
| 10.1016/S0040-6090(00)01198-6 |  | Pd-20 |  |  |  | {'percentage': 'wt.%', 'Pd': 'NiCl2*6H2O (g/l)', 'Pd-Ni': '30-60', '': ''}
| 10.1016/S0040-6090(00)01198-6 |  | Pd-20 |  |  |  | {'percentage': 'wt.%', 'Pd': 'H3BO3 (g/l)', 'Pd-Ni': '35-40', '': ''}
| 10.1016/S0040-6090(00)01198-6 |  | Pd-20 |  |  |  | {'percentage': 'wt.%', 'Pd': 'NH3*H2O(25%,ml/l)', 'Pd-Ni': '40-60', '': ''} | [5 empty] | 70-100
| 10.1016/S0040-6090(00)01198-6 |  | Pd-20 |  |  |  | {'percentage': 'wt.%', 'Pd': 'NH4Cl (g/l)', 'Pd-Ni': '15-25', '': ''} | [5 empty] | 40-60
| 10.1016/S0040-6090(00)01198-6 |  | Pd-20 |  |  |  | {'percentage': 'wt.%', 'Pd': 'pH', 'Pd-Ni': '9.0-9.5', '': '3.0-4.0'} | [5 empty] | 8.5-9.0
| 10.1016/S0040-6090(00)01198-6 |  | Pd-20 |  |  |  | {'percentage': 'wt.%', 'Pd': 'Temperature (degC)', 'Pd-Ni': '15-50', '': '45-60'} | [5 empty] | 15-50
| 10.1016/S0040-6090(00)01198-6 |  | Pd-20 |  |  |  | {'percentage': 'wt.%', 'Pd': 'Cathode CD (mA/cm2)', 'Pd-Ni': '4-6', '': '10-25'} | [5 empty] | 8-12
| 10.1016/S0040-6090(00)01198-6 |  | Pd-20 |  |  |  | {'percentage': 'wt.%', 'Pd': 'Anode material', 'Pd-Ni': 'Pt', '': 'Ni'} | [5 empty] | Pt
| 10.1016/S0041-624X(02)00139-7 |  | TMS-26 |  |  |  | {'percentage': 'at.%'} |  |  | 8.82 | 11.98 | 3.97 | 64.8 |  | 6.34 |  | 2.84 |  | 1.26
| 10.1016/S0042-207X(02)00509-2 |  | NiCoCrAlY |  |  |  | {'percentage': 'wt%'} |  |  | 22.93 | 8.48 |  | balance |  | 20.38 | [15 empty] | 0.94
| 10.1016/S0042-207X(02)00746-7 |  | CMSX-4 |  |  |  | {'percentage': 'At%'} |  |  | 9.71 | 12.72 | 1.97 | 63.62 | 1.26 | 7.53 |  | 2.00 |  |  | 0.97 |  |  | -- |  |  |  | 0.03 |  |  |  | --
| 10.1016/S0042-207X(02)00746-7 |  | NiCoCrAlY |  |  |  | {'percentage': 'At%'} |  |  | 18.27 | 23.94 | -- | 40.35 | -- | 16.08 |  | -- |  |  | -- |  |  | 0.87 |  |  |  | 0.11 |  |  |  | 0.38
| 10.1016/S0043-1648(01)00676-7 |  | Inconel 690 |  |  |  | {'Cu': '0.01', '': ''} |  |  | 0.01 |  |  | 59 | 0.25 | 29.5 | [6 empty] | 0.3 | 0.24 |  | 10.6 | [7 empty] | 0.02
| 10.1016/S0043-1648(01)00676-7 |  | Inconel 600 |  |  |  | {'Cu': '0.5', '': ''} |  |  | 0.02 |  |  | 72 | - | 15 | [6 empty] | 0.5 | 0.5 |  | 8 | [7 empty] | 0.02
| 10.1016/S0043-1648(01)00676-7 |  | STS 304 |  |  |  | {'Cu': '-', '': ''} |  |  | 0.02 |  |  | 8.2 | - | 18.3 | [6 empty] | 1.81 | 0.55 |  | Balance | [7 empty] | 0.03
| 10.1016/S0043-1648(01)00676-7 |  | Mechanical properties |  |  |  | {'Cu': '', '': 'Elongation (%)'} |  |  | Ultimate tensile strength (MPa) |  |  | Ultimate tensile strength (MPa) |  | Yield strength (MPa) | [6 empty] | Yield strength (MPa) | Hardness (HRB) | [9 empty] | Hardness (HRB)
| 10.1016/S0043-1648(01)00676-7 |  | Inconel 690 |  |  |  | {'Cu': '', '': ''} |  |  | 727 |  |  | 727 | 45 | 326 | [6 empty] | 326 | 82 | [9 empty] | 82
| 10.1016/S0043-1648(01)00676-7 |  | Inconel 600 |  |  |  | {'Cu': '', '': ''} |  |  | 561 |  |  | 561 | 30 | 245-350 | [6 empty] | 245-350 | 68 | [9 empty] | 68
| 10.1016/S0043-1648(01)00676-7 |  | STS 304 |  |  |  | {'Cu': '', '': ''} |  |  | 600 |  |  | 600 | 50 | 270 | [6 empty] | 270 | 123 | [9 empty] | 123
| 10.1016/S0043-1648(01)00680-9 |  | 600MA |  |  |  | {'percentage': 'wt.%', 'P': '0.008', 'S': '0.002'} |  |  | 0.012 |  |  | Balance | 0.35 | 16.81 | [6 empty] | 0.81 | 0.32 |  | 9.1 | [7 empty] | 0.026
| 10.1016/S0043-1648(01)00680-9 |  | 690TT |  |  |  | {'percentage': 'wt.%', 'P': '0.004', 'S': '0.001'} |  |  | 0.012 |  |  | Balance | 0.32 | 29.5 | [6 empty] | 0.26 | 0.33 |  | 10.4 | [7 empty] | 0.02
| 10.1016/S0043-1648(01)00680-9 |  | 405SS |  |  |  | {'percentage': 'wt.%', 'P': '0.04', 'S': '0.03'} |  |  | - |  |  | - | 0.1 (Al) | 11.5-14.5 | [6 empty] | 1.00 | 1.00 |  | Balance | [7 empty] | 0.08
| 10.1016/S0043-1648(01)00680-9 |  | 409SS |  |  |  | {'percentage': 'wt.%', 'P': '0.045', 'S': '0.045'} |  |  | - |  |  | - | 6x%C | 10.5-11.75 | [6 empty] | 1.00 | 1.00 |  | Balance | [7 empty] | 0.08
| 10.1016/S0043-1648(01)00885-7 |  | Blades |  |  |  | {'Pt': '', 'Others': ''} |  |  | 10.4 | 5.3 | 6.1 | 64.8 | 1.0 | 6.5 |  | 4.9 |  |  | 0.8
| 10.1016/S0043-1648(01)00885-7 |  | CMSX-4 |  |  |  | {'Pt': '', 'Others': ''} |  |  | 9 | 5.6 | 6 | Bal. | 1.0 | 6.5 |  | 6.5 |  | 0.6 | 3 | [6 empty] | 0.1
| 10.1016/S0043-1648(01)00885-7 |  | Blade coating |  |  |  | {'Pt': '12.4', 'Others': ''} |  |  | 8.1 | 13.6 | 2.9 | 55.4 | 0.5 | 3.6 |  | 2.0 |  | 0.9
| 10.1016/S0043-1648(01)00885-7 |  | Complete lining-sector |  |  |  | {'Pt': '', 'Others': 'Zr'} |  |  | 10.7 | 4.4 | 8.2 | 62.6 | 1.2 | 8.3 |  | 2.7 |  | 1.4 | [7 empty] | 1.1
| 10.1016/S0043-1648(01)00885-7 |  | MAR M-247 |  |  |  | {'Pt': '', 'Others': 'B,Zr, C'} |  |  | 10 | 5.5 | 10 | Bal. | 1.0 | 8 |  | 3 |  | 0.6 | [7 empty] | 1.5
| 10.1016/S0043-1648(01)00885-7 |  | Coating of complete sector |  |  |  | {'Pt': '', 'Others': 'Y'} |  |  | 28.8 | 7.9 |  | 42.4 |  | 18.0 |  |  |  | 1.4
| 10.1016/S0043-1648(01)00885-7 |  | Incomplete lining-sector |  |  |  | {'Pt': '', 'Others': 'Zr, Nb'} |  |  | 55.1 |  | 5.9 | 10.3 |  | 23.2 |  | 2.9
| 10.1016/S0043-1648(01)00885-7 |  | MAR M-509 |  |  |  | {'Pt': '', 'Others': 'C, Zr'} |  |  | 55 |  | 7 | 10 | 0.2 | 23.5 |  | 3.5
| 10.1016/S0043-1648(01)00885-7 |  | Coating of incomplete sector |  |  |  | {'Pt': '', 'Others': 'Si'} |  |  | 33.7 | 12.4 |  | 27.5 |  | 25.5
| 10.1016/S0043-1648(02)00299-5 |  | Fe2.25Cr1Mo |  |  |  | {'percentage': 'wt.%', 'Others': '-', 'Structure': 'Ferrite'} | [5 empty] | - |  | 2.21 |  |  |  | 0.99 |  |  | 0.47 | 0.24 |  | Balance | [7 empty] | 0.10
| 10.1016/S0043-1648(02)00299-5 |  | Fe9Cr1Mo |  |  |  | {'percentage': 'wt.%', 'Others': '0.22V, 0.07Nb', 'Structure': 'Ferrite'} | [5 empty] | 0.27 |  | 8.7 |  |  |  | 0.95 |  |  | 0.44 | 0.39 |  | Balance | [7 empty] | 0.10
| 10.1016/S0043-1648(02)00299-5 |  | AISI 304 |  |  |  | {'percentage': 'wt.%', 'Others': '-', 'Structure': 'Austenite'} | [5 empty] | 10.19 |  | 18.46 |  |  |  | 0.49 |  |  | 1.41 | 0.55 |  | Balance | [7 empty] | 0.027
| 10.1016/S0043-1648(02)00299-5 |  | 353 MA |  |  |  | {'percentage': 'wt.%', 'Others': '0.17N, 0.06Ce', 'Structure': 'Austenite'} | [5 empty] | 34.2 |  | 24.9 |  |  |  | 0.13 |  |  | 1.43 | 1.70 |  | Balance | [7 empty] | 0.052
| 10.1016/S0043-1648(02)00299-5 |  | Inconel 625 |  |  |  | {'percentage': 'wt.%', 'Others': '3.47Nb + Ta', 'Structure': 'Austenite'} | [5 empty] | Balance |  | 21.75 |  |  |  | 9.41 |  |  | 0.35 | 0.03 |  | 0.09 | [7 empty] | 0.016
| 10.1016/S0043-1648(03)00134-0 |  | Stellite 6 |  |  |  | {'percentage': 'wt.%'} |  |  | 60 | - | 5 | 2.5 (maximum) | - | 27 | [6 empty] | 1 | 1 |  | 2.5 (maximum) | [7 empty] | 1
| 10.1016/S0043-1648(03)00134-0 |  | Nimonic 80A |  |  |  | {'percentage': 'wt.%'} |  |  | - | 1.4 | - | 75.8 | 2.5 | 19.4 | [6 empty] | - | 0.1 |  | 0.7 | [7 empty] | 0.08
| 10.1016/S0043-1648(96)07298-5 |  | Pin specimen |  |  |  | {'Cu': '0.06'} |  |  | 0.20 | 0.59 |  | 52.24 | 1.01 | 18.42 |  |  |  | 3.03 |  | 5.11 |  | 0.10 |  | 18.91 | [7 empty] | 0.035
| 10.1016/S0043-1648(96)07298-5 |  | Counterface |  |  |  | {'Cu': '<0.01'} |  |  | 0.07 | 0.58 |  | 52.00 | 1.04 | 18.30 |  |  |  | 3.00 |  | 5.30 |  | 0.09 |  | 19.45 | [7 empty] | 0.03
| 10.1016/S0141-6359(01)00078-2 |  | 80Alegend | [6 empty] | <0.01 | 1.34 |  | 75.47 | 2.57 | 20.21 | [6 empty] | 0.05 | 0.19 |  | 0.09 | [7 empty] | 0.07
| 10.1016/S0142-1123(01)00039-1 |  | Nimonic 75 |  |  |  | {'percentage': 'wt-%', 'Cu': '<=0.5'} | [5 empty] | balance | 0.2-0.6 | 18.0-21.0 | [6 empty] | <=1.0 | <=1.0 |  | <=5.0 | [7 empty] | 0.08-0.15
| 10.1016/S0142-1123(01)00053-6 |  | UDIMET 720 |  |  |  | {'percentage': 'wt%'} |  |  | 14.7 | 2.5 | 1.25 | Bal. | 5.0 | 16 |  |  |  | 3.0 | [5 empty] | 0.5 | 0.4
| 10.1016/S0142-1123(02)00009-9 |  | HR-120 |  |  |  | {'percentage': 'weight percent', 'N': '0.2'} |  |  | 3 | 0.1 | 2.5 | 37 |  | 25 |  |  | 0.004 | 2.5 |  | 0.7 | 0.7 | 0.6 |  | 33 | [7 empty] | 0.05
| 10.1016/S0142-1123(03)00139-7 |  | Udimet 720 |  |  |  | {'percentage': 'wt%'} |  |  | 14.0-15.5 | 2.25-2.75 | 1.10-1.40 | Balance | 4.75-5.25 | 17.5-18.5 |  |  | 0.03-0.04 | 2.75-3.25 | [6 empty] | 0.025-0.50 | [6 empty] | 0.02-0.04
| 10.1016/S0142-1123(03)00146-4 |  | RR1000 |  |  |  | {'percentage': 'wt%'} |  |  | 14.0-19.0 | 2.85-3.15 | - |  | 3.45-4.15 | 14.35-15.15 |  | 1.35-2.15 | 0.01-0.025 | 4.25-5.25 | [6 empty] | 0.05-0.07 | 0-1.0 | [5 empty] | 0.012-0.033
| 10.1016/S0142-1123(03)00146-4 |  | U720Li |  |  |  | {'percentage': 'wt%'} |  |  | 15 | 2.5 | 1.25 |  | 5 | 16 |  | - | 0.015 | 3 | [6 empty] | 0.035 | - | [5 empty] | 0.015
| 10.1016/S0142-1123(03)00170-1 |  | Udimet 720 |  |  |  | {'percentage': 'wt%'} |  |  | 14.7 | 2.5 | 1.25 | Balance | 5.0 | 16 |  |  |  | 3.0 | [5 empty] | 0.5 | 0.4
| 10.1016/S0142-1123(97)00038-8 |  | IN738LC |  |  |  | {'percentage': 'wt.%'} |  |  | 8.60 | 3.50 |  |  |  | 16.0 |  |  | 0.01 | 1.80 | [13 empty] | 0.11
| 10.1016/S0142-1123(97)00038-8 |  | SC16 |  |  |  | {'percentage': 'wt.%'} |  |  | -- | 3.50 |  |  |  | 16.0 |  |  | -- | 3.00 | [13 empty] | --
| 10.1016/S0142-1123(97)00038-8 |  | IN738LC |  |  |  | {'percentage': 'wt.%'} |  |  | 2.60 | 0.80 |  |  |  | 0.04 |  |  | 1.80 | bal. | [13 empty] | 3.50
| 10.1016/S0142-1123(97)00038-8 |  | SC16 |  |  |  | {'percentage': 'wt.%'} |  |  | -- | -- |  |  |  | -- |  |  | 3.50 | bal. | [13 empty] | 3.50
| 10.1016/S0142-1123(99)00036-5 |  | KM4 | [6 empty] | 18 | 4 |  | balance | 4 | 12 |  |  | 0.03 | 4 |  | 2 |  |  |  |  | 0.03 | [6 empty] | 0.03
| 10.1016/S0142-1123(99)00081-X |  | None |  |  |  | {'percentage': 'wt%', 'P': '0.009', 'S': '0.001', 'Cu': '0.01', 'Nb+Ta': '5.12'} |  |  | 0.09 | 0.66 |  | 52.64 | 0.90 | 18.67 |  |  | 0.004 | 3.09 |  |  | 0.12 | 0.11 |  | Bal. | [7 empty] | 0.02
| 10.1016/S0167-2738(03)00160-7 |  | AISI446 |  |  |  | {'percentage': 'wt.%', 'N': '0.25', 'P': '0.04', 'S': '0.03'} | [7 empty] | 25.0 | [6 empty] | 1.50 | 1.00 |  | Bal. | [7 empty] | 0.20
| 10.1016/S0167-2738(03)00160-7 |  | Fecralloy |  |  |  | {'percentage': 'wt.%', 'N': '', 'P': '', 'S': ''} |  |  |  | 5.0 |  |  |  | 22.0 | [9 empty] | Bal. | 0.10 |  |  |  |  | 0.10
| 10.1016/S0167-2738(03)00160-7 |  | Nicrofer 6025HT |  |  |  | {'percentage': 'wt.%', 'N': '', 'P': '', 'S': ''} |  |  |  | 0.15 |  | Bal. |  | 25.0 |  |  | 2.1 | 0.5 |  |  | 0.10 | 0.5 |  | 9.5 | [7 empty] | 0.20
| 10.1016/S0167-577X(00)00279-2 |  | Nb-A286 |  |  |  | {'percentage': 'wt.%', 'P': '0.012', 'S': '0.005'} |  |  |  | 0.21 | 0.92 | 28.75 | 2.25 | 13.75 |  |  |  | 1.63 |  | 0.47 | 0.07 | 0.02 | 0.2 | bal. | [7 empty] | 0.052
| 10.1016/S0167-577X(00)00279-2 |  | Nb-A286 |  |  |  | {'percentage': 'wt.%', 'P': '980degC/1 h/oil quench', 'S': ''} | [14 empty] | 980degC/1 h/oil quench | 980degC/1 h/oil quench | [9 empty] | 980degC/1 h/oil quench
| 10.1016/S0167-577X(00)00279-2 |  | Nb-A286 |  |  |  | {'percentage': 'wt.%', 'P': '710degC/16 h/air quench', 'S': ''} | [14 empty] | 710degC/16 h/air quench | 710degC/16 h/air quench | [9 empty] | 710degC/16 h/air quench
| 10.1016/S0167-577X(00)00361-X |  | None |  |  |  | {'percentage': 'at.%'} |  |  | 28.28 |  | 7.08 | 4.59 |  | 45.51 | [17 empty] | 13.48
| 10.1016/S0167-577X(02)00689-4 |  | s03 |  |  |  | {'percentage': 'at.%', 'Heat-treatment conditions': '1600 degC, 24 h', 'f.c.c': 'o', 'L12-Ir3Nb': 'o', 'L12-Ni3Al': '', 'B2-IrAl': ''} |  |  |  | 1.9 |  | 8.1 | [7 empty] | 13.5 | [7 empty] | 76.5
| 10.1016/S0167-577X(02)00689-4 |  | s04 |  |  |  | {'percentage': 'at.%', 'Heat-treatment conditions': '1300 degC, 168 h', 'f.c.c': 'o', 'L12-Ir3Nb': 'o', 'L12-Ni3Al': 'o', 'B2-IrAl': 'o'} |  |  |  | 8.4 |  | 41.6 | [7 empty] | 10 | [7 empty] | 40
| 10.1016/S0167-577X(02)00689-4 |  | s06 |  |  |  | {'percentage': 'at.%', 'Heat-treatment conditions': '1380 degC, 3 h', 'f.c.c': 'o', 'L12-Ir3Nb': '', 'L12-Ni3Al': 'o', 'B2-IrAl': ''} |  |  |  | 9.96 |  | 76.9 | [7 empty] | 2.21 | [7 empty] | 10.93
| 10.1016/S0167-577X(03)00078-8 |  | Central part |  |  |  | {'percentage': 'at %'} |  |  |  |  | 17.3 | 5.26 | 58.1 | 2.60 | [5 empty] | 16.7
| 10.1016/S0167-577X(03)00078-8 |  | Periphery |  |  |  | {'percentage': 'at %'} |  |  |  |  | 20.9 | 7.21 | 46.7 | 2.17 | [5 empty] | 23.0
| 10.1016/S0167-577X(03)00359-8 |  | None | [6 empty] | 8 | 5.5 | 7 | Bal | 1.5 | 8 |  | 6.5 |  | 1.5 | [13 empty] | 0.01
| 10.1016/S0167-577X(03)00370-7 |  | CMSX-186 |  |  |  | {'percentage': 'wt.%'} |  |  | 10.3 | 4.5 | 8.9 | 60.0 | 1.0 | 8.5 |  | 2.1 |  | 1.2 | 3.5
| 10.1016/S0167-577X(03)00530-5 |  | Alloy a |  |  |  | {'percentage': 'at.%', 'Pt': '63.1', 'Phase constituents': 'fcc and L12', 'Volume fraction of L12 (%)': '15', 'Heat treatment': '1400 degC for 72 h+1300 degC for 72 h'} |  |  |  | 12.8 | [9 empty] | 3.1 | [7 empty] | 21.0
| 10.1016/S0167-577X(03)00530-5 |  | Alloy b |  |  |  | {'percentage': 'at.%', 'Pt': '64.0', 'Phase constituents': 'fcc and L12', 'Volume fraction of L12 (%)': '76', 'Heat treatment': '1380 degC for 72 h'} |  |  |  | 16.0 | [9 empty] | 4.0 | [7 empty] | 16.0
| 10.1016/S0167-577X(03)00530-5 |  | Alloy c |  |  |  | {'percentage': 'at.%', 'Pt': '69.4', 'Phase constituents': 'L12', 'Volume fraction of L12 (%)': '100', 'Heat treatment': '1300 degC for 72 h'} |  |  |  | 19.3 | [9 empty] | 3.1 | [7 empty] | 8.2
| 10.1016/S0167-577X(03)00530-5 |  | Alloy d |  |  |  | {'percentage': 'at.%', 'Pt': '48.0', 'Phase constituents': 'fcc and L12', 'Volume fraction of L12 (%)': '76', 'Heat treatment': '1400 degC for 72 h'} |  |  |  | 12.0 | [9 empty] | 8.0 | [7 empty] | 32.0
| 10.1016/S0167-577X(03)00530-5 |  | Alloy e |  |  |  | {'percentage': 'at.%', 'Pt': '16.3', 'Phase constituents': 'fcc and L12', 'Volume fraction of L12 (%)': '24', 'Heat treatment': '1500 degC for 72 h'} |  |  |  | 2.7 | [9 empty] | 10.2 | [7 empty] | 70.8
| 10.1016/S0167-577X(97)00197-3 |  | wt% |  |  |  | {'percentage': 'wt%', 'Alloy': 'wt%'} |  |  | 9.0/12.0 | 4.8/5.7 |  | bal. | 4.1/4.7 | 8.5/9.5 |  |  | 0.012/0.022 | 2.5/3.5 |  |  |  |  | 0.6/0.9 |  | 0.05/0.09 | [6 empty] | 0.13/0.22
| 10.1016/S0167-6636(03)00032-2 |  | ULTIMET |  |  |  | {'percentage': 'weight percent', 'N': '0.08'} |  |  | 54 |  | 2 | 9 |  | 26 |  |  |  | 5 |  |  | 0.8 | 0.3 |  | 3 | [7 empty] | 0.06
| 10.1016/S0167-6636(98)00020-9 |  | wt.% |  |  |  | {'percentage': 'wt.%', 'Cu': '0.24'} | [5 empty] | Balance |  | 28.05 | [6 empty] | 0.22 | 0.22 |  | 10.24 | [7 empty] | 0.016
| 10.1016/S0254-0584(01)00527-2 |  | MAR M247 |  |  |  | {'percentage': 'wt.%', 'Material': 'MAR M247'} |  |  | 9.89 | 5.50 | 10.08 | 59.34 | 1.03 | 8.25 |  | 3.02 | 0.015 | 0.70 | [5 empty] | 0.50 | 0.05 | 1.51 | [5 empty] | 0.15
| 10.1016/S0254-0584(02)00197-9 |  | MAR-M247 | [6 empty] | 10.0 | 5.5 | 10.0 | Balance | 1.0 | 8.3 |  | 3.0 | 0.0015 | 0.7 | [6 empty] | 0.05 | [6 empty] | 0.14
| 10.1016/S0254-0584(02)00316-4 |  | IN-713LC |  |  |  | {'percentage': 'wt.%'} |  |  |  | 5.50-6.50 |  | Balance | 0.40-1.00 | 11.0-13.0 |  |  | 0.005-0.015 | 3.80-5.20 |  | 1.50-2.50 |  |  |  |  | 0.05-0.15 | [6 empty] | 0.03-0.07
| 10.1016/S0254-0584(02)00316-4 |  | IN-713LC |  |  |  | {'percentage': 'wt.%'} |  |  |  | 5.86 |  | Balance | 0.63 | 12.6 |  |  | 0.007 | 4.13 |  | 2.15 |  |  |  |  | 0.07 | [6 empty] | 0.047
| 10.1016/S0254-0584(02)00316-4 |  | IN-713LC |  |  |  | {'percentage': 'wt.%'} |  |  |  | 6.40 |  | Balance | 0.83 | 12.6 |  |  | 0.007 | 4.21 |  | 2.12 |  |  |  |  | 0.07 | [6 empty] | 0.05
| 10.1016/S0257-8972(00)01169-5 |  | PM 2000 |  |  |  | {'Y2O3': '0.47'} |  |  |  | 4.46 |  | 201 | 0.47 | 18.15 |  |  |  | 24 |  |  |  | 165 |  | Bal.
| 10.1016/S0257-8972(00)01169-5 |  | PM 2000 |  |  |  | {'Y2O3': '0.46'} |  |  |  | 5.41 |  | 340 | 0.46 | 18.95 |  |  |  | 41 |  |  |  | 125 |  | Bal.
| 10.1016/S0257-8972(01)01243-9 |  | Wt.% |  |  |  | {'percentage': 'Wt.%', 'Other': 'bal.'} |  |  |  | 0.14 |  | 59.34 | 0.24 | 29.25 | [6 empty] | 0.32 | 0.31 |  | 10.35
| 10.1016/S0257-8972(01)01362-7 |  | PWA1480 |  |  |  | {'Other': ''} |  |  | 15.0 | 5.5 |  | Bal. | 4.8 | 10.0 |  | - |  | 3.0
| 10.1016/S0257-8972(01)01362-7 |  | IN 100 |  |  |  | {'Other': '1.0 V'} |  |  | 5.0 | 5.0 |  | Bal. | 1.5 | 10.0 |  | 12.0 |  | -
| 10.1016/S0257-8972(01)01362-7 |  | MarM-247 |  |  |  | {'Other': '1.5 Hf, 10.0 W'} |  |  | 10.0 | 5.5 |  | Bal. | 1.0 | 8.2 |  | 3.0 |  | 0.6
| 10.1016/S0257-8972(01)01427-X |  | IN100 | [6 empty] | 14.0-16.0 | 4.8-5.7 |  | Balance | 4.7-5.3 | 8.5-9.5 |  |  |  | 2.5-3.5 | [11 empty] | -
| 10.1016/S0257-8972(01)01427-X |  | IN100 | [6 empty] | - | 7-9 |  | Balance | - | 30-35 |  |  |  | - | [11 empty] | 0.5-1
| 10.1016/S0257-8972(01)01483-9 |  | High-S |  |  |  | {'Hf (ppm)': '1500', 'C (ppm)': '300', 'Zr (ppm)': '100', 'Y (ppm)': '<3', 'S (ppm)': '2.5'} |  |  | 7.3 | 6.3 | 4.9 | 63.4 |  | 7.1 |  | 6.5 |  | 1.7 | 2.9
| 10.1016/S0257-8972(01)01483-9 |  | High-S+Y |  |  |  | {'Hf (ppm)': '1400', 'C (ppm)': '500', 'Zr (ppm)': '100', 'Y (ppm)': '<3', 'S (ppm)': '2.0'} |  |  | 7.0 | 6.2 | 4.8 | 63.4 |  | 7.0 |  | 6.5 |  | 1.7 | 2.8
| 10.1016/S0257-8972(01)01483-9 |  | Low-S |  |  |  | {'Hf (ppm)': '1600', 'C (ppm)': '500', 'Zr (ppm)': '100', 'Y (ppm)': '100', 'S (ppm)': '0.9'} |  |  | 7.1 | 6.2 | 4.8 | 63.7 |  | 6.9 |  | 6.6 |  | 1.7 | 2.9
| 10.1016/S0257-8972(01)01544-4 |  | CMSX4
| 10.1016/S0257-8972(01)01544-4 |  | Wt.% |  |  |  | {'percentage': 'Wt.%'} |  |  | 9.0 | 5.6 | 6.0 | 61.7 | 1.0 | 6.5 |  | 6.5 |  | 0.6 | 3.0 | [6 empty] | 0.10
| 10.1016/S0257-8972(01)01544-4 |  | At.% |  |  |  | {'percentage': 'At.%'} |  |  | 9.3 | 12.6 | 2.0 | 63.7 | 1.3 | 7.6 |  | 2.2 |  | 0.4 | 1.0 | [6 empty] | 0.03
| 10.1016/S0257-8972(02)00165-2 |  | Stellite 6 |  |  |  | {'percentage': 'Wt.%', 'WC': '/', 'Size (mm)': '40-150'} |  |  | Balance |  | 4.44 | 0.65 |  | 28.44 | [6 empty] | 0.13 | 1.25 |  | 0.79 | [7 empty] | 1.21
| 10.1016/S0257-8972(02)00165-2 |  | WC |  |  |  | {'percentage': 'Wt.%', 'WC': '99.8', 'Size (mm)': '45-75'}
| 10.1016/S0257-8972(02)00468-1 |  | base superalloy |  |  |  | {'W+Mo+Ta': '13-15'} |  |  |  | 5.5-6.5 |  | Bas. | 2-5 | 6-6.6 | [15 empty] | -
| 10.1016/S0257-8972(02)00468-1 |  | powder |  |  |  | {'W+Mo+Ta': '-'} |  |  |  | 10 |  | Bas. | - | 20 | [15 empty] | 0.5
| 10.1016/S0257-8972(02)00498-X |  | None |  |  |  | {'percentage': 'wt.%', 'P': '0.012', 'S': '0.011'} | [6 empty] | 0.042 | [6 empty] | 0.003 | 0.073 | 0.003 |  | Balance | [7 empty] | 0.004
table | 10.1016/S0257-8972(02)00656-4 | Properties of both K-type and P-type cemented carbide cutting tools | K20 (used) | Density | 15 | no mentioned |  | {'Substrate': 'K20 (used)', '% Co': '5.5', '% TiC': '-', '% TaC': '-', 'Density': '15', 'Hardness': '1600', 'Elasticity': '620', 'Thermal': '80', 'Carbide': '0.8'} | ['(g/cm3)']
table | 10.1016/S0257-8972(02)00656-4 | Properties of both K-type and P-type cemented carbide cutting tools | P25 | Density | 12.5 | no mentioned |  | {'Substrate': 'P25', '% Co': '9', '% TiC': '8', '% TaC': '12', 'Density': '12.5', 'Hardness': '1400', 'Elasticity': '560', 'Thermal': '54', 'Carbide': '1'} | ['(g/cm3)']
| 10.1016/S0257-8972(02)00656-4 |  | Inconel 718 |  |  |  | {'percentage': 'wt.%', '': '', '430': '8.2', 'base': '-'} | [5 empty] | Co
| 10.1016/S0257-8972(02)00656-4 |  | Inconel 718 |  |  |  | {'percentage': 'wt.%', '': '20 degC', '430': '203', 'base': '19'} | [5 empty] | Cr
| 10.1016/S0257-8972(02)00656-4 |  | Inconel 718 |  |  |  | {'percentage': 'wt.%', '': '20 degC', '430': '0.32', 'base': '-'} | [5 empty] | Ta
| 10.1016/S0257-8972(02)00656-4 |  | Inconel 718 |  |  |  | {'percentage': 'wt.%', '': '20 degC', '430': '1350', 'base': '0.3'} | [5 empty] | Al
| 10.1016/S0257-8972(02)00656-4 |  | Inconel 718 |  |  |  | {'percentage': 'wt.%', '': '20 degC', '430': '11.3', 'base': '18'} | [5 empty] | Fe
| 10.1016/S0257-8972(02)00656-4 |  | Inconel 718 |  |  |  | {'percentage': 'wt.%', '': '150 degC', '430': '13.9', 'base': ''}
| 10.1016/S0257-8972(02)00702-8 |  | IN 738LC |  |  |  | {'percentage': 'wt.%', 'Material': 'IN 738LC'} |  |  | 8.1 | 3.6 | 2.6 | Balance | 3.4 | 16.0 |  | 1.7 | 0.01 | 1.7 |  | 0.8 |  |  |  | 0.06 | 0.03 | [6 empty] | 0.1
| 10.1016/S0257-8972(02)00843-5 |  | None |  |  |  | {'percentage': 'wt.%'} |  |  | 10 | 5.6 | 6 | Balance |  | 5 |  | 9 |  | 2 | 3 | [6 empty] | 0.1
| 10.1016/S0257-8972(02)00858-7 |  | IC6 |  |  |  | {'percentage': 'wt.%'} |  |  |  | 7.8 |  | Balance |  |  |  |  | 0.04 | 14 | [13 empty] | <0.1
| 10.1016/S0257-8972(02)00865-4 |  | IN738 |  |  |  | {'percentage': 'wt.%'} |  |  | 8.0-9.0 | 3.2-3.7 | 2.4-2.8 | Balance | 3.0-3.5 | 15.7-16.3 |  | 1.5-2.0 |  | 1.5-2.0 |  | 0.6-1.1 |  |  |  |  | 0.05-0.15 | [6 empty] | 0.1-0.2
| 10.1016/S0257-8972(02)00909-X |  | IN738 |  |  |  | {'percentage': 'wt.%'} |  |  | 8.5 | 3.4 | 2.6 | Balance | 3.4 | 16.0 |  | 1.75 |  | 1.75 | [13 empty] | 0.17
| 10.1016/S0257-8972(03)00009-4 |  | TMS-75 |  |  |  | {'percentage': 'At.%'} |  |  | 12.6 | 13.7 | 2.02 | Bal. |  | 3.5 |  | 2.05 |  | 1.29 | 1.66 | [6 empty] | 0.04
| 10.1016/S0257-8972(03)00009-4 |  | TMS-75 |  |  |  | {'percentage': 'Wt.%'} |  |  | 12.0 | 6.0 | 6.0 | Bal. |  | 3.0 |  | 6.0 |  | 2.0 | 5.0 | [6 empty] | 0.1
| 10.1016/S0257-8972(03)00748-5 |  | Stiff coat |  |  |  | {'percentage': 'wt.%', '': 'CoNiCrAlY', 'ZrO2': '', 'Y2O3': ''} |  |  | 38.5 | 8 |  | 32 |  | 21 | [15 empty] | 0.5
| 10.1016/S0257-8972(03)00748-5 |  | Bond coat |  |  |  | {'percentage': 'wt.%', '': 'NiCrAlY', 'ZrO2': '', 'Y2O3': ''} |  |  |  | 10 |  | 67 |  | 22 | [15 empty] | 1
| 10.1016/S0257-8972(03)00748-5 |  | Top coat |  |  |  | {'percentage': 'wt.%', '': 'Partially stabilised zirconia', 'ZrO2': '92', 'Y2O3': '8'}
| 10.1016/S0257-8972(03)00767-9 |  | CMSX-4 |  |  |  | {'percentage': 'Wt.%'} |  |  | 9.0 | 5.6 | 6.0 | 61.8 | 1.0 | 6.5 |  | 6.5 |  | 0.6 | 3.0
| 10.1016/S0257-8972(03)00767-9 |  | CMSX-4 |  |  |  | {'percentage': 'At.%'} |  |  | 9.2 | 12.6 | 2.0 | 63.8 | 1.3 | 7.6 |  | 2.2 |  | 0.4 | 1.0
text | 10.1016/S0257-8972(98)00465-4 |  | ZrO2 | density | 5.81 | g/cm3
| 10.1016/S0257-8972(98)00465-4 |  | 3 |  |  |  | {'percentage': 'wt%', '': '', 'ZrO2': 'ZrO2'} | [5 empty] | Ni
| 10.1016/S0257-8972(98)00465-4 |  | 4 |  |  |  | {'percentage': 'wt%', '': '', 'ZrO2': 'ZrO2'} | [5 empty] | Ni
| 10.1016/S0257-8972(98)00465-4 |  | 6 |  |  |  | {'percentage': 'wt%', '': '20.0', 'ZrO2': 'ZrO2'} | [5 empty] | Ni
| 10.1016/S0257-8972(98)00579-9 |  | CMSX-4 |  |  |  | {'percentage': 'at.%', 'Pt': ''} |  |  | 9.8 | 13 | 2.1 | 62.5 | 1.3 | 7.8 |  | 2.2 |  | 0.3 | 1.0
| 10.1016/S0257-8972(98)00579-9 |  | m phase |  |  |  | {'percentage': 'at.%', 'Pt': '<1.0'} |  |  | 15.7+-0.7 | 5.3+-1.3 | 16.0+-0.7 | 20.4+-0.8 | <1.0 | 26.4+-1.0 |  | 6.2+-0.6 |  | 3.1+-0.6 | 6.6+-0.6
| 10.1016/S0257-8972(98)00579-9 |  | s phase |  |  |  | {'percentage': 'at.%', 'Pt': '<1.0'} |  |  | 12.7+-0.5 | 6.1+-1.0 | 7.9+-0.5 | 26.5+-0.9 | <1.0 | 36.8+-1.1 |  | 2.1+-0.5 |  | 2.7+-0.4 | 5.3+-0.4
| 10.1016/S0257-8972(98)00579-9 |  | W Ppt |  |  |  | {'percentage': 'at.%', 'Pt': '~3.0'} |  |  | 3.3+-0.5 | 3.0+-2.5 | 34.6+-1.6 | 18.1+-1.2 | <1.0 | 8.5+-0.7 |  | 11.6+-1.2 |  | 8.0+-1.2 | 10.2+-1.5
| 10.1016/S0257-8972(98)00614-8 |  | 1 |  |  |  | {'percentage': 'at.%', 'O': '59.9', 'N': '0'} |  |  |  | 39.9 |  | 0.2
| 10.1016/S0257-8972(98)00614-8 |  | 2 |  |  |  | {'percentage': 'at.%', 'O': '55.7', 'N': '3.8'} |  |  |  | 40.3 |  | 0.2
| 10.1016/S0257-8972(98)00614-8 |  | 3 |  |  |  | {'percentage': 'at.%', 'O': '45.4', 'N': '11.8'} |  |  |  | 42.6 |  | 0.2
| 10.1016/S0257-8972(98)00614-8 |  | 4 |  |  |  | {'percentage': 'at.%', 'O': '20.5', 'N': '28.1'} |  |  |  | 50.0 |  | 1.4
| 10.1016/S0257-8972(98)00614-8 |  | 5 |  |  |  | {'percentage': 'at.%', 'O': '26.5', 'N': '26.0'} |  |  |  | 47.2 |  | 0.3
| 10.1016/S0257-8972(99)00333-3 |  | CMSX4 |  |  |  | {'percentage': 'at%'} |  |  | 9.71 | 12.72 | 1.97 | 63.62 | 1.26 | 7.53 |  | 2.00 |  |  | 0.97 |  |  | - |  |  |  | 0.03 |  |  |  | -
| 10.1016/S0257-8972(99)00333-3 |  | NiCoCrAlY |  |  |  | {'percentage': 'at%'} |  |  | 18.27 | 23.94 | - | 40.35 | - | 16.08 |  | - |  |  | - |  |  | 0.87 |  |  |  | 0.11 |  |  |  | 0.38
| 10.1016/S0257-8972(99)00351-5 |  | Waspaloy | [6 empty] | 13.5 | 1.4 |  | 54.4 | 3.0 | 19.5 |  |  |  | 4.3 | [5 empty] | 2.0 | [7 empty] | 0.07
| 10.1016/S0257-8972(99)00351-5 |  | Blade sample | [6 empty] | 13.3 | 2.2 |  | 55.3 | 3.5 | 21.6 |  |  |  | 2.8 | [5 empty] | 1.2 | [7 empty] | 0.06
| 10.1016/S0257-8972(99)00470-3 |  | NiCrAlTi |  |  |  | {'percentage': 'wt%'} |  |  | - | 5.5 | - | Bal. | 7 | 9.7 |  | - |  | -
| 10.1016/S0257-8972(99)00470-3 |  | LDZ 125 |  |  |  | {'percentage': 'wt%'} |  |  | 10.38 | 5.2 | 7.42 | Bal. | 3.8 | 9.47 |  | 4 |  | 2
| 10.1016/S0257-8972(99)00503-4 |  | AISI 304 |  |  |  | {'percentage': 'wt%'} | [5 empty] | 8 |  | 18 | [6 empty] | 1.42 | 0.35 |  | Balance | [7 empty] | 0.056
| 10.1016/S0257-8972(99)00503-4 |  | AISI 430 |  |  |  | {'percentage': 'wt%'} | [5 empty] | 0.21 |  | 16.5 | [6 empty] | 0.30 | 0.32 |  | Balance | [7 empty] | 0.064
| 10.1016/S0261-3069(01)00074-7 |  | Original |  |  |  | {'percentage': 'wt.%'} |  |  | bal. |  | 7.5 | 13.5 |  | 19 | [6 empty] | 1 (max.) | 2.3 |  | 3 (max.)
| 10.1016/S0261-3069(01)00074-7 |  | powder |  |  |  | {'percentage': 'wt.%'}
| 10.1016/S0261-3069(01)00074-7 |  | composition |  |  |  | {'percentage': 'wt.%'}
| 10.1016/S0261-3069(01)00074-7 |  | EDS data |  |  |  | {'percentage': 'wt.%'} |  |  | 43.88 |  | 9.94 | 13.91 |  | 18.79 | [6 empty] | 0.74 | 1.83 |  | 5.09
| 10.1016/S0261-3069(01)00074-7 |  | this experiment |  |  |  | {'percentage': 'wt.%'}
| 10.1016/S0261-3069(02)00005-5 |  | 75A |  |  |  | {'Cu': '0.25'} |  |  |  | 0.15 |  | Bal | 1 | 19.5 | [6 empty] | 1 | 1 |  | 2.5 | [7 empty] | 0.12
| 10.1016/S0261-3069(03)00061-X |  | IN-738LC |  |  |  | {'percentage': 'wt.%'} |  |  | 8.00 | 3.2 | 2.4 | Bal | 3.2 | 15.7 |  | 1.5 | 0.007 | 1.5 |  | 0.6 |  |  |  |  | 0.03 | [6 empty] | 0.09
| 10.1016/S0261-3069(03)00061-X |  | IN-738LC |  |  |  | {'percentage': 'wt.%'} |  |  | 9.00 | 3.7 | 2.8 |  | 3.7 | 16.3 |  | 2.0 | 0.012 | 2.0 |  | 1.1 |  |  |  |  | 0.08 | [6 empty] | 0.13
| 10.1016/S0261-3069(99)00057-6 |  | MAR-M-247 |  |  |  | {'Material': 'MAR-M-247'} |  |  | 10.0 | 5.5 | 10.0 | Bal | 1.0 | 8.4 |  | 1.4 | 0.7 | 3.1 |  |  |  | 0.01
| 10.1016/S0263-4368(00)00008-1 |  | Weight of powders (g) |  |  |  | {'Ti1C1+20Ni': '0.5', 'Ti1C1+40Ti1Ni1': '0.5'} | [6 empty] | 0.03
| 10.1016/S0263-4368(00)00021-4 |  | 1 |  |  |  | {'percentage': 'wt%', 'Alloy': '160.65', 'Slag': '244.74'} |  |  |  | <0.20 |  | 60 | [7 empty] | 56
| 10.1016/S0263-4368(00)00021-4 |  | 2 |  |  |  | {'percentage': 'wt%', 'Alloy': '140.57', 'Slag': '256.41'} |  |  |  | <0.20 |  | 49 | [7 empty] | 51
| 10.1016/S0263-4368(00)00021-4 |  | 3 |  |  |  | {'percentage': 'wt%', 'Alloy': '157.85', 'Slag': '245.68'} |  |  |  | <0.20 |  | 54 | [7 empty] | 58
| 10.1016/S0263-4368(00)00021-4 |  | 4 |  |  |  | {'percentage': 'wt%', 'Alloy': '143.65', 'Slag': '281.71'} |  |  |  | <0.20 |  | 47 | [7 empty] | 55
| 10.1016/S0263-4368(00)00021-4 |  | 5 |  |  |  | {'percentage': 'wt%', 'Alloy': '152.23', 'Slag': '323.6'} |  |  |  | 0.34 |  | 57 | [7 empty] | 55
| 10.1016/S0263-4368(00)00021-4 |  | 6 |  |  |  | {'percentage': 'wt%', 'Alloy': '196.19', 'Slag': '280.56'} |  |  |  | 0.77 |  | 74 | [7 empty] | 70
| 10.1016/S0263-4368(00)00021-4 |  | 7 |  |  |  | {'percentage': 'wt%', 'Alloy': '229.01', 'Slag': '258.44'} |  |  |  | 1.33 |  | 86 | [7 empty] | 81
| 10.1016/S0263-4368(00)00021-4 |  | 8 |  |  |  | {'percentage': 'wt%', 'Alloy': '233.92', 'Slag': '262.09'} |  |  |  | 4.43 |  | 83 | [7 empty] | 82
| 10.1016/S0266-3538(01)00197-X |  | GS-32 | [6 empty] | 9.0 | 6.0 | 8.3 |  |  | 5.0 |  | 4.0 | 0.015 | 1.0 | 4.0 | 1.5 | [11 empty] | 0.015
| 10.1016/S0266-3538(01)00197-X |  | VKNA-4U | [6 empty] | 4.4 | 8.5 | 3.9 |  | 1.1 | 4.8 |  |  |  | 2.2 | [13 empty] | 0.11
| 10.1016/S0749-6419(01)00029-8 |  | IN738LC |  |  |  | {'S': '<0.005', 'P': '0.001'} |  |  | 8.48 |  |  | Balance |  | 16.00 |  |  |  | 1.70 |  |  | 0.01 | 0.02 | [9 empty] | 0.09
| 10.1016/S0749-6419(01)00029-8 |  | IN738LC |  |  |  | {'S': '', 'P': ''}
| 10.1016/S0749-6419(01)00029-8 |  | IN738LC |  |  |  | {'S': 'Fe', 'P': 'Ta'} | [5 empty] | Cu |  | Ag |  |  |  | Bi |  |  | Ti | Al | [9 empty] | W
| 10.1016/S0749-6419(01)00029-8 |  | IN738LC |  |  |  | {'S': '', 'P': ''}
| 10.1016/S0749-6419(01)00029-8 |  | IN738LC |  |  |  | {'S': '0.06', 'P': '1.74'} | [5 empty] | <0.01 |  | <0.5 ppm |  |  |  | <0.1 ppm |  |  | 3.45 | 3.52 | [9 empty] | 2.54
| 10.1016/S0920-3796(02)00099-6 |  | JLF-1 |  |  |  | {'percentage': 'wt.%', 'P': '0.003', 'S': '0.002', 'N': '0.0231'} |  |  |  | 0.003 | 1.99 |  | - | 8.85 |  | 0.08 | 0.0002 |  |  |  | 0.45 | 0.05 | 0.20 | [8 empty] | 0.1
| 10.1016/S0921-5093(00)00763-2 |  | None |  |  |  | {'percentage': 'wt.%'} |  |  | 9.0 | 6.0 | 9.0 |  |  | 5.0 |  | 4.0 |  | 1.0 |  | 1.5
| 10.1016/S0921-5093(00)00839-X |  | Inconel X-750 |  |  |  | {'percentage': 'wt.%', 'Cu': '0.5'} |  |  |  | 0.7 |  | 72.0 | 2.5 | 15.5 |  |  |  | - |  | 1.0 | 0.5 | 0.20 |  | 7.0 | [7 empty] | 0.04
| 10.1016/S0921-5093(00)00839-X |  | Stainless steel 304 |  |  |  | {'percentage': 'wt.%', 'Cu': '0.50'} |  |  |  | - |  | 10.5 | - | 19.0 |  |  |  | - |  | - | 2.0 | 1.0 |  | 60.0 | [7 empty] | 0.08
| 10.1016/S0921-5093(00)00975-8 |  | Nb-A286 |  |  |  | {'percentage': 'wt.%', 'P': '0.012', 'S': '0.005'} |  |  |  | 0.21 | 0.92 | 28.75 | 2.25 | 13.75 |  |  |  | 1.63 |  | 0.47 | 0.07 | 0.02 | 0.2 | Balance | [7 empty] | 0.052
| 10.1016/S0921-5093(00)00975-8 |  | Nb-A286 |  |  |  | {'percentage': 'wt.%', 'P': '980degC/1 h/Oil quench', 'S': ''} | [14 empty] | 980degC/1 h/Oil quench | 980degC/1 h/Oil quench | [9 empty] | 980degC/1 h/Oil quench
| 10.1016/S0921-5093(00)00975-8 |  | Nb-A286 |  |  |  | {'percentage': 'wt.%', 'P': '710degC/16 h/Air quench', 'S': ''} | [14 empty] | 710degC/16 h/Air quench | 710degC/16 h/Air quench | [9 empty] | 710degC/16 h/Air quench
| 10.1016/S0921-5093(00)00985-0 |  | DD3 |  |  |  | {'percentage': 'Weight %'} |  |  | 5 | 5.9 | 5.2 | Balance | 2.2 | 9.5 |  |  |  | 3.8
| 10.1016/S0921-5093(00)01318-6 |  | CMSX-4 |  |  |  | {'percentage': 'at.%'} |  |  | 10.3 | 12.5 | 2.0 | 63.1 | 1.3 | 7.6 |  | 2.0 |  | 0.4 | 1.0 | [6 empty] | 0.1
| 10.1016/S0921-5093(00)01318-6 |  | Matrix |  |  |  | {'percentage': 'at.%'} |  |  | 18.6 | - | 2.7 | 54.9 | - | 20 |  | - |  | 0.8 | 3 | [6 empty] | -
| 10.1016/S0921-5093(00)01318-6 |  | g' |  |  |  | {'percentage': 'at.%'} |  |  | - | 23 | - | 75 | 2 | - |  | 1 |  | - | - | [6 empty] | -
| 10.1016/S0921-5093(00)01378-2 |  | CMSX-4 |  |  |  | {'percentage': 'wt.%'} |  |  | 9 | 5.6 | 6 | Balance | 1.0 | 6.5 |  | 6.5 |  | 0.6 | 3 | [6 empty] | 0.1
table | 10.1016/S0921-5093(00)01471-4 | Candidate elements to form Pt3X precipitates | Al | Density (g/cm3) | 2.7 | g/cm3 |  | {'Element': 'Al', 'Structure of Pt3X': 'Low temperature: Tetragonal (D024) High-temperature: Face-centred cubic (L12).', 'Melting range (degC)': '1500-1769', 'Environmental resistance': 'Good oxidation resistance. Forms stable external Al2O3 scales which protect the metal from internal oxidation.', 'Density (g/cm3)': '2.7', 'Attributes': 'Low density. L12 structure of Pt3Al. Transformation of Pt3Al at 1290degC. Good oxidation resistance. Lowers solidus temperature.', 'References': '[7-11]'}
table | 10.1016/S0921-5093(00)01471-4 | Candidate elements to form Pt3X precipitates | Ti | Density (g/cm3) | 4.5 | g/cm3 |  | {'Element': 'Ti', 'Structure of Pt3X': 'Tetragonal at stoichiometric compositions. (D024). Face-centred cubic (L12) in Pt-rich alloys.', 'Melting range (degC)': '1769-1800', 'Environmental resistance': 'Prone to oxidation even at low temperatures. Addition of Al-Ti alloys enriches the oxide with Al2O3 and provides some protection.', 'Density (g/cm3)': '4.5', 'Attributes': 'L12 structure. Advantageous density. Increases solidus temperature. Prone to oxidation. Possible existence of Pt8Ti phase.', 'References': '[7-9,12-14]'}
table | 10.1016/S0921-5093(00)01471-4 | Candidate elements to form Pt3X precipitates | V | Density (g/cm3) | 5.8 | g/cm3 |  | {'Element': 'V', 'Structure of Pt3X': 'Face-centred cubic (L12).', 'Melting range (degC)': '1769-1805', 'Environmental resistance': 'V absorbs relatively large amounts of oxygen.', 'Density (g/cm3)': '5.8', 'Attributes': 'The Pt3V phase is only stable to 1015degC.', 'References': '[7-9,15]'}
table | 10.1016/S0921-5093(00)01471-4 | Candidate elements to form Pt3X precipitates | Cr | Density (g/cm3) | 7.19 | g/cm3 |  | {'Element': 'Cr', 'Structure of Pt3X': 'Face-centred cubic (L12).', 'Melting range (degC)': '1769-1785', 'Environmental resistance': 'Cr has a beneficial effect on hot corrosion and oxidation resistance, Above 1100degC some vaporisation of Cr2O3 does occur.', 'Density (g/cm3)': '7.19', 'Attributes': 'The Pt3Cr phase is only stable to 1130degC.', 'References': '[7-9,16]'}
table | 10.1016/S0921-5093(00)01471-4 | Candidate elements to form Pt3X precipitates | Ga | Density (g/cm3) | 5.91 | g/cm3 |  | {'Element': 'Ga', 'Structure of Pt3X': 'Face-centred cubic (L12).', 'Melting range (degC)': '1373-1769', 'Environmental resistance': 'The effect of Ga additions on high-temperature oxidation of alloys is uncertain.', 'Density (g/cm3)': '5.91', 'Attributes': 'Low melting temperature.', 'References': '[7-9]'}
table | 10.1016/S0921-5093(00)01471-4 | Candidate elements to form Pt3X precipitates | Y | Density (g/cm3) | 4.5 | g/cm3 |  | {'Element': 'Y', 'Structure of Pt3X': 'Face centred cubic (L12). No two-phase (Pt)+Pt3Y region because of the Pt5Y phase.', 'Melting range (degC)': '1615-1769', 'Environmental resistance': 'The effect of major Y additions on the environmental behaviour of alloys has not been documented.', 'Density (g/cm3)': '4.5', 'Attributes': 'Highly reactive and difficult to process.', 'References': '[7-9,17]'}
table | 10.1016/S0921-5093(00)01471-4 | Candidate elements to form Pt3X precipitates | Zr | Density (g/cm3) | 6.4 | g/cm3 |  | {'Element': 'Zr', 'Structure of Pt3X': 'Tetragonal (D024) at stoichiometric compositions. Face-centred cubic (L12) in Pt-rich alloys.', 'Melting range (degC)': '1769-1963', 'Environmental resistance': 'Exposure to oxygen causes embrittlement due to the formation of brittle oxides. Rapid diffusion of oxygen into Zr alloys causes stresses in the surface layers of the material.', 'Density (g/cm3)': '6.4', 'Attributes': 'L12 structure. Generally embrittling in alloys. Susceptible to oxidation.', 'References': '[7-9,18,19]'}
table | 10.1016/S0921-5093(00)01471-4 | Candidate elements to form Pt3X precipitates | Nb | Density (g/cm3) | 8.55 | g/cm3 |  | {'Element': 'Nb', 'Structure of Pt3X': '<~1100degC: Orthorhombic. >~1100degC: Tetragonal (D024).', 'Melting range (degC)': '1769-2000', 'Environmental resistance': 'Oxidizes substantially >500degC.', 'Density (g/cm3)': '8.55', 'Attributes': 'Raises solidus temperature. Probably only partially coherent Pt3Nb.', 'References': '[7-9,20-22]'}
table | 10.1016/S0921-5093(00)01471-4 | Candidate elements to form Pt3X precipitates | Sn | Density (g/cm3) | 7.29 | g/cm3 |  | {'Element': 'Sn', 'Structure of Pt3X': 'Face-centred cubic (L12).', 'Melting range (degC)': '1365-1769', 'Environmental resistance': 'Sn-Al coatings provide protection for Mo, Ta and Nb alloys. The high-temperature oxidation behaviour of Sn-based alloys is unknown since Sn has a low melting temperature.', 'Density (g/cm3)': '7.29', 'Attributes': 'Sn has a low melting point and is thus not significant as a basis for high-temperature use.', 'References': '[7-9]'}
table | 10.1016/S0921-5093(00)01471-4 | Candidate elements to form Pt3X precipitates | Hf | Density (g/cm3) | 13.1 | g/cm3 |  | {'Element': 'Hf', 'Structure of Pt3X': 'Not reported. Pt-rich Pt3Hf with L12 structure has been reported.', 'Melting range (degC)': '1769-2000', 'Environmental resistance': 'Exposure to oxygen causes embrittlement due to the formation of brittle oxides.', 'Density (g/cm3)': '13.1', 'Attributes': 'L12 structure. Highly reactive and difficult to process. Scarce.', 'References': '[7-9,18,23]'}
table | 10.1016/S0921-5093(00)01471-4 | Candidate elements to form Pt3X precipitates | Ta | Density (g/cm3) | 16.6 | g/cm3 |  | {'Element': 'Ta', 'Structure of Pt3X': 'Monoclinic (L60).', 'Melting range (degC)': '1769-1970', 'Environmental resistance': 'Prone to rapid oxidation >500degC.', 'Density (g/cm3)': '16.6', 'Attributes': 'Raises solidus temperature. Prone to oxidation. Good high-temperature mechanical properties.', 'References': '[7-9,24]'}
table | 10.1016/S0921-5093(00)01471-4 | Candidate elements to form Pt3X precipitates | Pb | Density (g/cm3) | 11.3 | g/cm3 |  | {'Element': 'Pb', 'Structure of Pt3X': 'Face-centred cubic (L12).', 'Melting range (degC)': '915-1769', 'Environmental resistance': 'The high-temperature oxidation behaviour of Pb has not been extensively studied.', 'Density (g/cm3)': '11.3', 'Attributes': 'Low melting temperature.', 'References': '[7-9]'}
table | 10.1016/S0921-5093(00)01471-4 | Candidate solid-solution strengthening elements | Ni | Density (g/cm3) | 8.9 | g/cm3 |  | {'Element': 'Ni', 'Melting range (degC)': '1455-2447', 'Environmental resistance': 'A dense, almost pore-free layer of NiO is formed on exposure to oxygen. The diffusion rate of Ni atoms through this layer is low and this limits oxidation.', 'Density (g/cm3)': '8.9', 'Attributes': 'Similar electronic structure to Pt. Reportedly one of the strongest solid-solution strengtheners in Pt. Low cost. Low melting temperature.', 'References': '[7-9]'}
table | 10.1016/S0921-5093(00)01471-4 | Candidate solid-solution strengthening elements | Ru | Density (g/cm3) | 12.2 | g/cm3 |  | {'Element': 'Ru', 'Melting range (degC)': '1769-2100', 'Environmental resistance': 'Forms volatile oxides above ~1100degC resulting in grain boundary embrittlement.', 'Density (g/cm3)': '12.2', 'Attributes': 'Greater solid-solution strengthening effect than other PGMs because of its hexagonal structure. Reasonable cost.', 'References': '[7-9,25]'}
table | 10.1016/S0921-5093(00)01471-4 | Candidate solid-solution strengthening elements | Rh | Density (g/cm3) | 12.4 | g/cm3 |  | {'Element': 'Rh', 'Melting range (degC)': '1769-1963', 'Environmental resistance': 'Comparable to Pt. Intercrystalline oxidation does occur but can be controlled by alloying.', 'Density (g/cm3)': '12.4', 'Attributes': 'Extremely high cost (about four times that of Pt). Limited resources would not be able to sustain a large increase in demand.', 'References': '[7-9,25]'}
table | 10.1016/S0921-5093(00)01471-4 | Candidate solid-solution strengthening elements | Pd | Density (g/cm3) | 12.0 | g/cm3 |  | {'Element': 'Pd', 'Melting range (degC)': '1555-1769', 'Environmental resistance': 'Highest vapourisation rate of all the PGMs in the presence of oxygen.', 'Density (g/cm3)': '12.0', 'Attributes': 'Low melting point. High cost.', 'References': '[7-9,25]'}
table | 10.1016/S0921-5093(00)01471-4 | Candidate solid-solution strengthening elements | Re | Density (g/cm3) | 21.0 | g/cm3 |  | {'Element': 'Re', 'Melting range (degC)': '1769-2450', 'Environmental resistance': 'Pure Re is resistant to oxidation up to 1000degC. Above this temperature volatile oxides are formed. Re has been reported to improve the hot corrosion resistance of Ni-base superalloys.', 'Density (g/cm3)': '21.0', 'Attributes': 'High cost.', 'References': '[7-9,26]'}
table | 10.1016/S0921-5093(00)01471-4 | Candidate solid-solution strengthening elements | Ir | Density (g/cm3) | 22.5 | g/cm3 |  | {'Element': 'Ir', 'Melting range (degC)': '1769-2447', 'Environmental resistance': 'Forms volatile oxides >1196degC. Above 1100degC Ir has superior oxidation resistance to Ru.', 'Density (g/cm3)': '22.5', 'Attributes': 'High cost. Limited resources would not be able to sustain a large increase in demand. Known to have excellent high-temperature mechanical properties.', 'References': '[7-9,25]'}
| 10.1016/S0921-5093(00)01471-4 |  | Pt74:Al18:Ru8 |  |  |  | {'percentage': 'at.%', 'Pt': '70.1+-1'} |  |  |  | 28.0+-1 | [16 empty] | 1.9+-1
| 10.1016/S0921-5093(00)01471-4 |  | Pt71:Al25:Ru4 |  |  |  | {'percentage': 'at.%', 'Pt': 'Sample appeared to be single-phase'} |  |  |  | Sample appeared to be single-phase | [16 empty] | Sample appeared to be single-phase
| 10.1016/S0921-5093(00)01471-4 |  | Pt78:Al14:Ru8 |  |  |  | {'percentage': 'at.%', 'Pt': '74.8+-1'} |  |  |  | 22.8+-1 | [16 empty] | 2.4+-1
| 10.1016/S0921-5093(00)01471-4 |  | Pt-Al-Re system |  |  |  | {'percentage': 'at.%', 'Pt': 'Pt-Al-Re system'} |  |  |  | Pt-Al-Re system | [16 empty] | Pt-Al-Re system
| 10.1016/S0921-5093(00)01471-4 |  | Pt72:Al21:Re7 |  |  |  | {'percentage': 'at.%', 'Pt': '73.2+-1'} |  |  |  | 24.9+-1 | [16 empty] | 1.9+-1
| 10.1016/S0921-5093(00)01471-4 |  | Pt72:Al24:Re4 |  |  |  | {'percentage': 'at.%', 'Pt': '73.7+-1'} |  |  |  | 24.2+-1 | [16 empty] | 2.1+-1
| 10.1016/S0921-5093(00)01471-4 |  | Pt75:Al20:Re5 |  |  |  | {'percentage': 'at.%', 'Pt': '74.1+-1'} |  |  |  | 23.9+-1 | [16 empty] | 2.0+-1
| 10.1016/S0921-5093(00)01530-6 |  | DD3 |  |  |  | {'percentage': 'wt.%'} |  |  | 5 | 5.9 | 5.2 | Balance | 2.2 | 9.5 |  |  |  | 3.8
| 10.1016/S0921-5093(00)01776-7 |  | CMSX-3 |  |  |  | {'percentage': 'wt.%', 'Other': '', 'Ref': '[5]'} |  |  | 5 | 5.6 | 8 | Bal | 1.0 | 8 |  | 6 |  | 0.6 | [7 empty] | 0.1
| 10.1016/S0921-5093(00)01776-7 |  | PWA 1480 |  |  |  | {'percentage': 'wt.%', 'Other': '', 'Ref': '[5]'} |  |  | 5 | 5.0 | 4 | Bal | 1.5 | 10 |  | 12
| 10.1016/S0921-5093(00)01776-7 |  | Rene' N4 |  |  |  | {'percentage': 'wt.%', 'Other': '0.004B, 0.05C', 'Ref': '[15]'} |  |  | 7.5 | 4.2 | 6 | Bal | 3.5 | 9.75 |  | 4.8 |  | 1.5 |  | 0.5 | [5 empty] | 0.15
| 10.1016/S0921-5093(00)01776-7 |  | CMSX-4 |  |  |  | {'percentage': 'wt.%', 'Other': '', 'Ref': '[5]'} |  |  | 9 | 5.6 | 6 | Bal | 1.0 | 6.5 |  | 6.5 |  | 0.6 | 3 | [6 empty] | 0.1
| 10.1016/S0921-5093(00)01776-7 |  | PWA 1484 |  |  |  | {'percentage': 'wt.%', 'Other': '', 'Ref': '[5]'} |  |  | 10 | 5.6 | 6 | Bal |  | 5 |  | 9 |  | 2 | 3 | [6 empty] | 0.1
| 10.1016/S0921-5093(00)01776-7 |  | Rene' N5 |  |  |  | {'percentage': 'wt.%', 'Other': '', 'Ref': '[5]'} |  |  | 8 | 6.2 | 5 | Bal |  | 7 |  | 7 |  | 2 | 3 | [6 empty] | 0.2
| 10.1016/S0921-5093(00)01776-7 |  | CMSX-10 |  |  |  | {'percentage': 'wt.%', 'Other': '', 'Ref': '[5]'} |  |  | 3 | 5.7 | 5 | Bal | 0.2 | 2 |  | 8 |  | 0.4 | 6 | 0.1 | [5 empty] | 0.03
| 10.1016/S0921-5093(00)01776-7 |  | Rene' N6 |  |  |  | {'percentage': 'wt.%', 'Other': '0.004B,0.05C, 0.01Y', 'Ref': '[13]'} |  |  | 12.5 | 5.75 | 6 | Bal |  | 4.2 |  | 7.2 |  | 1.4 | 5.4 | [6 empty] | 0.15
| 10.1016/S0921-5093(00)01789-5 |  | No. 1 |  |  |  | {'percentage': 'wt%', 'S': '0.001'} |  |  |  | 0.54 |  | 52.50 | 1.02 | 18.52 |  |  |  | 2.98 |  | 5.18 |  |  |  | Bal. | [6 empty] | -
| 10.1016/S0921-5093(00)01789-5 |  | No. 2 |  |  |  | {'percentage': 'wt%', 'S': '0.001'} |  |  |  | 0.50 |  | 52.70 | 1.01 | 18.62 |  |  |  | 2.95 |  | 5.22 |  |  |  | Bal. | [6 empty] | 0.0076
| 10.1016/S0921-5093(00)01789-5 |  | No. 3 |  |  |  | {'percentage': 'wt%', 'S': '0.001'} |  |  |  | 0.51 |  | 52.64 | 0.99 | 18.56 |  |  |  | 2.99 |  | 5.21 |  |  |  | Bal. | [6 empty] | 0.0094
| 10.1016/S0921-5093(00)01822-0 |  | GTD-111 | [6 empty] | 9.5 | 3.3 | 3.8 | Bal. | 4.75 | 13.5 |  | 2.7 | 0.01 | 1.53 | [5 empty] | 0.23 | [7 empty] | 0.09
| 10.1016/S0921-5093(00)01822-0 |  | IN738LC | [6 empty] | 8.3 | 3.4 | 2.6 | Bal. | 3.38 | 16.0 |  | 1.7 | 0.01 | 1.70 | [5 empty] | 0.10 | [7 empty] | 0.11
| 10.1016/S0921-5093(00)01829-3 |  | RR2000 |  |  |  | {'percentage': 'wt.%'} |  |  | 15 | 5.5 | - | Bal | 4.0 | 10 |  | - |  | 3 | - | - |  |  | 1.0 |  |  | -
| 10.1016/S0921-5093(00)01829-3 |  | SRR99 |  |  |  | {'percentage': 'wt.%'} |  |  | 5 | 5.5 | 10 | Bal | 2.2 | 8 |  | 3 |  | - | - | - |  |  | - |  |  | -
| 10.1016/S0921-5093(00)01829-3 |  | CMSX-4 |  |  |  | {'percentage': 'wt.%'} |  |  | 9 | 5.6 | 6 | Bal | 1.0 | 6.5 |  | 6.5 |  | 0.6 | 3 | - |  |  | - |  |  | 0.1
| 10.1016/S0921-5093(00)01829-3 |  | CMSX-10 |  |  |  | {'percentage': 'wt.%'} |  |  | 3.3 | 5.8 | 5.5 | Bal | 0.2 | 2.2 |  | 8.3 |  | 0.4 | 6.2 | 0.1 |  |  | - |  |  | 0.03
| 10.1016/S0921-5093(00)02042-6 |  | HW-1 |  |  |  | {'percentage': 'wt.%', 'Cu': '<0.01', 'P': '<0.001'} |  |  | 8.72 | 1.50 | 0.04 | 68.37 | 2.90 | 14.48 |  | 0.01 | 0.005 | 3.77 |  | <0.01 | <0.01 | 0.01 |  | 0.13 | 0.05 | [5 empty] | <0.001
| 10.1016/S0921-5093(00)02042-6 |  | HW-2 |  |  |  | {'percentage': 'wt.%', 'Cu': '<0.01', 'P': '<0.001'} |  |  | 9.13 | 1.78 | 0.05 | 66.92 | 3.51 | 14.81 |  | <0.01 | 0.008 | 3.63 |  | <0.01 | <0.01 | <0.01 |  | 0.11 | 0.05 | [5 empty] | <0.001
| 10.1016/S0921-5093(00)02042-6 |  | HW-3 |  |  |  | {'percentage': 'wt.%', 'Cu': '', 'P': ''} |  |  | 9.17 | 2.03 |  | Balance | 3.92 | 14.84 |  |  | 0.006 | 3.72 | [5 empty] | 0.11 | 0.05
| 10.1016/S0921-5093(00)02042-6 |  | HW-4* |  |  |  | {'percentage': 'wt.%', 'Cu': '', 'P': ''} |  |  | 9.06 | 2.28 |  | Balance | 4.47 | 14.81 |  |  | 0.01 | 3.80 | [5 empty] | 0.10 | 0.05
| 10.1016/S0921-5093(00)02042-6 |  | HW-5* |  |  |  | {'percentage': 'wt.%', 'Cu': '', 'P': ''} |  |  | 9.20 | 2.47 |  | Balance | 4.90 | 14.76 |  |  | 0.01 | 3.75 | [5 empty] | 0.13 | 0.05
| 10.1016/S0921-5093(01)00925-X |  | Superalloy | [6 empty] | 11.9 | 0.9 |  | bal. | 0.44 | 22.0 |  |  |  | 8.9 |  |  |  | 0.1 |  | 0.12 | [5 empty] | - |  | 0.05
| 10.1016/S0921-5093(01)00925-X |  | Bond coat | [6 empty] | 33 | 8 |  | 31 | - | 27 |  |  |  | - |  |  |  | 0.5 |  | - | [5 empty] | 0.5 |  | -
| 10.1016/S0921-5093(01)00932-7 |  | DD3 |  |  |  | {'percentage': 'wt.%'} |  |  | 5 | 5.9 | 5.2 | Balance | 2.2 | 9.5 |  |  |  | 3.8
| 10.1016/S0921-5093(01)00933-9 |  | None |  |  |  | {'percentage': 'wt.%', 'Ta+Nb': '1.03', 'S': '<0.001', 'Cu': '0.02'} |  |  | 0.04 | 0.77 |  | Bal | 2.55 | 15.4 | [6 empty] | 0.03 | 0.08 |  | 6.3 | [7 empty] | 0.04
| 10.1016/S0921-5093(01)01030-9 |  | None |  |  |  | {'percentage': 'wt.%'} |  |  |  | 1.3-1.7 |  | Balance | 2.3-2.7 | 13-16 |  |  |  | 2.8-3.8 |  | 1.8-2.2 |  |  |  | Max 2 | [7 empty] | 0.08
| 10.1016/S0921-5093(01)01036-X |  | AM1 |  |  |  | {'percentage': 'at.%'} |  |  | 6.6 | 11.8 | 1.8 | 65.6 | 1.5 | 8.7 |  | 2.7 |  | 1.3
| 10.1016/S0921-5093(01)01224-2 |  | 718 |  |  |  | {'percentage': 'weight percent', 'Cu': '0.1', 'P': '0.006', 'S': '0.002'} |  |  | 0.04 | 0.52 |  | 53.67 | 0.92 | 17.95 |  |  | 0.005 | 2.98 |  | 5.27 | 0.04 | 0.07 |  | bal. | [7 empty] | 0.033
| 10.1016/S0921-5093(01)01230-8 |  | None |  |  |  | {'percentage': 'wt.%', 'N': '0.08'} |  |  | 54 |  | 2 | 9 |  | 26 |  |  |  | 5 |  |  | 0.8 | 0.3 |  | 3 | [7 empty] | 0.06
| 10.1016/S0921-5093(01)01236-9 |  | CMSX-4 |  |  |  | {'percentage': 'Wt.%'} |  |  | 9.0 | 5.6 | 6.0 | 61.7 | 1.0 | 6.5 |  | 6.5 |  | 0.6 | 3.0 | [6 empty] | 0.10
| 10.1016/S0921-5093(01)01236-9 |  | CMSX-4 |  |  |  | {'percentage': 'At.%'} |  |  | 9.3 | 12.6 | 2.0 | 63.7 | 1.3 | 7.6 |  | 2.2 |  | 0.4 | 1.0 | [6 empty] | 0.03
| 10.1016/S0921-5093(01)01264-3 |  | Wt.% |  |  |  | {'percentage': 'Wt.%', 'Element': 'Wt.%', 'H': '0.0008', 'N': '0.0022'} |  |  | 10.1 | 5.7 | 10.0 | Bal. | 0.99 | 8.35 |  | 3.07 | 0.015 | 0.80 | [6 empty] | 0.045 | 1.23 | [5 empty] | 0.16
| 10.1016/S0921-5093(01)01278-3 |  | K1 |  |  |  | {'percentage': 'at.%'} |  |  | 4.4 | 9.6 |  | 68.6 |  | 17.4
| 10.1016/S0921-5093(01)01278-3 |  | K2 |  |  |  | {'percentage': 'at.%'} |  |  | 3.6 | 15.3 |  | 67.9 |  | 13.2
| 10.1016/S0921-5093(01)01278-3 |  | L1 |  |  |  | {'percentage': 'at.%'} |  |  | 9.4 | 12.3 |  | 69.7 |  | 8.6
| 10.1016/S0921-5093(01)01278-3 |  | L2 |  |  |  | {'percentage': 'at.%'} |  |  | 8.4 | 14.9 |  | 68.3 |  | 8.4
| 10.1016/S0921-5093(01)01278-3 |  | L3 |  |  |  | {'percentage': 'at.%'} |  |  | 10.9 | 8.8 |  | 70.8 |  | 9.5
| 10.1016/S0921-5093(01)01480-0 |  | C1 |  |  |  | {'percentage': 'at.%'} |  |  |  | 19.6 |  | 80.4 |  | 0.0
| 10.1016/S0921-5093(01)01480-0 |  | C2 |  |  |  | {'percentage': 'at.%'} |  |  |  | 15.7 |  | 79.3 |  | 5.0
| 10.1016/S0921-5093(01)01480-0 |  | C3 |  |  |  | {'percentage': 'at.%'} |  |  |  | 13.3 |  | 76.8 |  | 9.9
| 10.1016/S0921-5093(01)01480-0 |  | C4 |  |  |  | {'percentage': 'at.%'} |  |  |  | 12.5 |  | 72.9 |  | 14.6
| 10.1016/S0921-5093(01)01491-5 |  | 1 |  |  |  | {'percentage': 'wt.%', 'P': '0.004', 'S': '0.0015'} |  |  |  | 0.54 |  | 52.52 | 1.02 | 18.58 |  |  | 0.005 | 2.98 |  | 5.18 | 0.02 |  |  | Bal. | [7 empty] | 0.04
| 10.1016/S0921-5093(01)01491-5 |  | 2 |  |  |  | {'percentage': 'wt.%', 'P': '0.004', 'S': '0.005'} |  |  |  | 0.49 |  | 52.52 | 1.01 | 18.56 |  |  | 0.005 | 2.95 |  | 5.22 | 0.02 |  |  | Bal. | [7 empty] | 0.036
| 10.1016/S0921-5093(01)01491-5 |  | 3 |  |  |  | {'percentage': 'wt.%', 'P': '0.001', 'S': '0.0015'} |  |  |  | 0.51 |  | 52.64 | 0.99 | 18.56 |  |  | 0.005 | 2.99 |  | 5.11 | 0.02 |  |  | Bal. | [7 empty] | 0.017
| 10.1016/S0921-5093(01)01491-5 |  | 4 |  |  |  | {'percentage': 'wt.%', 'P': '0.001', 'S': '0.0175'} |  |  |  | 0.55 |  | 52.64 | 1.01 | 18.45 |  |  | 0.005 | 2.97 |  | 5.11 | 0.02 |  |  | Bal. | [7 empty] | 0.019
| 10.1016/S0921-5093(01)01521-0 |  | INCONEL |  |  |  | {'percentage': 'wt.%', 'S': '0.005', 'P': '0.009', 'Cu': '0.070'} |  |  | 0.05 | 0.60 |  | 53.38 | 1.08 | 18.95 |  |  | 0.006 | 3.15 |  | 5.48 | 0.04 | 0.06 |  | 17.01 | [6 empty] | <0.01 | 0.067
| 10.1016/S0921-5093(01)01577-5 |  | Pt76:Al22:Ru2 |  |  |  | {'percentage': 'at.%', 'Pt': '74.5+-0.7'} |  |  |  | 22.9+-0.2 | [16 empty] | 2.6+-0.5
| 10.1016/S0921-5093(01)01577-5 |  | Pt71:Al26:Ru3 |  |  |  | {'percentage': 'at.%', 'Pt': 'Not observed'}
| 10.1016/S0921-5093(01)01577-5 |  | Pt75:Al20:Ru5 |  |  |  | {'percentage': 'at.%', 'Pt': '75.1+-0.5'} |  |  |  | 22.6+-0.6 | [16 empty] | 2.3+-0.1
| 10.1016/S0921-5093(01)01577-5 |  | Pt79:Al19:Re2 |  |  |  | {'percentage': 'at.%', 'Pt': '86.6+-0.6'} |  |  |  | 9.4+-0.7 | [16 empty] | 4.0+-0.1
| 10.1016/S0921-5093(01)01577-5 |  | Pt84:Al13:Re3 |  |  |  | {'percentage': 'at.%', 'Pt': '85.9+-0.5'} |  |  |  | 11.1+-0.6 | [16 empty] | 3.0+-0.1
| 10.1016/S0921-5093(01)01577-5 |  | Pt80:Al15:W5 |  |  |  | {'percentage': 'at.%', 'Pt': '79.1+-2.0'} |  |  |  | 15.8+-2.8 | [16 empty] | 5.1+-0.6
| 10.1016/S0921-5093(01)01577-5 |  | Pt78:Al18:W4 |  |  |  | {'percentage': 'at.%', 'Pt': '81.6+-1.4'} |  |  |  | 13.1+-2.0 | [16 empty] | 5.3+-0.5
| 10.1016/S0921-5093(01)01577-5 |  | Pt75:Al20:W5 |  |  |  | {'percentage': 'at.%', 'Pt': 'Not observed'}
| 10.1016/S0921-5093(01)01577-5 |  | Pt74:Al20:Mo6 |  |  |  | {'percentage': 'at.%', 'Pt': 'Not observed'}
| 10.1016/S0921-5093(01)01577-5 |  | Pt76:Al18:Mo6 |  |  |  | {'percentage': 'at.%', 'Pt': 'Not observed'}
| 10.1016/S0921-5093(01)01577-5 |  | Pt79:Al15:Mo6 |  |  |  | {'percentage': 'at.%', 'Pt': 'Not observed'}
| 10.1016/S0921-5093(01)01577-5 |  | Pt75:Al21:Ni4 |  |  |  | {'percentage': 'at.%', 'Pt': '78.9+-0.5'} |  |  |  | 11.6+-1.8 | [16 empty] | 9.5+-1.4
| 10.1016/S0921-5093(01)01577-5 |  | Pt80:Al15:Ni5 |  |  |  | {'percentage': 'at.%', 'Pt': '81.6+-0.5'} |  |  |  | 13.5+-0.9 | [16 empty] | 4.9+-0.7
| 10.1016/S0921-5093(01)01577-5 |  | Pt76:Al18:Ni6 |  |  |  | {'percentage': 'at.%', 'Pt': 'Not analysed'}
| 10.1016/S0921-5093(01)01577-5 |  | Pt75:Al20:Ti5 |  |  |  | {'percentage': 'at.%', 'Pt': ''}
| 10.1016/S0921-5093(01)01577-5 |  | Pt77:Al18:Ti5 |  |  |  | {'percentage': 'at.%', 'Pt': '86.8+-2.6'} |  |  |  | 9.7+-2.4 | [16 empty] | 3.5+-0.3
| 10.1016/S0921-5093(01)01577-5 |  | Pt80:Al15:Ti5 |  |  |  | {'percentage': 'at.%', 'Pt': '87.1+-0.2'} |  |  |  | 9.0+-0.3 | [16 empty] | 3.9+-0.1
| 10.1016/S0921-5093(01)01577-5 |  | Pt82:Al15:Ti3 |  |  |  | {'percentage': 'at.%', 'Pt': '88.6+-2.6'} |  |  |  | 9.0+-0.8 | [16 empty] | 2.4+-0.4
| 10.1016/S0921-5093(01)01577-5 |  | Pt74:Al20:Ta6 |  |  |  | {'percentage': 'at.%', 'Pt': ''}
| 10.1016/S0921-5093(01)01577-5 |  | Pt80:Al15:Ta5 |  |  |  | {'percentage': 'at.%', 'Pt': '87.9+-0.3'} |  |  |  | 6.8+-0.3 | [16 empty] | 5.3+-0.2
| 10.1016/S0921-5093(01)01577-5 |  | Pt84:Al13:Ta3 |  |  |  | {'percentage': 'at.%', 'Pt': '88.9+-0.3'} |  |  |  | 8.4+-0.4 | [16 empty] | 2.7+-0.2
| 10.1016/S0921-5093(01)01577-5 |  | Pt89:Al7:Cr4 |  |  |  | {'percentage': 'at.%', 'Pt': ''}
| 10.1016/S0921-5093(01)01577-5 |  | Pt78:Al17:Cr5 |  |  |  | {'percentage': 'at.%', 'Pt': '85.4+-0.5'} |  |  |  | 7.3+-0.6 | [16 empty] | 7.3+-0.1
| 10.1016/S0921-5093(01)01577-5 |  | Pt80:Al16:Cr4 |  |  |  | {'percentage': 'at.%', 'Pt': '85.6+-0.6'} |  |  |  | 9.6+-0.9 | [16 empty] | 4.7+-0.4
| 10.1016/S0921-5093(01)01585-4 |  | Inconel 713C |  |  |  | {'percentage': 'mass%'} |  |  |  | 6.1 |  | Balance | 0.8 | 12.5 |  |  | 0.012 | 4.2 |  | 2.0 |  |  |  |  | 0.1 | [6 empty] | 0.12
| 10.1016/S0921-5093(01)01666-5 |  | None |  |  |  | {'percentage': 'wt.%'} |  |  | 8.45 | 3.80 | 5.74 | Balance | 3.28 | 15.65 |  | 1.16
| 10.1016/S0921-5093(01)01699-9 |  | a+b zone |  |  |  | {'percentage': 'at.%'} |  |  |  | 20.4 |  | 46.3 |  | 33.3
| 10.1016/S0921-5093(01)01699-9 |  | A zone |  |  |  | {'percentage': 'at.%'} |  |  |  | 53.8 |  | 38.6 |  | 7.6
| 10.1016/S0921-5093(01)01709-9 |  | GTD-111 |  |  |  | {'percentage': 'wt.%'} |  |  | 9.5 | 3.3 | 3.8 | Bal. | 4.75 | 13.5 |  | 2.7 | 0.01 | 1.53 | [5 empty] | 0.23 | [7 empty] | 0.09
| 10.1016/S0921-5093(01)01709-9 |  | IN738LC |  |  |  | {'percentage': 'wt.%'} |  |  | 8.3 | 3.4 | 2.6 | Bal. | 3.38 | 16.0 |  | 1.7 | 0.01 | 1.70 | [5 empty] | 0.10 | [7 empty] | 0.11
| 10.1016/S0921-5093(01)01742-7 |  | U720 | [6 empty] | 14.7 | 2.5 | 1.25 | Bal. | 5 | 18 |  |  | 0.033 | 3 | [6 empty] | 0.030 | [6 empty] | 0.035
| 10.1016/S0921-5093(01)01758-0 |  | PM | [6 empty] | 12.99 | 1.99 | 3.88 | Bal | 3.72 | 15.67 |  |  | 0.016 | 4.00 |  | 0.70 |  |  |  |  | 0.043 | [6 empty] | 0.049
| 10.1016/S0921-5093(01)01765-8 |  | g MCRe |  |  |  | {'percentage': 'at.%'} |  |  |  |  | 1.98 | 65.60 |  | 26.21 |  |  |  | 2.02 | 4.19 | [7 empty] | -
| 10.1016/S0921-5093(01)01765-8 |  | g MCRu |  |  |  | {'percentage': 'at.%'} |  |  |  |  | 1.98 | 65.88 |  | 26.07 |  |  |  | 2.03 | - | [7 empty] | 4.04
| 10.1016/S0921-5093(01)01825-1 |  | CMSX-3 |  |  |  | {'percentage': 'wt%', 'Other': '', 'Ref.': '[5]'} |  |  | 5 | 5.6 | 8 | Bal. | 1.0 | 8 |  | 6 |  | 0.6 | [7 empty] | 0.1
| 10.1016/S0921-5093(01)01825-1 |  | PWA 1480 |  |  |  | {'percentage': 'wt%', 'Other': '', 'Ref.': '[5]'} |  |  | 5 | 5.0 | 4 | Bal. | 1.5 | 10 |  | 12
| 10.1016/S0921-5093(01)01825-1 |  | Rene' N4 |  |  |  | {'percentage': 'wt%', 'Other': '0.004 B, 0.05 C', 'Ref.': '[15]'} |  |  | 7.5 | 4.2 | 6 | Bal. | 3.5 | 9.75 |  | 4.8 |  | 1.5 |  | 0.5 | [5 empty] | 0.15
| 10.1016/S0921-5093(01)01825-1 |  | CMSX-4 |  |  |  | {'percentage': 'wt%', 'Other': '', 'Ref.': '[5]'} |  |  | 9 | 5.6 | 6 | Bal. | 1.0 | 6.5 |  | 6.5 |  | 0.6 | 3 | [6 empty] | 0.1
| 10.1016/S0921-5093(01)01825-1 |  | PWA 1484 |  |  |  | {'percentage': 'wt%', 'Other': '', 'Ref.': '[5]'} |  |  | 10 | 5.6 | 6 | Bal. |  | 5 |  | 9 |  | 2 | 3 | [6 empty] | 0.1
| 10.1016/S0921-5093(01)01825-1 |  | Rene' N5 |  |  |  | {'percentage': 'wt%', 'Other': '', 'Ref.': '[5]'} |  |  | 8 | 6.2 | 5 | Bal. |  | 7 |  | 7 |  | 2 | 3 | [6 empty] | 0.2
| 10.1016/S0921-5093(01)01825-1 |  | CMSX-10 |  |  |  | {'percentage': 'wt%', 'Other': '', 'Ref.': '[5]'} |  |  | 3 | 5.7 | 5 | Bal. | 0.2 | 2 |  | 8 |  | 0.4 | 6 | 0.1 | [5 empty] | 0.03
| 10.1016/S0921-5093(01)01825-1 |  | Rene' N6 |  |  |  | {'percentage': 'wt%', 'Other': '0.004 B, 0.05 C, 0.01 Y', 'Ref.': '[13]'} |  |  | 12.5 | 5.75 | 6 | Bal. |  | 4.2 |  | 7.2 |  | 1.4 | 5.4 | [6 empty] | 0.15
| 10.1016/S0921-5093(01)01881-0 |  | 1093degC |  |  |  | {'Mole percent': '0.39%', '': '1093degC', 'Element': 'NbC'} |  |  | - | - |  | - | 17.20 | 0.07 |  |  |  | 0.16 |  | 36.35 |  |  |  | - | [7 empty] | 46.22
| 10.1016/S0921-5093(01)01881-0 |  | 718degC |  |  |  | {'Mole percent': '0.42%', '': '718degC', 'Element': 'NbC'} |  |  | - | - |  | - | 3.23 | 0.02 |  |  |  | 0.23 |  | 50.52 |  |  |  | - | [7 empty] | 46.01
| 10.1016/S0921-5093(01)01881-0 |  | 621degC |  |  |  | {'Mole percent': '0.93%', '': '621degC', 'Element': 'Cr23C6'} |  |  | - | - |  | 0.30 | - | 67.30 |  |  |  | 10.15 |  | - |  |  |  | 1.55 | [7 empty] | 20.69
| 10.1016/S0921-5093(01)01881-0 |  | 718degC |  |  |  | {'Mole percent': '1.88%', '': '718degC', 'Element': 's'} |  |  | 0.44 | - |  | 16.54 | - | 49.77 |  |  |  | 14.59 |  | - |  |  |  | 18.66 | [7 empty] | -
| 10.1016/S0921-5093(01)01881-0 |  | 621degC |  |  |  | {'Mole percent': '4.67%', '': '621degC', 'Element': 's'} |  |  | 0.52 | - |  | 15.13 | - | 51.67 |  |  |  | 13.32 |  | - |  |  |  | 19.36 | [7 empty] | -
| 10.1016/S0921-5093(01)01881-0 |  | 718degC |  |  |  | {'Mole percent': '', '': '', 'Element': ''}
| 10.1016/S0921-5093(01)01881-0 |  | 621degC |  |  |  | {'Mole percent': '', '': '', 'Element': ''}
| 10.1016/S0921-5093(01)01957-8 |  | Alloy 1 |  |  |  | {'percentage': 'wt.%'} |  |  | 18.9 | 4.8 |  | 56.28 | 3.9 | 12.7 |  |  | 0.034 | 3.3 |  | <0.01 |  |  |  |  | 0.05 | [6 empty] | 0.032
| 10.1016/S0921-5093(01)01957-8 |  | Alloy 3 |  |  |  | {'percentage': 'wt.%'} |  |  | 18.2 | 3.7 |  | 54.5 | 3.0 | 12.3 |  |  | 0.031 | 3.3 |  | 4.9 |  |  |  |  | 0.038 | [6 empty] | 0.029
| 10.1016/S0921-5093(02)00063-1 |  | 690 |  |  |  | {'percentage': 'wt.%', 'Cu': '0.02', 'P': '0.007', 'S': '0.001'} |  |  |  | - |  | 60.65 | 0.20 | 29.70 | [5 empty] | - | 0.29 | 0.35 |  | 8.76 | [7 empty] | 0.022
| 10.1016/S0921-5093(02)00063-1 |  | I-52 |  |  |  | {'percentage': 'wt.%', 'Cu': '0.01', 'P': '0.003', 'S': '0.002'} |  |  |  | 0.71 |  | 60.65 | 0.51 | 28.83 | [5 empty] | - | 0.24 | 0.15 |  | 8.86 | [7 empty] | 0.03
| 10.1016/S0921-5093(02)00063-1 |  | I-82 |  |  |  | {'percentage': 'wt.%', 'Cu': '0.07', 'P': '0.007', 'S': '0.001'} |  |  |  | 0.05 |  | 73.38 | 0.44 | 19.76 | [5 empty] | 2.27 | 2.92 | 0.09 |  | 0.94 | [7 empty] | 0.04
| 10.1016/S0921-5093(02)00074-6 |  | Nominal |  |  |  | {'percentage': 'wt.%'} |  |  | 13.5 | 1.3 |  | Balance | 3.0 | 19.5 |  |  | 0.006 | 4.3 | [6 empty] | 0.06 | [6 empty] | 0.04
| 10.1016/S0921-5093(02)00074-6 |  | Analyzed |  |  |  | {'percentage': 'wt.%'} |  |  | 13.51 | 1.37 |  | Balance | 2.95 | 19.55 |  |  | 0.0063 | 4.25 | [6 empty] | 0.06 | [6 empty] | 0.019
| 10.1016/S0921-5093(02)00125-9 |  | GTD-111 |  |  |  | {'percentage': 'wt.%'} |  |  | 9.5 | 3.3 | 3.8 | Bal. | 4.75 | 13.5 |  | 2.7 | 0.01 | 1.53 | [5 empty] | 0.23 | [7 empty] | 0.09
table | 10.1016/S0921-5093(02)00169-7 | Estimated volume expansion factors for the oxidation of pure NbC to Nb2O5 | IN718 | Density (g cm-3) | 8.18 | g cm-3 | {'N': '0.0059', 'O': '0.0006', 'P': '0.01', 'S': '0.0004', 'Cu': '0.10', 'Nb+Ta': '5.22'} | {'Phase': 'NbC', 'Density (g cm-3)': '8.18', 'Molar volume (cm3 mol-1)': '12.83', 'Estimated volume expansion factor': 'n/a'} |  | 0.43 | 0.46 |  | 52.89 | 1.02 | 17.99 |  |  | 0.0029 | 3.02 |  |  | 0.06 | 0.08 |  | 18.64 | [6 empty] | 0.0017 | 0.031
table | 10.1016/S0921-5093(02)00169-7 | Estimated volume expansion factors for the oxidation of pure NbC to Nb2O5 | IN718 | Density (g cm-3) | 4.55 | g cm-3 | {'N': '0.0059', 'O': '0.0006', 'P': '0.01', 'S': '0.0004', 'Cu': '0.10', 'Nb+Ta': '5.22'} | {'Phase': 'H-Nb2O5', 'Density (g cm-3)': '4.55', 'Molar volume (cm3 mol-1)': '58.42', 'Estimated volume expansion factor': '2.28'} |  | 0.43 | 0.46 |  | 52.89 | 1.02 | 17.99 |  |  | 0.0029 | 3.02 |  |  | 0.06 | 0.08 |  | 18.64 | [6 empty] | 0.0017 | 0.031
table | 10.1016/S0921-5093(02)00169-7 | Estimated volume expansion factors for the oxidation of pure NbC to Nb2O5 | IN718 | Density (g cm-3) | 5.29 | g cm-3 | {'N': '0.0059', 'O': '0.0006', 'P': '0.01', 'S': '0.0004', 'Cu': '0.10', 'Nb+Ta': '5.22'} | {'Phase': 'B-Nb2O5', 'Density (g cm-3)': '5.29', 'Molar volume (cm3 mol-1)': '50.2', 'Estimated volume expansion factor': '1.96'} |  | 0.43 | 0.46 |  | 52.89 | 1.02 | 17.99 |  |  | 0.0029 | 3.02 |  |  | 0.06 | 0.08 |  | 18.64 | [6 empty] | 0.0017 | 0.031
table | 10.1016/S0921-5093(02)00169-7 | Estimated volume expansion factors for the oxidation of pure NbC to Nb2O5 | IN718 | Density (g cm-3) | 4.36-5.12 | g cm-3 | {'N': '0.0059', 'O': '0.0006', 'P': '0.01', 'S': '0.0004', 'Cu': '0.10', 'Nb+Ta': '5.22'} | {'Phase': 'Amorphous Nb2O5', 'Density (g cm-3)': '4.36-5.12', 'Molar volume (cm3 mol-1)': '51.9-61.0', 'Estimated volume expansion factor': '2.02-2.38'} |  | 0.43 | 0.46 |  | 52.89 | 1.02 | 17.99 |  |  | 0.0029 | 3.02 |  |  | 0.06 | 0.08 |  | 18.64 | [6 empty] | 0.0017 | 0.031
| 10.1016/S0921-5093(02)00169-7 |  | IN718 |  |  |  | {'N': '0.0059', 'O': '0.0006', 'P': '0.01', 'S': '0.0004', 'Cu': '0.10', 'Nb+Ta': '5.22'} |  |  | 0.43 | 0.46 |  | 52.89 | 1.02 | 17.99 |  |  | 0.0029 | 3.02 |  |  | 0.06 | 0.08 |  | 18.64 | [6 empty] | 0.0017 | 0.031
| 10.1016/S0921-5093(02)00173-9 |  | Stellite 21 |  |  |  | {'S': '-', 'Bal.': 'Co'} |  |  |  |  | - | 2.50 |  | 28.00 |  |  |  | 5.05 |  |  | max 1 | max 2 | - | [8 empty] | 0.25
| 10.1016/S0921-5093(02)00173-9 |  | HSS |  |  |  | {'S': '0.017', 'Bal.': 'Fe'} |  |  |  |  | 6.15 | 0.90 |  | 3.99 |  |  |  | 4.84 |  |  | 0.27 | 0.25 | 3.07 | [8 empty] | 1.21
| 10.1016/S0921-5093(02)00173-9 |  | PM10V |  |  |  | {'S': '0.066', 'Bal.': 'Fe'} |  |  |  |  | - | - |  | 5.25 |  |  |  | 1.30 |  |  | 0.50 | 0.90 | 9.75 | [8 empty] | 2.45
| 10.1016/S0921-5093(02)00205-8 |  | Composition (at%) |  |  |  | {'percentage': 'at%'} | [5 empty] | Composition (at%)
| 10.1016/S0921-5093(02)00205-8 |  | RBD 61 | [6 empty] | 16.14 | 5.82 | 0.00 | 54.23 | 2.89 | 11.53 |  | 0.00 | 3.62 | 2 |  |  |  | 2.05 | [9 empty] | 0.288
| 10.1016/S0921-5093(02)00205-8 |  | Rene 77 | [6 empty] | 14.02 | 8.78 | 0.00 | 54.81 | 3.91 | 15.47 |  | 0.00 | 0.08 | 2.41 |  |  |  | 0.20 | [9 empty] | 0.32
| 10.1016/S0921-5093(02)00205-8 |  | AM1 | [6 empty] | 6.68 | 11.66 | 1.81 | 65.47 | 1.52 | 8.73 |  | 2.88 | 0.00 | 1.26 |  |  |  | 0.00 | [9 empty] | 0.00
| 10.1016/S0921-5093(02)00594-4 |  | 783 |  |  |  | {'percentage': 'wt.%'} |  |  | 34 | 5.4 |  | 28 | 0.2 max | 3.0 | [5 empty] | 3.0 |  |  |  | Bal.
| 10.1016/S0921-5093(02)00594-4 |  | 783 |  |  |  | {'percentage': 'wt.%'} |  |  | 34.43 | 5.35 |  | 28.23 | 0.24 | 3.21 | [5 empty] | 3.10 |  |  |  | Bal.
| 10.1016/S0921-5093(02)00637-8 |  | SX-2 |  |  |  | {'percentage': 'wt.%'} |  |  | 12.5 | 6.1 | 5.8 | Bal. |  | 4.5 |  | 9.0 |  | 0.0 | 6.5 | [6 empty] | 0.15 | [5 empty] | -
| 10.1016/S0921-5093(02)00637-8 |  | SX-12 |  |  |  | {'percentage': 'wt.%'} |  |  | 12.5 | 6.1 | 5.8 | Bal. |  | 4.5 |  | 9.0 |  | 0.0 | 6.5 | [6 empty] | 0.15 | [5 empty] | 0.1
| 10.1016/S0921-5093(02)00637-8 |  | SX-5 |  |  |  | {'percentage': 'wt.%'} |  |  | 13.5 | 6.3 | 5.0 | Bal. |  | 4.0 |  | 6.0 |  | 0.0 | 6.5 | [6 empty] | 0.18 | [5 empty] | -
| 10.1016/S0921-5093(02)00637-8 |  | SX-15 |  |  |  | {'percentage': 'wt.%'} |  |  | 11.5 | 5.7 | 5.0 | Bal. |  | 5.0 |  | 6.0 |  | 0.5 | 6.5 | [6 empty] | 0.12 | [5 empty] | 0.1
| 10.1016/S0921-5093(02)00637-8 |  | SX-6 |  |  |  | {'percentage': 'wt.%'} |  |  | 11.5 | 6.3 | 6.5 | Bal. |  | 5.0 |  | 6.0 |  | 0.5 | 6.5 | [6 empty] | 0.18 | [5 empty] | -
| 10.1016/S0921-5093(02)00637-8 |  | SX-16 |  |  |  | {'percentage': 'wt.%'} |  |  | 13.5 | 5.7 | 6.5 | Bal. |  | 4.0 |  | 6.0 |  | 0.0 | 6.5 | [6 empty] | 0.12 | [5 empty] | 0.1
| 10.1016/S0921-5093(02)00637-8 |  | SX-9 |  |  |  | {'percentage': 'wt.%'} |  |  | 13.5 | 5.7 | 5.0 | Bal. |  | 5.0 |  | 9.0 |  | 0.0 | 6.5 | [6 empty] | 0.18 | [5 empty] | -
| 10.1016/S0921-5093(02)00637-8 |  | SX-19 |  |  |  | {'percentage': 'wt.%'} |  |  | 11.5 | 6.3 | 5.0 | Bal. |  | 4.0 |  | 9.0 |  | 0.5 | 6.5 | [6 empty] | 0.12 | [5 empty] | 0.1
| 10.1016/S0921-5093(02)00669-X |  | TAP straight at pole |  |  |  | {'Pt': '1.5'} |  |  |  | 35.0 |  | 63.0
| 10.1016/S0921-5093(02)00669-X |  | TAP selection 1 |  |  |  | {'Pt': '1.3'} |  |  |  | 49.8 |  | 48.8
| 10.1016/S0921-5093(02)00669-X |  | TAP selection 2 |  |  |  | {'Pt': '1.2'} |  |  |  | 30.4 |  | 68.4
| 10.1016/S0921-5093(02)00669-X |  | TAP selection 3 |  |  |  | {'Pt': '1.5'} |  |  |  | 50.8 |  | 47.7
| 10.1016/S0921-5093(02)00669-X |  | TAP selection 4 |  |  |  | {'Pt': '1.2'} |  |  |  | 49.6 |  | 49.2
| 10.1016/S0921-5093(02)00669-X |  | 1DAP close to pole, uncorrected |  |  |  | {'Pt': '0.9'} |  |  |  | 32.6 |  | 66.5
| 10.1016/S0921-5093(02)00669-X |  | 1DAP close to pole, corrected |  |  |  | {'Pt': '0.8'} |  |  |  | 40.3 |  | 58.9
| 10.1016/S0921-5093(02)00681-0 |  | Direction of measurement |  |  |  | {'percentage': 'at.%'}
| 10.1016/S0921-5093(02)00681-0 |  | g Phase |  |  |  | {'percentage': 'at.%'} |  |  |  | 2.44+-0.08 |  | 63.61+-0.24 | 0.64+-0.04 | 29.29+-0.23 |  | 0.16+-0.02 |  | 3.86+-0.1
| 10.1016/S0921-5093(02)00681-0 |  | g' Phase |  |  |  | {'percentage': 'at.%'} |  |  |  | 14.08+-0.22 |  | 70.44+-0.29 | 9.87+-0.19 | 2.31+-0.1 |  | 2.50+-0.1 |  | 0.82+-0.06
| 10.1016/S0921-5093(02)00681-0 |  | Part. ratio |  |  |  | {'percentage': 'at.%'} |  |  |  | 0.17 |  | 0.9 | 0.06 | 12.68 |  | 0.06 |  | 4.7
| 10.1016/S0921-5093(02)00681-0 |  | Direction of measurement |  |  |  | {'percentage': 'at.%'}
| 10.1016/S0921-5093(02)00681-0 |  | g Phase |  |  |  | {'percentage': 'at.%'} |  |  |  | 2.16+-0.12 |  | 64.98+-0.39 | 0.58+-0.07 | 29.47+-0.37 |  | 0.17+-0.03 |  | 2.52+-0.17
| 10.1016/S0921-5093(02)00681-0 |  | g' Phase |  |  |  | {'percentage': 'at.%'} |  |  |  | 12.7+-0.2 |  | 74.39+-0.41 | 7.93+-0.17 | 2.39+-0.1 |  | 1.93+-0.08 |  | 0.73+-0.05
| 10.1016/S0921-5093(02)00681-0 |  | Part. ratio |  |  |  | {'percentage': 'at.%'} |  |  |  | 0.17 |  | 0.87 | 0.07 | 12.33 |  | 0.09 |  | 3.45
| 10.1016/S0921-5093(02)00686-X |  | A210-GdegA1 |  |  |  | {'percentage': 'wt.%', 'Cu': '0.2'} | [5 empty] | 0.06 | - | 0.05 |  |  |  | 0.02 |  |  | 0.63 | 0.26 |  | Bal. | [7 empty] | 0.12
| 10.1016/S0921-5093(02)00686-X |  | Sanicro 28 |  |  |  | {'percentage': 'wt.%', 'Cu': '0.93'} | [5 empty] | 30.6 | - | 26.6 |  |  |  | 3.29 |  |  | 1.60 | 0.44 |  | Bal. | [7 empty] | 0.015
| 10.1016/S0921-5093(02)00686-X |  | Incoloy 825 |  |  |  | {'percentage': 'wt.%', 'Cu': '2.64'} | [5 empty] | 40.2 | 0.91 | 22.6 |  |  |  | 3.26 |  |  | 0.18 | 0.32 |  | 28.8 | [7 empty] | <0.005
| 10.1016/S0921-5093(02)00753-0 |  | IN718 |  |  |  | {'percentage': 'wt.%'} |  |  | 0.1 | 0.5 |  | Bal. | 1.0 | 18.2 |  |  | 0.004 | 3.0 |  | 5.2 | 0.06 | 0.4 |  | 18.7 | [7 empty] | 0.04
| 10.1016/S0921-5093(02)00837-7 |  | A |  |  |  | {'percentage': 'wt.%'} |  |  |  | 0.2 |  | bal. | 0.2 | 15.8 | [6 empty] | 0.8 | 0.3 |  | 8.6 | [7 empty] | 0.06
| 10.1016/S0921-5093(02)00837-7 |  | B |  |  |  | {'percentage': 'wt.%'} |  |  |  | 0.2 |  | bal. | 0.2 | 15.9 | [6 empty] | 0.8 | - |  | 9.5 | [7 empty] | 0.02
| 10.1016/S0921-5093(02)00839-0 |  | None |  |  |  | {'percentage': 'wt.%', 'O': '0.86'} |  |  |  | 0.38 |  | Bal. | 0.93 | 20.10 |  |  |  | 3.54 |  | 4.14 |  | 0.43 |  | 19.86
| 10.1016/S0921-5093(03)00051-0 |  | INCONEL |  |  |  | {'percentage': 'wt.%'} |  |  | 19.8 | 0.87 |  | bal. | 1.69 | 24.97 |  |  |  | 0.58 |  | 2.01 | 0.30 | 0.47 |  | 0.71 | [7 empty] | 0.06
| 10.1016/S0921-5093(03)00051-0 |  | INCONEL |  |  |  | {'percentage': 'wt.%'} |  |  | 19.27 | 0.72 |  | bal. | 1.63 | 22.96 |  |  |  | 0.51 |  | 1.87 | 0.28 | 0.40 |  | 1.01 | [7 empty] | 0.032
| 10.1016/S0921-5093(03)00051-0 |  | INCONEL |  |  |  | {'percentage': 'wt.%'} |  |  | 19~21 | <=0.6 |  | bal. |  | 19~21 |  |  |  | 5.6~6.1 |  | 2.2 | <=0.6 | <=0.4 |  | <=0.6 | [7 empty] | 0.04~0.08
| 10.1016/S0921-5093(03)00079-0 |  | Gas atomised powder sample |  |  |  | {'percentage': 'wt.%', 'O': '275 ppm'} |  |  |  | 0.5 |  | Balance | 0.8 | 19.6 |  |  |  | 3.1 |  | 4.7 |  |  |  | 18.9 | [7 empty] | 0.03
| 10.1016/S0921-5093(03)00079-0 |  | Specification for wrought alloy (AMS: 5663) |  |  |  | {'percentage': 'wt.%', 'O': '-'} |  |  |  | 0.2-0.8 |  | Balance | 0.65-1.15 | 17-21 |  |  |  | 2.8-3.3 |  | 4.75-5.5 |  |  |  | 16-20 | [7 empty] | 0.08 max
| 10.1016/S0921-5093(03)00153-9 |  | RR1000 |  |  |  | {'percentage': 'wt.%'} |  |  | 14.0-19.0 | 2.85-3.15 |  |  | 3.45-4.15 | 14.35-15.15 |  | 1.35-2.15 | 0.01-0.025 | 4.25-5.25 | [6 empty] | 0.05-0.07 | 0.0-1.0 | [5 empty] | 0.012-0.033
| 10.1016/S0921-5093(03)00156-4 |  | IN 718 |  |  |  | {'percentage': 'wt.%'} |  |  |  | 0.4-0.8 |  | 50-55 | 0.65-1.15 | 17-21 | [5 empty] | 5.0-5.5 |  |  |  | Balance | [7 empty] | 0.01-0.3
| 10.1016/S0921-5093(03)00218-1 |  | Udimet 720 |  |  |  | {'percentage': 'wt.%'} |  |  | 14.7 | 2.5 | 1.25 | Bal., | 5 | 18 |  |  | 0.033 | 3 | [6 empty] | 0.030 | [6 empty] | 0.035
| 10.1016/S0921-5093(03)00254-5 |  | IC-6 |  |  |  | {'percentage': 'fraction%'} |  |  | - | 7-8 |  | Bal |  | - |  |  |  | 14 | [11 empty] | -
| 10.1016/S0921-5093(03)00254-5 |  | IC-6 |  |  |  | {'percentage': 'fraction%'} |  |  | - | 7-9 |  | Bal |  | 30-35 |  |  |  | - | [11 empty] | 0.5-1
| 10.1016/S0921-5093(03)00254-5 |  | IC-6 |  |  |  | {'percentage': 'fraction%'} |  |  | 18-20 | 7-9 |  | Bal |  | 20-22 |  |  |  | - | [11 empty] | 0.5-1
| 10.1016/S0921-5093(03)00258-2 |  | Stellite 6 |  |  |  | {'percentage': 'wt.%'} |  |  | 60 | - | 5 | 2.5 max | - | 27 | [6 empty] | 1 | 1 |  | 2.5 max | [7 empty] | 1
| 10.1016/S0921-5093(03)00258-2 |  | Nimonic 80A |  |  |  | {'percentage': 'wt.%'} |  |  | - | 1.4 | - | 75.8 | 2.5 | 19.4 | [6 empty] | - | 0.1 |  | 0.7 | [7 empty] | 0.08
| 10.1016/S0921-5093(03)00261-2 |  | Alloy 787 |  |  |  | {'percentage': 'at.%', '': '1150'} |  |  |  | 40 |  |  | 0.5 |  |  |  | 0.02 | 0.2 | [5 empty] | Balance | 0.05 | [6 empty] | 0.75
| 10.1016/S0921-5093(03)00261-2 |  | Alloy 912 |  |  |  | {'percentage': 'at.%', '': '1050'} |  |  |  | 40 |  |  | 1.0 |  |  |  | 0.02 | 0.5 | [5 empty] | Balance | 0.10 | [6 empty] | 0.2
| 10.1016/S0921-5093(03)00345-9 |  | Wt.% |  |  |  | {'percentage': 'Wt.%', 'Element': 'Wt.%', 'O': '0.03', 'N': '0.02'} |  |  | 14.0 | 2.2 | 4.2 | Balance | 3.3 | 17.0 |  |  |  | 4.0 |  | 0.7 | [11 empty] | 0.04
| 10.1016/S0921-5093(03)00478-7 |  | wt.% |  |  |  | {'percentage': 'wt.%'} |  |  |  | 5.1 |  | 89.3 |  |  |  | 5.6
| 10.1016/S0921-5093(03)00478-7 |  | at.% |  |  |  | {'percentage': 'at.%'} |  |  |  | 10.9 |  | 87.3 |  |  |  | 1.8
| 10.1016/S0921-5093(03)00478-7 |  | wt.% |  |  |  | {'percentage': 'wt.%'} |  |  |  | 7.0 |  | 77.3 |  |  |  | 15.7
| 10.1016/S0921-5093(03)00478-7 |  | at.% |  |  |  | {'percentage': 'at.%'} |  |  |  | 15.6 |  | 79.2 |  |  |  | 5.2
| 10.1016/S0921-5093(03)00478-7 |  | wt.% |  |  |  | {'percentage': 'wt.%'} |  |  |  | 5.3 (6.0) |  | 85.7 (86.4) |  |  |  | 9.0 (7.6)
| 10.1016/S0921-5093(03)00478-7 |  | at.% |  |  |  | {'percentage': 'at.%'} |  |  |  | 11.5 (12.8) |  | 85.6 (84.8) |  |  |  | 2.9 (2.4)
| 10.1016/S0921-5093(03)00478-7 |  | wt.% |  |  |  | {'percentage': 'wt.%'} |  |  |  | 4.9 |  | 90.0 |  |  |  | 5.1
| 10.1016/S0921-5093(03)00478-7 |  | at.% |  |  |  | {'percentage': 'at.%'} |  |  |  | 10.4 |  | 88.0 |  |  |  | 1.6
| 10.1016/S0921-5093(03)00478-7 |  | wt.% |  |  |  | {'percentage': 'wt.%'} |  |  |  | 6.9 |  | 77.6 |  |  |  | 15.5
| 10.1016/S0921-5093(03)00478-7 |  | at.% |  |  |  | {'percentage': 'at.%'} |  |  |  | 15.3 |  | 79.5 |  |  |  | 5.2
| 10.1016/S0921-5093(03)00478-7 |  | wt.% |  |  |  | {'percentage': 'wt.%'} |  |  |  | 5.1 (6.0) |  | 88.4 (86.4) |  |  |  | 6.5 (7.6)
| 10.1016/S0921-5093(03)00478-7 |  | at.% |  |  |  | {'percentage': 'at.%'} |  |  |  | 11.0 (12.8) |  | 86.9 (84.8) |  |  |  | 2.1 (2.4)
| 10.1016/S0921-5093(03)00498-2 |  | IN100 |  |  |  | {'percentage': 'wt.%'} |  |  | 18.5 | 5.0 |  | Balance | 4.3 | 12.4 |  |  | 0.02 | 3.2 |  |  |  |  | 0.8 |  | 0.07 | [6 empty] | 0.07
| 10.1016/S0921-5093(03)00498-2 |  | Waspalloy |  |  |  | {'percentage': 'wt.%'} |  |  | 13.5 | 1.4 |  | Balance | 3.0 | 19.5 |  |  | 0.007 | 4.2 |  |  |  |  | - |  | 0.08 | [6 empty] | 0.05
| 10.1016/S0921-5093(03)00498-2 |  | Udimet 720 |  |  |  | {'percentage': 'wt.%'} |  |  | 18.5 | 4.3 |  | Balance | 3.3 | 15.0 |  |  | 0.03 | 5.0 |  |  |  |  | - |  | - | [6 empty] | 0.07
| 10.1016/S0921-5093(03)00517-3 |  | Base alloy |  |  |  | {'percentage': 'wt.%'} |  |  | 8 | 5.5 | 7 | Bal | 1.5 | 8 |  | 6.5 |  | 1.5 | [13 empty] | -
| 10.1016/S0921-5093(03)00517-3 |  | Modified alloy |  |  |  | {'percentage': 'wt.%'} |  |  | 8 | 5.5 | 7 | Bal | 1.5 | 8 |  | 6.5 |  | 1.5 | [13 empty] | 0.015
table | 10.1016/S0921-5093(97)00074-9 | Liquid and solid densities, melting point, and atomic diameter of transition-metals | Ti | Solid density (20deg C), g cm-3 [14] | 4.51 | g cm-3 |  | {'Element': 'Ti', 'Atomic number': '22', 'Atomic weight, g mol-1': '47.88', 'Melting point (T m), K [11]': '1943', 'Atomic diameter, A [12, 13]': '2.94', 'Solid density (20deg C), g cm-3 [14]': '4.51', 'Liquid density': '[2, 6]'}
table | 10.1016/S0921-5093(97)00074-9 | Liquid and solid densities, melting point, and atomic diameter of transition-metals |  | Solid density (20deg C), g cm-3 [14] |  | g cm-3
table | 10.1016/S0921-5093(97)00074-9 | Liquid and solid densities, melting point, and atomic diameter of transition-metals | V | Solid density (20deg C), g cm-3 [14] | 6.09 | g cm-3 |  | {'Element': 'V', 'Atomic number': '23', 'Atomic weight, g mol-1': '50.94', 'Melting point (T m), K [11]': '2183', 'Atomic diameter, A [12, 13]': '2.68', 'Solid density (20deg C), g cm-3 [14]': '6.09', 'Liquid density': '[2, 5]'}
table | 10.1016/S0921-5093(97)00074-9 | Liquid and solid densities, melting point, and atomic diameter of transition-metals |  | Solid density (20deg C), g cm-3 [14] |  | g cm-3
table | 10.1016/S0921-5093(97)00074-9 | Liquid and solid densities, melting point, and atomic diameter of transition-metals | Cr | Solid density (20deg C), g cm-3 [14] | 7.19 | g cm-3 |  | {'Element': 'Cr', 'Atomic number': '24', 'Atomic weight, g mol-1': '52.00', 'Melting point (T m), K [11]': '2136', 'Atomic diameter, A [12, 13]': '2.53', 'Solid density (20deg C), g cm-3 [14]': '7.19', 'Liquid density': '[2]'}
table | 10.1016/S0921-5093(97)00074-9 | Liquid and solid densities, melting point, and atomic diameter of transition-metals |  | Solid density (20deg C), g cm-3 [14] |  | g cm-3
table | 10.1016/S0921-5093(97)00074-9 | Liquid and solid densities, melting point, and atomic diameter of transition-metals | Mn | Solid density (20deg C), g cm-3 [14] | 7.47 | g cm-3 |  | {'Element': 'Mn', 'Atomic number': '25', 'Atomic weight, g mol-1': '54.94', 'Melting point (T m), K [11]': '1519', 'Atomic diameter, A [12, 13]': '2.24', 'Solid density (20deg C), g cm-3 [14]': '7.47', 'Liquid density': '[3, 4]'}
table | 10.1016/S0921-5093(97)00074-9 | Liquid and solid densities, melting point, and atomic diameter of transition-metals |  | Solid density (20deg C), g cm-3 [14] |  | g cm-3
table | 10.1016/S0921-5093(97)00074-9 | Liquid and solid densities, melting point, and atomic diameter of transition-metals | Fe | Solid density (20deg C), g cm-3 [14] | 7.87 | g cm-3 |  | {'Element': 'Fe', 'Atomic number': '26', 'Atomic weight, g mol-1': '55.85', 'Melting point (T m), K [11]': '1811', 'Atomic diameter, A [12, 13]': '2.52', 'Solid density (20deg C), g cm-3 [14]': '7.87', 'Liquid density': '[2]'}
table | 10.1016/S0921-5093(97)00074-9 | Liquid and solid densities, melting point, and atomic diameter of transition-metals |  | Solid density (20deg C), g cm-3 [14] |  | g cm-3
table | 10.1016/S0921-5093(97)00074-9 | Liquid and solid densities, melting point, and atomic diameter of transition-metals |  | Solid density (20deg C), g cm-3 [14] |  | g cm-3
table | 10.1016/S0921-5093(97)00074-9 | Liquid and solid densities, melting point, and atomic diameter of transition-metals | Co | Solid density (20deg C), g cm-3 [14] | 8.80 | g cm-3 |  | {'Element': 'Co', 'Atomic number': '27', 'Atomic weight, g mol-1': '58.93', 'Melting point (T m), K [11]': '1768', 'Atomic diameter, A [12, 13]': '2.50', 'Solid density (20deg C), g cm-3 [14]': '8.80', 'Liquid density': '[2]'}
table | 10.1016/S0921-5093(97)00074-9 | Liquid and solid densities, melting point, and atomic diameter of transition-metals |  | Solid density (20deg C), g cm-3 [14] |  | g cm-3
table | 10.1016/S0921-5093(97)00074-9 | Liquid and solid densities, melting point, and atomic diameter of transition-metals |  | Solid density (20deg C), g cm-3 [14] |  | g cm-3
table | 10.1016/S0921-5093(97)00074-9 | Liquid and solid densities, melting point, and atomic diameter of transition-metals | Ni | Solid density (20deg C), g cm-3 [14] | 8.91 | g cm-3 |  | {'Element': 'Ni', 'Atomic number': '28', 'Atomic weight, g mol-1': '58.69', 'Melting point (T m), K [11]': '1728', 'Atomic diameter, A [12, 13]': '2.50', 'Solid density (20deg C), g cm-3 [14]': '8.91', 'Liquid density': '[2]'}
table | 10.1016/S0921-5093(97)00074-9 | Liquid and solid densities, melting point, and atomic diameter of transition-metals |  | Solid density (20deg C), g cm-3 [14] |  | g cm-3
table | 10.1016/S0921-5093(97)00074-9 | Liquid and solid densities, melting point, and atomic diameter of transition-metals |  | Solid density (20deg C), g cm-3 [14] |  | g cm-3
table | 10.1016/S0921-5093(97)00074-9 | Liquid and solid densities, melting point, and atomic diameter of transition-metals | Zr | Solid density (20deg C), g cm-3 [14] | 6.51 | g cm-3 |  | {'Element': 'Zr', 'Atomic number': '40', 'Atomic weight, g mol-1': '91.22', 'Melting point (T m), K [11]': '2128', 'Atomic diameter, A [12, 13]': '3.18', 'Solid density (20deg C), g cm-3 [14]': '6.51', 'Liquid density': '[2, 5]'}
table | 10.1016/S0921-5093(97)00074-9 | Liquid and solid densities, melting point, and atomic diameter of transition-metals |  | Solid density (20deg C), g cm-3 [14] |  | g cm-3
table | 10.1016/S0921-5093(97)00074-9 | Liquid and solid densities, melting point, and atomic diameter of transition-metals | Nb | Solid density (20deg C), g cm-3 [14] | 8.58 | g cm-3 |  | {'Element': 'Nb', 'Atomic number': '41', 'Atomic weight, g mol-1': '92.91', 'Melting point (T m), K [11]': '2742', 'Atomic diameter, A [12, 13]': '2.90', 'Solid density (20deg C), g cm-3 [14]': '8.58', 'Liquid density': '[2, 4-6]'}
table | 10.1016/S0921-5093(97)00074-9 | Liquid and solid densities, melting point, and atomic diameter of transition-metals | Mo | Solid density (20deg C), g cm-3 [14] | 10.22 | g cm-3 |  | {'Element': 'Mo', 'Atomic number': '42', 'Atomic weight, g mol-1': '95.94', 'Melting point (T m), K [11]': '2896', 'Atomic diameter, A [12, 13]': '2.76', 'Solid density (20deg C), g cm-3 [14]': '10.22', 'Liquid density': '[2, 4, 5]'}
table | 10.1016/S0921-5093(97)00074-9 | Liquid and solid densities, melting point, and atomic diameter of transition-metals |  | Solid density (20deg C), g cm-3 [14] |  | g cm-3
table | 10.1016/S0921-5093(97)00074-9 | Liquid and solid densities, melting point, and atomic diameter of transition-metals | Tc | Solid density (20deg C), g cm-3 [14] | 11.50 | g cm-3 |  | {'Element': 'Tc', 'Atomic number': '43', 'Atomic weight, g mol-1': '98.91', 'Melting point (T m), K [11]': '2428', 'Atomic diameter, A [12, 13]': '--', 'Solid density (20deg C), g cm-3 [14]': '11.50', 'Liquid density': '--'}
table | 10.1016/S0921-5093(97)00074-9 | Liquid and solid densities, melting point, and atomic diameter of transition-metals | Ru | Solid density (20deg C), g cm-3 [14] | 12.36 | g cm-3 |  | {'Element': 'Ru', 'Atomic number': '44', 'Atomic weight, g mol-1': '101.07', 'Melting point (T m), K [11]': '2607', 'Atomic diameter, A [12, 13]': '2.68', 'Solid density (20deg C), g cm-3 [14]': '12.36', 'Liquid density': '[2, 4-6]'}
table | 10.1016/S0921-5093(97)00074-9 | Liquid and solid densities, melting point, and atomic diameter of transition-metals | Rh | Solid density (20deg C), g cm-3 [14] | 12.42 | g cm-3 |  | {'Element': 'Rh', 'Atomic number': '45', 'Atomic weight, g mol-1': '102.91', 'Melting point (T m), K [11]': '2236', 'Atomic diameter, A [12, 13]': '2.68', 'Solid density (20deg C), g cm-3 [14]': '12.42', 'Liquid density': '[2, 4, 5]'}
table | 10.1016/S0921-5093(97)00074-9 | Liquid and solid densities, melting point, and atomic diameter of transition-metals |  | Solid density (20deg C), g cm-3 [14] |  | g cm-3
table | 10.1016/S0921-5093(97)00074-9 | Liquid and solid densities, melting point, and atomic diameter of transition-metals | Pd | Solid density (20deg C), g cm-3 [14] | 12.00 | g cm-3 |  | {'Element': 'Pd', 'Atomic number': '46', 'Atomic weight, g mol-1': '106.42', 'Melting point (T m), K [11]': '1828', 'Atomic diameter, A [12, 13]': '2.74', 'Solid density (20deg C), g cm-3 [14]': '12.00', 'Liquid density': '[2-4]'}
table | 10.1016/S0921-5093(97)00074-9 | Liquid and solid densities, melting point, and atomic diameter of transition-metals |  | Solid density (20deg C), g cm-3 [14] |  | g cm-3
table | 10.1016/S0921-5093(97)00074-9 | Liquid and solid densities, melting point, and atomic diameter of transition-metals |  | Solid density (20deg C), g cm-3 [14] |  | g cm-3
table | 10.1016/S0921-5093(97)00074-9 | Liquid and solid densities, melting point, and atomic diameter of transition-metals | Hf | Solid density (20deg C), g cm-3 [14] | 13.28 | g cm-3 |  | {'Element': 'Hf', 'Atomic number': '72', 'Atomic weight, g mol-1': '178.49', 'Melting point (T m), K [11]': '2504', 'Atomic diameter, A [12, 13]': '3.18', 'Solid density (20deg C), g cm-3 [14]': '13.28', 'Liquid density': '[2, 6]'}
table | 10.1016/S0921-5093(97)00074-9 | Liquid and solid densities, melting point, and atomic diameter of transition-metals |  | Solid density (20deg C), g cm-3 [14] |  | g cm-3
table | 10.1016/S0921-5093(97)00074-9 | Liquid and solid densities, melting point, and atomic diameter of transition-metals | Ta | Solid density (20deg C), g cm-3 [14] | 16.67 | g cm-3 |  | {'Element': 'Ta', 'Atomic number': '73', 'Atomic weight, g mol-1': '180.95', 'Melting point (T m), K [11]': '3293', 'Atomic diameter, A [12, 13]': '2.94', 'Solid density (20deg C), g cm-3 [14]': '16.67', 'Liquid density': '[2, 4, 6]'}
table | 10.1016/S0921-5093(97)00074-9 | Liquid and solid densities, melting point, and atomic diameter of transition-metals | W | Solid density (20deg C), g cm-3 [14] | 19.25 | g cm-3 |  | {'Element': 'W', 'Atomic number': '74', 'Atomic weight, g mol-1': '183.85', 'Melting point (T m), K [11]': '3695', 'Atomic diameter, A [12, 13]': '2.78', 'Solid density (20deg C), g cm-3 [14]': '19.25', 'Liquid density': '[2, 4]'}
table | 10.1016/S0921-5093(97)00074-9 | Liquid and solid densities, melting point, and atomic diameter of transition-metals |  | Solid density (20deg C), g cm-3 [14] |  | g cm-3
table | 10.1016/S0921-5093(97)00074-9 | Liquid and solid densities, melting point, and atomic diameter of transition-metals | Re | Solid density (20deg C), g cm-3 [14] | 21.02 | g cm-3 |  | {'Element': 'Re', 'Atomic number': '75', 'Atomic weight, g mol-1': '186.20', 'Melting point (T m), K [11]': '3459', 'Atomic diameter, A [12, 13]': '2.76', 'Solid density (20deg C), g cm-3 [14]': '21.02', 'Liquid density': '[2, 4]'}
table | 10.1016/S0921-5093(97)00074-9 | Liquid and solid densities, melting point, and atomic diameter of transition-metals |  | Solid density (20deg C), g cm-3 [14] |  | g cm-3
table | 10.1016/S0921-5093(97)00074-9 | Liquid and solid densities, melting point, and atomic diameter of transition-metals | Os | Solid density (20deg C), g cm-3 [14] | 22.58 | g cm-3 |  | {'Element': 'Os', 'Atomic number': '76', 'Atomic weight, g mol-1': '190.20', 'Melting point (T m), K [11]': '3306', 'Atomic diameter, A [12, 13]': '2.70', 'Solid density (20deg C), g cm-3 [14]': '22.58', 'Liquid density': '[2, 4, 6]'}
table | 10.1016/S0921-5093(97)00074-9 | Liquid and solid densities, melting point, and atomic diameter of transition-metals | Ir | Solid density (20deg C), g cm-3 [14] | 22.55 | g cm-3 |  | {'Element': 'Ir', 'Atomic number': '77', 'Atomic weight, g mol-1': '192.22', 'Melting point (T m), K [11]': '2720', 'Atomic diameter, A [12, 13]': '2.70', 'Solid density (20deg C), g cm-3 [14]': '22.55', 'Liquid density': '[2, 4-6]'}
table | 10.1016/S0921-5093(97)00074-9 | Liquid and solid densities, melting point, and atomic diameter of transition-metals | Pt | Solid density (20deg C), g cm-3 [14] | 21.44 | g cm-3 |  | {'Element': 'Pt', 'Atomic number': '78', 'Atomic weight, g mol-1': '195.09', 'Melting point (T m), K [11]': '2042', 'Atomic diameter, A [12, 13]': '2.76', 'Solid density (20deg C), g cm-3 [14]': '21.44', 'Liquid density': '[2-4]'}
table | 10.1016/S0921-5093(97)00074-9 | Liquid and solid densities, melting point, and atomic diameter of transition-metals |  | Solid density (20deg C), g cm-3 [14] |  | g cm-3
table | 10.1016/S0921-5093(97)00074-9 | Liquid and solid densities, melting point, and atomic diameter of transition-metals | Ti | Liquid density | 4.11 | g cm-3 |  | {'Element': 'Ti', 'Atomic number': '22', 'Atomic weight, g mol-1': '47.88', 'Melting point (T m), K [11]': '1943', 'Atomic diameter, A [12, 13]': '2.94', 'Solid density (20deg C), g cm-3 [14]': '4.51', 'Liquid density': '[2, 6]'} | ['r m, g cm-3']
table | 10.1016/S0921-5093(97)00074-9 | Liquid and solid densities, melting point, and atomic diameter of transition-metals |  | Liquid density | 4.13 | g cm-3 |  | {'Element': '', 'Atomic number': '', 'Atomic weight, g mol-1': '', 'Melting point (T m), K [11]': '', 'Atomic diameter, A [12, 13]': '', 'Solid density (20deg C), g cm-3 [14]': '', 'Liquid density': '[3, 4]'} | ['r m, g cm-3']
table | 10.1016/S0921-5093(97)00074-9 | Liquid and solid densities, melting point, and atomic diameter of transition-metals | V | Liquid density | 5.55 | g cm-3 |  | {'Element': 'V', 'Atomic number': '23', 'Atomic weight, g mol-1': '50.94', 'Melting point (T m), K [11]': '2183', 'Atomic diameter, A [12, 13]': '2.68', 'Solid density (20deg C), g cm-3 [14]': '6.09', 'Liquid density': '[2, 5]'} | ['r m, g cm-3']
table | 10.1016/S0921-5093(97)00074-9 | Liquid and solid densities, melting point, and atomic diameter of transition-metals |  | Liquid density | 5.36 | g cm-3 |  | {'Element': '', 'Atomic number': '', 'Atomic weight, g mol-1': '', 'Melting point (T m), K [11]': '', 'Atomic diameter, A [12, 13]': '', 'Solid density (20deg C), g cm-3 [14]': '', 'Liquid density': '[3, 4]'} | ['r m, g cm-3']
table | 10.1016/S0921-5093(97)00074-9 | Liquid and solid densities, melting point, and atomic diameter of transition-metals | Cr | Liquid density | 6.46 | g cm-3 |  | {'Element': 'Cr', 'Atomic number': '24', 'Atomic weight, g mol-1': '52.00', 'Melting point (T m), K [11]': '2136', 'Atomic diameter, A [12, 13]': '2.53', 'Solid density (20deg C), g cm-3 [14]': '7.19', 'Liquid density': '[2]'} | ['r m, g cm-3']
table | 10.1016/S0921-5093(97)00074-9 | Liquid and solid densities, melting point, and atomic diameter of transition-metals |  | Liquid density | 6.29 | g cm-3 |  | {'Element': '', 'Atomic number': '', 'Atomic weight, g mol-1': '', 'Melting point (T m), K [11]': '', 'Atomic diameter, A [12, 13]': '', 'Solid density (20deg C), g cm-3 [14]': '', 'Liquid density': '[3, 4]'} | ['r m, g cm-3']
table | 10.1016/S0921-5093(97)00074-9 | Liquid and solid densities, melting point, and atomic diameter of transition-metals | Mn | Liquid density | 5.76 | g cm-3 |  | {'Element': 'Mn', 'Atomic number': '25', 'Atomic weight, g mol-1': '54.94', 'Melting point (T m), K [11]': '1519', 'Atomic diameter, A [12, 13]': '2.24', 'Solid density (20deg C), g cm-3 [14]': '7.47', 'Liquid density': '[3, 4]'} | ['r m, g cm-3']
table | 10.1016/S0921-5093(97)00074-9 | Liquid and solid densities, melting point, and atomic diameter of transition-metals |  | Liquid density | 5.73 | g cm-3 |  | {'Element': '', 'Atomic number': '', 'Atomic weight, g mol-1': '', 'Melting point (T m), K [11]': '', 'Atomic diameter, A [12, 13]': '', 'Solid density (20deg C), g cm-3 [14]': '', 'Liquid density': '[6]'} | ['r m, g cm-3']
table | 10.1016/S0921-5093(97)00074-9 | Liquid and solid densities, melting point, and atomic diameter of transition-metals | Fe | Liquid density | 7.014 | g cm-3 |  | {'Element': 'Fe', 'Atomic number': '26', 'Atomic weight, g mol-1': '55.85', 'Melting point (T m), K [11]': '1811', 'Atomic diameter, A [12, 13]': '2.52', 'Solid density (20deg C), g cm-3 [14]': '7.87', 'Liquid density': '[2]'} | ['r m, g cm-3']
table | 10.1016/S0921-5093(97)00074-9 | Liquid and solid densities, melting point, and atomic diameter of transition-metals |  | Liquid density | 7.03 | g cm-3 |  | {'Element': '', 'Atomic number': '', 'Atomic weight, g mol-1': '', 'Melting point (T m), K [11]': '', 'Atomic diameter, A [12, 13]': '', 'Solid density (20deg C), g cm-3 [14]': '', 'Liquid density': '[3, 4]'} | ['r m, g cm-3']
table | 10.1016/S0921-5093(97)00074-9 | Liquid and solid densities, melting point, and atomic diameter of transition-metals |  | Liquid density | 7.015 | g cm-3 |  | {'Element': '', 'Atomic number': '', 'Atomic weight, g mol-1': '', 'Melting point (T m), K [11]': '', 'Atomic diameter, A [12, 13]': '', 'Solid density (20deg C), g cm-3 [14]': '', 'Liquid density': '[6]'} | ['r m, g cm-3']
table | 10.1016/S0921-5093(97)00074-9 | Liquid and solid densities, melting point, and atomic diameter of transition-metals | Co | Liquid density | 7.992 | g cm-3 |  | {'Element': 'Co', 'Atomic number': '27', 'Atomic weight, g mol-1': '58.93', 'Melting point (T m), K [11]': '1768', 'Atomic diameter, A [12, 13]': '2.50', 'Solid density (20deg C), g cm-3 [14]': '8.80', 'Liquid density': '[2]'} | ['r m, g cm-3']
table | 10.1016/S0921-5093(97)00074-9 | Liquid and solid densities, melting point, and atomic diameter of transition-metals |  | Liquid density | 7.75 | g cm-3 |  | {'Element': '', 'Atomic number': '', 'Atomic weight, g mol-1': '', 'Melting point (T m), K [11]': '', 'Atomic diameter, A [12, 13]': '', 'Solid density (20deg C), g cm-3 [14]': '', 'Liquid density': '[3, 4]'} | ['r m, g cm-3']
table | 10.1016/S0921-5093(97)00074-9 | Liquid and solid densities, melting point, and atomic diameter of transition-metals |  | Liquid density | 7.76 | g cm-3 |  | {'Element': '', 'Atomic number': '', 'Atomic weight, g mol-1': '', 'Melting point (T m), K [11]': '', 'Atomic diameter, A [12, 13]': '', 'Solid density (20deg C), g cm-3 [14]': '', 'Liquid density': '[6]'} | ['r m, g cm-3']
table | 10.1016/S0921-5093(97)00074-9 | Liquid and solid densities, melting point, and atomic diameter of transition-metals | Ni | Liquid density | 7.905 | g cm-3 |  | {'Element': 'Ni', 'Atomic number': '28', 'Atomic weight, g mol-1': '58.69', 'Melting point (T m), K [11]': '1728', 'Atomic diameter, A [12, 13]': '2.50', 'Solid density (20deg C), g cm-3 [14]': '8.91', 'Liquid density': '[2]'} | ['r m, g cm-3']
table | 10.1016/S0921-5093(97)00074-9 | Liquid and solid densities, melting point, and atomic diameter of transition-metals |  | Liquid density | 7.90 | g cm-3 |  | {'Element': '', 'Atomic number': '', 'Atomic weight, g mol-1': '', 'Melting point (T m), K [11]': '', 'Atomic diameter, A [12, 13]': '', 'Solid density (20deg C), g cm-3 [14]': '', 'Liquid density': '[3, 4]'} | ['r m, g cm-3']
table | 10.1016/S0921-5093(97)00074-9 | Liquid and solid densities, melting point, and atomic diameter of transition-metals |  | Liquid density | 7.905 | g cm-3 |  | {'Element': '', 'Atomic number': '', 'Atomic weight, g mol-1': '', 'Melting point (T m), K [11]': '', 'Atomic diameter, A [12, 13]': '', 'Solid density (20deg C), g cm-3 [14]': '', 'Liquid density': '[6]'} | ['r m, g cm-3']
table | 10.1016/S0921-5093(97)00074-9 | Liquid and solid densities, melting point, and atomic diameter of transition-metals | Zr | Liquid density | (5.5) | g cm-3 |  | {'Element': 'Zr', 'Atomic number': '40', 'Atomic weight, g mol-1': '91.22', 'Melting point (T m), K [11]': '2128', 'Atomic diameter, A [12, 13]': '3.18', 'Solid density (20deg C), g cm-3 [14]': '6.51', 'Liquid density': '[2, 5]'} | ['r m, g cm-3']
table | 10.1016/S0921-5093(97)00074-9 | Liquid and solid densities, melting point, and atomic diameter of transition-metals |  | Liquid density | 5.8 | g cm-3 |  | {'Element': '', 'Atomic number': '', 'Atomic weight, g mol-1': '', 'Melting point (T m), K [11]': '', 'Atomic diameter, A [12, 13]': '', 'Solid density (20deg C), g cm-3 [14]': '', 'Liquid density': '[6]'} | ['r m, g cm-3']
table | 10.1016/S0921-5093(97)00074-9 | Liquid and solid densities, melting point, and atomic diameter of transition-metals | Nb | Liquid density | 7.83 | g cm-3 |  | {'Element': 'Nb', 'Atomic number': '41', 'Atomic weight, g mol-1': '92.91', 'Melting point (T m), K [11]': '2742', 'Atomic diameter, A [12, 13]': '2.90', 'Solid density (20deg C), g cm-3 [14]': '8.58', 'Liquid density': '[2, 4-6]'} | ['r m, g cm-3']
table | 10.1016/S0921-5093(97)00074-9 | Liquid and solid densities, melting point, and atomic diameter of transition-metals | Mo | Liquid density | 9.35 | g cm-3 |  | {'Element': 'Mo', 'Atomic number': '42', 'Atomic weight, g mol-1': '95.94', 'Melting point (T m), K [11]': '2896', 'Atomic diameter, A [12, 13]': '2.76', 'Solid density (20deg C), g cm-3 [14]': '10.22', 'Liquid density': '[2, 4, 5]'} | ['r m, g cm-3']
table | 10.1016/S0921-5093(97)00074-9 | Liquid and solid densities, melting point, and atomic diameter of transition-metals |  | Liquid density | 9.34 | g cm-3 |  | {'Element': '', 'Atomic number': '', 'Atomic weight, g mol-1': '', 'Melting point (T m), K [11]': '', 'Atomic diameter, A [12, 13]': '', 'Solid density (20deg C), g cm-3 [14]': '', 'Liquid density': '[6]'} | ['r m, g cm-3']
table | 10.1016/S0921-5093(97)00074-9 | Liquid and solid densities, melting point, and atomic diameter of transition-metals | Tc | Liquid density | -- | g cm-3 |  |  | ['r m, g cm-3']
table | 10.1016/S0921-5093(97)00074-9 | Liquid and solid densities, melting point, and atomic diameter of transition-metals | Ru | Liquid density | 10.9 | g cm-3 |  | {'Element': 'Ru', 'Atomic number': '44', 'Atomic weight, g mol-1': '101.07', 'Melting point (T m), K [11]': '2607', 'Atomic diameter, A [12, 13]': '2.68', 'Solid density (20deg C), g cm-3 [14]': '12.36', 'Liquid density': '[2, 4-6]'} | ['r m, g cm-3']
table | 10.1016/S0921-5093(97)00074-9 | Liquid and solid densities, melting point, and atomic diameter of transition-metals | Rh | Liquid density | 11.1 | g cm-3 |  | {'Element': 'Rh', 'Atomic number': '45', 'Atomic weight, g mol-1': '102.91', 'Melting point (T m), K [11]': '2236', 'Atomic diameter, A [12, 13]': '2.68', 'Solid density (20deg C), g cm-3 [14]': '12.42', 'Liquid density': '[2, 4, 5]'} | ['r m, g cm-3']
table | 10.1016/S0921-5093(97)00074-9 | Liquid and solid densities, melting point, and atomic diameter of transition-metals |  | Liquid density | 10.8 | g cm-3 |  | {'Element': '', 'Atomic number': '', 'Atomic weight, g mol-1': '', 'Melting point (T m), K [11]': '', 'Atomic diameter, A [12, 13]': '', 'Solid density (20deg C), g cm-3 [14]': '', 'Liquid density': '[6]'} | ['r m, g cm-3']
table | 10.1016/S0921-5093(97)00074-9 | Liquid and solid densities, melting point, and atomic diameter of transition-metals | Pd | Liquid density | 10.49 | g cm-3 |  | {'Element': 'Pd', 'Atomic number': '46', 'Atomic weight, g mol-1': '106.42', 'Melting point (T m), K [11]': '1828', 'Atomic diameter, A [12, 13]': '2.74', 'Solid density (20deg C), g cm-3 [14]': '12.00', 'Liquid density': '[2-4]'} | ['r m, g cm-3']
table | 10.1016/S0921-5093(97)00074-9 | Liquid and solid densities, melting point, and atomic diameter of transition-metals |  | Liquid density | 10.50 | g cm-3 |  | {'Element': '', 'Atomic number': '', 'Atomic weight, g mol-1': '', 'Melting point (T m), K [11]': '', 'Atomic diameter, A [12, 13]': '', 'Solid density (20deg C), g cm-3 [14]': '', 'Liquid density': '[5]'} | ['r m, g cm-3']
table | 10.1016/S0921-5093(97)00074-9 | Liquid and solid densities, melting point, and atomic diameter of transition-metals |  | Liquid density | 10.49 | g cm-3 |  | {'Element': '', 'Atomic number': '', 'Atomic weight, g mol-1': '', 'Melting point (T m), K [11]': '', 'Atomic diameter, A [12, 13]': '', 'Solid density (20deg C), g cm-3 [14]': '', 'Liquid density': '[6]'} | ['r m, g cm-3']
table | 10.1016/S0921-5093(97)00074-9 | Liquid and solid densities, melting point, and atomic diameter of transition-metals | Hf | Liquid density | (11.1) | g cm-3 |  | {'Element': 'Hf', 'Atomic number': '72', 'Atomic weight, g mol-1': '178.49', 'Melting point (T m), K [11]': '2504', 'Atomic diameter, A [12, 13]': '3.18', 'Solid density (20deg C), g cm-3 [14]': '13.28', 'Liquid density': '[2, 6]'} | ['r m, g cm-3']
table | 10.1016/S0921-5093(97)00074-9 | Liquid and solid densities, melting point, and atomic diameter of transition-metals |  | Liquid density | 12.0 | g cm-3 |  | {'Element': '', 'Atomic number': '', 'Atomic weight, g mol-1': '', 'Melting point (T m), K [11]': '', 'Atomic diameter, A [12, 13]': '', 'Solid density (20deg C), g cm-3 [14]': '', 'Liquid density': '[2, 4, 5]'} | ['r m, g cm-3']
table | 10.1016/S0921-5093(97)00074-9 | Liquid and solid densities, melting point, and atomic diameter of transition-metals | Ta | Liquid density | 15.0 | g cm-3 |  | {'Element': 'Ta', 'Atomic number': '73', 'Atomic weight, g mol-1': '180.95', 'Melting point (T m), K [11]': '3293', 'Atomic diameter, A [12, 13]': '2.94', 'Solid density (20deg C), g cm-3 [14]': '16.67', 'Liquid density': '[2, 4, 6]'} | ['r m, g cm-3']
table | 10.1016/S0921-5093(97)00074-9 | Liquid and solid densities, melting point, and atomic diameter of transition-metals | W | Liquid density | 17.5 | g cm-3 |  | {'Element': 'W', 'Atomic number': '74', 'Atomic weight, g mol-1': '183.85', 'Melting point (T m), K [11]': '3695', 'Atomic diameter, A [12, 13]': '2.78', 'Solid density (20deg C), g cm-3 [14]': '19.25', 'Liquid density': '[2, 4]'} | ['r m, g cm-3']
table | 10.1016/S0921-5093(97)00074-9 | Liquid and solid densities, melting point, and atomic diameter of transition-metals |  | Liquid density | 17.6 | g cm-3 |  | {'Element': '', 'Atomic number': '', 'Atomic weight, g mol-1': '', 'Melting point (T m), K [11]': '', 'Atomic diameter, A [12, 13]': '', 'Solid density (20deg C), g cm-3 [14]': '', 'Liquid density': '[6]'} | ['r m, g cm-3']
table | 10.1016/S0921-5093(97)00074-9 | Liquid and solid densities, melting point, and atomic diameter of transition-metals | Re | Liquid density | 18.7 | g cm-3 |  | {'Element': 'Re', 'Atomic number': '75', 'Atomic weight, g mol-1': '186.20', 'Melting point (T m), K [11]': '3459', 'Atomic diameter, A [12, 13]': '2.76', 'Solid density (20deg C), g cm-3 [14]': '21.02', 'Liquid density': '[2, 4]'} | ['r m, g cm-3']
table | 10.1016/S0921-5093(97)00074-9 | Liquid and solid densities, melting point, and atomic diameter of transition-metals |  | Liquid density | 18.8 | g cm-3 |  | {'Element': '', 'Atomic number': '', 'Atomic weight, g mol-1': '', 'Melting point (T m), K [11]': '', 'Atomic diameter, A [12, 13]': '', 'Solid density (20deg C), g cm-3 [14]': '', 'Liquid density': '[6]'} | ['r m, g cm-3']
table | 10.1016/S0921-5093(97)00074-9 | Liquid and solid densities, melting point, and atomic diameter of transition-metals | Os | Liquid density | 20.1 | g cm-3 |  | {'Element': 'Os', 'Atomic number': '76', 'Atomic weight, g mol-1': '190.20', 'Melting point (T m), K [11]': '3306', 'Atomic diameter, A [12, 13]': '2.70', 'Solid density (20deg C), g cm-3 [14]': '22.58', 'Liquid density': '[2, 4, 6]'} | ['r m, g cm-3']
table | 10.1016/S0921-5093(97)00074-9 | Liquid and solid densities, melting point, and atomic diameter of transition-metals | Ir | Liquid density | 20.0 | g cm-3 |  | {'Element': 'Ir', 'Atomic number': '77', 'Atomic weight, g mol-1': '192.22', 'Melting point (T m), K [11]': '2720', 'Atomic diameter, A [12, 13]': '2.70', 'Solid density (20deg C), g cm-3 [14]': '22.55', 'Liquid density': '[2, 4-6]'} | ['r m, g cm-3']
table | 10.1016/S0921-5093(97)00074-9 | Liquid and solid densities, melting point, and atomic diameter of transition-metals | Pt | Liquid density | 18.91 | g cm-3 |  | {'Element': 'Pt', 'Atomic number': '78', 'Atomic weight, g mol-1': '195.09', 'Melting point (T m), K [11]': '2042', 'Atomic diameter, A [12, 13]': '2.76', 'Solid density (20deg C), g cm-3 [14]': '21.44', 'Liquid density': '[2-4]'} | ['r m, g cm-3']
table | 10.1016/S0921-5093(97)00074-9 | Liquid and solid densities, melting point, and atomic diameter of transition-metals |  | Liquid density | 19.0 | g cm-3 |  | {'Element': '', 'Atomic number': '', 'Atomic weight, g mol-1': '', 'Melting point (T m), K [11]': '', 'Atomic diameter, A [12, 13]': '', 'Solid density (20deg C), g cm-3 [14]': '', 'Liquid density': '[6]'} | ['r m, g cm-3']
table | 10.1016/S0921-5093(97)00074-9 | Liquid and solid densities, melting point, and atomic diameter of transition-metals | Ti | Liquid density | -7.02 | g cm-3 |  | {'Element': 'Ti', 'Atomic number': '22', 'Atomic weight, g mol-1': '47.88', 'Melting point (T m), K [11]': '1943', 'Atomic diameter, A [12, 13]': '2.94', 'Solid density (20deg C), g cm-3 [14]': '4.51', 'Liquid density': '[2, 6]'} | ['dr/dTx104, g cm-3 K-1']
table | 10.1016/S0921-5093(97)00074-9 | Liquid and solid densities, melting point, and atomic diameter of transition-metals |  | Liquid density | (-2.3) | g cm-3 |  |  | ['dr/dTx104, g cm-3 K-1']
table | 10.1016/S0921-5093(97)00074-9 | Liquid and solid densities, melting point, and atomic diameter of transition-metals | V | Liquid density | -- | g cm-3 |  |  | ['dr/dTx104, g cm-3 K-1']
table | 10.1016/S0921-5093(97)00074-9 | Liquid and solid densities, melting point, and atomic diameter of transition-metals |  | Liquid density | (-3.2) | g cm-3 |  |  | ['dr/dTx104, g cm-3 K-1']
table | 10.1016/S0921-5093(97)00074-9 | Liquid and solid densities, melting point, and atomic diameter of transition-metals | Cr | Liquid density | -- | g cm-3 |  |  | ['dr/dTx104, g cm-3 K-1']
table | 10.1016/S0921-5093(97)00074-9 | Liquid and solid densities, melting point, and atomic diameter of transition-metals |  | Liquid density | -7.2 | g cm-3 |  | {'Element': '', 'Atomic number': '', 'Atomic weight, g mol-1': '', 'Melting point (T m), K [11]': '', 'Atomic diameter, A [12, 13]': '', 'Solid density (20deg C), g cm-3 [14]': '', 'Liquid density': '[3, 4]'} | ['dr/dTx104, g cm-3 K-1']
table | 10.1016/S0921-5093(97)00074-9 | Liquid and solid densities, melting point, and atomic diameter of transition-metals | Mn | Liquid density | -9.2 | g cm-3 |  | {'Element': 'Mn', 'Atomic number': '25', 'Atomic weight, g mol-1': '54.94', 'Melting point (T m), K [11]': '1519', 'Atomic diameter, A [12, 13]': '2.24', 'Solid density (20deg C), g cm-3 [14]': '7.47', 'Liquid density': '[3, 4]'} | ['dr/dTx104, g cm-3 K-1']
table | 10.1016/S0921-5093(97)00074-9 | Liquid and solid densities, melting point, and atomic diameter of transition-metals |  | Liquid density | -7 | g cm-3 |  | {'Element': '', 'Atomic number': '', 'Atomic weight, g mol-1': '', 'Melting point (T m), K [11]': '', 'Atomic diameter, A [12, 13]': '', 'Solid density (20deg C), g cm-3 [14]': '', 'Liquid density': '[6]'} | ['dr/dTx104, g cm-3 K-1']
table | 10.1016/S0921-5093(97)00074-9 | Liquid and solid densities, melting point, and atomic diameter of transition-metals | Fe | Liquid density | -8.36 | g cm-3 |  | {'Element': 'Fe', 'Atomic number': '26', 'Atomic weight, g mol-1': '55.85', 'Melting point (T m), K [11]': '1811', 'Atomic diameter, A [12, 13]': '2.52', 'Solid density (20deg C), g cm-3 [14]': '7.87', 'Liquid density': '[2]'} | ['dr/dTx104, g cm-3 K-1']
table | 10.1016/S0921-5093(97)00074-9 | Liquid and solid densities, melting point, and atomic diameter of transition-metals |  | Liquid density | -8.8 | g cm-3 |  | {'Element': '', 'Atomic number': '', 'Atomic weight, g mol-1': '', 'Melting point (T m), K [11]': '', 'Atomic diameter, A [12, 13]': '', 'Solid density (20deg C), g cm-3 [14]': '', 'Liquid density': '[3, 4]'} | ['dr/dTx104, g cm-3 K-1']
table | 10.1016/S0921-5093(97)00074-9 | Liquid and solid densities, melting point, and atomic diameter of transition-metals |  | Liquid density | -8.83 | g cm-3 |  | {'Element': '', 'Atomic number': '', 'Atomic weight, g mol-1': '', 'Melting point (T m), K [11]': '', 'Atomic diameter, A [12, 13]': '', 'Solid density (20deg C), g cm-3 [14]': '', 'Liquid density': '[6]'} | ['dr/dTx104, g cm-3 K-1']
table | 10.1016/S0921-5093(97)00074-9 | Liquid and solid densities, melting point, and atomic diameter of transition-metals | Co | Liquid density | -10.86 | g cm-3 |  | {'Element': 'Co', 'Atomic number': '27', 'Atomic weight, g mol-1': '58.93', 'Melting point (T m), K [11]': '1768', 'Atomic diameter, A [12, 13]': '2.50', 'Solid density (20deg C), g cm-3 [14]': '8.80', 'Liquid density': '[2]'} | ['dr/dTx104, g cm-3 K-1']
table | 10.1016/S0921-5093(97)00074-9 | Liquid and solid densities, melting point, and atomic diameter of transition-metals |  | Liquid density | -10.9 | g cm-3 |  | {'Element': '', 'Atomic number': '', 'Atomic weight, g mol-1': '', 'Melting point (T m), K [11]': '', 'Atomic diameter, A [12, 13]': '', 'Solid density (20deg C), g cm-3 [14]': '', 'Liquid density': '[3, 4]'} | ['dr/dTx104, g cm-3 K-1']
table | 10.1016/S0921-5093(97)00074-9 | Liquid and solid densities, melting point, and atomic diameter of transition-metals |  | Liquid density | -9.88 | g cm-3 |  | {'Element': '', 'Atomic number': '', 'Atomic weight, g mol-1': '', 'Melting point (T m), K [11]': '', 'Atomic diameter, A [12, 13]': '', 'Solid density (20deg C), g cm-3 [14]': '', 'Liquid density': '[6]'} | ['dr/dTx104, g cm-3 K-1']
table | 10.1016/S0921-5093(97)00074-9 | Liquid and solid densities, melting point, and atomic diameter of transition-metals | Ni | Liquid density | -11.59 | g cm-3 |  | {'Element': 'Ni', 'Atomic number': '28', 'Atomic weight, g mol-1': '58.69', 'Melting point (T m), K [11]': '1728', 'Atomic diameter, A [12, 13]': '2.50', 'Solid density (20deg C), g cm-3 [14]': '8.91', 'Liquid density': '[2]'} | ['dr/dTx104, g cm-3 K-1']
table | 10.1016/S0921-5093(97)00074-9 | Liquid and solid densities, melting point, and atomic diameter of transition-metals |  | Liquid density | -11.9 | g cm-3 |  | {'Element': '', 'Atomic number': '', 'Atomic weight, g mol-1': '', 'Melting point (T m), K [11]': '', 'Atomic diameter, A [12, 13]': '', 'Solid density (20deg C), g cm-3 [14]': '', 'Liquid density': '[3, 4]'} | ['dr/dTx104, g cm-3 K-1']
table | 10.1016/S0921-5093(97)00074-9 | Liquid and solid densities, melting point, and atomic diameter of transition-metals |  | Liquid density | -11.6 | g cm-3 |  | {'Element': '', 'Atomic number': '', 'Atomic weight, g mol-1': '', 'Melting point (T m), K [11]': '', 'Atomic diameter, A [12, 13]': '', 'Solid density (20deg C), g cm-3 [14]': '', 'Liquid density': '[6]'} | ['dr/dTx104, g cm-3 K-1']
table | 10.1016/S0921-5093(97)00074-9 | Liquid and solid densities, melting point, and atomic diameter of transition-metals | Zr | Liquid density | -- | g cm-3 |  |  | ['dr/dTx104, g cm-3 K-1']
table | 10.1016/S0921-5093(97)00074-9 | Liquid and solid densities, melting point, and atomic diameter of transition-metals |  | Liquid density | -- | g cm-3 |  |  | ['dr/dTx104, g cm-3 K-1']
table | 10.1016/S0921-5093(97)00074-9 | Liquid and solid densities, melting point, and atomic diameter of transition-metals | Nb | Liquid density | -- | g cm-3 |  |  | ['dr/dTx104, g cm-3 K-1']
table | 10.1016/S0921-5093(97)00074-9 | Liquid and solid densities, melting point, and atomic diameter of transition-metals | Mo | Liquid density | -- | g cm-3 |  |  | ['dr/dTx104, g cm-3 K-1']
table | 10.1016/S0921-5093(97)00074-9 | Liquid and solid densities, melting point, and atomic diameter of transition-metals |  | Liquid density | -- | g cm-3 |  |  | ['dr/dTx104, g cm-3 K-1']
table | 10.1016/S0921-5093(97)00074-9 | Liquid and solid densities, melting point, and atomic diameter of transition-metals | Tc | Liquid density | -- | g cm-3 |  |  | ['dr/dTx104, g cm-3 K-1']
table | 10.1016/S0921-5093(97)00074-9 | Liquid and solid densities, melting point, and atomic diameter of transition-metals | Ru | Liquid density | -- | g cm-3 |  |  | ['dr/dTx104, g cm-3 K-1']
table | 10.1016/S0921-5093(97)00074-9 | Liquid and solid densities, melting point, and atomic diameter of transition-metals | Rh | Liquid density | -- | g cm-3 |  |  | ['dr/dTx104, g cm-3 K-1']
table | 10.1016/S0921-5093(97)00074-9 | Liquid and solid densities, melting point, and atomic diameter of transition-metals |  | Liquid density | -- | g cm-3 |  |  | ['dr/dTx104, g cm-3 K-1']
table | 10.1016/S0921-5093(97)00074-9 | Liquid and solid densities, melting point, and atomic diameter of transition-metals | Pd | Liquid density | -12.3 | g cm-3 |  | {'Element': 'Pd', 'Atomic number': '46', 'Atomic weight, g mol-1': '106.42', 'Melting point (T m), K [11]': '1828', 'Atomic diameter, A [12, 13]': '2.74', 'Solid density (20deg C), g cm-3 [14]': '12.00', 'Liquid density': '[2-4]'} | ['dr/dTx104, g cm-3 K-1']
table | 10.1016/S0921-5093(97)00074-9 | Liquid and solid densities, melting point, and atomic diameter of transition-metals |  | Liquid density | -12.4 | g cm-3 |  | {'Element': '', 'Atomic number': '', 'Atomic weight, g mol-1': '', 'Melting point (T m), K [11]': '', 'Atomic diameter, A [12, 13]': '', 'Solid density (20deg C), g cm-3 [14]': '', 'Liquid density': '[5]'} | ['dr/dTx104, g cm-3 K-1']
table | 10.1016/S0921-5093(97)00074-9 | Liquid and solid densities, melting point, and atomic diameter of transition-metals |  | Liquid density | -12.7 | g cm-3 |  | {'Element': '', 'Atomic number': '', 'Atomic weight, g mol-1': '', 'Melting point (T m), K [11]': '', 'Atomic diameter, A [12, 13]': '', 'Solid density (20deg C), g cm-3 [14]': '', 'Liquid density': '[6]'} | ['dr/dTx104, g cm-3 K-1']
table | 10.1016/S0921-5093(97)00074-9 | Liquid and solid densities, melting point, and atomic diameter of transition-metals | Hf | Liquid density | -- | g cm-3 |  |  | ['dr/dTx104, g cm-3 K-1']
table | 10.1016/S0921-5093(97)00074-9 | Liquid and solid densities, melting point, and atomic diameter of transition-metals |  | Liquid density | -- | g cm-3 |  |  | ['dr/dTx104, g cm-3 K-1']
table | 10.1016/S0921-5093(97)00074-9 | Liquid and solid densities, melting point, and atomic diameter of transition-metals | Ta | Liquid density | -- | g cm-3 |  |  | ['dr/dTx104, g cm-3 K-1']
table | 10.1016/S0921-5093(97)00074-9 | Liquid and solid densities, melting point, and atomic diameter of transition-metals | W | Liquid density | -- | g cm-3 |  |  | ['dr/dTx104, g cm-3 K-1']
table | 10.1016/S0921-5093(97)00074-9 | Liquid and solid densities, melting point, and atomic diameter of transition-metals |  | Liquid density | -- | g cm-3 |  |  | ['dr/dTx104, g cm-3 K-1']
table | 10.1016/S0921-5093(97)00074-9 | Liquid and solid densities, melting point, and atomic diameter of transition-metals | Re | Liquid density | -- | g cm-3 |  |  | ['dr/dTx104, g cm-3 K-1']
table | 10.1016/S0921-5093(97)00074-9 | Liquid and solid densities, melting point, and atomic diameter of transition-metals |  | Liquid density | -- | g cm-3 |  |  | ['dr/dTx104, g cm-3 K-1']
table | 10.1016/S0921-5093(97)00074-9 | Liquid and solid densities, melting point, and atomic diameter of transition-metals | Os | Liquid density | -- | g cm-3 |  |  | ['dr/dTx104, g cm-3 K-1']
table | 10.1016/S0921-5093(97)00074-9 | Liquid and solid densities, melting point, and atomic diameter of transition-metals | Ir | Liquid density | -- | g cm-3 |  |  | ['dr/dTx104, g cm-3 K-1']
table | 10.1016/S0921-5093(97)00074-9 | Liquid and solid densities, melting point, and atomic diameter of transition-metals | Pt | Liquid density | -28.8 | g cm-3 |  | {'Element': 'Pt', 'Atomic number': '78', 'Atomic weight, g mol-1': '195.09', 'Melting point (T m), K [11]': '2042', 'Atomic diameter, A [12, 13]': '2.76', 'Solid density (20deg C), g cm-3 [14]': '21.44', 'Liquid density': '[2-4]'} | ['dr/dTx104, g cm-3 K-1']
table | 10.1016/S0921-5093(97)00074-9 | Liquid and solid densities, melting point, and atomic diameter of transition-metals |  | Liquid density | -29.0 | g cm-3 |  | {'Element': '', 'Atomic number': '', 'Atomic weight, g mol-1': '', 'Melting point (T m), K [11]': '', 'Atomic diameter, A [12, 13]': '', 'Solid density (20deg C), g cm-3 [14]': '', 'Liquid density': '[6]'} | ['dr/dTx104, g cm-3 K-1']
table | 10.1016/S0921-5093(97)00074-9 | Liquid and solid densities, melting point, and atomic diameter of transition-metals | Ti | Liquid density | [2, 6] | g cm-3 |  | {'Element': 'Ti', 'Atomic number': '22', 'Atomic weight, g mol-1': '47.88', 'Melting point (T m), K [11]': '1943', 'Atomic diameter, A [12, 13]': '2.94', 'Solid density (20deg C), g cm-3 [14]': '4.51', 'Liquid density': '[2, 6]'} | ['Ref.']
table | 10.1016/S0921-5093(97)00074-9 | Liquid and solid densities, melting point, and atomic diameter of transition-metals |  | Liquid density | [3, 4] | g cm-3 |  | {'Element': '', 'Atomic number': '', 'Atomic weight, g mol-1': '', 'Melting point (T m), K [11]': '', 'Atomic diameter, A [12, 13]': '', 'Solid density (20deg C), g cm-3 [14]': '', 'Liquid density': '[3, 4]'} | ['Ref.']
table | 10.1016/S0921-5093(97)00074-9 | Liquid and solid densities, melting point, and atomic diameter of transition-metals | V | Liquid density | [2, 5] | g cm-3 |  | {'Element': 'V', 'Atomic number': '23', 'Atomic weight, g mol-1': '50.94', 'Melting point (T m), K [11]': '2183', 'Atomic diameter, A [12, 13]': '2.68', 'Solid density (20deg C), g cm-3 [14]': '6.09', 'Liquid density': '[2, 5]'} | ['Ref.']
table | 10.1016/S0921-5093(97)00074-9 | Liquid and solid densities, melting point, and atomic diameter of transition-metals |  | Liquid density | [3, 4] | g cm-3 |  | {'Element': '', 'Atomic number': '', 'Atomic weight, g mol-1': '', 'Melting point (T m), K [11]': '', 'Atomic diameter, A [12, 13]': '', 'Solid density (20deg C), g cm-3 [14]': '', 'Liquid density': '[3, 4]'} | ['Ref.']
table | 10.1016/S0921-5093(97)00074-9 | Liquid and solid densities, melting point, and atomic diameter of transition-metals | Cr | Liquid density | [2] | g cm-3 |  | {'Element': 'Cr', 'Atomic number': '24', 'Atomic weight, g mol-1': '52.00', 'Melting point (T m), K [11]': '2136', 'Atomic diameter, A [12, 13]': '2.53', 'Solid density (20deg C), g cm-3 [14]': '7.19', 'Liquid density': '[2]'} | ['Ref.']
table | 10.1016/S0921-5093(97)00074-9 | Liquid and solid densities, melting point, and atomic diameter of transition-metals |  | Liquid density | [3, 4] | g cm-3 |  | {'Element': '', 'Atomic number': '', 'Atomic weight, g mol-1': '', 'Melting point (T m), K [11]': '', 'Atomic diameter, A [12, 13]': '', 'Solid density (20deg C), g cm-3 [14]': '', 'Liquid density': '[3, 4]'} | ['Ref.']
table | 10.1016/S0921-5093(97)00074-9 | Liquid and solid densities, melting point, and atomic diameter of transition-metals | Mn | Liquid density | [3, 4] | g cm-3 |  | {'Element': 'Mn', 'Atomic number': '25', 'Atomic weight, g mol-1': '54.94', 'Melting point (T m), K [11]': '1519', 'Atomic diameter, A [12, 13]': '2.24', 'Solid density (20deg C), g cm-3 [14]': '7.47', 'Liquid density': '[3, 4]'} | ['Ref.']
table | 10.1016/S0921-5093(97)00074-9 | Liquid and solid densities, melting point, and atomic diameter of transition-metals |  | Liquid density | [6] | g cm-3 |  | {'Element': '', 'Atomic number': '', 'Atomic weight, g mol-1': '', 'Melting point (T m), K [11]': '', 'Atomic diameter, A [12, 13]': '', 'Solid density (20deg C), g cm-3 [14]': '', 'Liquid density': '[6]'} | ['Ref.']
table | 10.1016/S0921-5093(97)00074-9 | Liquid and solid densities, melting point, and atomic diameter of transition-metals | Fe | Liquid density | [2] | g cm-3 |  | {'Element': 'Fe', 'Atomic number': '26', 'Atomic weight, g mol-1': '55.85', 'Melting point (T m), K [11]': '1811', 'Atomic diameter, A [12, 13]': '2.52', 'Solid density (20deg C), g cm-3 [14]': '7.87', 'Liquid density': '[2]'} | ['Ref.']
table | 10.1016/S0921-5093(97)00074-9 | Liquid and solid densities, melting point, and atomic diameter of transition-metals |  | Liquid density | [3, 4] | g cm-3 |  | {'Element': '', 'Atomic number': '', 'Atomic weight, g mol-1': '', 'Melting point (T m), K [11]': '', 'Atomic diameter, A [12, 13]': '', 'Solid density (20deg C), g cm-3 [14]': '', 'Liquid density': '[3, 4]'} | ['Ref.']
table | 10.1016/S0921-5093(97)00074-9 | Liquid and solid densities, melting point, and atomic diameter of transition-metals |  | Liquid density | [6] | g cm-3 |  | {'Element': '', 'Atomic number': '', 'Atomic weight, g mol-1': '', 'Melting point (T m), K [11]': '', 'Atomic diameter, A [12, 13]': '', 'Solid density (20deg C), g cm-3 [14]': '', 'Liquid density': '[6]'} | ['Ref.']
table | 10.1016/S0921-5093(97)00074-9 | Liquid and solid densities, melting point, and atomic diameter of transition-metals | Co | Liquid density | [2] | g cm-3 |  | {'Element': 'Co', 'Atomic number': '27', 'Atomic weight, g mol-1': '58.93', 'Melting point (T m), K [11]': '1768', 'Atomic diameter, A [12, 13]': '2.50', 'Solid density (20deg C), g cm-3 [14]': '8.80', 'Liquid density': '[2]'} | ['Ref.']
table | 10.1016/S0921-5093(97)00074-9 | Liquid and solid densities, melting point, and atomic diameter of transition-metals |  | Liquid density | [3, 4] | g cm-3 |  | {'Element': '', 'Atomic number': '', 'Atomic weight, g mol-1': '', 'Melting point (T m), K [11]': '', 'Atomic diameter, A [12, 13]': '', 'Solid density (20deg C), g cm-3 [14]': '', 'Liquid density': '[3, 4]'} | ['Ref.']
table | 10.1016/S0921-5093(97)00074-9 | Liquid and solid densities, melting point, and atomic diameter of transition-metals |  | Liquid density | [6] | g cm-3 |  | {'Element': '', 'Atomic number': '', 'Atomic weight, g mol-1': '', 'Melting point (T m), K [11]': '', 'Atomic diameter, A [12, 13]': '', 'Solid density (20deg C), g cm-3 [14]': '', 'Liquid density': '[6]'} | ['Ref.']
table | 10.1016/S0921-5093(97)00074-9 | Liquid and solid densities, melting point, and atomic diameter of transition-metals | Ni | Liquid density | [2] | g cm-3 |  | {'Element': 'Ni', 'Atomic number': '28', 'Atomic weight, g mol-1': '58.69', 'Melting point (T m), K [11]': '1728', 'Atomic diameter, A [12, 13]': '2.50', 'Solid density (20deg C), g cm-3 [14]': '8.91', 'Liquid density': '[2]'} | ['Ref.']
table | 10.1016/S0921-5093(97)00074-9 | Liquid and solid densities, melting point, and atomic diameter of transition-metals |  | Liquid density | [3, 4] | g cm-3 |  | {'Element': '', 'Atomic number': '', 'Atomic weight, g mol-1': '', 'Melting point (T m), K [11]': '', 'Atomic diameter, A [12, 13]': '', 'Solid density (20deg C), g cm-3 [14]': '', 'Liquid density': '[3, 4]'} | ['Ref.']
table | 10.1016/S0921-5093(97)00074-9 | Liquid and solid densities, melting point, and atomic diameter of transition-metals |  | Liquid density | [6] | g cm-3 |  | {'Element': '', 'Atomic number': '', 'Atomic weight, g mol-1': '', 'Melting point (T m), K [11]': '', 'Atomic diameter, A [12, 13]': '', 'Solid density (20deg C), g cm-3 [14]': '', 'Liquid density': '[6]'} | ['Ref.']
table | 10.1016/S0921-5093(97)00074-9 | Liquid and solid densities, melting point, and atomic diameter of transition-metals | Zr | Liquid density | [2, 5] | g cm-3 |  | {'Element': 'Zr', 'Atomic number': '40', 'Atomic weight, g mol-1': '91.22', 'Melting point (T m), K [11]': '2128', 'Atomic diameter, A [12, 13]': '3.18', 'Solid density (20deg C), g cm-3 [14]': '6.51', 'Liquid density': '[2, 5]'} | ['Ref.']
table | 10.1016/S0921-5093(97)00074-9 | Liquid and solid densities, melting point, and atomic diameter of transition-metals |  | Liquid density | [6] | g cm-3 |  | {'Element': '', 'Atomic number': '', 'Atomic weight, g mol-1': '', 'Melting point (T m), K [11]': '', 'Atomic diameter, A [12, 13]': '', 'Solid density (20deg C), g cm-3 [14]': '', 'Liquid density': '[6]'} | ['Ref.']
table | 10.1016/S0921-5093(97)00074-9 | Liquid and solid densities, melting point, and atomic diameter of transition-metals | Nb | Liquid density | [2, 4-6] | g cm-3 |  | {'Element': 'Nb', 'Atomic number': '41', 'Atomic weight, g mol-1': '92.91', 'Melting point (T m), K [11]': '2742', 'Atomic diameter, A [12, 13]': '2.90', 'Solid density (20deg C), g cm-3 [14]': '8.58', 'Liquid density': '[2, 4-6]'} | ['Ref.']
table | 10.1016/S0921-5093(97)00074-9 | Liquid and solid densities, melting point, and atomic diameter of transition-metals | Mo | Liquid density | [2, 4, 5] | g cm-3 |  | {'Element': 'Mo', 'Atomic number': '42', 'Atomic weight, g mol-1': '95.94', 'Melting point (T m), K [11]': '2896', 'Atomic diameter, A [12, 13]': '2.76', 'Solid density (20deg C), g cm-3 [14]': '10.22', 'Liquid density': '[2, 4, 5]'} | ['Ref.']
table | 10.1016/S0921-5093(97)00074-9 | Liquid and solid densities, melting point, and atomic diameter of transition-metals |  | Liquid density | [6] | g cm-3 |  | {'Element': '', 'Atomic number': '', 'Atomic weight, g mol-1': '', 'Melting point (T m), K [11]': '', 'Atomic diameter, A [12, 13]': '', 'Solid density (20deg C), g cm-3 [14]': '', 'Liquid density': '[6]'} | ['Ref.']
table | 10.1016/S0921-5093(97)00074-9 | Liquid and solid densities, melting point, and atomic diameter of transition-metals | Tc | Liquid density | -- | g cm-3 |  |  | ['Ref.']
table | 10.1016/S0921-5093(97)00074-9 | Liquid and solid densities, melting point, and atomic diameter of transition-metals | Ru | Liquid density | [2, 4-6] | g cm-3 |  | {'Element': 'Ru', 'Atomic number': '44', 'Atomic weight, g mol-1': '101.07', 'Melting point (T m), K [11]': '2607', 'Atomic diameter, A [12, 13]': '2.68', 'Solid density (20deg C), g cm-3 [14]': '12.36', 'Liquid density': '[2, 4-6]'} | ['Ref.']
table | 10.1016/S0921-5093(97)00074-9 | Liquid and solid densities, melting point, and atomic diameter of transition-metals | Rh | Liquid density | [2, 4, 5] | g cm-3 |  | {'Element': 'Rh', 'Atomic number': '45', 'Atomic weight, g mol-1': '102.91', 'Melting point (T m), K [11]': '2236', 'Atomic diameter, A [12, 13]': '2.68', 'Solid density (20deg C), g cm-3 [14]': '12.42', 'Liquid density': '[2, 4, 5]'} | ['Ref.']
table | 10.1016/S0921-5093(97)00074-9 | Liquid and solid densities, melting point, and atomic diameter of transition-metals |  | Liquid density | [6] | g cm-3 |  | {'Element': '', 'Atomic number': '', 'Atomic weight, g mol-1': '', 'Melting point (T m), K [11]': '', 'Atomic diameter, A [12, 13]': '', 'Solid density (20deg C), g cm-3 [14]': '', 'Liquid density': '[6]'} | ['Ref.']
table | 10.1016/S0921-5093(97)00074-9 | Liquid and solid densities, melting point, and atomic diameter of transition-metals | Pd | Liquid density | [2-4] | g cm-3 |  | {'Element': 'Pd', 'Atomic number': '46', 'Atomic weight, g mol-1': '106.42', 'Melting point (T m), K [11]': '1828', 'Atomic diameter, A [12, 13]': '2.74', 'Solid density (20deg C), g cm-3 [14]': '12.00', 'Liquid density': '[2-4]'} | ['Ref.']
table | 10.1016/S0921-5093(97)00074-9 | Liquid and solid densities, melting point, and atomic diameter of transition-metals |  | Liquid density | [5] | g cm-3 |  | {'Element': '', 'Atomic number': '', 'Atomic weight, g mol-1': '', 'Melting point (T m), K [11]': '', 'Atomic diameter, A [12, 13]': '', 'Solid density (20deg C), g cm-3 [14]': '', 'Liquid density': '[5]'} | ['Ref.']
table | 10.1016/S0921-5093(97)00074-9 | Liquid and solid densities, melting point, and atomic diameter of transition-metals |  | Liquid density | [6] | g cm-3 |  | {'Element': '', 'Atomic number': '', 'Atomic weight, g mol-1': '', 'Melting point (T m), K [11]': '', 'Atomic diameter, A [12, 13]': '', 'Solid density (20deg C), g cm-3 [14]': '', 'Liquid density': '[6]'} | ['Ref.']
table | 10.1016/S0921-5093(97)00074-9 | Liquid and solid densities, melting point, and atomic diameter of transition-metals | Hf | Liquid density | [2, 6] | g cm-3 |  | {'Element': 'Hf', 'Atomic number': '72', 'Atomic weight, g mol-1': '178.49', 'Melting point (T m), K [11]': '2504', 'Atomic diameter, A [12, 13]': '3.18', 'Solid density (20deg C), g cm-3 [14]': '13.28', 'Liquid density': '[2, 6]'} | ['Ref.']
table | 10.1016/S0921-5093(97)00074-9 | Liquid and solid densities, melting point, and atomic diameter of transition-metals |  | Liquid density | [2, 4, 5] | g cm-3 |  | {'Element': '', 'Atomic number': '', 'Atomic weight, g mol-1': '', 'Melting point (T m), K [11]': '', 'Atomic diameter, A [12, 13]': '', 'Solid density (20deg C), g cm-3 [14]': '', 'Liquid density': '[2, 4, 5]'} | ['Ref.']
table | 10.1016/S0921-5093(97)00074-9 | Liquid and solid densities, melting point, and atomic diameter of transition-metals | Ta | Liquid density | [2, 4, 6] | g cm-3 |  | {'Element': 'Ta', 'Atomic number': '73', 'Atomic weight, g mol-1': '180.95', 'Melting point (T m), K [11]': '3293', 'Atomic diameter, A [12, 13]': '2.94', 'Solid density (20deg C), g cm-3 [14]': '16.67', 'Liquid density': '[2, 4, 6]'} | ['Ref.']
table | 10.1016/S0921-5093(97)00074-9 | Liquid and solid densities, melting point, and atomic diameter of transition-metals | W | Liquid density | [2, 4] | g cm-3 |  | {'Element': 'W', 'Atomic number': '74', 'Atomic weight, g mol-1': '183.85', 'Melting point (T m), K [11]': '3695', 'Atomic diameter, A [12, 13]': '2.78', 'Solid density (20deg C), g cm-3 [14]': '19.25', 'Liquid density': '[2, 4]'} | ['Ref.']
table | 10.1016/S0921-5093(97)00074-9 | Liquid and solid densities, melting point, and atomic diameter of transition-metals |  | Liquid density | [6] | g cm-3 |  | {'Element': '', 'Atomic number': '', 'Atomic weight, g mol-1': '', 'Melting point (T m), K [11]': '', 'Atomic diameter, A [12, 13]': '', 'Solid density (20deg C), g cm-3 [14]': '', 'Liquid density': '[6]'} | ['Ref.']
table | 10.1016/S0921-5093(97)00074-9 | Liquid and solid densities, melting point, and atomic diameter of transition-metals | Re | Liquid density | [2, 4] | g cm-3 |  | {'Element': 'Re', 'Atomic number': '75', 'Atomic weight, g mol-1': '186.20', 'Melting point (T m), K [11]': '3459', 'Atomic diameter, A [12, 13]': '2.76', 'Solid density (20deg C), g cm-3 [14]': '21.02', 'Liquid density': '[2, 4]'} | ['Ref.']
table | 10.1016/S0921-5093(97)00074-9 | Liquid and solid densities, melting point, and atomic diameter of transition-metals |  | Liquid density | [6] | g cm-3 |  | {'Element': '', 'Atomic number': '', 'Atomic weight, g mol-1': '', 'Melting point (T m), K [11]': '', 'Atomic diameter, A [12, 13]': '', 'Solid density (20deg C), g cm-3 [14]': '', 'Liquid density': '[6]'} | ['Ref.']
table | 10.1016/S0921-5093(97)00074-9 | Liquid and solid densities, melting point, and atomic diameter of transition-metals | Os | Liquid density | [2, 4, 6] | g cm-3 |  | {'Element': 'Os', 'Atomic number': '76', 'Atomic weight, g mol-1': '190.20', 'Melting point (T m), K [11]': '3306', 'Atomic diameter, A [12, 13]': '2.70', 'Solid density (20deg C), g cm-3 [14]': '22.58', 'Liquid density': '[2, 4, 6]'} | ['Ref.']
table | 10.1016/S0921-5093(97)00074-9 | Liquid and solid densities, melting point, and atomic diameter of transition-metals | Ir | Liquid density | [2, 4-6] | g cm-3 |  | {'Element': 'Ir', 'Atomic number': '77', 'Atomic weight, g mol-1': '192.22', 'Melting point (T m), K [11]': '2720', 'Atomic diameter, A [12, 13]': '2.70', 'Solid density (20deg C), g cm-3 [14]': '22.55', 'Liquid density': '[2, 4-6]'} | ['Ref.']
table | 10.1016/S0921-5093(97)00074-9 | Liquid and solid densities, melting point, and atomic diameter of transition-metals | Pt | Liquid density | [2-4] | g cm-3 |  | {'Element': 'Pt', 'Atomic number': '78', 'Atomic weight, g mol-1': '195.09', 'Melting point (T m), K [11]': '2042', 'Atomic diameter, A [12, 13]': '2.76', 'Solid density (20deg C), g cm-3 [14]': '21.44', 'Liquid density': '[2-4]'} | ['Ref.']
table | 10.1016/S0921-5093(97)00074-9 | Liquid and solid densities, melting point, and atomic diameter of transition-metals |  | Liquid density | [6] | g cm-3 |  | {'Element': '', 'Atomic number': '', 'Atomic weight, g mol-1': '', 'Melting point (T m), K [11]': '', 'Atomic diameter, A [12, 13]': '', 'Solid density (20deg C), g cm-3 [14]': '', 'Liquid density': '[6]'} | ['Ref.']
table | 10.1016/S0921-5093(97)00074-9 | Recommended densities and changes of density with temperature of liquid transition-metals | Ti | Solid density (20degC), g cm-3 | 4.51 | g cm-3 |  | {'Element': 'Ti', 'Atomic number': '22', 'Melting point (T m), K': '1943', 'Solid density (20degC), g cm-3': '4.51', 'Liquid density': '-7.02'}
table | 10.1016/S0921-5093(97)00074-9 | Recommended densities and changes of density with temperature of liquid transition-metals | V | Solid density (20degC), g cm-3 | 6.09 | g cm-3 |  | {'Element': 'V', 'Atomic number': '23', 'Melting point (T m), K': '2183', 'Solid density (20degC), g cm-3': '6.09', 'Liquid density': '(-6.09)'}
table | 10.1016/S0921-5093(97)00074-9 | Recommended densities and changes of density with temperature of liquid transition-metals | Cr | Solid density (20degC), g cm-3 | 7.19 | g cm-3 |  | {'Element': 'Cr', 'Atomic number': '24', 'Melting point (T m), K': '2136', 'Solid density (20degC), g cm-3': '7.19', 'Liquid density': '-7.20'}
table | 10.1016/S0921-5093(97)00074-9 | Recommended densities and changes of density with temperature of liquid transition-metals | Mn | Solid density (20degC), g cm-3 | 7.47 | g cm-3 |  | {'Element': 'Mn', 'Atomic number': '25', 'Melting point (T m), K': '1519', 'Solid density (20degC), g cm-3': '7.47', 'Liquid density': '-8.10'}
table | 10.1016/S0921-5093(97)00074-9 | Recommended densities and changes of density with temperature of liquid transition-metals | Fe | Solid density (20degC), g cm-3 | 7.87 | g cm-3 |  | {'Element': 'Fe', 'Atomic number': '26', 'Melting point (T m), K': '1811', 'Solid density (20degC), g cm-3': '7.87', 'Liquid density': '-8.83'}
table | 10.1016/S0921-5093(97)00074-9 | Recommended densities and changes of density with temperature of liquid transition-metals | Co | Solid density (20degC), g cm-3 | 8.80 | g cm-3 |  | {'Element': 'Co', 'Atomic number': '27', 'Melting point (T m), K': '1768', 'Solid density (20degC), g cm-3': '8.80', 'Liquid density': '-10.90'}
table | 10.1016/S0921-5093(97)00074-9 | Recommended densities and changes of density with temperature of liquid transition-metals | Ni | Solid density (20degC), g cm-3 | 8.91 | g cm-3 |  | {'Element': 'Ni', 'Atomic number': '28', 'Melting point (T m), K': '1728', 'Solid density (20degC), g cm-3': '8.91', 'Liquid density': '-11.59'}
table | 10.1016/S0921-5093(97)00074-9 | Recommended densities and changes of density with temperature of liquid transition-metals | Zr | Solid density (20degC), g cm-3 | 6.51 | g cm-3 |  | {'Element': 'Zr', 'Atomic number': '40', 'Melting point (T m), K': '2128', 'Solid density (20degC), g cm-3': '6.51', 'Liquid density': '(-6.76)'}
table | 10.1016/S0921-5093(97)00074-9 | Recommended densities and changes of density with temperature of liquid transition-metals | Nb | Solid density (20degC), g cm-3 | 8.58 | g cm-3 |  | {'Element': 'Nb', 'Atomic number': '41', 'Melting point (T m), K': '2742', 'Solid density (20degC), g cm-3': '8.58', 'Liquid density': '(-7.08)'}
table | 10.1016/S0921-5093(97)00074-9 | Recommended densities and changes of density with temperature of liquid transition-metals | Mo | Solid density (20degC), g cm-3 | 10.22 | g cm-3 |  | {'Element': 'Mo', 'Atomic number': '42', 'Melting point (T m), K': '2896', 'Solid density (20degC), g cm-3': '10.22', 'Liquid density': '(-8.00)'}
table | 10.1016/S0921-5093(97)00074-9 | Recommended densities and changes of density with temperature of liquid transition-metals | Tc | Solid density (20degC), g cm-3 | 11.50 | g cm-3 |  | {'Element': 'Tc', 'Atomic number': '43', 'Melting point (T m), K': '2428', 'Solid density (20degC), g cm-3': '11.50', 'Liquid density': '(-10.49)'}
table | 10.1016/S0921-5093(97)00074-9 | Recommended densities and changes of density with temperature of liquid transition-metals | Ru | Solid density (20degC), g cm-3 | 12.36 | g cm-3 |  | {'Element': 'Ru', 'Atomic number': '44', 'Melting point (T m), K': '2607', 'Solid density (20degC), g cm-3': '12.36', 'Liquid density': '(-10.37)'}
table | 10.1016/S0921-5093(97)00074-9 | Recommended densities and changes of density with temperature of liquid transition-metals | Rh | Solid density (20degC), g cm-3 | 12.42 | g cm-3 |  | {'Element': 'Rh', 'Atomic number': '45', 'Melting point (T m), K': '2236', 'Solid density (20degC), g cm-3': '12.42', 'Liquid density': '(-12.31)'}
table | 10.1016/S0921-5093(97)00074-9 | Recommended densities and changes of density with temperature of liquid transition-metals | Pd | Solid density (20degC), g cm-3 | 12.00 | g cm-3 |  | {'Element': 'Pd', 'Atomic number': '46', 'Melting point (T m), K': '1828', 'Solid density (20degC), g cm-3': '12.00', 'Liquid density': '-12.70'}
table | 10.1016/S0921-5093(97)00074-9 | Recommended densities and changes of density with temperature of liquid transition-metals | Hf | Solid density (20degC), g cm-3 | 13.28 | g cm-3 |  | {'Element': 'Hf', 'Atomic number': '72', 'Melting point (T m), K': '2504', 'Solid density (20degC), g cm-3': '13.28', 'Liquid density': '(-11.89)'}
table | 10.1016/S0921-5093(97)00074-9 | Recommended densities and changes of density with temperature of liquid transition-metals | Ta | Solid density (20degC), g cm-3 | 16.67 | g cm-3 |  | {'Element': 'Ta', 'Atomic number': '73', 'Melting point (T m), K': '3293', 'Solid density (20degC), g cm-3': '16.67', 'Liquid density': '(-11.30)'}
table | 10.1016/S0921-5093(97)00074-9 | Recommended densities and changes of density with temperature of liquid transition-metals | W | Solid density (20degC), g cm-3 | 19.25 | g cm-3 |  | {'Element': 'W', 'Atomic number': '74', 'Melting point (T m), K': '3695', 'Solid density (20degC), g cm-3': '19.25', 'Liquid density': '(-11.75)'}
table | 10.1016/S0921-5093(97)00074-9 | Recommended densities and changes of density with temperature of liquid transition-metals | Re | Solid density (20degC), g cm-3 | 21.02 | g cm-3 |  | {'Element': 'Re', 'Atomic number': '75', 'Melting point (T m), K': '3459', 'Solid density (20degC), g cm-3': '21.02', 'Liquid density': '(-13.48)'}
table | 10.1016/S0921-5093(97)00074-9 | Recommended densities and changes of density with temperature of liquid transition-metals | Os | Solid density (20degC), g cm-3 | 22.58 | g cm-3 |  | {'Element': 'Os', 'Atomic number': '76', 'Melting point (T m), K': '3306', 'Solid density (20degC), g cm-3': '22.58', 'Liquid density': '(-15.08)'}
table | 10.1016/S0921-5093(97)00074-9 | Recommended densities and changes of density with temperature of liquid transition-metals | Ir | Solid density (20degC), g cm-3 | 22.55 | g cm-3 |  | {'Element': 'Ir', 'Atomic number': '77', 'Melting point (T m), K': '2720', 'Solid density (20degC), g cm-3': '22.55', 'Liquid density': '(-18.24)'}
table | 10.1016/S0921-5093(97)00074-9 | Recommended densities and changes of density with temperature of liquid transition-metals | Pt | Solid density (20degC), g cm-3 | 21.44 | g cm-3 |  | {'Element': 'Pt', 'Atomic number': '78', 'Melting point (T m), K': '2042', 'Solid density (20degC), g cm-3': '21.44', 'Liquid density': '-28.80'}
table | 10.1016/S0921-5093(97)00074-9 | Recommended densities and changes of density with temperature of liquid transition-metals | Ti | Liquid density | 4.11 | g cm-3 |  | {'Element': 'Ti', 'Atomic number': '22', 'Melting point (T m), K': '1943', 'Solid density (20degC), g cm-3': '4.51', 'Liquid density': '-7.02'} | ['r m, g cm-3']
table | 10.1016/S0921-5093(97)00074-9 | Recommended densities and changes of density with temperature of liquid transition-metals | V | Liquid density | 5.36 | g cm-3 |  | {'Element': 'V', 'Atomic number': '23', 'Melting point (T m), K': '2183', 'Solid density (20degC), g cm-3': '6.09', 'Liquid density': '(-6.09)'} | ['r m, g cm-3']
table | 10.1016/S0921-5093(97)00074-9 | Recommended densities and changes of density with temperature of liquid transition-metals | Cr | Liquid density | 6.46 | g cm-3 |  | {'Element': 'Cr', 'Atomic number': '24', 'Melting point (T m), K': '2136', 'Solid density (20degC), g cm-3': '7.19', 'Liquid density': '-7.20'} | ['r m, g cm-3']
table | 10.1016/S0921-5093(97)00074-9 | Recommended densities and changes of density with temperature of liquid transition-metals | Mn | Liquid density | 5.75 | g cm-3 |  | {'Element': 'Mn', 'Atomic number': '25', 'Melting point (T m), K': '1519', 'Solid density (20degC), g cm-3': '7.47', 'Liquid density': '-8.10'} | ['r m, g cm-3']
table | 10.1016/S0921-5093(97)00074-9 | Recommended densities and changes of density with temperature of liquid transition-metals | Fe | Liquid density | 7.03 | g cm-3 |  | {'Element': 'Fe', 'Atomic number': '26', 'Melting point (T m), K': '1811', 'Solid density (20degC), g cm-3': '7.87', 'Liquid density': '-8.83'} | ['r m, g cm-3']
table | 10.1016/S0921-5093(97)00074-9 | Recommended densities and changes of density with temperature of liquid transition-metals | Co | Liquid density | 7.76 | g cm-3 |  | {'Element': 'Co', 'Atomic number': '27', 'Melting point (T m), K': '1768', 'Solid density (20degC), g cm-3': '8.80', 'Liquid density': '-10.90'} | ['r m, g cm-3']
table | 10.1016/S0921-5093(97)00074-9 | Recommended densities and changes of density with temperature of liquid transition-metals | Ni | Liquid density | 7.91 | g cm-3 |  | {'Element': 'Ni', 'Atomic number': '28', 'Melting point (T m), K': '1728', 'Solid density (20degC), g cm-3': '8.91', 'Liquid density': '-11.59'} | ['r m, g cm-3']
table | 10.1016/S0921-5093(97)00074-9 | Recommended densities and changes of density with temperature of liquid transition-metals | Zr | Liquid density | 5.80 | g cm-3 |  | {'Element': 'Zr', 'Atomic number': '40', 'Melting point (T m), K': '2128', 'Solid density (20degC), g cm-3': '6.51', 'Liquid density': '(-6.76)'} | ['r m, g cm-3']
table | 10.1016/S0921-5093(97)00074-9 | Recommended densities and changes of density with temperature of liquid transition-metals | Nb | Liquid density | 7.83 | g cm-3 |  | {'Element': 'Nb', 'Atomic number': '41', 'Melting point (T m), K': '2742', 'Solid density (20degC), g cm-3': '8.58', 'Liquid density': '(-7.08)'} | ['r m, g cm-3']
table | 10.1016/S0921-5093(97)00074-9 | Recommended densities and changes of density with temperature of liquid transition-metals | Mo | Liquid density | 9.34 | g cm-3 |  | {'Element': 'Mo', 'Atomic number': '42', 'Melting point (T m), K': '2896', 'Solid density (20degC), g cm-3': '10.22', 'Liquid density': '(-8.00)'} | ['r m, g cm-3']
table | 10.1016/S0921-5093(97)00074-9 | Recommended densities and changes of density with temperature of liquid transition-metals | Tc | Liquid density | (10.27) | g cm-3 |  | {'Element': 'Tc', 'Atomic number': '43', 'Melting point (T m), K': '2428', 'Solid density (20degC), g cm-3': '11.50', 'Liquid density': '(-10.49)'} | ['r m, g cm-3']
table | 10.1016/S0921-5093(97)00074-9 | Recommended densities and changes of density with temperature of liquid transition-metals | Ru | Liquid density | 10.90 | g cm-3 |  | {'Element': 'Ru', 'Atomic number': '44', 'Melting point (T m), K': '2607', 'Solid density (20degC), g cm-3': '12.36', 'Liquid density': '(-10.37)'} | ['r m, g cm-3']
table | 10.1016/S0921-5093(97)00074-9 | Recommended densities and changes of density with temperature of liquid transition-metals | Rh | Liquid density | 11.10 | g cm-3 |  | {'Element': 'Rh', 'Atomic number': '45', 'Melting point (T m), K': '2236', 'Solid density (20degC), g cm-3': '12.42', 'Liquid density': '(-12.31)'} | ['r m, g cm-3']
table | 10.1016/S0921-5093(97)00074-9 | Recommended densities and changes of density with temperature of liquid transition-metals | Pd | Liquid density | 10.50 | g cm-3 |  | {'Element': 'Pd', 'Atomic number': '46', 'Melting point (T m), K': '1828', 'Solid density (20degC), g cm-3': '12.00', 'Liquid density': '-12.70'} | ['r m, g cm-3']
table | 10.1016/S0921-5093(97)00074-9 | Recommended densities and changes of density with temperature of liquid transition-metals | Hf | Liquid density | 12.00 | g cm-3 |  | {'Element': 'Hf', 'Atomic number': '72', 'Melting point (T m), K': '2504', 'Solid density (20degC), g cm-3': '13.28', 'Liquid density': '(-11.89)'} | ['r m, g cm-3']
table | 10.1016/S0921-5093(97)00074-9 | Recommended densities and changes of density with temperature of liquid transition-metals | Ta | Liquid density | 15.00 | g cm-3 |  | {'Element': 'Ta', 'Atomic number': '73', 'Melting point (T m), K': '3293', 'Solid density (20degC), g cm-3': '16.67', 'Liquid density': '(-11.30)'} | ['r m, g cm-3']
table | 10.1016/S0921-5093(97)00074-9 | Recommended densities and changes of density with temperature of liquid transition-metals | W | Liquid density | 17.50 | g cm-3 |  | {'Element': 'W', 'Atomic number': '74', 'Melting point (T m), K': '3695', 'Solid density (20degC), g cm-3': '19.25', 'Liquid density': '(-11.75)'} | ['r m, g cm-3']
table | 10.1016/S0921-5093(97)00074-9 | Recommended densities and changes of density with temperature of liquid transition-metals | Re | Liquid density | 18.80 | g cm-3 |  | {'Element': 'Re', 'Atomic number': '75', 'Melting point (T m), K': '3459', 'Solid density (20degC), g cm-3': '21.02', 'Liquid density': '(-13.48)'} | ['r m, g cm-3']
table | 10.1016/S0921-5093(97)00074-9 | Recommended densities and changes of density with temperature of liquid transition-metals | Os | Liquid density | 20.10 | g cm-3 |  | {'Element': 'Os', 'Atomic number': '76', 'Melting point (T m), K': '3306', 'Solid density (20degC), g cm-3': '22.58', 'Liquid density': '(-15.08)'} | ['r m, g cm-3']
table | 10.1016/S0921-5093(97)00074-9 | Recommended densities and changes of density with temperature of liquid transition-metals | Ir | Liquid density | 20.00 | g cm-3 |  | {'Element': 'Ir', 'Atomic number': '77', 'Melting point (T m), K': '2720', 'Solid density (20degC), g cm-3': '22.55', 'Liquid density': '(-18.24)'} | ['r m, g cm-3']
table | 10.1016/S0921-5093(97)00074-9 | Recommended densities and changes of density with temperature of liquid transition-metals | Pt | Liquid density | 19.00 | g cm-3 |  | {'Element': 'Pt', 'Atomic number': '78', 'Melting point (T m), K': '2042', 'Solid density (20degC), g cm-3': '21.44', 'Liquid density': '-28.80'} | ['r m, g cm-3']
table | 10.1016/S0921-5093(97)00074-9 | Recommended densities and changes of density with temperature of liquid transition-metals | Ti | Liquid density | -7.02 | g cm-3 |  | {'Element': 'Ti', 'Atomic number': '22', 'Melting point (T m), K': '1943', 'Solid density (20degC), g cm-3': '4.51', 'Liquid density': '-7.02'} | ['dr/dTx104 g cm-3 K-1']
table | 10.1016/S0921-5093(97)00074-9 | Recommended densities and changes of density with temperature of liquid transition-metals | V | Liquid density | (-6.09) | g cm-3 |  |  | ['dr/dTx104 g cm-3 K-1']
table | 10.1016/S0921-5093(97)00074-9 | Recommended densities and changes of density with temperature of liquid transition-metals | Cr | Liquid density | -7.20 | g cm-3 |  | {'Element': 'Cr', 'Atomic number': '24', 'Melting point (T m), K': '2136', 'Solid density (20degC), g cm-3': '7.19', 'Liquid density': '-7.20'} | ['dr/dTx104 g cm-3 K-1']
table | 10.1016/S0921-5093(97)00074-9 | Recommended densities and changes of density with temperature of liquid transition-metals | Mn | Liquid density | -8.10 | g cm-3 |  | {'Element': 'Mn', 'Atomic number': '25', 'Melting point (T m), K': '1519', 'Solid density (20degC), g cm-3': '7.47', 'Liquid density': '-8.10'} | ['dr/dTx104 g cm-3 K-1']
table | 10.1016/S0921-5093(97)00074-9 | Recommended densities and changes of density with temperature of liquid transition-metals | Fe | Liquid density | -8.83 | g cm-3 |  | {'Element': 'Fe', 'Atomic number': '26', 'Melting point (T m), K': '1811', 'Solid density (20degC), g cm-3': '7.87', 'Liquid density': '-8.83'} | ['dr/dTx104 g cm-3 K-1']
table | 10.1016/S0921-5093(97)00074-9 | Recommended densities and changes of density with temperature of liquid transition-metals | Co | Liquid density | -10.90 | g cm-3 |  | {'Element': 'Co', 'Atomic number': '27', 'Melting point (T m), K': '1768', 'Solid density (20degC), g cm-3': '8.80', 'Liquid density': '-10.90'} | ['dr/dTx104 g cm-3 K-1']
table | 10.1016/S0921-5093(97)00074-9 | Recommended densities and changes of density with temperature of liquid transition-metals | Ni | Liquid density | -11.59 | g cm-3 |  | {'Element': 'Ni', 'Atomic number': '28', 'Melting point (T m), K': '1728', 'Solid density (20degC), g cm-3': '8.91', 'Liquid density': '-11.59'} | ['dr/dTx104 g cm-3 K-1']
table | 10.1016/S0921-5093(97)00074-9 | Recommended densities and changes of density with temperature of liquid transition-metals | Zr | Liquid density | (-6.76) | g cm-3 |  |  | ['dr/dTx104 g cm-3 K-1']
table | 10.1016/S0921-5093(97)00074-9 | Recommended densities and changes of density with temperature of liquid transition-metals | Nb | Liquid density | (-7.08) | g cm-3 |  |  | ['dr/dTx104 g cm-3 K-1']
table | 10.1016/S0921-5093(97)00074-9 | Recommended densities and changes of density with temperature of liquid transition-metals | Mo | Liquid density | (-8.00) | g cm-3 |  |  | ['dr/dTx104 g cm-3 K-1']
table | 10.1016/S0921-5093(97)00074-9 | Recommended densities and changes of density with temperature of liquid transition-metals | Tc | Liquid density | (-10.49) | g cm-3 |  |  | ['dr/dTx104 g cm-3 K-1']
table | 10.1016/S0921-5093(97)00074-9 | Recommended densities and changes of density with temperature of liquid transition-metals | Ru | Liquid density | (-10.37) | g cm-3 |  |  | ['dr/dTx104 g cm-3 K-1']
table | 10.1016/S0921-5093(97)00074-9 | Recommended densities and changes of density with temperature of liquid transition-metals | Rh | Liquid density | (-12.31) | g cm-3 |  |  | ['dr/dTx104 g cm-3 K-1']
table | 10.1016/S0921-5093(97)00074-9 | Recommended densities and changes of density with temperature of liquid transition-metals | Pd | Liquid density | -12.70 | g cm-3 |  | {'Element': 'Pd', 'Atomic number': '46', 'Melting point (T m), K': '1828', 'Solid density (20degC), g cm-3': '12.00', 'Liquid density': '-12.70'} | ['dr/dTx104 g cm-3 K-1']
table | 10.1016/S0921-5093(97)00074-9 | Recommended densities and changes of density with temperature of liquid transition-metals | Hf | Liquid density | (-11.89) | g cm-3 |  |  | ['dr/dTx104 g cm-3 K-1']
table | 10.1016/S0921-5093(97)00074-9 | Recommended densities and changes of density with temperature of liquid transition-metals | Ta | Liquid density | (-11.30) | g cm-3 |  |  | ['dr/dTx104 g cm-3 K-1']
table | 10.1016/S0921-5093(97)00074-9 | Recommended densities and changes of density with temperature of liquid transition-metals | W | Liquid density | (-11.75) | g cm-3 |  |  | ['dr/dTx104 g cm-3 K-1']
table | 10.1016/S0921-5093(97)00074-9 | Recommended densities and changes of density with temperature of liquid transition-metals | Re | Liquid density | (-13.48) | g cm-3 |  |  | ['dr/dTx104 g cm-3 K-1']
table | 10.1016/S0921-5093(97)00074-9 | Recommended densities and changes of density with temperature of liquid transition-metals | Os | Liquid density | (-15.08) | g cm-3 |  |  | ['dr/dTx104 g cm-3 K-1']
table | 10.1016/S0921-5093(97)00074-9 | Recommended densities and changes of density with temperature of liquid transition-metals | Ir | Liquid density | (-18.24) | g cm-3 |  |  | ['dr/dTx104 g cm-3 K-1']
table | 10.1016/S0921-5093(97)00074-9 | Recommended densities and changes of density with temperature of liquid transition-metals | Pt | Liquid density | -28.80 | g cm-3 |  | {'Element': 'Pt', 'Atomic number': '78', 'Melting point (T m), K': '2042', 'Solid density (20degC), g cm-3': '21.44', 'Liquid density': '-28.80'} | ['dr/dTx104 g cm-3 K-1']
table | 10.1016/S0921-5093(97)00074-9 | Composition and measured densities of liquid Ni-base superalloys used for verification | IN-939 | Measured density | 22.4 | no mentioned | {'Temp., K': '1673', 'r, g cm-3': '6.981', '': '[28]'} | {'Alloy': 'IN-939', 'Measured density': '19.0', 'Ref.': '--', '': '[28]'} | ['Cr'] | 19.0 | 1.9 | 2.0 |  | 3.7 | 22.4 |  | 1.4 |  | -- | -- | 1.0 | [5 empty] | --
table | 10.1016/S0921-5093(97)00074-9 | Composition and measured densities of liquid Ni-base superalloys used for verification |  | Measured density |  | no mentioned |  |  | ['Cr']
table | 10.1016/S0921-5093(97)00074-9 | Composition and measured densities of liquid Ni-base superalloys used for verification |  | Measured density |  | no mentioned |  |  | ['Cr']
table | 10.1016/S0921-5093(97)00074-9 | Composition and measured densities of liquid Ni-base superalloys used for verification | Mar-M 247 | Measured density | 8.5 | no mentioned | {'Temp., K': '1633', 'r, g cm-3': '7.445', '': '[29]'} | {'Alloy': 'Mar-M 247', 'Measured density': '10.0', 'Ref.': '0.65', '': '[29]'} | ['Cr'] | 10.0 | 5.6 | 10.0 |  | 1.0 | 8.5 |  | 3.0 |  | 0.65 | -- | -- | [5 empty] | 1.4
table | 10.1016/S0921-5093(97)00074-9 | Composition and measured densities of liquid Ni-base superalloys used for verification |  | Measured density |  | no mentioned |  |  | ['Cr']
table | 10.1016/S0921-5093(97)00074-9 | Composition and measured densities of liquid Ni-base superalloys used for verification |  | Measured density |  | no mentioned |  |  | ['Cr']
table | 10.1016/S0921-5093(97)00074-9 | Composition and measured densities of liquid Ni-base superalloys used for verification |  | Measured density |  | no mentioned |  |  | ['Cr']
table | 10.1016/S0921-5093(97)00074-9 | Composition and measured densities of liquid Ni-base superalloys used for verification | Mar-M 200 | Measured density | 8.08 | no mentioned | {'Temp., K': '1657', 'r, g cm-3': '7.590', '': '[30]'} | {'Alloy': 'Mar-M 200', 'Measured density': '9.31', 'Ref.': '--', '': '[30]'} | ['Cr'] | 9.31 | 4.85 | 12.76 |  | 1.88 | 8.08 |  | -- |  | -- | -- | 1.05 | [5 empty] | --
table | 10.1016/S0921-5093(97)00074-9 | Composition and measured densities of liquid Ni-base superalloys used for verification |  | Measured density |  | no mentioned |  |  | ['Cr']
table | 10.1016/S0921-5093(97)00074-9 | Composition and measured densities of liquid Ni-base superalloys used for verification | PWA 1484 | Measured density | 5 | no mentioned | {'Temp., K': '1588', 'r, g cm-3': '8.236', '': '[31]'} | {'Alloy': 'PWA 1484', 'Measured density': '10', 'Ref.': '2', '': '[31]'} | ['Cr'] | 10 | 5.6 | 6 |  | -- | 5 |  | 9 |  | 2 | 3 | -- | [5 empty] | 0.1
table | 10.1016/S0921-5093(97)00074-9 | Composition and measured densities of liquid Ni-base superalloys used for verification |  | Measured density |  | no mentioned |  |  | ['Cr']
table | 10.1016/S0921-5093(97)00074-9 | Composition and measured densities of liquid Ni-base superalloys used for verification |  | Measured density |  | no mentioned |  |  | ['Cr']
table | 10.1016/S0921-5093(97)00074-9 | Composition and measured densities of liquid Ni-base superalloys used for verification |  | Measured density |  | no mentioned |  |  | ['Cr']
table | 10.1016/S0921-5093(97)00074-9 | Composition and measured densities of liquid Ni-base superalloys used for verification | Rene 77 | Measured density | 14.6 | no mentioned | {'Temp., K': '1763', 'r, g cm-3': '6.980', '': '[32]'} | {'Alloy': 'Rene 77', 'Measured density': '15.0', 'Ref.': '4.2', '': '[32]'} | ['Cr'] | 15.0 | 4.3 | -- |  | 3.3 | 14.6 |  | -- |  | 4.2 | -- | -- | [5 empty] | --
table | 10.1016/S0921-5093(97)00074-9 | Composition and measured densities of liquid Ni-base superalloys used for verification | IN-939 | Measured density | 19.0 | no mentioned | {'Temp., K': '1673', 'r, g cm-3': '6.981', '': '[28]'} | {'Alloy': 'IN-939', 'Measured density': '19.0', 'Ref.': '--', '': '[28]'} | ['Co'] | 19.0 | 1.9 | 2.0 |  | 3.7 | 22.4 |  | 1.4 |  | -- | -- | 1.0 | [5 empty] | --
table | 10.1016/S0921-5093(97)00074-9 | Composition and measured densities of liquid Ni-base superalloys used for verification |  | Measured density |  | no mentioned |  |  | ['Co']
table | 10.1016/S0921-5093(97)00074-9 | Composition and measured densities of liquid Ni-base superalloys used for verification |  | Measured density |  | no mentioned |  |  | ['Co']
table | 10.1016/S0921-5093(97)00074-9 | Composition and measured densities of liquid Ni-base superalloys used for verification | Mar-M 247 | Measured density | 10.0 | no mentioned | {'Temp., K': '1633', 'r, g cm-3': '7.445', '': '[29]'} | {'Alloy': 'Mar-M 247', 'Measured density': '10.0', 'Ref.': '0.65', '': '[29]'} | ['Co'] | 10.0 | 5.6 | 10.0 |  | 1.0 | 8.5 |  | 3.0 |  | 0.65 | -- | -- | [5 empty] | 1.4
table | 10.1016/S0921-5093(97)00074-9 | Composition and measured densities of liquid Ni-base superalloys used for verification |  | Measured density |  | no mentioned |  |  | ['Co']
table | 10.1016/S0921-5093(97)00074-9 | Composition and measured densities of liquid Ni-base superalloys used for verification |  | Measured density |  | no mentioned |  |  | ['Co']
table | 10.1016/S0921-5093(97)00074-9 | Composition and measured densities of liquid Ni-base superalloys used for verification |  | Measured density |  | no mentioned |  |  | ['Co']
table | 10.1016/S0921-5093(97)00074-9 | Composition and measured densities of liquid Ni-base superalloys used for verification | Mar-M 200 | Measured density | 9.31 | no mentioned | {'Temp., K': '1657', 'r, g cm-3': '7.590', '': '[30]'} | {'Alloy': 'Mar-M 200', 'Measured density': '9.31', 'Ref.': '--', '': '[30]'} | ['Co'] | 9.31 | 4.85 | 12.76 |  | 1.88 | 8.08 |  | -- |  | -- | -- | 1.05 | [5 empty] | --
table | 10.1016/S0921-5093(97)00074-9 | Composition and measured densities of liquid Ni-base superalloys used for verification |  | Measured density |  | no mentioned |  |  | ['Co']
table | 10.1016/S0921-5093(97)00074-9 | Composition and measured densities of liquid Ni-base superalloys used for verification | PWA 1484 | Measured density | 10 | no mentioned | {'Temp., K': '1588', 'r, g cm-3': '8.236', '': '[31]'} | {'Alloy': 'PWA 1484', 'Measured density': '10', 'Ref.': '2', '': '[31]'} | ['Co'] | 10 | 5.6 | 6 |  | -- | 5 |  | 9 |  | 2 | 3 | -- | [5 empty] | 0.1
table | 10.1016/S0921-5093(97)00074-9 | Composition and measured densities of liquid Ni-base superalloys used for verification |  | Measured density |  | no mentioned |  |  | ['Co']
table | 10.1016/S0921-5093(97)00074-9 | Composition and measured densities of liquid Ni-base superalloys used for verification |  | Measured density |  | no mentioned |  |  | ['Co']
table | 10.1016/S0921-5093(97)00074-9 | Composition and measured densities of liquid Ni-base superalloys used for verification |  | Measured density |  | no mentioned |  |  | ['Co']
table | 10.1016/S0921-5093(97)00074-9 | Composition and measured densities of liquid Ni-base superalloys used for verification | Rene 77 | Measured density | 15.0 | no mentioned | {'Temp., K': '1763', 'r, g cm-3': '6.980', '': '[32]'} | {'Alloy': 'Rene 77', 'Measured density': '15.0', 'Ref.': '4.2', '': '[32]'} | ['Co'] | 15.0 | 4.3 | -- |  | 3.3 | 14.6 |  | -- |  | 4.2 | -- | -- | [5 empty] | --
table | 10.1016/S0921-5093(97)00074-9 | Estimated densities of liquid Ni-base superalloys | IN-939 | Estimated density | 7.207 | no mentioned | {'Temp., K': '1673', 'r, g cm-3': '6.981', '': '[28]'} | {'Alloy': 'IN-939', 'Temperature, K': '1673', 'Estimated density': '0.81'} | ['Without DV', 'r, g cm-3'] | 19.0 | 1.9 | 2.0 |  | 3.7 | 22.4 |  | 1.4 |  | -- | -- | 1.0 | [5 empty] | --
table | 10.1016/S0921-5093(97)00074-9 | Estimated densities of liquid Ni-base superalloys |  | Estimated density | 7.160 | no mentioned |  | {'Alloy': '', 'Temperature, K': '1723', 'Estimated density': '0.58'} | ['Without DV', 'r, g cm-3']
table | 10.1016/S0921-5093(97)00074-9 | Estimated densities of liquid Ni-base superalloys |  | Estimated density | 7.112 | no mentioned |  | {'Alloy': '', 'Temperature, K': '1773', 'Estimated density': '0.42'} | ['Without DV', 'r, g cm-3']
table | 10.1016/S0921-5093(97)00074-9 | Estimated densities of liquid Ni-base superalloys | Mar-M 247 | Estimated density | 7.301 | no mentioned | {'Temp., K': '1633', 'r, g cm-3': '7.445', '': '[29]'} | {'Alloy': 'Mar-M 247', 'Temperature, K': '1633', 'Estimated density': '2.34'} | ['Without DV', 'r, g cm-3'] | 10.0 | 5.6 | 10.0 |  | 1.0 | 8.5 |  | 3.0 |  | 0.65 | -- | -- | [5 empty] | 1.4
table | 10.1016/S0921-5093(97)00074-9 | Estimated densities of liquid Ni-base superalloys |  | Estimated density | 7.263 | no mentioned |  | {'Alloy': '', 'Temperature, K': '1673', 'Estimated density': '2.02'} | ['Without DV', 'r, g cm-3']
table | 10.1016/S0921-5093(97)00074-9 | Estimated densities of liquid Ni-base superalloys |  | Estimated density | 7.215 | no mentioned |  | {'Alloy': '', 'Temperature, K': '1723', 'Estimated density': '1.70'} | ['Without DV', 'r, g cm-3']
table | 10.1016/S0921-5093(97)00074-9 | Estimated densities of liquid Ni-base superalloys |  | Estimated density | 7.167 | no mentioned |  | {'Alloy': '', 'Temperature, K': '1773', 'Estimated density': '1.38'} | ['Without DV', 'r, g cm-3']
table | 10.1016/S0921-5093(97)00074-9 | Estimated densities of liquid Ni-base superalloys | Mar-M 200 | Estimated density | 7.332 | no mentioned | {'Temp., K': '1657', 'r, g cm-3': '7.590', '': '[30]'} | {'Alloy': 'Mar-M 200', 'Temperature, K': '1657', 'Estimated density': '1.45'} | ['Without DV', 'r, g cm-3'] | 9.31 | 4.85 | 12.76 |  | 1.88 | 8.08 |  | -- |  | -- | -- | 1.05 | [5 empty] | --
table | 10.1016/S0921-5093(97)00074-9 | Estimated densities of liquid Ni-base superalloys |  | Estimated density | 7.324 | no mentioned |  | {'Alloy': '', 'Temperature, K': '1665', 'Estimated density': '1.74'} | ['Without DV', 'r, g cm-3']
table | 10.1016/S0921-5093(97)00074-9 | Estimated densities of liquid Ni-base superalloys | PWA 1484 | Estimated density | 7.606 | no mentioned | {'Temp., K': '1588', 'r, g cm-3': '8.236', '': '[31]'} | {'Alloy': 'PWA 1484', 'Temperature, K': '1588', 'Estimated density': '-0.68'} | ['Without DV', 'r, g cm-3'] | 10 | 5.6 | 6 |  | -- | 5 |  | 9 |  | 2 | 3 | -- | [5 empty] | 0.1
table | 10.1016/S0921-5093(97)00074-9 | Estimated densities of liquid Ni-base superalloys |  | Estimated density | 7.572 | no mentioned |  | {'Alloy': '', 'Temperature, K': '1623', 'Estimated density': '-0.89'} | ['Without DV', 'r, g cm-3']
table | 10.1016/S0921-5093(97)00074-9 | Estimated densities of liquid Ni-base superalloys |  | Estimated density | 7.523 | no mentioned |  | {'Alloy': '', 'Temperature, K': '1673', 'Estimated density': '-1.24'} | ['Without DV', 'r, g cm-3']
table | 10.1016/S0921-5093(97)00074-9 | Estimated densities of liquid Ni-base superalloys |  | Estimated density | 7.474 | no mentioned |  | {'Alloy': '', 'Temperature, K': '1723', 'Estimated density': '-1.83'} | ['Without DV', 'r, g cm-3']
table | 10.1016/S0921-5093(97)00074-9 | Estimated densities of liquid Ni-base superalloys | Rene 77 | Estimated density | 6.763 | no mentioned | {'Temp., K': '1763', 'r, g cm-3': '6.980', '': '[32]'} | {'Alloy': 'Rene 77', 'Temperature, K': '1763', 'Estimated density': '-2.08'} | ['Without DV', 'r, g cm-3'] | 15.0 | 4.3 | -- |  | 3.3 | 14.6 |  | -- |  | 4.2 | -- | -- | [5 empty] | --
table | 10.1016/S0921-5093(97)00074-9 | Estimated densities of liquid Ni-base superalloys | IN-939 | Estimated density | 3.24 | no mentioned | {'Temp., K': '1673', 'r, g cm-3': '6.981', '': '[28]'} | {'Alloy': 'IN-939', 'Temperature, K': '1673', 'Estimated density': '0.81'} | ['Without DV', '% error'] | 19.0 | 1.9 | 2.0 |  | 3.7 | 22.4 |  | 1.4 |  | -- | -- | 1.0 | [5 empty] | --
table | 10.1016/S0921-5093(97)00074-9 | Estimated densities of liquid Ni-base superalloys |  | Estimated density | 2.99 | no mentioned |  | {'Alloy': '', 'Temperature, K': '1723', 'Estimated density': '0.58'} | ['Without DV', '% error']
table | 10.1016/S0921-5093(97)00074-9 | Estimated densities of liquid Ni-base superalloys |  | Estimated density | 2.81 | no mentioned |  | {'Alloy': '', 'Temperature, K': '1773', 'Estimated density': '0.42'} | ['Without DV', '% error']
table | 10.1016/S0921-5093(97)00074-9 | Estimated densities of liquid Ni-base superalloys | Mar-M 247 | Estimated density | -1.94 | no mentioned | {'Temp., K': '1633', 'r, g cm-3': '7.445', '': '[29]'} | {'Alloy': 'Mar-M 247', 'Temperature, K': '1633', 'Estimated density': '2.34'} | ['Without DV', '% error'] | 10.0 | 5.6 | 10.0 |  | 1.0 | 8.5 |  | 3.0 |  | 0.65 | -- | -- | [5 empty] | 1.4
table | 10.1016/S0921-5093(97)00074-9 | Estimated densities of liquid Ni-base superalloys |  | Estimated density | -2.23 | no mentioned |  | {'Alloy': '', 'Temperature, K': '1673', 'Estimated density': '2.02'} | ['Without DV', '% error']
table | 10.1016/S0921-5093(97)00074-9 | Estimated densities of liquid Ni-base superalloys |  | Estimated density | -2.51 | no mentioned |  | {'Alloy': '', 'Temperature, K': '1723', 'Estimated density': '1.70'} | ['Without DV', '% error']
table | 10.1016/S0921-5093(97)00074-9 | Estimated densities of liquid Ni-base superalloys |  | Estimated density | -2.79 | no mentioned |  | {'Alloy': '', 'Temperature, K': '1773', 'Estimated density': '1.38'} | ['Without DV', '% error']
table | 10.1016/S0921-5093(97)00074-9 | Estimated densities of liquid Ni-base superalloys | Mar-M 200 | Estimated density | -3.40 | no mentioned | {'Temp., K': '1657', 'r, g cm-3': '7.590', '': '[30]'} | {'Alloy': 'Mar-M 200', 'Temperature, K': '1657', 'Estimated density': '1.45'} | ['Without DV', '% error'] | 9.31 | 4.85 | 12.76 |  | 1.88 | 8.08 |  | -- |  | -- | -- | 1.05 | [5 empty] | --
table | 10.1016/S0921-5093(97)00074-9 | Estimated densities of liquid Ni-base superalloys |  | Estimated density | -3.12 | no mentioned |  | {'Alloy': '', 'Temperature, K': '1665', 'Estimated density': '1.74'} | ['Without DV', '% error']
table | 10.1016/S0921-5093(97)00074-9 | Estimated densities of liquid Ni-base superalloys | PWA 1484 | Estimated density | -7.65 | no mentioned | {'Temp., K': '1588', 'r, g cm-3': '8.236', '': '[31]'} | {'Alloy': 'PWA 1484', 'Temperature, K': '1588', 'Estimated density': '-0.68'} | ['Without DV', '% error'] | 10 | 5.6 | 6 |  | -- | 5 |  | 9 |  | 2 | 3 | -- | [5 empty] | 0.1
table | 10.1016/S0921-5093(97)00074-9 | Estimated densities of liquid Ni-base superalloys |  | Estimated density | -7.81 | no mentioned |  | {'Alloy': '', 'Temperature, K': '1623', 'Estimated density': '-0.89'} | ['Without DV', '% error']
table | 10.1016/S0921-5093(97)00074-9 | Estimated densities of liquid Ni-base superalloys |  | Estimated density | -8.09 | no mentioned |  | {'Alloy': '', 'Temperature, K': '1673', 'Estimated density': '-1.24'} | ['Without DV', '% error']
table | 10.1016/S0921-5093(97)00074-9 | Estimated densities of liquid Ni-base superalloys |  | Estimated density | -8.59 | no mentioned |  | {'Alloy': '', 'Temperature, K': '1723', 'Estimated density': '-1.83'} | ['Without DV', '% error']
table | 10.1016/S0921-5093(97)00074-9 | Estimated densities of liquid Ni-base superalloys | Rene 77 | Estimated density | -3.11 | no mentioned | {'Temp., K': '1763', 'r, g cm-3': '6.980', '': '[32]'} | {'Alloy': 'Rene 77', 'Temperature, K': '1763', 'Estimated density': '-2.08'} | ['Without DV', '% error'] | 15.0 | 4.3 | -- |  | 3.3 | 14.6 |  | -- |  | 4.2 | -- | -- | [5 empty] | --
table | 10.1016/S0921-5093(97)00074-9 | Estimated densities of liquid Ni-base superalloys | IN-939 | Estimated density | 7.037 | no mentioned | {'Temp., K': '1673', 'r, g cm-3': '6.981', '': '[28]'} | {'Alloy': 'IN-939', 'Temperature, K': '1673', 'Estimated density': '0.81'} | ['With DV', 'r, g cm-3'] | 19.0 | 1.9 | 2.0 |  | 3.7 | 22.4 |  | 1.4 |  | -- | -- | 1.0 | [5 empty] | --
table | 10.1016/S0921-5093(97)00074-9 | Estimated densities of liquid Ni-base superalloys |  | Estimated density | 6.992 | no mentioned |  | {'Alloy': '', 'Temperature, K': '1723', 'Estimated density': '0.58'} | ['With DV', 'r, g cm-3']
table | 10.1016/S0921-5093(97)00074-9 | Estimated densities of liquid Ni-base superalloys |  | Estimated density | 6.947 | no mentioned |  | {'Alloy': '', 'Temperature, K': '1773', 'Estimated density': '0.42'} | ['With DV', 'r, g cm-3']
table | 10.1016/S0921-5093(97)00074-9 | Estimated densities of liquid Ni-base superalloys | Mar-M 247 | Estimated density | 7.619 | no mentioned | {'Temp., K': '1633', 'r, g cm-3': '7.445', '': '[29]'} | {'Alloy': 'Mar-M 247', 'Temperature, K': '1633', 'Estimated density': '2.34'} | ['With DV', 'r, g cm-3'] | 10.0 | 5.6 | 10.0 |  | 1.0 | 8.5 |  | 3.0 |  | 0.65 | -- | -- | [5 empty] | 1.4
table | 10.1016/S0921-5093(97)00074-9 | Estimated densities of liquid Ni-base superalloys |  | Estimated density | 7.578 | no mentioned |  | {'Alloy': '', 'Temperature, K': '1673', 'Estimated density': '2.02'} | ['With DV', 'r, g cm-3']
table | 10.1016/S0921-5093(97)00074-9 | Estimated densities of liquid Ni-base superalloys |  | Estimated density | 7.526 | no mentioned |  | {'Alloy': '', 'Temperature, K': '1723', 'Estimated density': '1.70'} | ['With DV', 'r, g cm-3']
table | 10.1016/S0921-5093(97)00074-9 | Estimated densities of liquid Ni-base superalloys |  | Estimated density | 7.473 | no mentioned |  | {'Alloy': '', 'Temperature, K': '1773', 'Estimated density': '1.38'} | ['With DV', 'r, g cm-3']
table | 10.1016/S0921-5093(97)00074-9 | Estimated densities of liquid Ni-base superalloys | Mar-M 200 | Estimated density | 7.700 | no mentioned | {'Temp., K': '1657', 'r, g cm-3': '7.590', '': '[30]'} | {'Alloy': 'Mar-M 200', 'Temperature, K': '1657', 'Estimated density': '1.45'} | ['With DV', 'r, g cm-3'] | 9.31 | 4.85 | 12.76 |  | 1.88 | 8.08 |  | -- |  | -- | -- | 1.05 | [5 empty] | --
table | 10.1016/S0921-5093(97)00074-9 | Estimated densities of liquid Ni-base superalloys |  | Estimated density | 7.691 | no mentioned |  | {'Alloy': '', 'Temperature, K': '1665', 'Estimated density': '1.74'} | ['With DV', 'r, g cm-3']
table | 10.1016/S0921-5093(97)00074-9 | Estimated densities of liquid Ni-base superalloys | PWA 1484 | Estimated density | 8.180 | no mentioned | {'Temp., K': '1588', 'r, g cm-3': '8.236', '': '[31]'} | {'Alloy': 'PWA 1484', 'Temperature, K': '1588', 'Estimated density': '-0.68'} | ['With DV', 'r, g cm-3'] | 10 | 5.6 | 6 |  | -- | 5 |  | 9 |  | 2 | 3 | -- | [5 empty] | 0.1
table | 10.1016/S0921-5093(97)00074-9 | Estimated densities of liquid Ni-base superalloys |  | Estimated density | 8.140 | no mentioned |  | {'Alloy': '', 'Temperature, K': '1623', 'Estimated density': '-0.89'} | ['With DV', 'r, g cm-3']
table | 10.1016/S0921-5093(97)00074-9 | Estimated densities of liquid Ni-base superalloys |  | Estimated density | 8.083 | no mentioned |  | {'Alloy': '', 'Temperature, K': '1673', 'Estimated density': '-1.24'} | ['With DV', 'r, g cm-3']
table | 10.1016/S0921-5093(97)00074-9 | Estimated densities of liquid Ni-base superalloys |  | Estimated density | 8.027 | no mentioned |  | {'Alloy': '', 'Temperature, K': '1723', 'Estimated density': '-1.83'} | ['With DV', 'r, g cm-3']
table | 10.1016/S0921-5093(97)00074-9 | Estimated densities of liquid Ni-base superalloys | Rene 77 | Estimated density | 6.835 | no mentioned | {'Temp., K': '1763', 'r, g cm-3': '6.980', '': '[32]'} | {'Alloy': 'Rene 77', 'Temperature, K': '1763', 'Estimated density': '-2.08'} | ['With DV', 'r, g cm-3'] | 15.0 | 4.3 | -- |  | 3.3 | 14.6 |  | -- |  | 4.2 | -- | -- | [5 empty] | --
table | 10.1016/S0921-5093(97)00074-9 | Estimated densities of liquid Ni-base superalloys | IN-939 | Estimated density | 0.81 | no mentioned | {'Temp., K': '1673', 'r, g cm-3': '6.981', '': '[28]'} | {'Alloy': 'IN-939', 'Temperature, K': '1673', 'Estimated density': '0.81'} | ['With DV', '% error'] | 19.0 | 1.9 | 2.0 |  | 3.7 | 22.4 |  | 1.4 |  | -- | -- | 1.0 | [5 empty] | --
table | 10.1016/S0921-5093(97)00074-9 | Estimated densities of liquid Ni-base superalloys |  | Estimated density | 0.58 | no mentioned |  | {'Alloy': '', 'Temperature, K': '1723', 'Estimated density': '0.58'} | ['With DV', '% error']
table | 10.1016/S0921-5093(97)00074-9 | Estimated densities of liquid Ni-base superalloys |  | Estimated density | 0.42 | no mentioned |  | {'Alloy': '', 'Temperature, K': '1773', 'Estimated density': '0.42'} | ['With DV', '% error']
table | 10.1016/S0921-5093(97)00074-9 | Estimated densities of liquid Ni-base superalloys | Mar-M 247 | Estimated density | 2.34 | no mentioned | {'Temp., K': '1633', 'r, g cm-3': '7.445', '': '[29]'} | {'Alloy': 'Mar-M 247', 'Temperature, K': '1633', 'Estimated density': '2.34'} | ['With DV', '% error'] | 10.0 | 5.6 | 10.0 |  | 1.0 | 8.5 |  | 3.0 |  | 0.65 | -- | -- | [5 empty] | 1.4
table | 10.1016/S0921-5093(97)00074-9 | Estimated densities of liquid Ni-base superalloys |  | Estimated density | 2.02 | no mentioned |  | {'Alloy': '', 'Temperature, K': '1673', 'Estimated density': '2.02'} | ['With DV', '% error']
table | 10.1016/S0921-5093(97)00074-9 | Estimated densities of liquid Ni-base superalloys |  | Estimated density | 1.70 | no mentioned |  | {'Alloy': '', 'Temperature, K': '1723', 'Estimated density': '1.70'} | ['With DV', '% error']
table | 10.1016/S0921-5093(97)00074-9 | Estimated densities of liquid Ni-base superalloys |  | Estimated density | 1.38 | no mentioned |  | {'Alloy': '', 'Temperature, K': '1773', 'Estimated density': '1.38'} | ['With DV', '% error']
table | 10.1016/S0921-5093(97)00074-9 | Estimated densities of liquid Ni-base superalloys | Mar-M 200 | Estimated density | 1.45 | no mentioned | {'Temp., K': '1657', 'r, g cm-3': '7.590', '': '[30]'} | {'Alloy': 'Mar-M 200', 'Temperature, K': '1657', 'Estimated density': '1.45'} | ['With DV', '% error'] | 9.31 | 4.85 | 12.76 |  | 1.88 | 8.08 |  | -- |  | -- | -- | 1.05 | [5 empty] | --
table | 10.1016/S0921-5093(97)00074-9 | Estimated densities of liquid Ni-base superalloys |  | Estimated density | 1.74 | no mentioned |  | {'Alloy': '', 'Temperature, K': '1665', 'Estimated density': '1.74'} | ['With DV', '% error']
table | 10.1016/S0921-5093(97)00074-9 | Estimated densities of liquid Ni-base superalloys | PWA 1484 | Estimated density | -0.68 | no mentioned | {'Temp., K': '1588', 'r, g cm-3': '8.236', '': '[31]'} | {'Alloy': 'PWA 1484', 'Temperature, K': '1588', 'Estimated density': '-0.68'} | ['With DV', '% error'] | 10 | 5.6 | 6 |  | -- | 5 |  | 9 |  | 2 | 3 | -- | [5 empty] | 0.1
table | 10.1016/S0921-5093(97)00074-9 | Estimated densities of liquid Ni-base superalloys |  | Estimated density | -0.89 | no mentioned |  | {'Alloy': '', 'Temperature, K': '1623', 'Estimated density': '-0.89'} | ['With DV', '% error']
table | 10.1016/S0921-5093(97)00074-9 | Estimated densities of liquid Ni-base superalloys |  | Estimated density | -1.24 | no mentioned |  | {'Alloy': '', 'Temperature, K': '1673', 'Estimated density': '-1.24'} | ['With DV', '% error']
table | 10.1016/S0921-5093(97)00074-9 | Estimated densities of liquid Ni-base superalloys |  | Estimated density | -1.83 | no mentioned |  | {'Alloy': '', 'Temperature, K': '1723', 'Estimated density': '-1.83'} | ['With DV', '% error']
table | 10.1016/S0921-5093(97)00074-9 | Estimated densities of liquid Ni-base superalloys | Rene 77 | Estimated density | -2.08 | no mentioned | {'Temp., K': '1763', 'r, g cm-3': '6.980', '': '[32]'} | {'Alloy': 'Rene 77', 'Temperature, K': '1763', 'Estimated density': '-2.08'} | ['With DV', '% error'] | 15.0 | 4.3 | -- |  | 3.3 | 14.6 |  | -- |  | 4.2 | -- | -- | [5 empty] | --
| 10.1016/S0921-5093(97)00472-3 |  | None |  |  |  | {'percentage': 'wt.%'} |  |  | 13.38 | 0.11 |  | 38.14 | 1.40 | [6 empty] | 4.52 |  | 0.17 |  | Rest | [5 empty] | Trace
| 10.1016/S0921-5093(97)00576-5 |  | NIMONIC 105 |  |  |  | {'percentage': 'at.%'} |  |  | 18.1 | 9.8 |  | 50.1 | 1.53 | 16.3 |  |  |  | 2.95 | [5 empty] | 0.55
| 10.1016/S0921-5093(97)00576-5 |  | Single-phase g |  |  |  | {'percentage': 'at.%'} |  |  | 27.3 | 2.94 |  | 39.5 | 0.37 | 26.0 |  |  |  | 2.61 | [5 empty] | 1.30
| 10.1016/S0921-5093(97)00576-5 |  | Single-phase g' |  |  |  | {'percentage': 'at.%'} |  |  | 8.3 | 19.0 |  | 65.8 | 4.2 | 2.1 |  |  |  | 0.50 | [5 empty] | 0.01
| 10.1016/S0921-5093(97)00709-0 |  | CMSX-4 |  |  |  | {'percentage': 'wt.%'} |  |  | 10.0 | 5.6 | 6.0 |  | 1.0 | 6.5 |  | 6.0 |  | 0.6 | 3.0 | [6 empty] | 0.1
| 10.1016/S0921-5093(97)00709-0 |  | CMSX-4 |  |  |  | {'percentage': 'wt.%'}
| 10.1016/S0921-5093(97)00709-0 |  | CMSX-4 |  |  |  | {'percentage': 'wt.%'} |  |  | Annealing | CMSX-4 | Annealing |  | Solutioning | Solutioning |  | Solutioning |  | Annealing | Annealing | [6 empty] | Solutioning
| 10.1016/S0921-5093(97)00709-0 |  | CMSX-4 |  |  |  | {'percentage': 'wt.%'} |  |  | 1413 K 6h-1 in air |  | 1413 K 6h-1 in air |  | 1553 K h-1 | 1553 K h-1 |  | 1553 K h-1 |  | 1413 K 6h-1 in air | 1413 K 6h-1 in air | [6 empty] | 1553 K h-1
| 10.1016/S0921-5093(97)00709-0 |  | CMSX-4 |  |  |  | {'percentage': 'wt.%'} |  |  | Air cooling |  | Air cooling |  | 1563 K 2h-1 | 1563 K 2h-1 |  | 1563 K 2h-1 |  | Air cooling | Air cooling | [6 empty] | 1563 K 2h-1
| 10.1016/S0921-5093(97)00709-0 |  | CMSX-4 |  |  |  | {'percentage': 'wt.%'} |  |  | 1143 K 16h-1 |  | 1143 K 16h-1 |  | 1573 K 6h-1 | 1573 K 6h-1 |  | 1573 K 6h-1 |  | 1143 K 16h-1 | 1143 K 16h-1 | [6 empty] | 1573 K 6h-1
| 10.1016/S0921-5093(97)00709-0 |  | CMSX-4 |  |  |  | {'percentage': 'wt.%'} |  |  | Air cooling |  | Air cooling |  | Cooling under Ar with 150-400 K min-1 | Cooling under Ar with 150-400 K min-1 |  | Cooling under Ar with 150-400 K min-1 |  | Air cooling | Air cooling | [6 empty] | Cooling under Ar with 150-400 K min-1
| 10.1016/S0921-5093(97)00733-8 |  | CMSX6 |  |  |  | {'percentage': 'wt.%'} |  |  | 5.0 | 4.8 | <0.03 | Bal. | 4.7 | 9.8 |  | 2.1 |  | 3.0
| 10.1016/S0921-5093(97)00763-6 |  | % |  |  |  | {'Element': '%', 'O': '0.025', 'H': '<0.0005', 'N': '<0.0005'} | [5 empty] | <0.001 | 0.5 |  |  |  |  | 99.3 |  |  |  | <0.003 |  | 0.005 | 0.08 | [6 empty] | 0.025
| 10.1016/S0921-5093(97)00827-7 |  | IC-50 |  |  |  | {'percentage': 'at.%'} |  |  |  | 23.0 |  | 76.3 |  |  |  |  | 0.2 | [8 empty] | 0.5
| 10.1016/S0921-5093(97)00856-3 |  | CMSX-4 |  |  |  | {'percentage': 'at.%'} |  |  | 9.99 | 12.71 | 2.11 | Rest | 1.34 | 7.47 |  | 2.18 |  | 0.39 | 0.95
| 10.1016/S0921-5093(98)00516-4 |  | wt.% |  |  |  | {'percentage': 'wt.%', '': 'Nominal'} |  |  | 9.0-10.0 | 5.6 | 6.0 | 61.8 | 1.0 | 6.5 |  | 6.0-6.5 |  | 0.6 | 3.0
| 10.1016/S0921-5093(98)00516-4 |  | at.% |  |  |  | {'percentage': 'at.%', '': '[7, 8]'} |  |  | 9.25-10.25 | 12.58 | 1.98 | 63.81 | 1.27 | 7.58 |  | 2.0-2.18 |  | 0.38 | 0.98
| 10.1016/S0921-5093(98)00516-4 |  | at.% |  |  |  | {'percentage': 'at.%', '': 'Thyssen'} |  |  | 9.80 | 13.66 | 2.13 | 62.33 | 1.19 | 7.32 |  | 2.21 |  | 0.39 | 0.97
| 10.1016/S0921-5093(98)00516-4 |  | at.% |  |  |  | {'percentage': 'at.%', '': 'RIAM'} |  |  | 10.39 | 13.15 | 2.03 | 62.36 | 1.21 | 7.17 |  | 2.02 |  | 0.66 | 1.00
| 10.1016/S0921-5093(98)00516-4 |  | rel.% |  |  |  | {'percentage': 'rel.%', '': 'Difference'} |  |  | 6 | 3.75 | 5 | 0.06 | 1.5 | 2 |  | 8.5 |  | 70 | 3.6
| 10.1016/S0921-5093(98)00541-3 |  | RR3000 |  |  |  | {'percentage': 'wt.%', '': '6'} |  |  | 5.5 | 68 | 0.5 | Wt.% | 8.25 | 3.25 |  | 6 |  | 0.25 | 2.25
| 10.1016/S0921-5093(98)00541-3 |  | RR3000 |  |  |  | {'percentage': 'wt.%', '': '2'} |  |  | 1.85 | 72.5 | 0.32 | At.% | 2.85 | 3.45 |  | 13.9 |  | 0.33 | 2.8
| 10.1016/S0921-5093(98)00546-2 |  | wt.% |  |  |  | {'percentage': 'wt.%', 'Nb (+Ta)': '5.05', 'P': '0.022', 'N': '0.002', 'S': '0.0004'} |  |  |  | 0.58 |  | Balance | 0.92 | 17.9 |  |  | 0.011 | 2.86 |  |  |  | 0.01 |  | 19.3 | [7 empty] | 0.009
| 10.1016/S0921-5093(98)00546-2 |  | at.% |  |  |  | {'percentage': 'at.%', 'Nb (+Ta)': '3.15', 'P': '0.041', 'N': '0.08', 'S': '0.001'} |  |  |  | 1.25 |  | Balance | 1.11 | 19.9 |  |  | 0.059 | 1.73 |  |  |  | 0.02 |  | 20.0 | [7 empty] | 0.043
| 10.1016/S0921-5093(98)00546-2 |  | wt.% |  |  |  | {'percentage': 'wt.%', 'Nb (+Ta)': '5.06', 'P': '0.006', 'N': '0.004', 'S': '0.0004'} |  |  |  | 0.63 |  | Balance | 0.92 | 17.8 |  |  | 0.004 | 2.87 |  |  |  | 0.10 |  | 19.4 | [7 empty] | 0.031
| 10.1016/S0921-5093(98)00546-2 |  | at.% |  |  |  | {'percentage': 'at.%', 'Nb (+Ta)': '3.15', 'P': '0.011', 'N': '0.015', 'S': '0.001'} |  |  |  | 1.35 |  | Balance | 1.11 | 19.9 |  |  | 0.021 | 1.74 |  |  |  | 0.21 |  | 20.1 | [7 empty] | 0.150
| 10.1016/S0921-5093(98)00546-2 |  | wt.% |  |  |  | {'percentage': 'wt.%', 'Nb (+Ta)': '5.22', 'P': '<0.001', 'N': '0.015', 'S': '0.0008'} |  |  |  | 0.47 |  | Balance | 0.92 | 17.9 |  |  | <0.001 | 2.95 |  |  |  | 0.01 |  | 19.4 | [7 empty] | 0.008
| 10.1016/S0921-5093(98)00546-2 |  | at.% |  |  |  | {'percentage': 'at.%', 'Nb (+Ta)': '3.26', 'P': '<0.001', 'N': '0.062', 'S': '0.001'} |  |  |  | 1.01 |  | Balance | 1.11 | 20.0 |  |  | <0.001 | 1.79 |  |  |  | 0.02 |  | 20.2 | [7 empty] | 0.039
| 10.1016/S0921-5093(98)00655-8 |  | CM-247 |  |  |  | {'percentage': 'wt.%'} |  |  | 9.1 | 5.6 | 9.5 | Bal. | 0.7 | 8.1 |  | 3.2 | 1.15 | 0.5 | [6 empty] | 0.02 | 1.5 | [5 empty] | 0.07
| 10.1016/S0921-5093(98)00766-7 |  | MC2 |  |  |  | {'percentage': 'wt.%', 'Element': 'composition range', 'C (ppm)': '<100'} |  |  | 4.8/5.4 | 4.85/5.1 | 7.7/8.2 | Bal. | 1.3/1.6 | 7.7/8.2 |  | 5.8/6.2 |  | 1.8/2.2
| 10.1016/S0921-5093(98)00766-7 |  | AM3 |  |  |  | {'percentage': 'wt.%', 'Element': 'Nominal composition', 'C (ppm)': '<70'} |  |  | 5.5 | 6 | 5 | Bal. | 2 | 8 |  | 3.5 |  | 2.25
| 10.1016/S0921-5093(98)00791-6 |  | Ni-18Cr-18Fe |  |  |  | {'percentage': 'wt%'} | [5 empty] | 65.2 |  | 18.6 | [9 empty] | 16.2 | [7 empty] | 0.018
| 10.1016/S0921-5093(98)00849-1 |  | GH2132 |  |  |  | {'percentage': 'wt.%', 'P': '0.01', 'S': '0.001', 'Cu': '0.06'} |  |  |  | 0.26 |  | 25.7 | 2.05 | 15.02 |  |  |  | 1.33 |  |  | 1.57 | 0.28 |  | Balance | [7 empty] | 0.042
| 10.1016/S0921-5093(98)00849-1 |  | GH2132 |  |  |  | {'percentage': 'wt.%', 'P': '', 'S': '', 'Cu': ''} | [14 empty] | 900degC, 1 h, O.C.+720degC, 16 h, A.C. | [10 empty] | Heat treatment
| 10.1016/S0921-5093(98)00849-1 |  | GH2132 |  |  |  | {'percentage': 'wt.%', 'P': '', 'S': '', 'Cu': ''}
| 10.1016/S0921-5093(98)00849-1 |  | GH2132 |  |  |  | {'percentage': 'wt.%', 'P': 'Properties at 550degC', 'S': 'Properties at 550degC', 'Cu': ''} | [14 empty] | Properties at 550degC | [10 empty] | Properties at 550degC
| 10.1016/S0921-5093(98)00849-1 |  | GH2132 |  |  |  | {'percentage': 'wt.%', 'P': 'd%', 'S': 'ph%', 'Cu': ''} | [14 empty] | s b (MPa) | [10 empty] | s 0.2 (MPa)
| 10.1016/S0921-5093(98)00849-1 |  | GH2132 |  |  |  | {'percentage': 'wt.%', 'P': '18.5-21.5', 'S': '43-47', 'Cu': ''} | [14 empty] | 890-910 | [10 empty] | 660-700
| 10.1016/S0921-5093(98)00990-3 |  | Aged state |  |  |  | {'percentage': 'wt.%'}
| 10.1016/S0921-5093(98)00990-3 |  | Cuboidal g' phase |  |  |  | {'percentage': 'wt.%'} |  |  |  | 7.6+-0.4 |  | Bal |  | 3.4+-0.3 |  | 11.0+-0.4 |  | 2.8+-0.2
| 10.1016/S0921-5093(98)00990-3 |  | g Phase |  |  |  | {'percentage': 'wt.%'} |  |  |  | 2.9+- 0.2 |  | Bal |  | 16.3+-0.7 |  | 3.8+-0.3 |  | 10.1+-0.4
| 10.1016/S0921-5093(98)00990-3 |  | Partitioning ratio of g'/g |  |  |  | {'percentage': 'wt.%'} |  |  |  | 2.68 |  | - |  | 0.21 |  | 2.88 |  | 0.28
| 10.1016/S0921-5093(98)00990-3 |  | Crept for 95 h |  |  |  | {'percentage': 'wt.%'}
| 10.1016/S0921-5093(98)00990-3 |  | g' Rafts |  |  |  | {'percentage': 'wt.%'} |  |  |  | 7.2+-0.4 |  | Bal |  | 3.3+-0.3 |  | 9.4+-0.4 |  | 3.0+-0.2
| 10.1016/S0921-5093(98)00990-3 |  | g Matrix |  |  |  | {'percentage': 'wt.%'} |  |  |  | 3.2+-0.3 |  | Bal |  | 12.2+-0.7 |  | 3.4+-0.3 |  | 10.1+-0.4
| 10.1016/S0921-5093(98)00990-3 |  | Partitioning ratio of g'/g |  |  |  | {'percentage': 'wt.%'} |  |  |  | 2.25 |  | - |  | 0.27 |  | 2.77 |  | 0.3
| 10.1016/S0921-5093(98)01120-4 |  | Ni-Al |  |  |  | {'percentage': 'at.%', 'P': '<=0.01', 'S': '0.001', 'N': '<=0.001'} |  |  | <=0.05 | 6.45 |  | BAL |  | <=0.01 |  |  |  | <=0.01 |  |  | <=0.01 | <=0.01 | [9 empty] | 0.009
| 10.1016/S0921-5093(98)01120-4 |  | Ni-Al |  |  |  | {'percentage': 'at.%', 'P': '<=0.01', 'S': '0.001', 'N': '<=0.001'} |  |  | <=0.05 | 7.01 |  | BAL |  | <=0.01 |  |  |  | <=0.01 |  |  | <=0.01 | <=0.01 | [9 empty] | 0.009
| 10.1016/S0921-5093(98)01120-4 |  | Ni-Al |  |  |  | {'percentage': 'at.%', 'P': '<=0.01', 'S': '0.001', 'N': '<=0.001'} |  |  | <=0.05 | 8.00 |  | BAL |  | <=0.01 |  |  |  | <=0.01 |  |  | <=0.01 | <=0.01 | [9 empty] | 0.009
| 10.1016/S0921-5093(98)01120-4 |  | Ni-Al |  |  |  | {'percentage': 'at.%', 'P': '<=0.01', 'S': '0.001', 'N': '<=0.001'} |  |  | <=0.05 | 9.38 |  | BAL |  | <=0.01 |  |  |  | <=0.01 |  |  | <=0.01 | <=0.01 | [9 empty] | 0.010
| 10.1016/S0921-5093(98)01181-2 |  | Incoloy 800H |  |  |  | {'percentage': 'wt.%', 'S': '0.003', 'Cu': '0.36'} |  |  | 0.24 | 0.26 |  | 30.90 | 0.30 | 20.16 |  |  |  | - |  |  | 0.73 | 0.34 |  | 45.80 | [7 empty] | 0.080
| 10.1016/S0921-5093(98)01181-2 |  | Incoloy 825 |  |  |  | {'percentage': 'wt.%', 'S': '0.008', 'Cu': '1.98'} |  |  | 0.63 | 0.16 |  | 39.40 | 0.80 | 22.18 |  |  |  | 3.28 |  |  | 0.13 | 0.22 |  | 31.00 | [7 empty] | 0.009
| 10.1016/S0921-5093(99)00012-X |  | IN738LC |  |  |  | {'percentage': 'wt.%'} |  |  | 8.0-9.0 | 3.20-3.70 | 2.40-2.80 | balance | 3.20-3.70 | 15.7-16.3 |  | 1.5-2.0 | 0.007-0.012 | 1.5-2.0 |  | 0.60-1.10 |  |  |  |  | 0.03-0.08 | [6 empty] | 0.09-0.13
| 10.1016/S0921-5093(99)00167-7 |  | 718 |  |  |  | {'percentage': 'wt%', 'Cu': '0.1', 'P': '0.006', 'S': '0.002'} |  |  | 0.04 | 0.52 |  | 53.67 | 0.92 | 17.95 |  |  | 0.005 | 2.98 |  | 5.27 | 0.04 | 0.07 |  | Balance | [7 empty] | 0.033
| 10.1016/S0921-5093(99)00176-8 |  | 783 |  |  |  | {'percentage': 'wt%'} |  |  | 35.14 | 5.33 |  | Balance | 0.20 | 3.32 |  |  |  | 0.01 |  | 2.95 |  | 0.06 |  | 24.89 | [7 empty] | 0.01
| 10.1016/S0921-5093(99)00202-6 |  | CMSX-4 |  |  |  | {'percentage': 'wt.%'} |  |  | 9.0 | 5.6 | 6.0 | Bal. | 1.0 | 6.5 |  | 6.5 |  | 0.6 | 3.0 | [6 empty] | 0.1
| 10.1016/S0921-5093(99)00208-7 |  | CMSX-4 |  |  |  | {'percentage': 'wt.%'} |  |  | 10.02 | 5.0 | 5.83 | Bal | 1.0 | 6.32 |  | 6.04 |  | 0.36 | 2.78 | [6 empty] | 0.51
| 10.1016/S0921-5093(99)00214-2 |  | IN 718 |  |  |  | {'S': '0.0002', 'P': '0.008', 'Cu': '0.03', 'O': '6 ppm', 'N': '64 ppm'} |  |  | 0.30 | 0.49 |  | 54.03 | 0.940 | 17.99 |  | 0.01 | 0.0027 | 2.96 |  | 5.35 | 0.08 | 0.08 |  | 17.55 | [6 empty] | 21 ppm | 0.024
| 10.1016/S0921-5093(99)00235-X |  | Bulk |  |  |  | {'percentage': 'Volume %', '': 'Temperature', 'Volume %': ''} |  |  | 0.26 | 0.96 |  |  | 1.15 | 21.80 |  |  |  | 1.81 |  | 3.20 |  |  |  | 20.30 | [7 empty] | 0.26
| 10.1016/S0921-5093(99)00235-X |  | g |  |  |  | {'percentage': 'Volume %', '': '1038degC', 'Volume %': '98.6'} |  |  | 0.26 | 0.94 |  |  | 1.13 | 21.87 |  |  |  | 1.73 |  | 2.66 |  |  |  | 20.61 | [7 empty] | -
| 10.1016/S0921-5093(99)00235-X |  | g' |  |  |  | {'percentage': 'Volume %', '': '760degC', 'Volume %': '4.5'} |  |  | 0.13 | 9.06 |  |  | 8.39 | 1.03 |  |  |  | 0.19 |  | 6.03 |  |  |  | 3.86 | [7 empty] | -
| 10.1016/S0921-5093(99)00235-X |  | g'' |  |  |  | {'percentage': 'Volume %', '': '982degC', 'Volume %': '5.1'} |  |  | 0.18 | 0.27 |  |  | 3.42 | 1.38 |  |  |  | 0.45 |  | 20.85 |  |  |  | 1.95 | [7 empty] | -
| 10.1016/S0921-5093(99)00235-X |  | s |  |  |  | {'percentage': 'Volume %', '': '760degC', 'Volume %': '1.3'} |  |  | 0.35 | - |  |  | - | 50.68 |  |  |  | 13.43 |  | - |  |  |  | 18.40 | [7 empty] | -
| 10.1016/S0921-5093(99)00235-X |  | MC |  |  |  | {'percentage': 'Volume %', '': '1038degC', 'Volume %': '0.2'} |  |  | - | - |  |  | 17.67 | 0.06 |  |  |  | 0.13 |  | 35.87 |  |  |  | - | [7 empty] | 46.27
| 10.1016/S0921-5093(99)00235-X |  | M6C |  |  |  | {'percentage': 'Volume %', '': '1038degC', 'Volume %': '1.2'} |  |  | - | - |  |  | - | 3.69 |  |  |  | 8.23 |  | 44.96 |  |  |  | 0.08 | [7 empty] | 14.29
| 10.1016/S0921-5093(99)00235-X |  | M23C6 |  |  |  | {'percentage': 'Volume %', '': '760degC', 'Volume %': '1.3'} |  |  | - | - |  |  | - | 66.90 |  |  |  | 9.94 |  | - |  |  |  | 1.73 | [7 empty] | 20.70
| 10.1016/S0921-5093(99)00236-1 |  | Alloy 600 |  |  |  | {'percentage': 'wt.%', 'N': '0.005', 'P': '<0.003'} |  |  |  | 0.052 |  | 73.6 |  | 16.0 |  |  | <0.001 |  |  |  | 0.05 | 0.08 |  | 10.0 | [6 empty] | 0.031 | 0.022
| 10.1016/S0921-5093(99)00236-1 |  | Alloy 600 |  |  |  | {'percentage': 'at.%', 'N': '0.02', 'P': '<0.006'} |  |  |  | 0.11 |  | 71.6 |  | 17.6 |  |  | <0.006 |  |  |  | 0.05 | 0.16 |  | 10.3 | [6 empty] | 0.07 | 0.10
| 10.1016/S0921-5093(99)00455-4 |  | PM 1000 heat 1 |  |  |  | {'percentage': 'weight percent', 'Semi-finished product form': '50 mm Bar', 'Y2O3': '0.64'} |  |  |  | 0.3 |  |  | 0.4 | 21 | [9 empty] | 0.6 | [7 empty] | 0.04
| 10.1016/S0921-5093(99)00455-4 |  | PM 1000, heat 2 |  |  |  | {'percentage': 'weight percent', 'Semi-finished product form': '10 mm Bar', 'Y2O3': '0.6'} |  |  |  | 0.3 |  |  | 0.5 | 21 | [9 empty] | 0.6 | [7 empty] | 0.04
| 10.1016/S0921-5093(99)00455-4 |  | PM 1000, heat 3 |  |  |  | {'percentage': 'weight percent', 'Semi-finished product form': '13 mm Sheet', 'Y2O3': '0.58'} |  |  |  | 0.4 |  |  | 0.6 | 20 | [9 empty] | 0.7 | [7 empty] | 0.05
| 10.1016/S0921-5093(99)00455-4 |  | MA 754 |  |  |  | {'percentage': 'weight percent', 'Semi-finished product form': '35x88 mm2 Rod', 'Y2O3': '0.6'} |  |  |  | 0.3 |  |  | 0.5 | 20 | [9 empty] | 1.0 | [7 empty] | 0.05
| 10.1016/S0921-5093(99)00506-7 |  | CMSX6 |  |  |  | {'percentage': 'Wt.%'} |  |  | 5.2 | 4.8 |  | 70.5 | 4.7 | 9.8 |  | 2.0 |  | 3.0
| 10.1016/S0921-5093(99)00506-7 |  | CMSX6 |  |  |  | {'percentage': 'At.%'} |  |  | 4.9 | 9.9 |  | 66.9 | 5.5 | 10.4 |  | 0.6 |  | 1.7
| 10.1016/S0921-5093(99)00579-1 |  | None |  |  |  | {'percentage': 'mass%'} |  |  | 9.97 | 5.73 | 0.04 | Bal. | 4.75 | 10.11 |  | 0.07 |  | 2.50 |  |  |  |  | 0.93
| 10.1016/S0921-5093(99)00701-7 |  | CMSX-4 |  |  |  | {'percentage': 'wt%'} |  |  | 9.5 | 5.7 | 6.4 | Balance | 1.08 | 6.4 |  | 6.5 |  | 0.7 | 2.92 | [6 empty] | 0.09
| 10.1016/S0921-5093(99)00713-3 |  | CMSX-10 |  |  |  | {'percentage': 'wt.%'} |  |  | 3 | 5.7 | 5 | Bal. wt.% | 0.2 | 2 |  | 8 |  | 0.4 | 6 | 0.1 | [5 empty] | 0.03
| 10.1016/S0921-5093(99)00713-3 |  | CMSX-10 |  |  |  | {'percentage': 'wt.%'} |  |  | 3.18 | 13.21 | 1.70 | Bal. at.% | 0.26 | 2.40 |  | 2.76 |  | 0.26 | 2.01 | 0.15 | [5 empty] | 0.01
| 10.1016/S0924-0136(00)00609-9 |  | CMSX3 | [6 empty] | 4 | 5.7 | 9 | Bal. | 0.7 | 8 |  | 5.7 |  | 0.5 | [7 empty] | 0.1
| 10.1016/S0924-0136(01)00596-9 |  | Inconel X-750 |  |  |  | {'percentage': 'wt.%', 'Cu': '0.30'} |  |  |  | 0.5 |  | 51.5 | 0.9 | 19.0 |  |  |  | 3.0 |  | 5.1 | 0.2 | 0.20 |  | 18.5 | [7 empty] | 0.04
| 10.1016/S0924-0136(01)00596-9 |  | Stainless steel 304 |  |  |  | {'percentage': 'wt.%', 'Cu': '0.50'} |  |  |  | - |  | 10.5 | - | 19.0 |  |  |  | - |  | - | 2.0 | 1.0 |  | 60.0 | [7 empty] | 0.08
| 10.1016/S0924-0136(01)00784-1 |  | VT9 |  |  |  | {'percentage': 'wt.%'} |  |  |  | 6.5 |  |  | Base |  |  |  |  | 3.5 |  |  |  | 0.27 | - |  | 1.6
| 10.1016/S0924-0136(01)00784-1 |  | VT6 |  |  |  | {'percentage': 'wt.%'} |  |  |  | 6.5 |  |  | Base |  |  |  |  | - |  |  |  | - | 4.5 |  | -
| 10.1016/S0924-0136(01)00850-0 |  | wt.% |  |  |  | {'percentage': 'wt.%', 'Cu': '0.04'} |  |  |  | 0.56 |  | 53.3 | 0.94 | 19 |  |  |  | 3.03 |  | 4.98 | 0.1 | 0.1 |  | 18.5 | [7 empty] | 0.034
| 10.1016/S0924-0136(01)00983-9 |  | MP35N |  |  |  | {'percentage': 'wt.%', 'Nb+Ta+W': '0'} |  |  | 35 | 0 |  | 35 | 0 | 20 |  |  |  | 10 | [5 empty] | 0 | [7 empty] | <0.02
| 10.1016/S0924-0136(01)00983-9 |  | MP159 |  |  |  | {'percentage': 'wt.%', 'Nb+Ta+W': '0.7'} |  |  | 35.5 | 0.2 |  | 25.5 | 3.2 | 19 |  |  |  | 7 | [5 empty] | 9 | [7 empty] | <0.02
| 10.1016/S0924-0136(01)00983-9 |  | MP210 |  |  |  | {'percentage': 'wt.%', 'Nb+Ta+W': '1.2'} |  |  | 36.3 | 0 |  | 30.9 | 3.8 | 19.4 |  |  |  | 7.3 | [5 empty] | 1.04 | [7 empty] | <0.02
| 10.1016/S0924-0136(01)00983-9 |  | AEREX350 |  |  |  | {'percentage': 'wt.%', 'Nb+Ta+W': '7.2'} |  |  | 25 | 1 |  | 44.5 | 2.2 | 17 |  |  |  | 3 | [5 empty] | 0 | [7 empty] | <0.02
| 10.1016/S0924-0136(02)00237-6 |  | MA956 |  |  |  | {'percentage': 'wt.%', 'Y2O3': '0.5'} |  |  |  | 4.5 |  |  | 0.5 | 20 | [9 empty] | Balance
| 10.1016/S0924-0136(02)00237-6 |  | PM2000 |  |  |  | {'percentage': 'wt.%', 'Y2O3': '0.5'} |  |  |  | 5.5 |  |  | 0.5 | 20 | [9 empty] | Balance
| 10.1016/S0924-0136(02)00237-6 |  | Kanthal |  |  |  | {'percentage': 'wt.%', 'Y2O3': '-'} |  |  |  | 5.0 |  |  | - | 22 | [9 empty] | Balance
| 10.1016/S0924-0136(02)01047-6 |  | Rene 77 |  |  |  | {'percentage': 'wt.%'} |  |  | 14 | 8.8 |  | 54.8 | 3.8 | 15.5 |  |  | 0.08 | 2.4 |  |  |  | 0.2 | [9 empty] | 0.3
| 10.1016/S0924-0136(02)01047-6 |  | Rene 77 |  |  |  | {'percentage': 'wt.%'} |  |  | Composition of (Ni+Cr+Al+Y) compact | Composition of (Ni+Cr+Al+Y) compact |  | Composition of (Ni+Cr+Al+Y) compact | Composition of (Ni+Cr+Al+Y) compact | Composition of (Ni+Cr+Al+Y) compact |  |  | Composition of (Ni+Cr+Al+Y) compact | Composition of (Ni+Cr+Al+Y) compact |  |  |  | Composition of (Ni+Cr+Al+Y) compact | [9 empty] | Composition of (Ni+Cr+Al+Y) compact
| 10.1016/S0924-0136(02)01047-6 |  | Rene 77 |  |  |  | {'percentage': 'wt.%'} |  |  | Al |  |  | Ni |  | Cr |  |  |  | Y
| 10.1016/S0924-0136(02)01047-6 |  | Rene 77 |  |  |  | {'percentage': 'wt.%'} |  |  | 20.73 |  |  | 59.52 |  | 19.56 |  |  |  | 0.17
| 10.1016/S0924-0136(02)01063-4 |  | IN718 |  |  |  | {'percentage': 'wt.%'} |  |  |  | 0.15 |  | 53.12 | 0.96 | 18.46 |  |  |  | 2.87 |  | 5.14 |  |  |  | 19.1 | [7 empty] | 0.042
| 10.1016/S0924-0136(03)00449-7 |  | 1 |  |  |  | {'percentage': 'wt.%'} |  |  |  | 32.19 |  | 31.97 | [10 empty] | 35.83
| 10.1016/S0924-0136(03)00449-7 |  | 2 |  |  |  | {'percentage': 'wt.%'} |  |  |  | 31.15 |  | 30.98 | [10 empty] | 37.86
| 10.1016/S0924-0136(03)00449-7 |  | 3 |  |  |  | {'percentage': 'wt.%'} |  |  |  | 30.31 |  | 30.53 | [10 empty] | 39.04
| 10.1016/S0924-0136(03)00449-7 |  | 4 |  |  |  | {'percentage': 'wt.%'} |  |  |  | 30.12 |  | 30.00 | [10 empty] | 39.86
| 10.1016/S0924-0136(03)00449-7 |  | 5 |  |  |  | {'percentage': 'wt.%'} |  |  |  | 30.29 |  | 29.78 | [10 empty] | 39.91
| 10.1016/S0924-0136(03)00449-7 |  | 6 |  |  |  | {'percentage': 'wt.%'} |  |  |  | 28.00 |  | 31.96 | [10 empty] | 40.03
| 10.1016/S0924-0136(03)00449-7 |  | 7 |  |  |  | {'percentage': 'wt.%'} |  |  |  | 29.58 |  | 29.48 | [10 empty] | 40.93
| 10.1016/S0924-0136(03)00449-7 |  | 8 |  |  |  | {'percentage': 'wt.%'} |  |  |  | 29.07 |  | 28.80 | [10 empty] | 42.11
| 10.1016/S0925-8388(00)00583-1 |  | NiTi alloys |  |  |  | {'Concentration': 'Ni48Ti5Co'} |  |  | 5.0 | - |  | 47.0 | 48.0 | - | [6 empty] | - |  | - | -
| 10.1016/S0925-8388(00)00583-1 |  | FeCo alloys |  |  |  | {'Concentration': 'FeCo0.6V'} |  |  | 49.7 | - |  | - | - | - | [6 empty] | - |  | 0.6 | 49.7
| 10.1016/S0925-8388(00)00583-1 |  | FeAl alloys |  |  |  | {'Concentration': 'Fe18Al'} |  |  | - | 18.3 |  | - | - | - | [6 empty] | - |  | - | 81.7
| 10.1016/S0925-8388(00)00789-1 |  | INCONEL 718 |  |  |  | {'percentage': 'wt.%', 'Nb+Ta': 'Mg'} |  |  | S | B |  | Mn | C | Ca |  |  |  | Pb |  |  |  | P |  | Cu
| 10.1016/S0925-8388(00)00789-1 |  | INCONEL 718 |  |  |  | {'percentage': 'at.%', 'Nb+Ta': 'Nb'} |  |  | Ti+Al/Nb | Al |  | Ni | Ti | Cr |  |  |  | Mo |  |  |  | Ti/Al |  | Fe
| 10.1016/S0925-8388(00)00862-8 |  | Conventional |  |  |  | {'percentage': 'wt.%'} |  |  | 14.00 | 0.09 |  | 38.10 | 1.55 | [6 empty] | 4.70 |  | 0.20 |  | rest |  |  |  |  | - | - |  | 0.03
| 10.1016/S0925-8388(00)00862-8 |  | Y-Containing |  |  |  | {'percentage': 'wt.%'} |  |  | 13.38 | 0.09 |  | 38.14 | 1.40 | [6 empty] | 4.52 |  | 0.20 |  | rest |  |  |  |  | - | trace |  | 0.03
| 10.1016/S0925-8388(00)00862-8 |  | La-Containing |  |  |  | {'percentage': 'wt.%'} |  |  | 13.38 | 0.09 |  | 38.14 | 1.78 | [6 empty] | 4.60 |  | 0.20 |  | rest |  |  |  |  | trace | - |  | 0.03
| 10.1016/S0925-8388(01)01018-0 |  | Pt82:Al15:Ti3 |  |  |  | {'Pt': '89.1+-0.8'} |  |  |  | 8.6+-0.9 |  |  | 2.3+-0.8
| 10.1016/S0925-8388(01)01018-0 |  | Pt82:Al14:Ti4 |  |  |  | {'Pt': '86.6+-1.7'} |  |  |  | 10.8+-1.3 |  |  | 2.6+-0.3
| 10.1016/S0925-8388(01)01018-0 |  | Pt80:Al15:Ti5 |  |  |  | {'Pt': '87.1+-2.6'} |  |  |  | 9.0+-2.3 |  |  | 3.9+-0.3
| 10.1016/S0925-8388(01)01018-0 |  | Pt85:Al7:Ti8 |  |  |  | {'Pt': 'Not measured'}
| 10.1016/S0925-8388(01)01018-0 |  | Pt81:Al9:Ti10 |  |  |  | {'Pt': 'Not measured'}
| 10.1016/S0925-8388(01)01018-0 |  | Pt82:Al5:Ti13 |  |  |  | {'Pt': '86.1+-0.5'} |  |  |  | 2.2+-0.8 |  |  | 11.7+-0.4
| 10.1016/S0925-8388(01)01018-0 |  | Alloy |  |  |  | {'Pt': '(Pt) Composition'} |  |  |  | (Pt) Composition |  |  | (Pt) Composition
| 10.1016/S0925-8388(01)01018-0 |  | Pt82:Al15:Ti3 |  |  |  | {'Pt': '89.2+-1.1'} |  |  |  | 8.6+-0.8 |  |  | 2.2+-0.8
| 10.1016/S0925-8388(01)01018-0 |  | Pt82:Al14:Ti4 |  |  |  | {'Pt': '90.1+-0.6'} |  |  |  | 7.7+-0.1 |  |  | 2.2+-0.3
| 10.1016/S0925-8388(01)01018-0 |  | Pt80:Al15:Ti5 |  |  |  | {'Pt': '89.5+-0.6'} |  |  |  | 6.8+-0.1 |  |  | 3.7+-0.7
| 10.1016/S0925-8388(01)01018-0 |  | Pt85:Al7:Ti8 |  |  |  | {'Pt': '90.0+-0.6'} |  |  |  | 4.3+-0.3 |  |  | 5.7+-0.2
| 10.1016/S0925-8388(01)01018-0 |  | Pt81:Al9:Ti10 |  |  |  | {'Pt': '88.8+-0.3'} |  |  |  | 3.1+-0.1 |  |  | 8.1+-0.3
| 10.1016/S0925-8388(01)01018-0 |  | Pt82:Al5:Ti13 |  |  |  | {'Pt': '87.7+-0.4'} |  |  |  | 1.8+-0.6 |  |  | 10.5+-0.5
| 10.1016/S0925-8388(01)01676-0 |  | 713C | [7 empty] | 6.04 | 0.25 | Remaining | 0.78 | 13.15 |  |  | 0.012 | 4.19 |  | 2.11 |  | 0.13 |  | 1.42 | [7 empty] | 0.15
| 10.1016/S0925-8388(01)01924-7 |  | Hastelloy X |  |  |  | {'percentage': 'weight percent'} |  |  | 1.5 | - | 0.6 | 47.3 | - | 22.0 |  | - | - | 9.0 |  |  | 0.5 | 0.5 |  | 18.5 | [7 empty] | 0.10
| 10.1016/S0925-8388(01)01924-7 |  | Rene 77 |  |  |  | {'percentage': 'weight percent'} |  |  | 15.0 | 4.3 | - | 58.4 | 3.4 | 14.6 |  | - | 0.016 | 4.2 |  |  | - | 0.1 |  | - | [7 empty] | 0.07
| 10.1016/S0925-8388(01)01924-7 |  | AM1 |  |  |  | {'percentage': 'weight percent'} |  |  | 6.5 | 5.2 | 5.5 | 63.5 | 1.2 | 7.5 |  | 8.6 | - | 2.0 |  |  | - | - |  | - | [7 empty] | -
| 10.1016/S0925-8388(02)00076-2 |  | Alloy 1 |  |  |  | {'percentage': 'wt.%', 'Cu': '8.0', 'Ag': '0.5'} |  |  |  | Balance |  |  | 0.1 | [7 empty] | 0.4 |  |  |  | 0.1 | [5 empty] | 0.45
| 10.1016/S0925-8388(02)00076-2 |  | Alloy 2 |  |  |  | {'percentage': 'wt.%', 'Cu': '6.0', 'Ag': '0.5'} |  |  |  | Balance |  |  | 0.1 | [7 empty] | 0.4 |  |  |  | 0.1 | [5 empty] | 0.45
| 10.1016/S0925-8388(02)00076-2 |  | Alloy 3 |  |  |  | {'percentage': 'wt.%', 'Cu': '4.0', 'Ag': '0.5'} |  |  |  | Balance |  |  | 0.1 | [7 empty] | 0.4 |  |  |  | 0.1 | [5 empty] | 0.45
| 10.1016/S0925-8388(03)00186-5 |  | Ir-25Pt-5Al: fcc |  |  |  | {'percentage': 'at%', 'Pt': '22.14+-0.42'} |  |  |  | 3.63+-0.11 | [17 empty] | 74.23+-0.63
| 10.1016/S0925-8388(03)00186-5 |  | Pt3Al |  |  |  | {'percentage': 'at%', 'Pt': '66.84+-0.57'} |  |  |  | 25.5+-0.23 | [17 empty] | 7.66+-0.55
| 10.1016/S0925-8388(03)00186-5 |  | Ir-25Pt-10Al: fcc |  |  |  | {'percentage': 'at%', 'Pt': '11.82+-0.27'} |  |  |  | 4.46+-0.25 | [17 empty] | 83.72+-0.44
| 10.1016/S0925-8388(03)00186-5 |  | Pt3Al |  |  |  | {'percentage': 'at%', 'Pt': '62.11+-0.37'} |  |  |  | 27.92+-0.25 | [17 empty] | 9.97+-0.36
| 10.1016/S0925-8388(03)00186-5 |  | Ir-25Pt-30Al: fcc |  |  |  | {'percentage': 'at%', 'Pt': '8.62+-0.06'} |  |  |  | 16.94+-0.16 | [17 empty] | 74.44+-0.08
| 10.1016/S0925-8388(03)00186-5 |  | Pt5Al3 |  |  |  | {'percentage': 'at%', 'Pt': '44.42+-2.9'} |  |  |  | 37.16+-0.08 | [17 empty] | 18.42+-2.95
| 10.1016/S0925-8388(03)00186-5 |  | Ir-10Pt-30Al: fcc |  |  |  | {'percentage': 'at%', 'Pt': '6.89+-0.08'} |  |  |  | 16.41+-0.01 | [17 empty] | 76.70+-0.76
| 10.1016/S0925-8388(03)00186-5 |  | IrAl |  |  |  | {'percentage': 'at%', 'Pt': '14.03+-0.23'} |  |  |  | 45.57+-0.47 | [17 empty] | 40.40+-0.25
| 10.1016/S0925-8388(03)00284-6 |  | V30 |  |  |  | {'Mo2FeB2 type': '68 (66)', 'Iron based': '32 (34)', 'Structure of': 'A+M'} | [5 empty] | 6 |  | 6
| 10.1016/S0925-8388(03)00284-6 |  | V50 |  |  |  | {'Mo2FeB2 type': '51 (51)', 'Iron based': '49 (49)', 'Structure of': 'A+M+F'} | [5 empty] | 6 |  | 8
| 10.1016/S0925-8388(03)00284-6 |  | C50 |  |  |  | {'Mo2FeB2 type': '59 (59)', 'Iron based': '41 (41)', 'Structure of': 'A+M'} | [5 empty] | 7 |  | 10
| 10.1016/S0925-8388(03)00321-9 |  | 45Ni-10Al |  |  |  | {'percentage': 'at.%', '23.09': '9.53', '51.39': '23.68', '13.85': '2.50', '26.2': '11.4', '45.5': '23.2', '': ''} | [21 empty] | Nb
| 10.1016/S0925-8388(03)00321-9 |  | 33.75Ir-22.5Nb- |  |  |  | {'percentage': 'at.%', '23.09': '30.2', '51.39': '35.9', '13.85': '42.4', '26.2': '28.1', '45.5': '31.3', '': '40.7'} | [21 empty] | Ir
| 10.1016/S0925-8388(03)00321-9 |  | 33.75Ni-10Al |  |  |  | {'percentage': 'at.%', '23.09': '13.7', '51.39': '25.6', '13.85': '24.7', '26.2': '9.4', '45.5': '26.5', '': '20.2'} | [21 empty] | Nb
| 10.1016/S0925-8388(03)00422-5 |  | Alloy 1 |  |  |  | {'percentage': 'at%'}
| 10.1016/S0925-8388(03)00422-5 |  | Nominal composition |  |  |  | {'percentage': 'at%'} | [13 empty] | 12.75 |  |  |  |  | 3 |  |  | 84.25
| 10.1016/S0925-8388(03)00422-5 |  | Composition analyzed by EPMA |  |  |  | {'percentage': 'at%'} | [13 empty] | 13.5 |  |  |  |  | 4.2 |  |  | 82.3
| 10.1016/S0925-8388(03)00422-5 |  | Alloy 2 |  |  |  | {'percentage': 'at%'}
| 10.1016/S0925-8388(03)00422-5 |  | Nominal composition |  |  |  | {'percentage': 'at%'} | [13 empty] | 8.5 |  |  |  |  | 6 |  |  | 85.5
| 10.1016/S0925-8388(03)00422-5 |  | Composition analyzed by EPMA |  |  |  | {'percentage': 'at%'} | [13 empty] | 9.5 |  |  |  |  | 7.5 |  |  | 83.0
| 10.1016/S0925-8388(03)00422-5 |  | Alloy 3 |  |  |  | {'percentage': 'at%'}
| 10.1016/S0925-8388(03)00422-5 |  | Nominal composition |  |  |  | {'percentage': 'at%'} | [13 empty] | 4.25 |  |  |  |  | 9 |  |  | 86.75
| 10.1016/S0925-8388(03)00422-5 |  | Composition analyzed by EPMA |  |  |  | {'percentage': 'at%'} | [13 empty] | 4.3 |  |  |  |  | 9.9 |  |  | 85.8
| 10.1016/S0925-8388(03)00422-5 |  | Alloy 4 |  |  |  | {'percentage': 'at%'}
| 10.1016/S0925-8388(03)00422-5 |  | Nominal composition |  |  |  | {'percentage': 'at%'} | [13 empty] | 5 |  |  |  |  | 5 |  |  | 90
| 10.1016/S0925-8388(03)00422-5 |  | Composition analyzed by EPMA |  |  |  | {'percentage': 'at%'} | [13 empty] | 5.0 |  |  |  |  | 5.9 |  |  | 89.1
| 10.1016/S0925-8388(03)00422-5 |  | Alloy 5 |  |  |  | {'percentage': 'at%'}
| 10.1016/S0925-8388(03)00422-5 |  | Nominal composition |  |  |  | {'percentage': 'at%'} | [13 empty] | 12.5 |  |  |  |  | 12.5 |  |  | 75
| 10.1016/S0925-8388(03)00422-5 |  | Composition analyzed by EPMA |  |  |  | {'percentage': 'at%'} | [13 empty] | 13.0 |  |  |  |  | 12.4 |  |  | 74.6
| 10.1016/S0925-8388(03)00422-5 |  | Chemically analyzed composition |  |  |  | {'percentage': 'at%'} | [13 empty] | 12.9 |  |  |  |  | 12.7 |  |  | 74.4
| 10.1016/S0925-8388(03)00422-5 |  | Alloy 6 |  |  |  | {'percentage': 'at%'}
| 10.1016/S0925-8388(03)00422-5 |  | Nominal composition |  |  |  | {'percentage': 'at%'} | [13 empty] | 6.25 |  |  |  |  | 18.75 |  |  | 75
| 10.1016/S0925-8388(03)00422-5 |  | Alloy 7 |  |  |  | {'percentage': 'at%'}
| 10.1016/S0925-8388(03)00422-5 |  | Nominal composition |  |  |  | {'percentage': 'at%'} | [13 empty] | 21 |  |  |  |  | 8 |  |  | 71
text | 10.1016/S0925-8388(03)00495-X |  | Si3 | density | 7.1 | g/cm3
| 10.1016/S0925-8388(03)00495-X |  | no. |  |  |  | {'Constituent phases': '', 'Volume fraction': 'of Nb5Si3(%)', 'Heat treatment': ''}
| 10.1016/S0925-8388(03)00495-X |  | VSN1 |  |  |  | {'Constituent phases': 'a-(Nb,V)5Si3 and Nbss', 'Volume fraction': '38', 'Heat treatment': '1773 K for'} | [11 empty] | 5 |  | 79 |  | 16
| 10.1016/S0925-8388(03)00495-X |  | VSN2 |  |  |  | {'Constituent phases': 'a-(Nb,V)5Si3 and Nbss', 'Volume fraction': '38', 'Heat treatment': '100 h'} | [11 empty] | 15 |  | 69 |  | 16
| 10.1016/S0925-8388(03)00495-X |  | VSN3 |  |  |  | {'Constituent phases': 'a-(Nb,V)5Si3 and Nbss', 'Volume fraction': '38', 'Heat treatment': ''} | [11 empty] | 25 |  | 59 |  | 16
| 10.1016/S0925-8388(03)00495-X |  | VSN4 |  |  |  | {'Constituent phases': 'a-(Nb,V)5Si3 and Nbss', 'Volume fraction': '45', 'Heat treatment': ''} | [11 empty] | 5 |  | 77 |  | 18
| 10.1016/S0925-8388(03)00495-X |  | VSN5 |  |  |  | {'Constituent phases': 'a-(Nb,V)5Si3 and Nbss', 'Volume fraction': '45', 'Heat treatment': ''} | [11 empty] | 15 |  | 67 |  | 18
| 10.1016/S0925-8388(03)00495-X |  | VSN6 |  |  |  | {'Constituent phases': 'a-(Nb,V)5Si3 and Nbss', 'Volume fraction': '45', 'Heat treatment': ''} | [11 empty] | 25 |  | 57 |  | 18
| 10.1016/S0925-8388(03)00495-X |  | VSN7 |  |  |  | {'Constituent phases': 'a-(Nb,V)5Si3 and Nbss', 'Volume fraction': '52', 'Heat treatment': ''} | [11 empty] | 5 |  | 75 |  | 20
| 10.1016/S0925-8388(03)00495-X |  | VSN8 |  |  |  | {'Constituent phases': 'a-(Nb,V)5Si3 and Nbss', 'Volume fraction': '52', 'Heat treatment': ''} | [11 empty] | 15 |  | 65 |  | 20
| 10.1016/S0925-8388(03)00495-X |  | VSN9 |  |  |  | {'Constituent phases': 'a-(Nb,V)5Si3 and Nbss', 'Volume fraction': '52', 'Heat treatment': ''} | [11 empty] | 25 |  | 55 |  | 20
| 10.1016/S0925-8388(03)00495-X |  | VSN10 |  |  |  | {'Constituent phases': 'a-(Nb,V)5Si3 and Nbss', 'Volume fraction': '57', 'Heat treatment': ''} | [11 empty] | 5 |  | 73 |  | 22
| 10.1016/S0925-8388(03)00495-X |  | VSN11 |  |  |  | {'Constituent phases': 'a-(Nb,V)5Si3 and Nbss', 'Volume fraction': '57', 'Heat treatment': ''} | [11 empty] | 15 |  | 63 |  | 22
| 10.1016/S0925-8388(03)00495-X |  | VSN12 |  |  |  | {'Constituent phases': 'a-(Nb,V)5Si3 and Nbss', 'Volume fraction': '57', 'Heat treatment': ''} | [11 empty] | 25 |  | 53 |  | 22
| 10.1016/S0925-8388(03)00699-6 |  | IN-738LC |  |  |  | {'percentage': 'wt.%', 'Ai': '3.2'} |  |  | 8.00 |  | 2.4 | Bal | 3.2 | 15.7 |  | 1.5 | 0.007 | 1.5 |  | 0.6 |  |  |  |  | 0.03 | [6 empty] | 0.09
| 10.1016/S0925-8388(03)00699-6 |  | IN-738LC |  |  |  | {'percentage': 'wt.%', 'Ai': '3.7'} |  |  | 9.00 |  | 2.8 | Bal | 3.7 | 16.3 |  | 2.0 | 0.012 | 2.0 |  | 1.1 |  |  |  |  | 0.08 | [6 empty] | 0.13
| 10.1016/S0925-8388(96)03067-8 |  | Co |  |  |  | {'percentage': 'atomic percent', 'Other': 'metallic', 'Non-': 'metallic'}
| 10.1016/S0925-8388(96)03067-8 |  | Co |  |  |  | {'percentage': 'atomic percent', 'Other': '0.9', 'Non-': '1.2'} |  |  | 44.0 |  | 4.6 | 23.1 |  | 24.6 | [9 empty] | 1.7
| 10.1016/S0925-8388(97)00257-0 |  | Ti-Al-Ga |  |  |  | {'percentage': 'at.%', 'Ga': '', '': '', '1200degC': '', '1300degC': '', 'transformations (degC)': 'Liquidus'}
| 10.1016/S0925-8388(97)00257-0 |  | Ti-Al-Ga |  |  |  | {'percentage': 'at.%', 'Ga': '0', '': '', '1200degC': 'g', '1300degC': 'g', 'transformations (degC)': '1520'} |  |  |  | 50
| 10.1016/S0925-8388(97)00257-0 |  | Ti-Al-Ga |  |  |  | {'percentage': 'at.%', 'Ga': '5', '': '', '1200degC': 'g', '1300degC': 'g', 'transformations (degC)': '1460'} |  |  |  | 45
| 10.1016/S0925-8388(97)00257-0 |  | Ti-Al-Ga |  |  |  | {'percentage': 'at.%', 'Ga': '10', '': '', '1200degC': 'g', '1300degC': 'g', 'transformations (degC)': '1435'} |  |  |  | 40
| 10.1016/S0925-8388(97)00257-0 |  | Ti-Al-Ga |  |  |  | {'percentage': 'at.%', 'Ga': '20', '': '', '1200degC': 'g', '1300degC': 'g', 'transformations (degC)': '1380'} |  |  |  | 30
| 10.1016/S0925-8388(97)00257-0 |  | Ti-Al-Ga |  |  |  | {'percentage': 'at.%', 'Ga': '30', '': '', '1200degC': 'g', '1300degC': '', 'transformations (degC)': '1350'} |  |  |  | 20
| 10.1016/S0925-8388(97)00257-0 |  | Ti-Al-Ga |  |  |  | {'percentage': 'at.%', 'Ga': '40', '': '', '1200degC': 'g+r', '1300degC': '', 'transformations (degC)': '1375'} |  |  |  | 10
| 10.1016/S0925-8388(97)00257-0 |  | Ti-Al-Ga |  |  |  | {'percentage': 'at.%', 'Ga': '45', '': '', '1200degC': 'g+r', '1300degC': '', 'transformations (degC)': '-'} |  |  |  | 5
| 10.1016/S0925-8388(97)00257-0 |  | Ti-Al-Ga |  |  |  | {'percentage': 'at.%', 'Ga': '50', '': '', '1200degC': 'g+r', '1300degC': '', 'transformations (degC)': '1405'} |  |  |  | 0
| 10.1016/S0925-8388(99)00371-0 |  | Inconel 600 |  |  |  | {'percentage': 'wt.%', '': '1065degC/1 h/air cool'} | [5 empty] | 78 |  | 16 | [9 empty] | 6 | [7 empty] | <0.03
| 10.1016/S0925-8388(99)00371-0 |  | Inconel |  |  |  | {'percentage': 'wt.%', '': '1094degC/2 h/air cool'} |  |  |  | 0.6 |  | 74 | 2.5 | 15 | [5 empty] | 0.8 |  |  |  | 7 | [7 empty] | <0.03
| 10.1016/S0925-8388(99)00371-0 |  | X750 |  |  |  | {'percentage': 'wt.%', '': '704degC/20 h/air cool'}
| 10.1016/S0927-0248(98)00020-8 |  | 15E |  |  |  | {'Cu': '-'} | [5 empty] | Bal |  | 17 |  |  | 3.5 | - |  |  | - | 4 |  | 4 | [7 empty] | 1
| 10.1016/S0927-0248(98)00020-8 |  | 15E |  |  |  | {'Cu': '0.20'} | [5 empty] | 0.15 |  | 0.1 |  |  | - | 0.17 |  |  | 0.82 | 0.24 |  | Bal | [7 empty] | 0.39
| 10.1016/S0927-0256(01)00160-4 |  | Number of data pairs containing this element |  |  |  | {'Sn': '247', 'Cu b': '3', 'Bi': '7', 'Ta e': '39', 'O': '61'} |  |  |  | 699 |  |  |  | 163 |  |  |  | 467 |  | 105 | 21 | 150 | 272 | 175 | 275
| 10.1016/S0927-0256(01)00160-4 |  | Minimum (wt%) |  |  |  | {'percentage': 'wt%', 'Sn': '0', 'Cu b': '2.50', 'Bi': '0.35', 'Ta e': '1.00', 'O': '0.05'} |  |  |  | 0 |  |  |  | 0 |  |  |  | 0 |  | 0 | 0 | 0 | 0 | 0.15 | 0
| 10.1016/S0927-0256(01)00160-4 |  | Maximum (wt%) |  |  |  | {'percentage': 'wt%', 'Sn': '11.00', 'Cu b': '2.50', 'Bi': '0.35', 'Ta e': '1.00', 'O': '0.33'} |  |  |  | 8.00 |  |  |  | 11.00 |  |  |  | 15.00 |  | 7.00 | 8.00 | 0.50 | 16.00 | 5.00 | 11.00
| 10.1016/S0927-0256(01)00160-4 |  | Mean |  |  |  | {'Sn': '3.38', 'Cu b': '2.50', 'Bi': '0.35', 'Ta e': '1.00', 'O': '0.16'} |  |  |  | 4.91 |  |  |  | 4.78 |  |  |  | 4.89 |  | 1.98 | 4.90 | 0.20 | 6.49 | 1.36 | 4.73
| 10.1016/S0927-0256(01)00160-4 |  | S.D. |  |  |  | {'Sn': '2.08', 'Cu b': '0.00', 'Bi': '0.00', 'Ta e': '0.00', 'O': '0.09'} |  |  |  | 1.69 |  |  |  | 3.63 |  |  |  | 4.70 |  | 0.89 | 3.33 | 0.11 | 4.32 | 0.92 | 2.78
| 10.1016/S0927-0256(02)00257-4 |  | RR2000 |  |  |  | {'percentage': 'wt.%'} |  |  | 15 | 5.5 | - | Balance | 4.0 | 10 |  | - |  | 3 | - | - |  |  | 1.0 |  |  | -
| 10.1016/S0927-0256(02)00257-4 |  | CMSX-4 |  |  |  | {'percentage': 'wt.%'} |  |  | 9 | 5.6 | 6 | Balance | 1.0 | 6.5 |  | 6.5 |  | 0.6 | 3 | - |  |  | - |  |  | 0.1
| 10.1016/S0955-2219(03)00369-8 |  | Central layer |  |  |  | {'percentage': 'at.%', 'Phases': 'a-(Ni, Cr, Fe)'} | [5 empty] | 72.0 |  | 18.5 | [7 empty] | 0 |  | 9.5
| 10.1016/S0955-2219(03)00369-8 |  | Layer A |  |  |  | {'percentage': 'at.%', 'Phases': 'Fe in Ni5Cr3Si2+C'} | [5 empty] | 45.2 |  | 25.0 | [7 empty] | 19.3 |  | 10.6
| 10.1016/S0955-2219(03)00369-8 |  | Layer B (dark region) |  |  |  | {'percentage': 'at.%', 'Phases': '(Fe, Ni, C) in Cr3Si'} | [5 empty] | 2.9 |  | 68.9 | [7 empty] | 24.7 |  | 3.5
| 10.1016/S0955-2219(03)00369-8 |  | Layer B (grey region) |  |  |  | {'percentage': 'at.%', 'Phases': 'Fe in Ni5Cr3Si2+C'} | [5 empty] | 39.5 |  | 32.2 | [7 empty] | 24.8 |  | 3.5
| 10.1016/S0955-2219(03)00369-8 |  | Layer C (grey phase) |  |  |  | {'percentage': 'at.%', 'Phases': '(Fe, Cr) in Ni2Si'} | [5 empty] | 56.1 |  | 4.2 | [7 empty] | 32.6 |  | 7.1
| 10.1016/S0966-9795(00)00040-6 |  | Pt-15Zr |  |  |  | {'Rh': ''} | [18 empty] | 12.8
| 10.1016/S0966-9795(00)00040-6 |  | Pt-19Zr |  |  |  | {'Rh': ''} | [18 empty] | 15.0
| 10.1016/S0966-9795(00)00040-6 |  | Pt-23Zr |  |  |  | {'Rh': ''} | [18 empty] | 20.9
| 10.1016/S0966-9795(00)00040-6 |  | Pt-15Rh-23Zr |  |  |  | {'Rh': '14.5'} | [18 empty] | 22.4
| 10.1016/S0966-9795(00)00040-6 |  | Pt-30Rh-23Zr |  |  |  | {'Rh': '31.8'} | [18 empty] | 20.8
| 10.1016/S0966-9795(00)00040-6 |  | Pt-13Hf |  |  |  | {'Rh': ''} | [19 empty] | 14.1
| 10.1016/S0966-9795(00)00040-6 |  | Pt-30Rh-13Hf |  |  |  | {'Rh': '30.6'} | [19 empty] | 10.3
| 10.1016/S0966-9795(00)00081-9 |  | AFN-12 |  |  |  | {'percentage': 'at.%', 'Ga': '0.05'} |  |  |  | 48.45 |  | 50 | 1 | [12 empty] | 0.5
| 10.1016/S0966-9795(00)00081-9 |  | AFN-20 |  |  |  | {'percentage': 'at.%', 'Ga': '0.05'} |  |  |  | 44.45 |  | 50 | 5 | [12 empty] | 0.5
| 10.1016/S0966-9795(02)00092-4 |  | 49.5Ir-13.5Nb-27Ni-10Al |  |  |  | {'45.7': '42.3', '60.3': '68.7', '43.5': '24.4', '62.7': '65.4', '45.6': '43.2', '48.5': '', '69.1': '71.4', '': ''} | [21 empty] | Ir
| 10.1016/S0966-9795(02)00092-4 |  | 67.5Ir-13.5Nb-9Ni-10Al |  |  |  | {'45.7': '50.8', '60.3': '75.3', '43.5': '82.0', '62.7': '74.9', '45.6': '50.1', '48.5': '82.0', '69.1': '76.2', '': '74.6'} | [21 empty] | Ir
| 10.1016/S0966-9795(03)00023-2 |  | W2 |  |  |  | {'percentage': 'at.%', 'Phase constitution at 1173 K': "g+ g'", 'Phase constitution at 1273 K': "g+ g'"} |  |  |  | 15.6 | 0.8 | 76.3 |  | 7.3
| 10.1016/S0966-9795(03)00023-2 |  | W3 |  |  |  | {'percentage': 'at.%', 'Phase constitution at 1173 K': "g+ g'", 'Phase constitution at 1273 K': "g+ g'"} |  |  |  | 17.0 | 2.3 | 77.6 |  | 3.1
| 10.1016/S0966-9795(03)00023-2 |  | W4 |  |  |  | {'percentage': 'at.%', 'Phase constitution at 1173 K': "g+ g'+a", 'Phase constitution at 1273 K': "g+ g'+a"} |  |  |  | 15.6 | 4.4 | 75.7 |  | 4.3
| 10.1016/S0966-9795(03)00023-2 |  | W5 |  |  |  | {'percentage': 'at.%', 'Phase constitution at 1173 K': "g'", 'Phase constitution at 1273 K': "g'"} |  |  |  | 21.0 | 3.5 | 75.5 |  | 0.0
| 10.1016/S0966-9795(03)00023-2 |  | W6 |  |  |  | {'percentage': 'at.%', 'Phase constitution at 1173 K': "g+ g'", 'Phase constitution at 1273 K': "g+ g'"} |  |  |  | 14.5 | 1.9 | 71.1 |  | 12.5
| 10.1016/S0966-9795(03)00023-2 |  | W7 |  |  |  | {'percentage': 'at.%', 'Phase constitution at 1173 K': "g+ g'+a", 'Phase constitution at 1273 K': "g+ g'+a"} |  |  |  | 16.7 | 3.1 | 71.5 |  | 8.7
| 10.1016/S0966-9795(03)00023-2 |  | W8 |  |  |  | {'percentage': 'at.%', 'Phase constitution at 1173 K': "g+g'+a", 'Phase constitution at 1273 K': "g+g'+a"} |  |  |  | 16.4 | 7.6 | 71.4 |  | 4.6
| 10.1016/S0966-9795(03)00104-3 |  | spt01 |  |  |  | {'percentage': 'at.%', '': 'Fcc-Ir(Pt)', 'Pt': ''} | [21 empty] | -
| 10.1016/S0966-9795(03)00104-3 |  | spt02 |  |  |  | {'percentage': 'at.%', '': 'Fcc-Ir(Pt)', 'Pt': ''} | [21 empty] | -
| 10.1016/S0966-9795(03)00104-3 |  | spt03 |  |  |  | {'percentage': 'at.%', '': 'Fcc-Ir(Pt)', 'Pt': '24.8'} |  |  |  | 3.1 | [9 empty] | 7.9 | [7 empty] | 64.2
| 10.1016/S0966-9795(03)00104-3 |  | spt04 |  |  |  | {'percentage': 'at.%', '': 'Fcc-Ir(Pt)', 'Pt': '16.2'} |  |  |  | 1.8 | [9 empty] | 9.0 | [7 empty] | 73.0
table | 10.1016/S0966-9795(98)00024-7 | Chemical compositions and density of samples investigated | NL | Density | 4.26 | no mentioned | {'O': '800', 'N': '130', 'H': '10', '': '4.26'} | {'Structure': 'NL', 'Composition': '10', 'Density': '4.26'} |  |  | 44.5 |  |  | Bal. | 2.02 | [5 empty] | 7.96 | [11 empty] | 150
table | 10.1016/S0966-9795(98)00024-7 | Chemical compositions and density of samples investigated | FL | Density | 4.19 | no mentioned | {'O': '540', 'N': '120', 'H': '10', '': '4.19'} | {'Structure': 'FL', 'Composition': '10', 'Density': '4.19'} |  |  | 45.9 |  |  | Bal. | 1.50 | [5 empty] | 7.06 | [11 empty] | 150
table | 10.1016/S0966-9795(98)00024-7 | Chemical compositions and density of samples investigated | NG | Density | 3.93 | no mentioned | {'O': '450', 'N': '90', 'H': '10', '': '3.93'} | {'Structure': 'NG', 'Composition': '10', 'Density': '3.93'} |  |  | 48.2 |  |  | Bal. | 2.03 | [5 empty] | 2.00 | [11 empty] | 230
| 10.1016/S0966-9795(99)00142-9 |  | S750 |  |  |  | {'percentage': 'at%', 'Ir-based:Ni-based': '75:25', 'L12:fcc': '', 'Phase analysis at 1400degC for 168 h': 'fcc, L12-Ir3Nb and Ni3Al'} |  |  |  | 4.20 |  | 20.80 | [7 empty] | 15.00 | [7 empty] | 60.00
| 10.1016/S0966-9795(99)00142-9 |  | S550 |  |  |  | {'percentage': 'at%', 'Ir-based:Ni-based': '50:50', 'L12:fcc': '', 'Phase analysis at 1400degC for 168 h': 'fcc, L12-Ir3Nb and Ni3Al'} |  |  |  | 8.40 |  | 41.60 | [7 empty] | 10.00 | [7 empty] | 40.00
| 10.1016/S0966-9795(99)00142-9 |  | S050 |  |  |  | {'percentage': 'at%', 'Ir-based:Ni-based': '25:75', 'L12:fcc': '50:50', 'Phase analysis at 1400degC for 168 h': 'fcc, L12-Ir3Nb and Ni3Al'} |  |  |  | 12.60 |  | 62.40 | [7 empty] | 5.00 | [7 empty] | 20.00
| 10.1016/S0966-9795(99)00142-9 |  | S100 |  |  |  | {'percentage': 'at%', 'Ir-based:Ni-based': '25:75', 'L12:fcc': '100:0', 'Phase analysis at 1400degC for 168 h': 'L12-Ir3Nb and Ni3Al'} |  |  |  | 18.75 |  | 56.25 | [7 empty] | 7.50 | [7 empty] | 17.50
| 10.1016/S0966-9795(99)00142-9 |  | S040 |  |  |  | {'percentage': 'at%', 'Ir-based:Ni-based': '25:75', 'L12:fcc': '40:60', 'Phase analysis at 1400degC for 168 h': 'fcc, L12-Ir3Nb and Ni3Al'} |  |  |  | 9.75 |  | 65.25 | [7 empty] | 4.20 | [7 empty] | 20.80
| 10.1016/S0966-9795(99)00142-9 |  | S030 |  |  |  | {'percentage': 'at%', 'Ir-based:Ni-based': '25:75', 'L12:fcc': '30:70', 'Phase analysis at 1400degC for 168 h': 'fcc, L12-Ir3Nb and Ni3Al'} |  |  |  | 8.25 |  | 66.75 | [7 empty] | 3.65 | [7 empty] | 21.35
| 10.1016/S0966-9795(99)00142-9 |  | S020 |  |  |  | {'percentage': 'at%', 'Ir-based:Ni-based': '25:75', 'L12:fcc': '20:80', 'Phase analysis at 1400degC for 168 h': 'fcc, L12-Ir3Nb and Ni3Al'} |  |  |  | 6.75 |  | 68.25 | [7 empty] | 3.10 | [7 empty] | 21.90
| 10.1016/S0966-9795(99)00142-9 |  | S000 |  |  |  | {'percentage': 'at%', 'Ir-based:Ni-based': '25:75', 'L12:fcc': '0:100', 'Phase analysis at 1400degC for 168 h': 'fcc'} |  |  |  | 3.75 |  | 71.25 | [7 empty] | 2.00 | [7 empty] | 23.00
| 10.1016/S0966-9795(99)00168-5 |  | Fe40Al Grade 3 |  |  |  | {'percentage': 'wt%', 'Y2O3': '1'} |  |  |  | 23.7 | [6 empty] | 0.001 | [6 empty] | Bal. | 0.09
| 10.1016/S0966-9795(99)00168-5 |  | PM 2000 |  |  |  | {'percentage': 'wt%', 'Y2O3': '0.5'} |  |  |  | 5.5 |  |  | 0.5 | 20 | [9 empty] | Bal.
| 10.1016/S0968-4328(00)00083-4 |  | PWA 1480 |  |  |  | {'percentage': 'atomic percent'} |  |  | 11.4+-0.4 | 3.0+-0.1 | 3.4+-0.6 |  | 0.3+-0.2 | 26.2+-2.4 |  | 1.2+-0.8
| 10.1016/S0968-4328(00)00083-4 |  | PWA 1480 |  |  |  | {'percentage': 'atomic percent'} |  |  | 2.92+-0.02 | 14.6+-0.05 | 0.73+-0.01 |  | 2.63+-0.02 | 1.94+-0.02 |  | 6.45+-0.04
| 10.1016/S0968-4328(00)00083-4 |  | PWA 1480 |  |  |  | {'percentage': 'atomic percent'} |  |  | 11.1+-0.18 | 1.7+-0.07 | 0.74+-0.05 |  | 0.25+-0.03 | 36.3+-0.28 |  | 0.58+-0.048
| 10.1016/S0968-4328(02)00015-X |  | 1 |  |  |  | {'percentage': 'wt%'} |  |  | 14.0 | <=0.2 |  | 38.0 | 1.55 | [6 empty] | 4.70 |  | 0.20 |  | 41.5 |  |  |  |  | - | - |  | 0.03
| 10.1016/S0968-4328(02)00015-X |  | 2 |  |  |  | {'percentage': 'wt%'} |  |  | 14.0 | <=0.2 |  | 38.0 | 1.55 | [6 empty] | 4.70 |  | 0.20 |  | 41.5 |  |  |  |  | - | <=0.05 |  | 0.03
| 10.1016/S0968-4328(02)00015-X |  | 3 |  |  |  | {'percentage': 'wt%'} |  |  | 14.0 | <=0.2 |  | 38.0 | 1.55 | [6 empty] | 4.70 |  | 0.20 |  | 41.5 |  |  |  |  | - | <=0.10 |  | 0.03
| 10.1016/S0968-4328(02)00015-X |  | 4 |  |  |  | {'percentage': 'wt%'} |  |  | 14.0 | <=0.2 |  | 38.0 | 1.55 | [6 empty] | 4.70 |  | 0.20 |  | 41.5 |  |  |  |  | <=0.05 | - |  | 0.03
| 10.1016/S0968-4328(02)00015-X |  | 5 |  |  |  | {'percentage': 'wt%'} |  |  | 14.0 | <=0.2 |  | 38.0 | 1.55 | [6 empty] | 4.70 |  | 0.20 |  | 41.5 |  |  |  |  | <=0.10 | - |  | 0.03
table | 10.1016/S1002-0071(12)60008-2 | Linear termination densities after 1% creep stain and time to 1% creep strain at 1 100 degC/130 MPa | USTB-F2 | Linear termination density/102 mm-1 | 3.13+-0.33 | no mentioned |  | {'Alloy': 'USTB-F2', 'Linear termination density/102 mm-1': '-', 'Time to 1% creep strain/h': '39'} | ['Dendrite core'] | 7.0 | 6.0 | 5.7 | Bal. |  | 2.8 |  | 8.0 |  |  | 4.7 | [7 empty] | 0
table | 10.1016/S1002-0071(12)60008-2 | Linear termination densities after 1% creep stain and time to 1% creep strain at 1 100 degC/130 MPa | USTB-F5 | Linear termination density/102 mm-1 | 1.52+-0.23 | no mentioned |  | {'Alloy': 'USTB-F5', 'Linear termination density/102 mm-1': '1.89+-0.21', 'Time to 1% creep strain/h': '106'} | ['Dendrite core'] | 7.1 | 6.1 | 5.7 | Bal. |  | 2.9 |  | 7.8 |  |  | 4.7 | [7 empty] | 5.1
table | 10.1016/S1002-0071(12)60008-2 | Linear termination densities after 1% creep stain and time to 1% creep strain at 1 100 degC/130 MPa | USTB-F5 | Linear termination density/102 mm-1 | 1.89+-0.21 | no mentioned |  | {'Alloy': 'USTB-F5', 'Linear termination density/102 mm-1': '1.89+-0.21', 'Time to 1% creep strain/h': '106'} | ['Interdendritic region'] | 7.1 | 6.1 | 5.7 | Bal. |  | 2.9 |  | 7.8 |  |  | 4.7 | [7 empty] | 5.1
| 10.1016/S1002-0071(12)60059-8 |  | 1 |  |  |  | {'percentage': 'fraction,%'} |  |  |  | 7.43 |  | Bal. |  |  |  |  | 0.029 | 14.07 | [13 empty] | 0.014
| 10.1016/S1002-0071(12)60059-8 |  | 2 |  |  |  | {'percentage': 'fraction,%'} |  |  |  | 7.43 |  | Bal. |  |  |  |  | 0.029 | 14.07 | [8 empty] | 2 |  |  |  |  | 0.014
| 10.1016/S1002-0071(12)60078-1 |  | K445 | [6 empty] | 10.07 |  | 4.24 |  |  | 14.15 |  | 4.86 |  | 1.55 | [13 empty] | 0.094
| 10.1016/S1002-0071(12)60078-1 |  | K445 | [6 empty] | B |  |  |  |  | Al |  | Ni |  | Zr | [13 empty] | Ti
| 10.1016/S1002-0071(12)60078-1 |  | K445 | [6 empty] | 0.029 |  |  |  |  | 4.02 |  | Bal. |  | 0.026 | [13 empty] | 2.62
| 10.1016/S1002-0071(12)60089-6 |  | Al | [7 empty] | 46.32 |  | 45.44 |  | - |  |  |  | 6.43 | 1.81 |  |  | -
| 10.1016/S1002-0071(12)60089-6 |  | Cr-Al | [7 empty] | 43.15 |  | 42.18 |  | 7.20 |  |  |  | 5.84 | 1.64 |  |  | -
| 10.1016/S1002-0071(12)60089-6 |  | Al-Si outer layer | [7 empty] | 33.86 |  | 61.30 |  | - |  |  |  | 0.43 | 1.02 |  |  | 3.39
| 10.1016/S1002-0071(12)60089-6 |  | Al-Si inner layer | [7 empty] | 30.01 |  | 64.24 |  | - |  |  |  | 0.52 | 1.26 |  |  | 3.97
| 10.1016/S1002-0071(12)60089-6 |  | Cr-Al-Si outer layer | [7 empty] | 33.53 |  | 57.45 |  | 4.02 |  |  |  | 0.37 | 1.06 |  |  | 3.57
| 10.1016/S1002-0071(12)60089-6 |  | Cr-Al-Si inner layer | [7 empty] | 29.83 |  | 59.84 |  | 4.49 |  |  |  | 0.54 | 0.86 |  |  | 4.44
| 10.1016/S1044-5803(99)00050-9 |  | at. % |  |  |  | {'percentage': 'at.%', '': 'at. %'} |  |  | 16.0 | 8.5 |  | 52.3 | 4.0 | 15.9 |  |  | 0.11 | 3.0 | [6 empty] | 0.03 | [6 empty] | 0.13
| 10.1016/S1350-6307(00)00035-2 |  | CM 247LC |  |  |  | {'percentage': 'wt.%'} |  |  | 9.2 | 5.6 | 8.5 | Bal. | 0.7 | 8.1 |  | 3.20 | 0.015 | 0.5 |  | - | - | - | - | - | 0.015 | 1.4 | [5 empty] | 0.05
| 10.1016/S1350-6307(00)00035-2 |  | IN 100 |  |  |  | {'percentage': 'wt.%'} |  |  | 15.0 | 5.5 | - | Bal. | 5.0 | 10.0 |  | - | 0.010 | 3.0 |  | - | - | - | 1.0 | - | 0.060 | - | [5 empty] | 0.18
| 10.1016/S1350-6307(00)00035-2 |  | IN 713C |  |  |  | {'percentage': 'wt.%'} |  |  | - | 6.0 | - | Bal. | 0.8 | 12.5 |  | 1.75 | 0.012 | 4.2 |  | 0.9 | - | - | - | - | 0.100 | - | [5 empty] | 0.12
| 10.1016/S1350-6307(00)00035-2 |  | IN 738LC |  |  |  | {'percentage': 'wt.%'} |  |  | 8.5 | 3.4 | 2.6 | Bal. | 3.4 | 16.0 |  | 1.70 | 0.011 | 1.7 |  | 0.9 | - | - | - | - | 0.050 | - | [5 empty] | 0.11
| 10.1016/S1350-6307(00)00035-2 |  | MAR-M200 |  |  |  | {'percentage': 'wt.%'} |  |  | 10.0 | 5.0 | 12.5 | Bal. | 2.0 | 9.0 |  | - | 0.015 | - |  | 1.0 | - | - | - | 1.0 | 0.050 | - | [5 empty] | 0.15
| 10.1016/S1350-6307(00)00035-2 |  | X-40 |  |  |  | {'percentage': 'wt.%'} |  |  | Bal. | - | 7.5 | 10.0 | - | 22.0 |  | - | - | - |  | - | 0.5 | 0.5 | - | 1.5 | - | - | [5 empty] | 0.50
| 10.1016/S1359-6454(00)00292-5 |  | CMSX-4 |  |  |  | {'percentage': 'At%', 'Mn, V, Nb': '<0.03', 'Cu': '0.03', 'Others': '0.03'} |  |  | 9.40 | 5.65 | 6.48 | R | 0.96 | 6.22 |  | 6.37 |  | 0.57 | 2.78 |  |  | 0.05 |  |  |  | 0.06 | [5 empty] | 0.01
| 10.1016/S1359-6454(00)00361-X |  | IN718 |  |  |  | {'percentage': 'wt%'} |  |  |  | 0.52 |  | Bal. | 1.06 | 18.2 |  | 0.01 | 0.003 | 2.96 |  | 5.10 |  |  |  | 18.5 | [7 empty] | 0.055
| 10.1016/S1359-6454(00)00367-0 |  | CMSX-4 |  |  |  | {'percentage': 'wt%'} |  |  | 9.0 | 5.6 | 6.0 | bal. | 1.0 | 6.5 |  | 6.5 |  | 0.6 | 3.0 | [6 empty] | 0.1
| 10.1016/S1359-6454(00)00367-0 |  | PWA 1480 |  |  |  | {'percentage': 'wt%'} |  |  | 5 | 5.0 | 4 | bal. | 1.5 | 10 |  | 12 |  | - | - | [6 empty] | -
| 10.1016/S1359-6454(00)00390-6 |  | GPT1 |  |  |  | {'percentage': 'wt%', 'O': '0.007', 'P': '<0.01', 'S': '<0.001', 'N': '<0.001', 'Mn, Cr, Mo, V, Si': '<0.01'} |  |  |  | 7.51 | <0.05 | Balance | 9.01 | [18 empty] | 0.010
| 10.1016/S1359-6454(00)00390-6 |  | GPT2 |  |  |  | {'percentage': 'wt%', 'O': '0.003', 'P': '<0.01', 'S': '<0.001', 'N': '<0.1', 'Mn, Cr, Mo, V, Si': '<0.01'} |  |  |  | 8.87 | <0.05 | Balance | 6.89 | [18 empty] | 0.013
| 10.1016/S1359-6454(00)00390-6 |  | GPT3 |  |  |  | {'percentage': 'wt%', 'O': '<0.30', 'P': '<0.1', 'S': '<0.001', 'N': '<0.002', 'Mn, Cr, Mo, V, Si': '<0.01'} |  |  |  | 10.00 | <0.05 | Balance | 4.50 | [18 empty] | 0.011
| 10.1016/S1359-6454(00)00390-6 |  | GPT4 |  |  |  | {'percentage': 'wt%', 'O': '<0.25', 'P': '<0.01', 'S': '<0.001', 'N': '<0.01', 'Mn, Cr, Mo, V, Si': '<0.01'} |  |  |  | 11.70 | <0.05 | Balance | 2.27 | [18 empty] | 0.013
| 10.1016/S1359-6454(00)00390-6 |  | GP1 |  |  |  | {'percentage': 'wt%', 'O': '<0.004', 'P': '<0.01', 'S': '<0.001', 'N': '<0.001', 'Mn, Cr, Mo, V, Si': '<0.01'} |  |  |  | 13.20 | <0.05 | Balance | <0.01 | [18 empty] | 0.009
| 10.1016/S1359-6454(00)00390-6 |  | GA1 |  |  |  | {'percentage': 'wt%', 'O': '0.008', 'P': '<0.005', 'S': '<0.001', 'N': '0.001', 'Mn, Cr, Mo, V, Si': '<0.01'} |  |  |  | 2.35 | <0.05 | Balance | <0.01 | [18 empty] | 0.009
| 10.1016/S1359-6454(00)00390-6 |  | GA2 |  |  |  | {'percentage': 'wt%', 'O': '0.009', 'P': '<0.005', 'S': '<0.001', 'N': '0.001', 'Mn, Cr, Mo, V, Si': '<0.01'} |  |  |  | 4.86 | <0.05 | Balance | <0.01 | [18 empty] | 0.011
| 10.1016/S1359-6454(00)00390-6 |  | GT1 |  |  |  | {'percentage': 'wt%', 'O': '0.008', 'P': '<0.005', 'S': '0.001', 'N': '0.001', 'Mn, Cr, Mo, V, Si': '<0.01'} |  |  |  | 0.01 | <0.05 | Balance | 3.74 | [18 empty] | 0.008
| 10.1016/S1359-6454(01)00005-2 |  | Alloy 718 |  |  |  | {'percentage': 'wt%', 'S': '<0.003'} |  |  | 0.19 | 0.59 |  | Bal. | 1.01 | 18.41 |  |  | 0.005 | 3.05 |  | 5.16 | 0.12 | 0.40 |  | 18.92 | [7 empty] | 0.03
| 10.1016/S1359-6454(01)00005-2 |  | Alloy 718 |  |  |  | {'percentage': 'wt%', 'S': '<0.003'} |  |  | 0.13 | 0.48 |  | Bal. | 1.02 | 18.18 |  |  | 0.004 | 2.95 |  | 5.15 | 0.06 | 0.36 |  | 18.64 | [7 empty] | 0.04
| 10.1016/S1359-6454(01)00065-9 |  | Bond coat |  |  |  | {'percentage': 'wt%', 'Material': 'CoNiCrAlY', 'ZrO2': '-', 'Y2O3': '-'} |  |  | bal | 8 |  | 32 |  | 21 | [15 empty] | 0.5
| 10.1016/S1359-6454(01)00065-9 |  | Top coat |  |  |  | {'percentage': 'wt%', 'Material': 'PSZ', 'ZrO2': 'bal', 'Y2O3': '8'} |  |  | - | - |  | - |  | - | [15 empty] | -
| 10.1016/S1359-6454(01)00103-3 |  | gMCRu |  |  |  | {'percentage': 'atomic percent'} |  |  |  |  | 1.98 | 65.88 |  | 26.07 |  |  |  | 2.03 | [8 empty] | 4.04
| 10.1016/S1359-6454(01)00103-3 |  | gMCRe |  |  |  | {'percentage': 'atomic percent'} |  |  |  |  | 1.98 | 65.60 |  | 26.21 |  |  |  | 2.02 | 4.19
| 10.1016/S1359-6454(01)00103-3 |  | gMCW |  |  |  | {'percentage': 'atomic percent'} |  |  | 9.16 |  | 4.19 | 57.42 |  | 26.5 |  |  |  | 2.72
| 10.1016/S1359-6454(01)00103-3 |  | gAM3 |  |  |  | {'percentage': 'atomic percent'} |  |  | 11.81 | 3.69 | 1.53 | 52.19 | 0.36 | 27.1 |  | 0.42 |  | 2.9
| 10.1016/S1359-6454(01)00103-3 |  | gMC2 |  |  |  | {'percentage': 'atomic percent'} |  |  | 9.21 | 2.84 | 4.23 | 54.93 | 0.25 | 25.98 |  | 0.29 |  | 2.67
| 10.1016/S1359-6454(01)00265-8 |  | Wt% |  |  |  | {'percentage': 'wt%', 'At%': 'At%'} |  |  | 9.57 | 12.32 | 0.00 | 62.68 | 1.61 | 7.53 |  | 2.39 |  | 2.78 | 0.89 | 0.19 | [5 empty] | 0.03
| 10.1016/S1359-6454(01)00265-8 |  | Wt% |  |  |  | {'percentage': 'wt%', 'At%': 'At%'} |  |  | 4.02 | 13.61 | 0.61 | 68.95 | 0.49 | 6.83 |  | 1.95 |  | 2.04 | 0.95 | 0.51 | [5 empty] | 0.03
| 10.1016/S1359-6454(01)00265-8 |  | Wt% |  |  |  | {'percentage': 'wt%', 'At%': 'At%'} |  |  | 4.02 | 13.41 | 0.74 | 69.20 | 0.37 | 6.84 |  | 1.80 |  | 1.73 | 0.96 | 0.89 | [5 empty] | 0.03
| 10.1016/S1359-6454(01)00265-8 |  | Wt% |  |  |  | {'percentage': 'wt%', 'At%': 'At%'} |  |  | 3.92 | 13.60 | 0.63 | 68.18 | 0.49 | 7.74 |  | 1.93 |  | 1.97 | 0.97 | 0.54 | [5 empty] | 0.03
| 10.1016/S1359-6454(01)00265-8 |  | Wt% |  |  |  | {'percentage': 'wt%', 'At%': 'At%'} |  |  | 4.17 | 13.62 | 0.61 | 69.88 | 0.50 | 5.76 |  | 1.97 |  | 1.98 | 0.94 | 0.54 | [5 empty] | 0.03
| 10.1016/S1359-6454(01)00265-8 |  | Wt% |  |  |  | {'percentage': 'wt%', 'At%': 'At%'} |  |  | 6.58 | 13.49 | 0.64 | 65.42 | 0.56 | 7.97 |  | 1.90 |  | 1.91 | 1.03 | 0.45 | [5 empty] | 0.04
| 10.1016/S1359-6454(01)00265-8 |  | Wt% |  |  |  | {'percentage': 'wt%', 'At%': 'At%'} |  |  | 4.17 | 13.49 | 0.61 | 69.07 | 0.56 | 6.60 |  | 1.90 |  | 2.01 | 0.92 | 0.64 | [5 empty] | 0.04
| 10.1016/S1359-6454(01)00265-8 |  | Wt% |  |  |  | {'percentage': 'wt%', 'At%': 'At%'} |  |  | 9.26 | 12.59 | 1.98 | 63.75 | 1.27 | 7.58 |  | 2.18 |  | 0.38 | 0.98 | 0.00 | [5 empty] | 0.03
| 10.1016/S1359-6454(01)00314-7 |  | CM247DS |  |  |  | {'percentage': 'at. %'} |  |  | 9.05 | 12.1 | 3.06 | Balance | 1.0 | 9.12 |  | 1.05 |  | 0.37 |  | 0.06 | [11 empty] | 0.40
| 10.1016/S1359-6454(01)00314-7 |  | CM247DS |  |  |  | {'percentage': 'wt. %'} |  |  | 9 | 5.5 | 9.5 | Balance | 0.8 | 8 |  | 3.2 |  | 0.6 |  | 0.1 | [11 empty] | 0.08
| 10.1016/S1359-6454(01)00383-4 |  | CMSX-4 | [6 empty] | 0.0926 | 0.126 | 0.0198 | Balance | 0.0127 | 0.0758 |  | 0.0217 |  | 0.0038 | 0.00978 | [6 empty] | 0.00034
| 10.1016/S1359-6454(01)00383-4 |  | Rene-N4 | [6 empty] | 0.0806 | 0.0814 | 0.0194 | Balance | 0.0521 | 0.103 |  | 0.0131 |  | 0.0124 | - | [6 empty] | -
| 10.1016/S1359-6454(01)00395-0 |  | N18 |  |  |  | {'percentage': 'Atomic %'} |  |  | 14.82 | 9.15 |  | 54.42 | 5.11 | 12.3 |  |  | 0.083 | 3.77 | [5 empty] | 0.11 | 0.018 | 0.16 | [5 empty] | 0.075
| 10.1016/S1359-6454(01)00395-0 |  | N18 |  |  |  | {'percentage': 'Weight %'} |  |  | 15.6 | 4.41 |  | 57.05 | 4.37 | 11.4 |  |  | 0.016 | 6.47 | [5 empty] | 0.11 | 0.03 | 0.52 | [5 empty] | 0.016
| 10.1016/S1359-6454(01)00410-4 |  | RR2072 |  |  |  | {'percentage': 'wt.%'} |  |  | 4.0 | 6.2 | 1.9 |  | 0.4 | 6.0 |  | 5.95 |  | 3.3 | 3.0 | 0.8 | [5 empty] | 0.10
| 10.1016/S1359-6454(01)00410-4 |  | Mod C |  |  |  | {'percentage': 'wt.%'} |  |  | 4.0 | 6.2 | 1.9 |  | 0.4 | 6.0 |  | 5.95 | 0.004 | 3.3 | 3.0 | 0.8 | [5 empty] | 0.40 | [5 empty] | 0.05
| 10.1016/S1359-6454(01)00410-4 |  | Mod D |  |  |  | {'percentage': 'wt.%'} |  |  | 4.0 | 6.2 | 1.9 |  | 0.4 | 6.0 |  | 5.95 | 0.010 | 3.3 | 3.0 | 0.8 | [5 empty] | 0.15 | [5 empty] | 0.10
| 10.1016/S1359-6454(01)00438-4 |  | Inconel 718 |  |  |  | {'percentage': 'wt%', 'P': '<0.001', 'S': '0.002', 'Nb+Ta': '5.35', 'Cu': '0.01'} |  |  | 0.02 | 0.51 |  | 52.07 | 1.01 | 18.54 |  |  | 0.004 | 3.04 |  |  | 0.15 | <0.01 |  | REM | [7 empty] | 0.03
| 10.1016/S1359-6454(02)00042-3 |  | IN792 |  |  |  | {'percentage': 'wt%'} |  |  | 9.2 | 3.5 | 3.9 | Bal. | 3.9 | 12.4 |  | 4.2 | 0.016 | 1.9 | [6 empty] | 0.018 | -- | [5 empty] | 0.07
| 10.1016/S1359-6454(02)00042-3 |  | IN792Ti2 |  |  |  | {'percentage': 'wt%'} |  |  | 9.2 | 3.5 | 3.9 | Bal. | 2.0 | 12.4 |  | 4.2 | 0.016 | 1.9 | [6 empty] | 0.018 | -- | [5 empty] | 0.07
| 10.1016/S1359-6454(02)00042-3 |  | IN792Ti3 |  |  |  | {'percentage': 'wt%'} |  |  | 9.2 | 3.5 | 3.9 | Bal. | 3.0 | 12.4 |  | 4.2 | 0.016 | 1.9 | [6 empty] | 0.018 | -- | [5 empty] | 0.07
| 10.1016/S1359-6454(02)00042-3 |  | IN792Ti4.5 |  |  |  | {'percentage': 'wt%'} |  |  | 9.2 | 3.5 | 3.9 | Bal. | 4.5 | 12.4 |  | 4.2 | 0.016 | 1.9 | [6 empty] | 0.018 | -- | [5 empty] | 0.07
| 10.1016/S1359-6454(02)00042-3 |  | IN792Hf |  |  |  | {'percentage': 'wt%'} |  |  | 9.0 | 3.5 | 3.8 | Bal. | 4.0 | 11.9 |  | 3.9 | 0.012 | 1.9 | [6 empty] | 0.09 | 2.0 | [5 empty] | 0.12
| 10.1016/S1359-6454(02)00042-3 |  | CM247 |  |  |  | {'percentage': 'wt%'} |  |  | 9.4 | 5.7 | 9.5 | Bal. | 0.7 | 8.0 |  | 3.2 | 0.017 | 0.5 | [6 empty] | 0.018 | 1.5 | [5 empty] | 0.07
| 10.1016/S1359-6454(02)00359-2 |  | MP159 |  |  |  | {'percentage': 'wt%'} |  |  | 36.0 | 0.24 |  | 25.97 | 2.93 | 18.0 |  |  |  | 7.2 |  | 0.54 |  |  |  | 9.1 | [7 empty] | 0.02
| 10.1016/S1359-6454(02)00397-X |  | CM-C2 |  |  |  | {'percentage': 'at.%', 'Liquidus temperature': '', '': '1404'} |  |  | 8.9 |  | 82.3 |  |  |  |  | 3.2 |  |  | 1.7
| 10.1016/S1359-6454(02)00397-X |  | CM-A3 |  |  |  | {'percentage': 'at.%', 'Liquidus temperature': '2.5', '': '1404'} |  |  | 8.4 |  | 74.1 |  |  |  |  | 7.6 |  |  | 1.8 | [7 empty] | 4.3
| 10.1016/S1359-6454(02)00397-X |  | UM-F3 |  |  |  | {'percentage': 'at.%', 'Liquidus temperature': '2.5', '': '1396'} |  |  | 8.1 |  | 63.1 |  |  |  |  | 7.4 |  |  | 1.8 | [7 empty] | 4.1
| 10.1016/S1359-6454(02)00397-X |  | UM-F7 |  |  |  | {'percentage': 'at.%', 'Liquidus temperature': '3.5', '': '1428'} |  |  | 6.2 |  | 66.0 |  |  |  |  | 6.6 |  |  | 1.3 | [7 empty] | 5.7
| 10.1016/S1359-6454(02)00397-X |  | UM-F8 |  |  |  | {'percentage': 'at.%', 'Liquidus temperature': '5.0', '': '1429'} |  |  | 6.2 |  | 63.9 |  |  |  |  | 6.5 |  |  | 1.3 | [7 empty] | 8.1
| 10.1016/S1359-6454(02)00397-X |  | UM-F9 |  |  |  | {'percentage': 'at.%', 'Liquidus temperature': '6.0', '': '1438'} |  |  | 6.1 |  | 62.6 |  |  |  |  | 6.5 |  |  | 1.3 | [7 empty] | 9.6
| 10.1016/S1359-6454(02)00397-X |  | UM-F13 |  |  |  | {'percentage': 'at.%', 'Liquidus temperature': '9.0', '': '1447'} |  |  | 5.6 |  | 59.2 |  |  |  |  | 6.3 |  |  | 1.3 | [7 empty] | 14.1
| 10.1016/S1359-6454(03)00090-9 |  | Waspaloy |  |  |  | {'percentage': 'wt %', 'Cu': '0.01'} |  |  | 12.23 | 1.27 |  |  | 3.12 | 18.34 |  |  |  | 3.69 | [5 empty] | 1.52
| 10.1016/S1359-6454(03)00090-9 |  | Alloy 718 |  |  |  | {'percentage': 'wt %', 'Cu': '0.15'} |  |  | 0.2 | 0.5 | 0.029 |  | 1.03 | 18.42 |  | 0.006 |  | 3.03 |  | 5.04 |  |  |  | 17.58
| 10.1016/S1359-6454(03)00090-9 |  | Element |  |  |  | {'percentage': 'wt %', 'Cu': 'Mg'} |  |  | Zr | V | P |  | C | Mn |  | Ni |  | B |  | S |  |  |  | Si
| 10.1016/S1359-6454(03)00090-9 |  | Wasplaoy |  |  |  | {'percentage': 'wt %', 'Cu': ''} |  |  | 0.07 |  | <0.01 |  | 0.033 | 0.02 |  | Balance |  | 0.005 |  | <0.003 |  |  |  | 0.03
| 10.1016/S1359-6454(03)00090-9 |  | Alloy 718 |  |  |  | {'percentage': 'wt %', 'Cu': '0.011'} |  |  |  | 0.022 | 0.012 |  | 0.033 | 0.09 |  | Balance |  | 0.0018 |  | 0.0005 |  |  |  | 0.1
| 10.1016/S1359-6454(03)00326-4 |  | TMS-26 |  |  |  | {'percentage': 'at.%'} |  |  | 8.82 | 11.98 | 3.97 | 64.80 |  | 6.34 |  | 2.84 |  | 1.26
| 10.1016/S1359-6454(03)00355-0 |  | TMS-138 |  |  |  | {'percentage': 'wt%', 'Superalloy': 'TMS-138'} |  |  | 6 | 6 | 6 | Bal. |  | 3 |  | 6 |  | 3 | 5 | [6 empty] | 0.1 | 2
| 10.1016/S1359-6454(97)00425-4 |  | None |  |  |  | {'percentage': 'wt%', 'S': '0.01', 'Cu': '0.5'} |  |  | 1 | 0.4-1 |  | 70min | 2.2-2.7 | 14-17 |  | 0.7-1.2 |  |  |  |  | 1 | 0.5 |  | 5-9 | [7 empty] | 0.08
| 10.1016/S1359-6454(97)00474-6 |  | ODS-NiAl |  |  |  | {'percentage': 'wt%', 'O': '0.93', 'N': '0.03'} |  |  |  | 27.96 |  | 67.02 | [11 empty] | 2.45 | [5 empty] | 1.57 |  | 0.04
| 10.1016/S1359-6454(97)00474-6 |  | ODS-NiAl |  |  |  | {'percentage': 'at%', 'O': '2.51', 'N': '0.10'} |  |  |  | 44.66 |  | 49.95 | [11 empty] | 1.89 | [5 empty] | 0.76 |  | 0.13
| 10.1016/S1359-6454(98)00085-8 |  | CMSX-4 (wt%) |  |  |  | {'percentage': 'wt%'} |  |  | 10.0 | 5.6 | 6.0 |  | 1.0 | 6.5 |  | 6.0 |  | 0.6 | 3.0 | [6 empty] | 0.1
| 10.1016/S1359-6454(98)00085-8 |  | SRR99 (wt%) |  |  |  | {'percentage': 'wt%'} |  |  | 5.0 | 5.5 | 9.5 |  | 2.2 | 8.5 |  | 2.8 |  | -- | -- | [6 empty] | --
| 10.1016/S1359-6454(98)00085-8 |  | SC16 (wt%) |  |  |  | {'percentage': 'wt%'} |  |  | -- | 3.5 | -- |  | 3.5 | 15.4 |  | 3.6 |  | 2.8 | -- | [6 empty] | --
| 10.1016/S1359-6454(98)00123-2 |  | 1 |  |  |  | {'percentage': 'wt%', 'P': '0.004', 'S': '0.003'} | [5 empty] | 68.53 |  | 18.90 | [5 empty] | 1.93 |  | 0.08 |  | 10.49 | [7 empty] | 0.017
| 10.1016/S1359-6454(98)00123-2 |  | 1.5 |  |  |  | {'percentage': 'wt%', 'P': '0.004', 'S': '0.003'} | [5 empty] | 67.95 |  | 19.21 | [5 empty] | 2.00 |  | 0.03 |  | 10.75 | [7 empty] | 0.052
| 10.1016/S1359-6454(98)00123-2 |  | 2 |  |  |  | {'percentage': 'wt%', 'P': '0.004', 'S': '0.002'} | [5 empty] | 68.20 |  | 19.12 | [5 empty] | 1.95 |  | 0.06 |  | 11.12 | [7 empty] | 0.132
| 10.1016/S1359-6454(98)00123-2 |  | 3 |  |  |  | {'percentage': 'wt%', 'P': '0.004', 'S': '0.003'} | [5 empty] | 68.11 |  | 19.02 | [5 empty] | 1.82 |  | 0.38 |  | 10.70 | [7 empty] | 0.010
| 10.1016/S1359-6454(98)00123-2 |  | 3.5 |  |  |  | {'percentage': 'wt%', 'P': '0.004', 'S': '0.003'} | [5 empty] | 66.80 |  | 19.29 | [5 empty] | 1.94 |  | 0.41 |  | 10.39 | [7 empty] | 0.075
| 10.1016/S1359-6454(98)00123-2 |  | 4 |  |  |  | {'percentage': 'wt%', 'P': '0.004', 'S': '0.001'} | [5 empty] | 67.60 |  | 19.08 | [5 empty] | 1.91 |  | 0.40 |  | 10.72 | [7 empty] | 0.155
| 10.1016/S1359-6454(98)00123-2 |  | 5 |  |  |  | {'percentage': 'wt%', 'P': '0.005', 'S': '0.010'} | [5 empty] | 65.79 |  | 18.98 | [5 empty] | 5.17 |  | 0.05 |  | 10.84 | [7 empty] | 0.013
| 10.1016/S1359-6454(98)00123-2 |  | 6 |  |  |  | {'percentage': 'wt%', 'P': '0.005', 'S': '0.007'} | [5 empty] | 65.22 |  | 18.89 | [5 empty] | 4.87 |  | 0.08 |  | 10.88 | [7 empty] | 0.161
| 10.1016/S1359-6454(98)00123-2 |  | 7 |  |  |  | {'percentage': 'wt%', 'P': '0.005', 'S': '0.009'} | [5 empty] | 65.53 |  | 19.30 | [5 empty] | 4.86 |  | 0.52 |  | 10.70 | [7 empty] | 0.010
| 10.1016/S1359-6454(98)00123-2 |  | 7.5 |  |  |  | {'percentage': 'wt%', 'P': '0.005', 'S': '0.004'} | [5 empty] | 63.93 |  | 18.54 | [5 empty] | 4.92 |  | 0.46 |  | 10.82 | [7 empty] | 0.081
| 10.1016/S1359-6454(98)00123-2 |  | 8 |  |  |  | {'percentage': 'wt%', 'P': '0.005', 'S': '0.007'} | [5 empty] | 64.96 |  | 18.90 | [5 empty] | 4.72 |  | 0.52 |  | 10.80 | [7 empty] | 0.170
| 10.1016/S1359-6454(98)00123-2 |  | Ni-1 |  |  |  | {'percentage': 'wt%', 'P': 'ND', 'S': 'ND'} | [5 empty] | 55.03 |  | 18.23 | [5 empty] | 17.79 |  | 1.03 |  | 7.71 | [7 empty] | 0.08
| 10.1016/S1359-6454(98)00123-2 |  | 9 |  |  |  | {'percentage': 'wt%', 'P': '0.006', 'S': '0.003'} | [5 empty] | 33.56 |  | 19.31 | [5 empty] | 1.66 |  | 0.10 |  | 46.03 | [7 empty] | 0.003
| 10.1016/S1359-6454(98)00123-2 |  | 10 |  |  |  | {'percentage': 'wt%', 'P': '0.006', 'S': '0.002'} | [5 empty] | 32.80 |  | 19.70 | [5 empty] | 1.66 |  | 0.01 |  | 46.69 | [7 empty] | 0.108
| 10.1016/S1359-6454(98)00123-2 |  | 11 |  |  |  | {'percentage': 'wt%', 'P': '0.006', 'S': '0.002'} | [5 empty] | 32.80 |  | 19.53 | [5 empty] | 1.77 |  | 0.57 |  | 45.38 | [7 empty] | 0.004
| 10.1016/S1359-6454(98)00123-2 |  | 11.5 |  |  |  | {'percentage': 'wt%', 'P': '0.006', 'S': '0.001'} | [5 empty] | 31.05 |  | 19.64 | [5 empty] | 1.84 |  | 0.67 |  | 47.38 | [7 empty] | 0.116
| 10.1016/S1359-6454(98)00123-2 |  | 12 |  |  |  | {'percentage': 'wt%', 'P': '0.006', 'S': '0.002'} | [5 empty] | 32.39 |  | 19.89 | [5 empty] | 1.93 |  | 0.61 |  | 45.28 | [7 empty] | 0.079
| 10.1016/S1359-6454(98)00123-2 |  | 13 |  |  |  | {'percentage': 'wt%', 'P': '0.007', 'S': '0.003'} | [5 empty] | 31.24 |  | 19.63 | [5 empty] | 4.42 |  | 0.02 |  | 44.55 | [7 empty] | 0.015
| 10.1016/S1359-6454(98)00123-2 |  | 14 |  |  |  | {'percentage': 'wt%', 'P': '0.006', 'S': '0.002'} | [5 empty] | 31.93 |  | 19.52 | [5 empty] | 4.51 |  | 0.08 |  | 44.05 | [7 empty] | 0.210
| 10.1016/S1359-6454(98)00123-2 |  | 15 |  |  |  | {'percentage': 'wt%', 'P': '0.007', 'S': '0.003'} | [5 empty] | 30.03 |  | 19.54 | [5 empty] | 4.88 |  | 0.66 |  | 45.40 | [7 empty] | 0.010
| 10.1016/S1359-6454(98)00123-2 |  | 16 |  |  |  | {'percentage': 'wt%', 'P': '0.006', 'S': '0.002'} | [5 empty] | 30.89 |  | 19.45 | [5 empty] | 4.77 |  | 0.64 |  | 44.47 | [7 empty] | 0.216
| 10.1016/S1359-6454(98)00123-2 |  | Fe-1 |  |  |  | {'percentage': 'wt%', 'P': 'ND', 'S': 'ND'} | [5 empty] | 27.89 |  | 19.69 | [5 empty] | 10.63 |  | 0.63 |  | 40.87 | [7 empty] | 0.081
| 10.1016/S1359-6454(98)00126-8 |  | NIMONIC 105 |  |  |  | {'percentage': 'at.%'} |  |  | 18.1 | 9.8 |  | 50.1 | 1.53 | 16.3 |  |  |  | 2.95 | [5 empty] | 0.55
| 10.1016/S1359-6454(98)00126-8 |  | Single-phase g |  |  |  | {'percentage': 'at.%'} |  |  | 27.3 | 2.94 |  | 39.5 | 0.37 | 26.0 |  |  |  | 2.61 | [5 empty] | 1.30
| 10.1016/S1359-6454(98)00126-8 |  | Single-phase g' |  |  |  | {'percentage': 'at.%'} |  |  | 8.3 | 19.0 |  | 65.8 | 4.2 | 2.1 |  |  |  | 0.5 | [5 empty] | 0.0
| 10.1016/S1359-6454(98)00172-4 |  | None |  |  |  | {'percentage': 'at.%'} |  |  | 4.7 | 52.8 |  | 41.2 |  | 1.3 | [7 empty] | <0.04
| 10.1016/S1359-6454(98)00206-7 |  | AM1 |  |  |  | {'percentage': 'at.%'} |  |  | 6.6 | 11.8 | 1.8 | 65.6 | 1.5 | 8.7 |  | 2.7 |  | 1.3
| 10.1016/S1359-6454(98)00378-4 |  | Matrix #1 |  |  |  | {'percentage': 'at.%', '': '[?]10vol.% precipitates'} |  |  | 18.3 | 3.5 | 2.7 | 51.6 | 0.2 | 19.7 |  | 0.3 |  | 0.8 | 2.9
| 10.1016/S1359-6454(98)00378-4 |  | Matrix #2 |  |  |  | {'percentage': 'at.%', '': 'precipitate free'} |  |  | 18.6 | -- | 2.7 | 54.9 | -- | 20.0 |  | -- |  | 0.8 | 3.0
| 10.1016/S1359-6454(99)00093-2 |  | CMSX-4 |  |  |  | {'percentage': 'at.%'} |  |  | 11.25 | 11.62 | 1.70 | Bal. | 0.93 | 6.61 |  | 1.87 |  | 0.26 | 0.97 | [6 empty] | 0.03
| 10.1016/S1359-6454(99)00093-2 |  | CMSX-4 |  |  |  | {'percentage': 'wt%'} |  |  | 11.00 | 5.20 | 5.20 | Bal. | 0.74 | 5.70 |  | 5.60 |  | 0.42 | 3.00 | [6 empty] | 0.10
| 10.1016/S1359-6454(99)00145-7 |  | SRR99 |  |  |  | {'percentage': 'wt%'} |  |  | 5 | 5.5 | 10 | Bal. | 2.2 | 8 |  | 3 |  | -- | --
| 10.1016/S1359-6454(99)00145-7 |  | CMSX-4 |  |  |  | {'percentage': 'wt%'} |  |  | 9 | 5.6 | 6 | Bal. | 1 | 6 |  | 7 |  | 0.6 | 3
| 10.1016/S1359-6454(99)00217-7 |  | CMSX-4 |  |  |  | {'percentage': 'at.%'} |  |  | 11.25 | 11.62 | 1.70 | Bal. | 0.93 | 6.61 |  | 1.87 |  | 0.26 | 0.97 | [6 empty] | 0.03
| 10.1016/S1359-6454(99)00217-7 |  | CMSX-4 |  |  |  | {'percentage': 'wt%'} |  |  | 11.00 | 5.20 | 5.20 | Bal. | 0.74 | 5.70 |  | 5.60 |  | 0.42 | 3.00 | [6 empty] | 0.10
| 10.1016/S1359-6454(99)00390-0 |  | CMSX-4 |  |  |  | {'percentage': 'wt%'} |  |  | 9.7 | 5.6 | 6.4 | balance | 1.0 | 6.5 |  | 6.5 |  | 0.6 | 2.9 | [6 empty] | 0.1
| 10.1016/S1359-6454(99)00473-5 |  | PWA 1484 (substrate) |  |  |  | {'percentage': 'wt%', 'Pt': '-'} |  |  | 10.0 | 5.6 | 6.0 | 59.3 |  | 5.0 |  | 9.0 |  | 2.0 | 3.0 | [6 empty] | 0.1 |  |  |  | -
| 10.1016/S1359-6454(99)00473-5 |  | NiCoCrAlY (bond coat) |  |  |  | {'percentage': 'wt%', 'Pt': '-'} |  |  | 23.0 | 12.5 | - | 45.2 |  | 19.0 |  | - |  | - | - | [6 empty] | - |  |  |  | 0.3
| 10.1016/S1359-6462(00)00453-X |  | IN718 |  |  |  | {'percentage': 'Wt.(%', 'Cu': '0.19'} |  |  |  | 0.48 |  | 52.9 | 1.07 | 17.4 |  |  |  | 3.11 |  | 4.99 |  |  |  | 19.4 | [7 empty] | 0.034
| 10.1016/S1359-6462(00)00473-5 |  | TMS75 |  |  |  | {'percentage': 'Weight %'} |  |  | 12 |  | 6 | Bal |  | 3 |  | 6 |  | 2 | 5 | [6 empty] | 0.1
| 10.1016/S1359-6462(00)00670-9 |  | CMSX-11B |  |  |  | {'percentage': 'weight %'} |  |  | 10.73 | 0.12 | 22.96 | 20.73 | 0.19 | 39.03 |  | 1.61 |  | 4.63
| 10.1016/S1359-6462(00)00670-9 |  | CMSX-11B | [6 empty] | 0.13 | 0.05 | 0.13 | 0.44 | 0.08 | 0.21 |  | 0.32 |  | 0.17
| 10.1016/S1359-6462(00)00670-9 |  | CMSX-11B |  |  |  | {'percentage': 'atomic %'} |  |  | 12.34 | 0.31 | 8.46 | 23.9 | 0.27 | 50.82 |  | 0.60 |  | 3.27
| 10.1016/S1359-6462(01)00953-8 |  | 1 |  |  |  | {'percentage': 'wt%'} |  |  | 18.47 | 3.10 |  | bal | 3.02 | 19.23 |  |  |  | 4.13 | [5 empty] | 0.22 | [7 empty] | 0.07
| 10.1016/S1359-6462(01)00953-8 |  | 2 |  |  |  | {'percentage': 'wt%'} |  |  | 18.80 | 2.81 |  | bal | 2.86 | 19.25 |  |  |  | 4.12 | [5 empty] | 2.32 | [7 empty] | 0.08
| 10.1016/S1359-6462(01)01049-1 |  | Composition |  |  |  | {'percentage': 'wt.%', 'Element': 'Composition'} |  |  | 9.5 | 5.5 | 9.4 | Balance | 0.7 | 8 |  | 3.3 | 0.016 | 0.5 | [6 empty] | 0.02 | 1.4 | [5 empty] | 0.07
| 10.1016/S1359-6462(01)01231-3 |  | g Phase/TAP |  |  |  | {'percentage': 'at.%'} |  |  |  | 8.22+-0.05 |  | 86.45+-0.06 |  |  |  | 0.96+-0.02 |  |  | 4.37+-0.04
| 10.1016/S1359-6462(01)01231-3 |  | g Phase/EDS |  |  |  | {'percentage': 'at.%'} |  |  |  | 8.87+-1.12 |  | 86.60+-0.83 |  |  |  | 1.22+-0.18 |  |  | 3.30+-0.12
| 10.1016/S1359-6462(01)01231-3 |  | g' Phase/TAP |  |  |  | {'percentage': 'at.%'} |  |  |  | 17.64+-0.03 |  | 77.08+-0.03 |  |  |  | 4.29+-0.02 |  |  | 0.99+-0.01
| 10.1016/S1359-6462(01)01231-3 |  | g' Phase/EDS |  |  |  | {'percentage': 'at.%'} |  |  |  | 17.91+-0.59 |  | 76.91+-0.21 |  |  |  | 4.4+-0.4 |  |  | 0.79+-0.18
| 10.1016/S1359-6462(01)01231-3 |  | Partition ratio/TAP |  |  |  | {'percentage': 'at.%'} |  |  |  | 0.47 |  | 1.12 |  |  |  | 0.22 |  |  | 4.41
| 10.1016/S1359-6462(01)01231-3 |  | Partition ratio/EDS |  |  |  | {'percentage': 'at.%'} |  |  |  | 0.50 |  | 1.13 |  |  |  | 0.28 |  |  | 4.20
| 10.1016/S1359-6462(02)00363-9 |  | D0a | [9 empty] | 74.9 | [7 empty] | 8.8 |  |  | 16.3
| 10.1016/S1359-6462(02)00363-9 |  | D022 | [9 empty] | 74.8 | [7 empty] | 3.5 |  |  | 21.7
| 10.1016/S1359-6462(02)00379-2 |  | TMS-75 |  |  |  | {'percentage': 'wt%'} |  |  | 12 | 6 | 6 |  |  | 3 |  | 6 |  | 2 | 5 | [6 empty] | 0.1 | 0
| 10.1016/S1359-6462(02)00379-2 |  | TMS-75(+Mo) |  |  |  | {'percentage': 'wt%'} |  |  | 6 | 6 | 6 |  |  | 3 |  | 6 |  | 3 | 5 | [6 empty] | 0.1 | 0
| 10.1016/S1359-6462(02)00379-2 |  | TMS-75(+Ru) |  |  |  | {'percentage': 'wt%'} |  |  | 12 | 6 | 6 |  |  | 3 |  | 6 |  | 2 | 5 | [6 empty] | 0.1 | 1.6
| 10.1016/S1359-6462(02)00379-2 |  | TMS-75(+Mo,Ru) (TMS-138) |  |  |  | {'percentage': 'wt%'} |  |  | 6 | 6 | 6 |  |  | 3 |  | 6 |  | 3 | 5 | [6 empty] | 0.1 | 2
| 10.1016/S1359-6462(02)00446-3 |  | Central part |  |  |  | {'percentage': 'at pct'} |  |  |  |  | 17.3 | 5.26 | 58.1 | 2.6 | [5 empty] | 16.7
| 10.1016/S1359-6462(02)00446-3 |  | Periphery |  |  |  | {'percentage': 'at pct'} |  |  |  |  | 20.9 | 7.21 | 46.7 | 2.17 | [5 empty] | 23.0
| 10.1016/S1359-6462(03)00045-9 |  | Base metal |  |  |  | {'percentage': 'wt.%'} |  |  | 7.5 | 5.9 | 5.8 | Bal. | 1.1 | 6.0 |  |  |  | 1.2
| 10.1016/S1359-6462(03)00045-9 |  | Interlayer alloy |  |  |  | {'percentage': 'wt.%'} |  |  | 7.3 |  | 5.7 | Bal. |  | 5.8 |  |  | 3.9 | 1.3
| 10.1016/S1359-6462(03)00369-5 |  | A1 (g/g') |  |  |  | {'percentage': 'wt%', '': ''} |  |  | - | 6 |  | 68 |  | 25 | [15 empty] | 0.5
| 10.1016/S1359-6462(03)00369-5 |  | A2 (g/b) |  |  |  | {'percentage': 'wt%', '': ''} |  |  | 38.5 | 8 |  | 32 |  | 21 | [15 empty] | 0.5
| 10.1016/S1359-6462(03)00369-5 |  | A3 (g/b) |  |  |  | {'percentage': 'wt%', '': 'Ta added'} |  |  | 23 | 8.5 |  | 49 |  | 20 | [15 empty] | 0.5
| 10.1016/S1359-6462(03)00369-5 |  | A4 (g/b) |  |  |  | {'percentage': 'wt%', '': 'Si+Ta added'} |  |  | 24 | 12 |  | 50 |  | 12 | [15 empty] | 0.3
| 10.1016/S1359-6462(03)00437-8 |  | TMS-75 |  |  |  | {'percentage': 'wt%', 'PGM': '-'} |  |  | 12 | 6 | 6 |  |  | 3 |  | 6 |  | 2 | 5 | [6 empty] | 0.1
| 10.1016/S1359-6462(03)00437-8 |  | TMS-80 (Ir) |  |  |  | {'percentage': 'wt%', 'PGM': '3.00Ir'} |  |  | 11.6 | 5.8 | 5.8 |  |  | 2.9 |  | 5.8 |  | 1.9 | 4.9 | [6 empty] | 0.1
| 10.1016/S1359-6462(03)00437-8 |  | TMS-91 (Ru) |  |  |  | {'percentage': 'wt%', 'PGM': '1.46Ru'} |  |  | 11.65 | 5.82 | 5.82 |  |  | 2.91 |  | 5.82 |  | 1.94 | 4.85 | [6 empty] | 0.1
| 10.1016/S1359-6462(03)00437-8 |  | TMS-102 (Rh) |  |  |  | {'percentage': 'wt%', 'PGM': '1.63Rh'} |  |  | 11.76 | 5.88 | 5.88 |  |  | 2.94 |  | 5.88 |  | 1.93 | 4.97 | [6 empty] | 0.1
| 10.1016/S1359-6462(03)00437-8 |  | TMS-103 (Pd) |  |  |  | {'percentage': 'wt%', 'PGM': '1.68Pd'} |  |  | 11.76 | 5.88 | 5.88 |  |  | 2.94 |  | 5.88 |  | 1.93 | 4.97 | [6 empty] | 0.1
| 10.1016/S1359-6462(03)00437-8 |  | TMS-104 (Pt) |  |  |  | {'percentage': 'wt%', 'PGM': '3.04Pt'} |  |  | 11.6 | 5.8 | 5.8 |  |  | 2.9 |  | 5.8 |  | 1.9 | 4.9 | [6 empty] | 0.1
| 10.1016/S1359-6462(97)00389-8 |  | INCONEL |  |  |  | {'percentage': 'wt%', 'Y2O3': '0.6'} |  |  |  | 0.3 |  | Bal. | 0.5 | 20 | [17 empty] | 0.05
| 10.1016/S1359-6462(97)00476-4 |  | G-988 (high-purity) |  |  |  | {'Nb+Ta': '5.22', 'N': '0.0015', 'S': '0.0008', 'P': '<0.001'} |  |  |  | 0.47 |  | Balance | 0.92 | 17.9 |  |  | <0.001 | 2.86 |  |  |  | 0.01 |  | 19.35 | [6 empty] | 0.0011 | 0.008
| 10.1016/S1359-6462(97)00476-4 |  | G457 (commercial grade) |  |  |  | {'Nb+Ta': '5.06', 'N': '0.0037', 'S': '0.0004', 'P': '0.006'} |  |  |  | 0.63 |  | Balance | 0.92 | 17.83 |  |  | 0.004 | 2.87 |  |  |  | 0.1 |  | 19.38 | [6 empty] | 0.0017 | 0.031
| 10.1016/S1359-6462(97)00476-4 |  | G727 (microalloyed) |  |  |  | {'Nb+Ta': '5.05', 'N': '0.002', 'S': '0.0004', 'P': '0.022'} |  |  |  | 0.58 |  | Balance | 0.92 | 17.90 |  |  | 0.011 | 2.85 |  |  |  | 0.01 |  | 19.26 | [6 empty] | 0.0018 | 0.009
| 10.1016/S1359-6462(97)00537-X |  | INCONEL |  |  |  | {'percentage': 'wt. %', 'Y2O3': '0.6'} |  |  |  | 0.3 |  | Bal. | 0.5 | 20 | [17 empty] | 0.05
| 10.1016/S1359-6462(98)00124-9 |  | Alloy 800H |  |  |  | {'percentage': 'wt.-%', 'Cu': '0.12', 'P': '0.013', 'S': '0.002'} |  |  | 0.05 | 0.30 |  | 30.20 | 0.34 | 20.35 | [6 empty] | 0.70 | 0.42 |  | bal. | [7 empty] | 0.071
| 10.1016/S1359-6462(98)00178-X |  | g (SC16) |  |  |  | {'percentage': 'atomic %'} |  |  | -- | 3.5 | -- | 65.3 | 1.3 | 26.4 |  | 0.5 |  | 2.9 | --
| 10.1016/S1359-6462(98)00178-X |  | g' (SC16) |  |  |  | {'percentage': 'atomic %'} |  |  | -- | 15.0 | -- | 71.9 | 7.3 | 3.7 |  | 1.3 |  | 0.6 | --
| 10.1016/S1359-6462(98)00178-X |  | s |  |  |  | {'percentage': 'atomic %'} |  |  | -- | 9.4 | -- | 68.7 | 6.8 | 12.4 |  | 1.8 |  | 0.9 | --
| 10.1016/S1359-6462(98)00178-X |  | g (SCA) |  |  |  | {'percentage': 'atomic %'} |  |  | 5.8 | 7.2 | 0.1 | 58.3 | 1.7 | 25.5 |  | 0.2 |  | -- | 0.8
| 10.1016/S1359-6462(98)00178-X |  | g' (SCA) |  |  |  | {'percentage': 'atomic %'} |  |  | 3.3 | 10.5 | 1.8 | 69.5 | 6.5 | 6.0 |  | 2.1 |  | -- | 0.2
| 10.1016/S1359-6462(98)00223-1 |  | SRR99 |  |  |  | {'percentage': 'wt%'} |  |  | 5 | 5.5 | 10 | Bal | 2.2 | 8 |  | 3 |  | - | -
| 10.1016/S1359-6462(98)00223-1 |  | CMSX-4 |  |  |  | {'percentage': 'wt%'} |  |  | 9 | 5.6 | 6 | Bal | 1 | 6 |  | 7 |  | 0.6 | 3
| 10.1016/S1359-6462(98)00277-2 |  | N1 |  |  |  | {'percentage': 'at. %', 'Proposed Composition': 'Ni0.7-(Mo0.25Cr0.75)0.3-x-Alx', 'x': '0.10'} |  |  |  | 10.3 |  | 70.1 |  | 14.5 |  |  |  | 5.1
| 10.1016/S1359-6462(98)00277-2 |  | N2 |  |  |  | {'percentage': 'at. %', 'Proposed Composition': '-n -', 'x': '0.14'} |  |  |  | 14.0 |  | 70.2 |  | 11.6 |  |  |  | 4.2
| 10.1016/S1359-6462(98)00277-2 |  | N3 |  |  |  | {'percentage': 'at. %', 'Proposed Composition': 'Ni0.7-(Mo0.6Cr0.4)0.3-x-Alx', 'x': '0.10'} |  |  |  | 9.5 |  | 70.4 |  | 7.9 |  |  |  | 12.2
| 10.1016/S1359-6462(98)00277-2 |  | N4 |  |  |  | {'percentage': 'at. %', 'Proposed Composition': "- '' -", 'x': '0.14'} |  |  |  | 13.1 |  | 71.0 |  | 6.4 |  |  |  | 9.5
| 10.1016/S1359-6462(98)00348-0 |  | CMSX-4 |  |  |  | {'percentage': 'Weight %'} |  |  | 9.6 | 5.6 | 6.4 | Bal | 1.0 | 6.5 |  | 6.5 |  | 0.6 | 2.9 | [6 empty] | 0.1
| 10.1016/S1359-6462(98)00375-3 |  | IN706 |  |  |  | {'percentage': 'wt.-%'} |  |  |  | 0.2 |  | 41.5 | 1.8 | 16.0 |  |  | 0.003 |  |  | 2.9 |  | 0.05 |  | bal. | [7 empty] | 0.01
| 10.1016/S1359-6462(98)00437-0 |  | None |  |  |  | {'percentage': 'wt%'} |  |  | 13.5 | 1.3 |  | 58.0 | 3.0 | 19.5 |  |  | 0.006 | 4.3 | [13 empty] | 0.08
| 10.1016/S1359-6462(99)00151-7 |  | g |  |  |  | {'percentage': 'at%', 'Lattice parameter': '3.5596 A, eq. (11)'} |  |  |  | 0.63 |  | 72.68 | 1.19 | 17.85 | [5 empty] | -- |  |  |  | 7.65
| 10.1016/S1359-6462(99)00151-7 |  | g' |  |  |  | {'percentage': 'at%', 'Lattice parameter': '3.5980 A, (1)'} |  |  |  | 6.84 |  | 73.34 | 12.54 | 2.26 | [5 empty] | 2.83 |  |  |  | 1.90
| 10.1016/S1359-6462(99)00191-8 |  | None |  |  |  | {'percentage': 'mass %'} |  |  | 9.97 | 5.73 | 0.04 | Bal. | 4.75 | 10.11 |  | 0.07 |  | 2.50 |  |  |  |  | 0.93
| 10.1016/S1359-6462(99)00229-8 |  | None |  |  |  | {'S': '0.007', 'Cu': '0.03', 'Nb+Ta': '0.93'} |  |  |  | 0.74 |  | 73.93 | 2.5 | 14.89 | [6 empty] | 0.23 | 0.23 |  | 6.46 | [7 empty] | 0.03
| 10.1016/S1359-6462(99)00313-9 |  | None |  |  |  | {'percentage': 'mass %'} |  |  | 9.97 | 5.73 | 0.04 | Bal. | 4.75 | 10.11 |  | 0.07 |  | 2.50 |  |  |  |  | 0.93
| 10.1016/S1359-6462(99)00394-2 |  | C-300 |  |  |  | {'percentage': 'wt-%', 'Cu': '--'} |  |  | 9 | 0.1 |  | 18.5 | 0.6 | -- |  |  |  | 4.8 |  |  |  | 0.1
| 10.1016/S1359-6462(99)00394-2 |  | Cr-steel |  |  |  | {'percentage': 'wt-%', 'Cu': '--'} |  |  | -- | 0.6 |  | 9.6 | 0.9 | 10.5 |  |  |  | 2.2 |  |  |  | 0.5
| 10.1016/S1359-6462(99)00394-2 |  | 1RK91 |  |  |  | {'percentage': 'wt-%', 'Cu': '2'} |  |  | -- | 0.3 |  | 9 | 0.9 | 12 |  |  |  | 4 |  |  |  | 0.15
| 10.1016/S1359-6462(99)00394-2 |  | C455 |  |  |  | {'percentage': 'wt-%', 'Cu': '2.1'} |  |  | -- | 0.07 |  | 8.3 | 1.1 | 11.5 |  |  |  | -- |  |  |  | 0.09
table | 10.1016/j.actamat.2003.11.012 | Yield strength of foams at room temperature | Ni | Relative density, r * (%) | 2.2 | no mentioned |  | {'': 'Ni', 'Relative density, r * (%)': '2.2', 'Estimated bulk yield strength, s y (MPa)': '90,150 [18]', 'Predicted foam yield stress, s y * [Eq. (2)] (MPa)': '0.09-0.15', 'Experimental foam yield stress, s y * (MPa)': '0.15'}
table | 10.1016/j.actamat.2003.11.012 | Yield strength of foams at room temperature | Ni-32%Cr | Relative density, r * (%) | 3.5 | no mentioned |  | {'': 'Ni-32%Cr', 'Relative density, r * (%)': '3.5', 'Estimated bulk yield strength, s y (MPa)': '260 [25]', 'Predicted foam yield stress, s y * [Eq. (2)] (MPa)': '0.51', 'Experimental foam yield stress, s y * (MPa)': '0.30'}
table | 10.1016/j.actamat.2003.11.012 | Yield strength of foams at room temperature | Ni-9Al | Relative density, r * (%) | 2.6 | no mentioned |  | {'': 'Ni-9Al', 'Relative density, r * (%)': '2.6', 'Estimated bulk yield strength, s y (MPa)': '370 [25]', 'Predicted foam yield stress, s y * [Eq. (2)] (MPa)': '0.41', 'Experimental foam yield stress, s y * (MPa)': '0.46'}
table | 10.1016/j.actamat.2003.11.012 | Yield strength of foams at room temperature | Ni-13.6Cr-8.9Al | Relative density, r * (%) | 3.0 | no mentioned |  | {'': 'Ni-13.6Cr-8.9Al', 'Relative density, r * (%)': '3.0', 'Estimated bulk yield strength, s y (MPa)': '550 [25]', 'Predicted foam yield stress, s y * [Eq. (2)] (MPa)': '0.85', 'Experimental foam yield stress, s y * (MPa)': '0.52'}
table | 10.1016/j.actamat.2016.09.017 | Candidates for precipitate-forming systems that have no previously reported phase diagrams in standard databases [5,24,46,47]. These have a smaller decomposition energy and a lower formation enthalpy than the Co3(Al, W) superalloy. All are in stable two-phase equilibrium with the host matrix and have a relative lattice mismatch with the host matrix of less than or equal to 5%. Promising candidates (see Section 3.6) are boxed. '***' indicates that the quantity is not computed in this work. | Al4 Ni24 Rh4 | Density [gm/cm3] | 8.71 | gm/cm3 |  | {'System': 'Al4 Ni24 Rh4', 'Formation enthalpy [meV]': '-189', 'Decomposition energy [meV/atom]': '49', 'Density [gm/cm3]': '8.71', 'Bulk modulus [GPa]': '197', 'Relative lattice mismatch [%]': '-2'}
table | 10.1016/j.actamat.2016.09.017 | Candidates for precipitate-forming systems that have no previously reported phase diagrams in standard databases [5,24,46,47]. These have a smaller decomposition energy and a lower formation enthalpy than the Co3(Al, W) superalloy. All are in stable two-phase equilibrium with the host matrix and have a relative lattice mismatch with the host matrix of less than or equal to 5%. Promising candidates (see Section 3.6) are boxed. '***' indicates that the quantity is not computed in this work. | Au4 Ni24 Ta4 | Density [gm/cm3] | 12.17 | gm/cm3 |  | {'System': 'Au4 Ni24 Ta4', 'Formation enthalpy [meV]': '-142', 'Decomposition energy [meV/atom]': '46', 'Density [gm/cm3]': '12.17', 'Bulk modulus [GPa]': '198', 'Relative lattice mismatch [%]': '-5'}
table | 10.1016/j.actamat.2016.09.017 | Candidates for precipitate-forming systems that have no previously reported phase diagrams in standard databases [5,24,46,47]. These have a smaller decomposition energy and a lower formation enthalpy than the Co3(Al, W) superalloy. All are in stable two-phase equilibrium with the host matrix and have a relative lattice mismatch with the host matrix of less than or equal to 5%. Promising candidates (see Section 3.6) are boxed. '***' indicates that the quantity is not computed in this work. | Be4 Fe4 Ni24 | Density [gm/cm3] | 8.20 | gm/cm3 |  | {'System': 'Be4 Fe4 Ni24', 'Formation enthalpy [meV]': '-129', 'Decomposition energy [meV/atom]': '40', 'Density [gm/cm3]': '8.20', 'Bulk modulus [GPa]': '206', 'Relative lattice mismatch [%]': '1'}
table | 10.1016/j.actamat.2016.09.017 | Candidates for precipitate-forming systems that have no previously reported phase diagrams in standard databases [5,24,46,47]. These have a smaller decomposition energy and a lower formation enthalpy than the Co3(Al, W) superalloy. All are in stable two-phase equilibrium with the host matrix and have a relative lattice mismatch with the host matrix of less than or equal to 5%. Promising candidates (see Section 3.6) are boxed. '***' indicates that the quantity is not computed in this work. | Be4 Ga4 Ni24 | Density [gm/cm3] | 8.33 | gm/cm3 |  | {'System': 'Be4 Ga4 Ni24', 'Formation enthalpy [meV]': '-203', 'Decomposition energy [meV/atom]': '59', 'Density [gm/cm3]': '8.33', 'Bulk modulus [GPa]': '184', 'Relative lattice mismatch [%]': '0'}
table | 10.1016/j.actamat.2016.09.017 | Candidates for precipitate-forming systems that have no previously reported phase diagrams in standard databases [5,24,46,47]. These have a smaller decomposition energy and a lower formation enthalpy than the Co3(Al, W) superalloy. All are in stable two-phase equilibrium with the host matrix and have a relative lattice mismatch with the host matrix of less than or equal to 5%. Promising candidates (see Section 3.6) are boxed. '***' indicates that the quantity is not computed in this work. | Be4 Mn4 Ni24 | Density [gm/cm3] | 8.12 | gm/cm3 |  | {'System': 'Be4 Mn4 Ni24', 'Formation enthalpy [meV]': '-132', 'Decomposition energy [meV/atom]': '43', 'Density [gm/cm3]': '8.12', 'Bulk modulus [GPa]': '***', 'Relative lattice mismatch [%]': '1'}
table | 10.1016/j.actamat.2016.09.017 | Candidates for precipitate-forming systems that have no previously reported phase diagrams in standard databases [5,24,46,47]. These have a smaller decomposition energy and a lower formation enthalpy than the Co3(Al, W) superalloy. All are in stable two-phase equilibrium with the host matrix and have a relative lattice mismatch with the host matrix of less than or equal to 5%. Promising candidates (see Section 3.6) are boxed. '***' indicates that the quantity is not computed in this work. | Be4 Nb4 Ni24 | Density [gm/cm3] | 8.38 | gm/cm3 |  | {'System': 'Be4 Nb4 Ni24', 'Formation enthalpy [meV]': '-237', 'Decomposition energy [meV/atom]': '37', 'Density [gm/cm3]': '8.38', 'Bulk modulus [GPa]': '198', 'Relative lattice mismatch [%]': '-1'}
table | 10.1016/j.actamat.2016.09.017 | Candidates for precipitate-forming systems that have no previously reported phase diagrams in standard databases [5,24,46,47]. These have a smaller decomposition energy and a lower formation enthalpy than the Co3(Al, W) superalloy. All are in stable two-phase equilibrium with the host matrix and have a relative lattice mismatch with the host matrix of less than or equal to 5%. Promising candidates (see Section 3.6) are boxed. '***' indicates that the quantity is not computed in this work. | Be4 Ni24 Sb4 | Density [gm/cm3] | 8.71 | gm/cm3 |  | {'System': 'Be4 Ni24 Sb4', 'Formation enthalpy [meV]': '-159', 'Decomposition energy [meV/atom]': '59', 'Density [gm/cm3]': '8.71', 'Bulk modulus [GPa]': '177', 'Relative lattice mismatch [%]': '-2'}
table | 10.1016/j.actamat.2016.09.017 | Candidates for precipitate-forming systems that have no previously reported phase diagrams in standard databases [5,24,46,47]. These have a smaller decomposition energy and a lower formation enthalpy than the Co3(Al, W) superalloy. All are in stable two-phase equilibrium with the host matrix and have a relative lattice mismatch with the host matrix of less than or equal to 5%. Promising candidates (see Section 3.6) are boxed. '***' indicates that the quantity is not computed in this work. | Be4 Ni24 Si4 | Density [gm/cm3] | 7.78 | gm/cm3 |  | {'System': 'Be4 Ni24 Si4', 'Formation enthalpy [meV]': '-298', 'Decomposition energy [meV/atom]': '48', 'Density [gm/cm3]': '7.78', 'Bulk modulus [GPa]': '201', 'Relative lattice mismatch [%]': '1'}
table | 10.1016/j.actamat.2016.09.017 | Candidates for precipitate-forming systems that have no previously reported phase diagrams in standard databases [5,24,46,47]. These have a smaller decomposition energy and a lower formation enthalpy than the Co3(Al, W) superalloy. All are in stable two-phase equilibrium with the host matrix and have a relative lattice mismatch with the host matrix of less than or equal to 5%. Promising candidates (see Section 3.6) are boxed. '***' indicates that the quantity is not computed in this work. | Be4 Ni24 Ta4 | Density [gm/cm3] | 10.02 | gm/cm3 |  | {'System': 'Be4 Ni24 Ta4', 'Formation enthalpy [meV]': '-269', 'Decomposition energy [meV/atom]': '33', 'Density [gm/cm3]': '10.02', 'Bulk modulus [GPa]': '204', 'Relative lattice mismatch [%]': '-1'}
table | 10.1016/j.actamat.2016.09.017 | Candidates for precipitate-forming systems that have no previously reported phase diagrams in standard databases [5,24,46,47]. These have a smaller decomposition energy and a lower formation enthalpy than the Co3(Al, W) superalloy. All are in stable two-phase equilibrium with the host matrix and have a relative lattice mismatch with the host matrix of less than or equal to 5%. Promising candidates (see Section 3.6) are boxed. '***' indicates that the quantity is not computed in this work. | Be4 Ni24 Ti4 | Density [gm/cm3] | 7.79 | gm/cm3 |  | {'System': 'Be4 Ni24 Ti4', 'Formation enthalpy [meV]': '-308', 'Decomposition energy [meV/atom]': '53', 'Density [gm/cm3]': '7.79', 'Bulk modulus [GPa]': '189', 'Relative lattice mismatch [%]': '0'}
table | 10.1016/j.actamat.2016.09.017 | Candidates for precipitate-forming systems that have no previously reported phase diagrams in standard databases [5,24,46,47]. These have a smaller decomposition energy and a lower formation enthalpy than the Co3(Al, W) superalloy. All are in stable two-phase equilibrium with the host matrix and have a relative lattice mismatch with the host matrix of less than or equal to 5%. Promising candidates (see Section 3.6) are boxed. '***' indicates that the quantity is not computed in this work. | Be4 Ni24 V4 | Density [gm/cm3] | 8.07 | gm/cm3 |  | {'System': 'Be4 Ni24 V4', 'Formation enthalpy [meV]': '-225', 'Decomposition energy [meV/atom]': '21', 'Density [gm/cm3]': '8.07', 'Bulk modulus [GPa]': '203', 'Relative lattice mismatch [%]': '1'}
table | 10.1016/j.actamat.2016.09.017 | Candidates for precipitate-forming systems that have no previously reported phase diagrams in standard databases [5,24,46,47]. These have a smaller decomposition energy and a lower formation enthalpy than the Co3(Al, W) superalloy. All are in stable two-phase equilibrium with the host matrix and have a relative lattice mismatch with the host matrix of less than or equal to 5%. Promising candidates (see Section 3.6) are boxed. '***' indicates that the quantity is not computed in this work. | Be4 Ni24 W4 | Density [gm/cm3] | 10.23 | gm/cm3 |  | {'System': 'Be4 Ni24 W4', 'Formation enthalpy [meV]': '-144', 'Decomposition energy [meV/atom]': '44', 'Density [gm/cm3]': '10.23', 'Bulk modulus [GPa]': '219', 'Relative lattice mismatch [%]': '-1'}
table | 10.1016/j.actamat.2016.09.017 | Candidates for precipitate-forming systems that have no previously reported phase diagrams in standard databases [5,24,46,47]. These have a smaller decomposition energy and a lower formation enthalpy than the Co3(Al, W) superalloy. All are in stable two-phase equilibrium with the host matrix and have a relative lattice mismatch with the host matrix of less than or equal to 5%. Promising candidates (see Section 3.6) are boxed. '***' indicates that the quantity is not computed in this work. | Co 24 Nb 4 V 4 | Density [gm/cm3] | 9.05 | gm/cm3 |  | {'System': 'Co 24 Nb 4 V 4', 'Formation enthalpy [meV]': '-156', 'Decomposition energy [meV/atom]': '19', 'Density [gm/cm3]': '9.05', 'Bulk modulus [GPa]': '238', 'Relative lattice mismatch [%]': '-2'}
table | 10.1016/j.actamat.2016.09.017 | Candidates for precipitate-forming systems that have no previously reported phase diagrams in standard databases [5,24,46,47]. These have a smaller decomposition energy and a lower formation enthalpy than the Co3(Al, W) superalloy. All are in stable two-phase equilibrium with the host matrix and have a relative lattice mismatch with the host matrix of less than or equal to 5%. Promising candidates (see Section 3.6) are boxed. '***' indicates that the quantity is not computed in this work. | Co4 Ni24 Sc4 | Density [gm/cm3] | 8.04 | gm/cm3 |  | {'System': 'Co4 Ni24 Sc4', 'Formation enthalpy [meV]': '-166', 'Decomposition energy [meV/atom]': '55', 'Density [gm/cm3]': '8.04', 'Bulk modulus [GPa]': '169', 'Relative lattice mismatch [%]': '-3'}
table | 10.1016/j.actamat.2016.09.017 | Candidates for precipitate-forming systems that have no previously reported phase diagrams in standard databases [5,24,46,47]. These have a smaller decomposition energy and a lower formation enthalpy than the Co3(Al, W) superalloy. All are in stable two-phase equilibrium with the host matrix and have a relative lattice mismatch with the host matrix of less than or equal to 5%. Promising candidates (see Section 3.6) are boxed. '***' indicates that the quantity is not computed in this work. | Co24 Re4 Ti4 | Density [gm/cm3] | 10.69 | gm/cm3 |  | {'System': 'Co24 Re4 Ti4', 'Formation enthalpy [meV]': '-142', 'Decomposition energy [meV/atom]': '5', 'Density [gm/cm3]': '10.69', 'Bulk modulus [GPa]': '253', 'Relative lattice mismatch [%]': '-2'}
table | 10.1016/j.actamat.2016.09.017 | Candidates for precipitate-forming systems that have no previously reported phase diagrams in standard databases [5,24,46,47]. These have a smaller decomposition energy and a lower formation enthalpy than the Co3(Al, W) superalloy. All are in stable two-phase equilibrium with the host matrix and have a relative lattice mismatch with the host matrix of less than or equal to 5%. Promising candidates (see Section 3.6) are boxed. '***' indicates that the quantity is not computed in this work. | Co 24 Ta 4 V 4 | Density [gm/cm3] | 10.62 | gm/cm3 |  | {'System': 'Co 24 Ta 4 V 4', 'Formation enthalpy [meV]': '-189', 'Decomposition energy [meV/atom]': '18', 'Density [gm/cm3]': '10.62', 'Bulk modulus [GPa]': '243', 'Relative lattice mismatch [%]': '-2'}
table | 10.1016/j.actamat.2016.09.017 | Candidates for precipitate-forming systems that have no previously reported phase diagrams in standard databases [5,24,46,47]. These have a smaller decomposition energy and a lower formation enthalpy than the Co3(Al, W) superalloy. All are in stable two-phase equilibrium with the host matrix and have a relative lattice mismatch with the host matrix of less than or equal to 5%. Promising candidates (see Section 3.6) are boxed. '***' indicates that the quantity is not computed in this work. | Fe24 Ga4 Si4 | Density [gm/cm3] | 7.59 | gm/cm3 |  | {'System': 'Fe24 Ga4 Si4', 'Formation enthalpy [meV]': '-200', 'Decomposition energy [meV/atom]': '28', 'Density [gm/cm3]': '7.59', 'Bulk modulus [GPa]': '***', 'Relative lattice mismatch [%]': '-4'}
table | 10.1016/j.actamat.2016.09.017 | Candidates for precipitate-forming systems that have no previously reported phase diagrams in standard databases [5,24,46,47]. These have a smaller decomposition energy and a lower formation enthalpy than the Co3(Al, W) superalloy. All are in stable two-phase equilibrium with the host matrix and have a relative lattice mismatch with the host matrix of less than or equal to 5%. Promising candidates (see Section 3.6) are boxed. '***' indicates that the quantity is not computed in this work. | Ga4 Ir4 Ni24 | Density [gm/cm3] | 11.00 | gm/cm3 |  | {'System': 'Ga4 Ir4 Ni24', 'Formation enthalpy [meV]': '-129', 'Decomposition energy [meV/atom]': '27', 'Density [gm/cm3]': '11.00', 'Bulk modulus [GPa]': '209', 'Relative lattice mismatch [%]': '-2'}
table | 10.1016/j.actamat.2016.09.017 | Candidates for precipitate-forming systems that have no previously reported phase diagrams in standard databases [5,24,46,47]. These have a smaller decomposition energy and a lower formation enthalpy than the Co3(Al, W) superalloy. All are in stable two-phase equilibrium with the host matrix and have a relative lattice mismatch with the host matrix of less than or equal to 5%. Promising candidates (see Section 3.6) are boxed. '***' indicates that the quantity is not computed in this work. | Hf 4 Ni 24 Si 4 | Density [gm/cm3] | 9.83 | gm/cm3 |  | {'System': 'Hf 4 Ni 24 Si 4', 'Formation enthalpy [meV]': '-459', 'Decomposition energy [meV/atom]': '42', 'Density [gm/cm3]': '9.83', 'Bulk modulus [GPa]': '192', 'Relative lattice mismatch [%]': '-3'}
table | 10.1016/j.actamat.2016.09.017 | Candidates for precipitate-forming systems that have no previously reported phase diagrams in standard databases [5,24,46,47]. These have a smaller decomposition energy and a lower formation enthalpy than the Co3(Al, W) superalloy. All are in stable two-phase equilibrium with the host matrix and have a relative lattice mismatch with the host matrix of less than or equal to 5%. Promising candidates (see Section 3.6) are boxed. '***' indicates that the quantity is not computed in this work. | In4 Ni24 V4 | Density [gm/cm3] | 8.91 | gm/cm3 |  | {'System': 'In4 Ni24 V4', 'Formation enthalpy [meV]': '-165', 'Decomposition energy [meV/atom]': '14', 'Density [gm/cm3]': '8.91', 'Bulk modulus [GPa]': '182', 'Relative lattice mismatch [%]': '-4'}
table | 10.1016/j.actamat.2016.09.017 | Candidates for precipitate-forming systems that have no previously reported phase diagrams in standard databases [5,24,46,47]. These have a smaller decomposition energy and a lower formation enthalpy than the Co3(Al, W) superalloy. All are in stable two-phase equilibrium with the host matrix and have a relative lattice mismatch with the host matrix of less than or equal to 5%. Promising candidates (see Section 3.6) are boxed. '***' indicates that the quantity is not computed in this work. | Ir4 Ni24 Si4 | Density [gm/cm3] | 10.54 | gm/cm3 |  | {'System': 'Ir4 Ni24 Si4', 'Formation enthalpy [meV]': '-184', 'Decomposition energy [meV/atom]': '55', 'Density [gm/cm3]': '10.54', 'Bulk modulus [GPa]': '223', 'Relative lattice mismatch [%]': '-1'}
table | 10.1016/j.actamat.2016.09.017 | Candidates for precipitate-forming systems that have no previously reported phase diagrams in standard databases [5,24,46,47]. These have a smaller decomposition energy and a lower formation enthalpy than the Co3(Al, W) superalloy. All are in stable two-phase equilibrium with the host matrix and have a relative lattice mismatch with the host matrix of less than or equal to 5%. Promising candidates (see Section 3.6) are boxed. '***' indicates that the quantity is not computed in this work. | Mn 4 Ni 24 Sb 4 | Density [gm/cm3] | 9.06 | gm/cm3 |  | {'System': 'Mn 4 Ni 24 Sb 4', 'Formation enthalpy [meV]': '-151', 'Decomposition energy [meV/atom]': '8', 'Density [gm/cm3]': '9.06', 'Bulk modulus [GPa]': '184', 'Relative lattice mismatch [%]': '-4'}
table | 10.1016/j.actamat.2016.09.017 | Candidates for precipitate-forming systems that have no previously reported phase diagrams in standard databases [5,24,46,47]. These have a smaller decomposition energy and a lower formation enthalpy than the Co3(Al, W) superalloy. All are in stable two-phase equilibrium with the host matrix and have a relative lattice mismatch with the host matrix of less than or equal to 5%. Promising candidates (see Section 3.6) are boxed. '***' indicates that the quantity is not computed in this work. | Nb4 Ni24 Pd4 | Density [gm/cm3] | 9.39 | gm/cm3 |  | {'System': 'Nb4 Ni24 Pd4', 'Formation enthalpy [meV]': '-129', 'Decomposition energy [meV/atom]': '52', 'Density [gm/cm3]': '9.39', 'Bulk modulus [GPa]': '197', 'Relative lattice mismatch [%]': '-4'}
table | 10.1016/j.actamat.2016.09.017 | Candidates for precipitate-forming systems that have no previously reported phase diagrams in standard databases [5,24,46,47]. These have a smaller decomposition energy and a lower formation enthalpy than the Co3(Al, W) superalloy. All are in stable two-phase equilibrium with the host matrix and have a relative lattice mismatch with the host matrix of less than or equal to 5%. Promising candidates (see Section 3.6) are boxed. '***' indicates that the quantity is not computed in this work. | Nb4 Ni24 Pt4 | Density [gm/cm3] | 10.89 | gm/cm3 |  | {'System': 'Nb4 Ni24 Pt4', 'Formation enthalpy [meV]': '-172', 'Decomposition energy [meV/atom]': '48', 'Density [gm/cm3]': '10.89', 'Bulk modulus [GPa]': '208', 'Relative lattice mismatch [%]': '-4'}
table | 10.1016/j.actamat.2016.09.017 | Candidates for precipitate-forming systems that have no previously reported phase diagrams in standard databases [5,24,46,47]. These have a smaller decomposition energy and a lower formation enthalpy than the Co3(Al, W) superalloy. All are in stable two-phase equilibrium with the host matrix and have a relative lattice mismatch with the host matrix of less than or equal to 5%. Promising candidates (see Section 3.6) are boxed. '***' indicates that the quantity is not computed in this work. | Nb4 Ni24 Zn4 | Density [gm/cm3] | 8.95 | gm/cm3 |  | {'System': 'Nb4 Ni24 Zn4', 'Formation enthalpy [meV]': '-241', 'Decomposition energy [meV/atom]': '0', 'Density [gm/cm3]': '8.95', 'Bulk modulus [GPa]': '190', 'Relative lattice mismatch [%]': '-3'}
table | 10.1016/j.actamat.2016.09.017 | Candidates for precipitate-forming systems that have no previously reported phase diagrams in standard databases [5,24,46,47]. These have a smaller decomposition energy and a lower formation enthalpy than the Co3(Al, W) superalloy. All are in stable two-phase equilibrium with the host matrix and have a relative lattice mismatch with the host matrix of less than or equal to 5%. Promising candidates (see Section 3.6) are boxed. '***' indicates that the quantity is not computed in this work. | Ni24 Pd4 Ta4 | Density [gm/cm3] | 10.92 | gm/cm3 |  | {'System': 'Ni24 Pd4 Ta4', 'Formation enthalpy [meV]': '-160', 'Decomposition energy [meV/atom]': '51', 'Density [gm/cm3]': '10.92', 'Bulk modulus [GPa]': '202', 'Relative lattice mismatch [%]': '-4'}
table | 10.1016/j.actamat.2016.09.017 | Candidates for precipitate-forming systems that have no previously reported phase diagrams in standard databases [5,24,46,47]. These have a smaller decomposition energy and a lower formation enthalpy than the Co3(Al, W) superalloy. All are in stable two-phase equilibrium with the host matrix and have a relative lattice mismatch with the host matrix of less than or equal to 5%. Promising candidates (see Section 3.6) are boxed. '***' indicates that the quantity is not computed in this work. | Ni24 Pt4 Si4 | Density [gm/cm3] | 10.46 | gm/cm3 |  | {'System': 'Ni24 Pt4 Si4', 'Formation enthalpy [meV]': '-228', 'Decomposition energy [meV/atom]': '39', 'Density [gm/cm3]': '10.46', 'Bulk modulus [GPa]': '211', 'Relative lattice mismatch [%]': '-2'}
table | 10.1016/j.actamat.2016.09.017 | Candidates for precipitate-forming systems that have no previously reported phase diagrams in standard databases [5,24,46,47]. These have a smaller decomposition energy and a lower formation enthalpy than the Co3(Al, W) superalloy. All are in stable two-phase equilibrium with the host matrix and have a relative lattice mismatch with the host matrix of less than or equal to 5%. Promising candidates (see Section 3.6) are boxed. '***' indicates that the quantity is not computed in this work. | Ni24 Pt4 Ta4 | Density [gm/cm3] | 12.36 | gm/cm3 |  | {'System': 'Ni24 Pt4 Ta4', 'Formation enthalpy [meV]': '-202', 'Decomposition energy [meV/atom]': '45', 'Density [gm/cm3]': '12.36', 'Bulk modulus [GPa]': '213', 'Relative lattice mismatch [%]': '-4'}
table | 10.1016/j.actamat.2016.09.017 | Candidates for precipitate-forming systems that have no previously reported phase diagrams in standard databases [5,24,46,47]. These have a smaller decomposition energy and a lower formation enthalpy than the Co3(Al, W) superalloy. All are in stable two-phase equilibrium with the host matrix and have a relative lattice mismatch with the host matrix of less than or equal to 5%. Promising candidates (see Section 3.6) are boxed. '***' indicates that the quantity is not computed in this work. | Ni24 Pt4 Ti4 | Density [gm/cm3] | 10.38 | gm/cm3 |  | {'System': 'Ni24 Pt4 Ti4', 'Formation enthalpy [meV]': '-250', 'Decomposition energy [meV/atom]': '58', 'Density [gm/cm3]': '10.38', 'Bulk modulus [GPa]': '199', 'Relative lattice mismatch [%]': '-3'}
table | 10.1016/j.actamat.2016.09.017 | Candidates for precipitate-forming systems that have no previously reported phase diagrams in standard databases [5,24,46,47]. These have a smaller decomposition energy and a lower formation enthalpy than the Co3(Al, W) superalloy. All are in stable two-phase equilibrium with the host matrix and have a relative lattice mismatch with the host matrix of less than or equal to 5%. Promising candidates (see Section 3.6) are boxed. '***' indicates that the quantity is not computed in this work. | Ni 24 Sb 4 Si 4 | Density [gm/cm3] | 8.82 | gm/cm3 |  | {'System': 'Ni 24 Sb 4 Si 4', 'Formation enthalpy [meV]': '-310', 'Decomposition energy [meV/atom]': '21', 'Density [gm/cm3]': '8.82', 'Bulk modulus [GPa]': '187', 'Relative lattice mismatch [%]': '-3'}
table | 10.1016/j.actamat.2016.09.017 | Candidates for precipitate-forming systems that have no previously reported phase diagrams in standard databases [5,24,46,47]. These have a smaller decomposition energy and a lower formation enthalpy than the Co3(Al, W) superalloy. All are in stable two-phase equilibrium with the host matrix and have a relative lattice mismatch with the host matrix of less than or equal to 5%. Promising candidates (see Section 3.6) are boxed. '***' indicates that the quantity is not computed in this work. | Ni 24 Sb 4 Ti 4 | Density [gm/cm3] | 8.72 | gm/cm3 |  | {'System': 'Ni 24 Sb 4 Ti 4', 'Formation enthalpy [meV]': '-335', 'Decomposition energy [meV/atom]': '11', 'Density [gm/cm3]': '8.72', 'Bulk modulus [GPa]': '177', 'Relative lattice mismatch [%]': '-5'}
table | 10.1016/j.actamat.2016.09.017 | Candidates for precipitate-forming systems that have no previously reported phase diagrams in standard databases [5,24,46,47]. These have a smaller decomposition energy and a lower formation enthalpy than the Co3(Al, W) superalloy. All are in stable two-phase equilibrium with the host matrix and have a relative lattice mismatch with the host matrix of less than or equal to 5%. Promising candidates (see Section 3.6) are boxed. '***' indicates that the quantity is not computed in this work. | Ni24 Sc4 Zn4 | Density [gm/cm3] | 7.97 | gm/cm3 |  | {'System': 'Ni24 Sc4 Zn4', 'Formation enthalpy [meV]': '-241', 'Decomposition energy [meV/atom]': '39', 'Density [gm/cm3]': '7.97', 'Bulk modulus [GPa]': '157', 'Relative lattice mismatch [%]': '-4'}
table | 10.1016/j.actamat.2016.09.017 | Candidates for precipitate-forming systems that have no previously reported phase diagrams in standard databases [5,24,46,47]. These have a smaller decomposition energy and a lower formation enthalpy than the Co3(Al, W) superalloy. All are in stable two-phase equilibrium with the host matrix and have a relative lattice mismatch with the host matrix of less than or equal to 5%. Promising candidates (see Section 3.6) are boxed. '***' indicates that the quantity is not computed in this work. | Ni24 Si4 Sn4 | Density [gm/cm3] | 8.76 | gm/cm3 |  | {'System': 'Ni24 Si4 Sn4', 'Formation enthalpy [meV]': '-303', 'Decomposition energy [meV/atom]': '26', 'Density [gm/cm3]': '8.76', 'Bulk modulus [GPa]': '185', 'Relative lattice mismatch [%]': '-3'}
table | 10.1016/j.actamat.2016.09.017 | Candidates for precipitate-forming systems that have no previously reported phase diagrams in standard databases [5,24,46,47]. These have a smaller decomposition energy and a lower formation enthalpy than the Co3(Al, W) superalloy. All are in stable two-phase equilibrium with the host matrix and have a relative lattice mismatch with the host matrix of less than or equal to 5%. Promising candidates (see Section 3.6) are boxed. '***' indicates that the quantity is not computed in this work. | Ni24 Ta4 Zn4 | Density [gm/cm3] | 10.49 | gm/cm3 |  | {'System': 'Ni24 Ta4 Zn4', 'Formation enthalpy [meV]': '-274', 'Decomposition energy [meV/atom]': '0', 'Density [gm/cm3]': '10.49', 'Bulk modulus [GPa]': '195', 'Relative lattice mismatch [%]': '-3'}
table | 10.1016/j.actamat.2016.09.017 | Candidates for precipitate-forming systems that have no previously reported phase diagrams in standard databases [5,24,46,47]. These have a smaller decomposition energy and a lower formation enthalpy than the Co3(Al, W) superalloy. All are in stable two-phase equilibrium with the host matrix and have a relative lattice mismatch with the host matrix of less than or equal to 5%. Promising candidates (see Section 3.6) are boxed. '***' indicates that the quantity is not computed in this work. | Ni24 V4 Zn4 | Density [gm/cm3] | 8.66 | gm/cm3 |  | {'System': 'Ni24 V4 Zn4', 'Formation enthalpy [meV]': '-213', 'Decomposition energy [meV/atom]': '0', 'Density [gm/cm3]': '8.66', 'Bulk modulus [GPa]': '193', 'Relative lattice mismatch [%]': '-1'}
table | 10.1016/j.actamat.2016.09.017 | Candidates for precipitate-forming systems that have no previously reported phase diagrams in standard databases [5,24,46,47]. These have a smaller decomposition energy and a lower formation enthalpy than the Co3(Al, W) superalloy. All are in stable two-phase equilibrium with the host matrix and have a relative lattice mismatch with the host matrix of less than or equal to 5%. Promising candidates (see Section 3.6) are boxed. '***' indicates that the quantity is not computed in this work. | Ni24 W4 Zn4 | Density [gm/cm3] | 10.70 | gm/cm3 |  | {'System': 'Ni24 W4 Zn4', 'Formation enthalpy [meV]': '-147', 'Decomposition energy [meV/atom]': '0', 'Density [gm/cm3]': '10.70', 'Bulk modulus [GPa]': '210', 'Relative lattice mismatch [%]': '-2'}
table | 10.1016/j.actamat.2016.09.017 | Candidates for precipitate-forming systems that have no previously reported phase diagrams in standard databases [5,24,46,47]. These have a smaller decomposition energy and a lower formation enthalpy than the Co3(Al, W) superalloy. All are in stable two-phase equilibrium with the host matrix and have a relative lattice mismatch with the host matrix of less than or equal to 5%. Promising candidates (see Section 3.6) are boxed. '***' indicates that the quantity is not computed in this work. | Ni24 Zn4 Zr4 | Density [gm/cm3] | 8.61 | gm/cm3 |  | {'System': 'Ni24 Zn4 Zr4', 'Formation enthalpy [meV]': '-261', 'Decomposition energy [meV/atom]': '48', 'Density [gm/cm3]': '8.61', 'Bulk modulus [GPa]': '168', 'Relative lattice mismatch [%]': '-4'}
table | 10.1016/j.actamat.2017.02.066 | Crystallographic data for Mo5Si3 and Ti5Si3 with visualized crystal structure of Mo5Si3 with Mo atoms denoted in orange and Si atoms denoted in blue color, respectively. | Mo5Si3 | Density [g/cm3] | 8.19 | g/cm3 |  | {'Compound': 'Mo5Si3', 'Strukturbericht designation, space group': 'D8m, I4/mcm', 'Wyckoff positions': '4b16k4a8h', 'Lattice parameter [A]': 'a = 9.643 [11] c = 4.909 [11]', 'Vc [A3]': '456.475', 'Density [g/cm3]': '8.19', 'Melting point [degC]': '2180'} | ['Density [g/cm3]']
table | 10.1016/j.actamat.2017.02.066 | Crystallographic data for Mo5Si3 and Ti5Si3 with visualized crystal structure of Mo5Si3 with Mo atoms denoted in orange and Si atoms denoted in blue color, respectively. | Mo5Si3 | Density [g/cm3] | Image 2 | g/cm3 |  |  | ['Density [g/cm3]']
table | 10.1016/j.actamat.2017.02.066 | Crystallographic data for Mo5Si3 and Ti5Si3 with visualized crystal structure of Mo5Si3 with Mo atoms denoted in orange and Si atoms denoted in blue color, respectively. | Ti5Si3 | Density [g/cm3] | 4.26 | g/cm3 |  | {'Compound': 'Ti5Si3', 'Strukturbericht designation, space group': 'D88, P63/mcm', 'Wyckoff positions': '4d6g6g', 'Lattice parameter [A]': 'a = 7.447 [11] c = 5.144 [11]', 'Vc [A3]': '285.275', 'Density [g/cm3]': '4.26', 'Melting point [degC]': '2130'} | ['Density [g/cm3]']
table | 10.1016/j.actamat.2017.02.066 | Crystallographic data for Mo5Si3 and Ti5Si3 with visualized crystal structure of Mo5Si3 with Mo atoms denoted in orange and Si atoms denoted in blue color, respectively. | Mo5Si3 | Density [g/cm3] | 8.19 | g/cm3 |  | {'Compound': 'Mo5Si3', 'Strukturbericht designation, space group': 'D8m, I4/mcm', 'Atom': 'Mo1Mo2Si1Si2', 'site': '4b16k4a8h', 'Lattice parameter [A]': 'a = 9.643 [11] c = 4.909 [11]', 'Vc [A3]': '456.475', 'Density [g/cm3]': '8.19', 'Melting point [degC]': '2180'}
table | 10.1016/j.actamat.2017.02.066 | Crystallographic data for Mo5Si3 and Ti5Si3 with visualized crystal structure of Mo5Si3 with Mo atoms denoted in orange and Si atoms denoted in blue color, respectively. | Mo5Si3 | Density [g/cm3] | Image 2 | g/cm3
table | 10.1016/j.actamat.2017.02.066 | Crystallographic data for Mo5Si3 and Ti5Si3 with visualized crystal structure of Mo5Si3 with Mo atoms denoted in orange and Si atoms denoted in blue color, respectively. | Ti5Si3 | Density [g/cm3] | 4.26 | g/cm3 |  | {'Compound': 'Ti5Si3', 'Strukturbericht designation, space group': 'D88, P63/mcm', 'Atom': 'Ti1Ti2Si', 'site': '4d6g6g', 'Lattice parameter [A]': 'a = 7.447 [11] c = 5.144 [11]', 'Vc [A3]': '285.275', 'Density [g/cm3]': '4.26', 'Melting point [degC]': '2130'}
table | 10.1016/j.actamat.2017.02.070 | Crystallite size and dislocation density of INCONEL 625 powder and as-sprayed coating as calculated from Williamson and Hall method and Variance method. | Variance method | Dislocation density | 3.5 x 1014 m-2 | no mentioned |  | {'IN625': 'Variance method', 'Dislocation density': '7.01 x 1015 m-2', 'Crystallite size': '~51 nm', 'Micro strain': '~'} | ['Powder', '~']
table | 10.1016/j.actamat.2017.02.070 | Crystallite size and dislocation density of INCONEL 625 powder and as-sprayed coating as calculated from Williamson and Hall method and Variance method. | Variance method | Dislocation density | 7.01 x 1015 m-2 | no mentioned |  | {'IN625': 'Variance method', 'Dislocation density': '7.01 x 1015 m-2', 'Crystallite size': '~51 nm', 'Micro strain': '~'} | ['Coating', '~']
table | 10.1016/j.actamat.2018.04.001 | Parameters of the microstructure in the DPD and the aged-DPD samples obtained by X-ray line profile analysis. | DPD | Dislocation density (m-2) | 8.49 x 1014 | no mentioned |  | {'Samples': 'DPD', 'Grain size (nm)': '20', 'Microstrain': '0.127%', 'Dislocation density (m-2)': '8.49 x 1014'}
table | 10.1016/j.actamat.2018.04.001 | Parameters of the microstructure in the DPD and the aged-DPD samples obtained by X-ray line profile analysis. | DPD-700 degC | Dislocation density (m-2) | 4.09 x 1014 | no mentioned |  | {'Samples': 'DPD-700 degC', 'Grain size (nm)': '28', 'Microstrain': '0.084%', 'Dislocation density (m-2)': '4.09 x 1014'}
table | 10.1016/j.actamat.2018.04.001 | Parameters of the microstructure in the DPD and the aged-DPD samples obtained by X-ray line profile analysis. | DPD-800 degC | Dislocation density (m-2) | 2.74 x 1014 | no mentioned |  | {'Samples': 'DPD-800 degC', 'Grain size (nm)': '35', 'Microstrain': '0.070%', 'Dislocation density (m-2)': '2.74 x 1014'}
table | 10.1016/j.actamat.2018.07.064 | Detailed scanning parameters for design of experiments. |  | Energy density (J/m2) | 0.64 | no mentioned |  | {'Sample code': '', 'Energy density (J/m2)': '0.64', 'Laser power (W)': '160.81', 'Scan speed (mm/sec)': '3209.48', 'Scan spacing (a1)': '0.52'}
table | 10.1016/j.actamat.2018.07.064 | Detailed scanning parameters for design of experiments. |  | Energy density (J/m2) | 0.81 | no mentioned |  | {'Sample code': '', 'Energy density (J/m2)': '0.81', 'Laser power (W)': '100.00', 'Scan speed (mm/sec)': '2050.00', 'Scan spacing (a1)': '0.40'}
table | 10.1016/j.actamat.2018.07.064 | Detailed scanning parameters for design of experiments. |  | Energy density (J/m2) | 1.04 | no mentioned |  | {'Sample code': '', 'Energy density (J/m2)': '1.04', 'Laser power (W)': '250.00', 'Scan speed (mm/sec)': '4000.00', 'Scan spacing (a1)': '0.40'}
table | 10.1016/j.actamat.2018.07.064 | Detailed scanning parameters for design of experiments. |  | Energy density (J/m2) | 1.19 | no mentioned |  | {'Sample code': '', 'Energy density (J/m2)': '1.19', 'Laser power (W)': '160.81', 'Scan speed (mm/sec)': '3209.48', 'Scan spacing (a1)': '0.28'}
table | 10.1016/j.actamat.2018.07.064 | Detailed scanning parameters for design of experiments. |  | Energy density (J/m2) | 1.36 | no mentioned |  | {'Sample code': '', 'Energy density (J/m2)': '1.36', 'Laser power (W)': '250.00', 'Scan speed (mm/sec)': '2050.00', 'Scan spacing (a1)': '0.60'}
table | 10.1016/j.actamat.2018.07.064 | Detailed scanning parameters for design of experiments. | LE | Energy density (J/m2) | 1.36 | no mentioned |  | {'Sample code': 'LE', 'Energy density (J/m2)': '1.36', 'Laser power (W)': '339.19', 'Scan speed (mm/sec)': '3209.48', 'Scan spacing (a1)': '0.52'}
table | 10.1016/j.actamat.2018.07.064 | Detailed scanning parameters for design of experiments. |  | Energy density (J/m2) | 2.03 | no mentioned |  | {'Sample code': '', 'Energy density (J/m2)': '2.03', 'Laser power (W)': '250.00', 'Scan speed (mm/sec)': '2050.00', 'Scan spacing (a1)': '0.40'}
table | 10.1016/j.actamat.2018.07.064 | Detailed scanning parameters for design of experiments. |  | Energy density (J/m2) | 2.32 | no mentioned |  | {'Sample code': '', 'Energy density (J/m2)': '2.32', 'Laser power (W)': '160.81', 'Scan speed (mm/sec)': '890.52', 'Scan spacing (a1)': '0.52'}
table | 10.1016/j.actamat.2018.07.064 | Detailed scanning parameters for design of experiments. |  | Energy density (J/m2) | 2.51 | no mentioned |  | {'Sample code': '', 'Energy density (J/m2)': '2.51', 'Laser power (W)': '339.19', 'Scan speed (mm/sec)': '3209.48', 'Scan spacing (a1)': '0.28'}
table | 10.1016/j.actamat.2018.07.064 | Detailed scanning parameters for design of experiments. |  | Energy density (J/m2) | 3.25 | no mentioned |  | {'Sample code': '', 'Energy density (J/m2)': '3.25', 'Laser power (W)': '400.00', 'Scan speed (mm/sec)': '2050.00', 'Scan spacing (a1)': '0.40'}
table | 10.1016/j.actamat.2018.07.064 | Detailed scanning parameters for design of experiments. |  | Energy density (J/m2) | 4.07 | no mentioned |  | {'Sample code': '', 'Energy density (J/m2)': '4.07', 'Laser power (W)': '250.00', 'Scan speed (mm/sec)': '2050.00', 'Scan spacing (a1)': '0.20'}
table | 10.1016/j.actamat.2018.07.064 | Detailed scanning parameters for design of experiments. |  | Energy density (J/m2) | 4.28 | no mentioned |  | {'Sample code': '', 'Energy density (J/m2)': '4.28', 'Laser power (W)': '160.81', 'Scan speed (mm/sec)': '890.52', 'Scan spacing (a1)': '0.28'}
table | 10.1016/j.actamat.2018.07.064 | Detailed scanning parameters for design of experiments. | HE | Energy density (J/m2) | 4.89 | no mentioned |  | {'Sample code': 'HE', 'Energy density (J/m2)': '4.89', 'Laser power (W)': '339.19', 'Scan speed (mm/sec)': '890.52', 'Scan spacing (a1)': '0.52'}
table | 10.1016/j.actamat.2018.07.064 | Detailed scanning parameters for design of experiments. |  | Energy density (J/m2) | 9.03 | no mentioned |  | {'Sample code': '', 'Energy density (J/m2)': '9.03', 'Laser power (W)': '339.19', 'Scan speed (mm/sec)': '890.52', 'Scan spacing (a1)': '0.28'}
table | 10.1016/j.actamat.2018.07.064 | Detailed scanning parameters for design of experiments. |  | Energy density (J/m2) | 41.67 | no mentioned |  | {'Sample code': '', 'Energy density (J/m2)': '41.67', 'Laser power (W)': '250.00', 'Scan speed (mm/sec)': '100.00', 'Scan spacing (a1)': '0.40'}
table | 10.1016/j.actamat.2019.03.001 | Slip density for different strain localization configurations, including near twin boundaries, near grain boundaries, and transgranular, for increasing loading levels. | 1000 MPa - e p = 0.024% | Slip localization density (mm-2) | 419 | no mentioned |  | {'Loading condition': '1000 MPa - e p = 0.024%', 'Slip localization density (mm-2)': '64'} | ['Near twin boundaries']
table | 10.1016/j.actamat.2019.03.001 | Slip density for different strain localization configurations, including near twin boundaries, near grain boundaries, and transgranular, for increasing loading levels. | 1100 MPa - e p = 0.053% | Slip localization density (mm-2) | 563 | no mentioned |  | {'Loading condition': '1100 MPa - e p = 0.053%', 'Slip localization density (mm-2)': '177'} | ['Near twin boundaries']
table | 10.1016/j.actamat.2019.03.001 | Slip density for different strain localization configurations, including near twin boundaries, near grain boundaries, and transgranular, for increasing loading levels. | 1200 MPa - e p = 0.22% | Slip localization density (mm-2) | 966 | no mentioned |  | {'Loading condition': '1200 MPa - e p = 0.22%', 'Slip localization density (mm-2)': '2883'} | ['Near twin boundaries']
table | 10.1016/j.actamat.2019.03.001 | Slip density for different strain localization configurations, including near twin boundaries, near grain boundaries, and transgranular, for increasing loading levels. | 1300 MPa - e p = 1.31% | Slip localization density (mm-2) | 1466 | no mentioned |  | {'Loading condition': '1300 MPa - e p = 1.31%', 'Slip localization density (mm-2)': '16702'} | ['Near twin boundaries']
table | 10.1016/j.actamat.2019.03.001 | Slip density for different strain localization configurations, including near twin boundaries, near grain boundaries, and transgranular, for increasing loading levels. | 1340 MPa - e p = 2.57% | Slip localization density (mm-2) | 1820 | no mentioned |  | {'Loading condition': '1340 MPa - e p = 2.57%', 'Slip localization density (mm-2)': '24015'} | ['Near twin boundaries']
table | 10.1016/j.actamat.2019.03.001 | Slip density for different strain localization configurations, including near twin boundaries, near grain boundaries, and transgranular, for increasing loading levels. | 1000 MPa - e p = 0.024% | Slip localization density (mm-2) | 81 | no mentioned |  | {'Loading condition': '1000 MPa - e p = 0.024%', 'Slip localization density (mm-2)': '64'} | ['Near grain boundaries']
table | 10.1016/j.actamat.2019.03.001 | Slip density for different strain localization configurations, including near twin boundaries, near grain boundaries, and transgranular, for increasing loading levels. | 1100 MPa - e p = 0.053% | Slip localization density (mm-2) | 161 | no mentioned |  | {'Loading condition': '1100 MPa - e p = 0.053%', 'Slip localization density (mm-2)': '177'} | ['Near grain boundaries']
table | 10.1016/j.actamat.2019.03.001 | Slip density for different strain localization configurations, including near twin boundaries, near grain boundaries, and transgranular, for increasing loading levels. | 1200 MPa - e p = 0.22% | Slip localization density (mm-2) | 370 | no mentioned |  | {'Loading condition': '1200 MPa - e p = 0.22%', 'Slip localization density (mm-2)': '2883'} | ['Near grain boundaries']
table | 10.1016/j.actamat.2019.03.001 | Slip density for different strain localization configurations, including near twin boundaries, near grain boundaries, and transgranular, for increasing loading levels. | 1300 MPa - e p = 1.31% | Slip localization density (mm-2) | 757 | no mentioned |  | {'Loading condition': '1300 MPa - e p = 1.31%', 'Slip localization density (mm-2)': '16702'} | ['Near grain boundaries']
table | 10.1016/j.actamat.2019.03.001 | Slip density for different strain localization configurations, including near twin boundaries, near grain boundaries, and transgranular, for increasing loading levels. | 1340 MPa - e p = 2.57% | Slip localization density (mm-2) | 902 | no mentioned |  | {'Loading condition': '1340 MPa - e p = 2.57%', 'Slip localization density (mm-2)': '24015'} | ['Near grain boundaries']
table | 10.1016/j.actamat.2019.03.001 | Slip density for different strain localization configurations, including near twin boundaries, near grain boundaries, and transgranular, for increasing loading levels. | 1000 MPa - e p = 0.024% | Slip localization density (mm-2) | 64 | no mentioned |  | {'Loading condition': '1000 MPa - e p = 0.024%', 'Slip localization density (mm-2)': '64'} | ['Transgranular']
table | 10.1016/j.actamat.2019.03.001 | Slip density for different strain localization configurations, including near twin boundaries, near grain boundaries, and transgranular, for increasing loading levels. | 1100 MPa - e p = 0.053% | Slip localization density (mm-2) | 177 | no mentioned |  | {'Loading condition': '1100 MPa - e p = 0.053%', 'Slip localization density (mm-2)': '177'} | ['Transgranular']
table | 10.1016/j.actamat.2019.03.001 | Slip density for different strain localization configurations, including near twin boundaries, near grain boundaries, and transgranular, for increasing loading levels. | 1200 MPa - e p = 0.22% | Slip localization density (mm-2) | 2883 | no mentioned |  | {'Loading condition': '1200 MPa - e p = 0.22%', 'Slip localization density (mm-2)': '2883'} | ['Transgranular']
table | 10.1016/j.actamat.2019.03.001 | Slip density for different strain localization configurations, including near twin boundaries, near grain boundaries, and transgranular, for increasing loading levels. | 1300 MPa - e p = 1.31% | Slip localization density (mm-2) | 16702 | no mentioned |  | {'Loading condition': '1300 MPa - e p = 1.31%', 'Slip localization density (mm-2)': '16702'} | ['Transgranular']
table | 10.1016/j.actamat.2019.03.001 | Slip density for different strain localization configurations, including near twin boundaries, near grain boundaries, and transgranular, for increasing loading levels. | 1340 MPa - e p = 2.57% | Slip localization density (mm-2) | 24015 | no mentioned |  | {'Loading condition': '1340 MPa - e p = 2.57%', 'Slip localization density (mm-2)': '24015'} | ['Transgranular']
table | 10.1016/j.actamat.2019.03.013 | Al/V ratios, g' phase area fractions, mass densities, g' solvus, solidus, and liquidus temperatures of the Co-30Ni-(5 + x)Al-(10-x)V-4Ta (x = 0, 2.5, and 5) alloys annealed at 900 degC for 48 h after solution treatment at 1300 degC for 12 h. | Co-30Ni-5Al-10V-4Ta | Density (g.cm-3) | 8.94 +- 0.05 | no mentioned |  | {'Nominal Composition (at.%)': 'Co-30Ni-5Al-10V-4Ta', 'Al/V Ratio': '0.5', "g' Phase Area Fraction (%)": '66 +- 2', "g' Solvus (degC)": '1119 +- 2', 'Solidus (degC)': '1349 +- 3', 'Liquidus (degC)': '1395 +- 3', 'Density (g.cm-3)': '8.94 +- 0.05'}
table | 10.1016/j.actamat.2019.03.013 | Al/V ratios, g' phase area fractions, mass densities, g' solvus, solidus, and liquidus temperatures of the Co-30Ni-(5 + x)Al-(10-x)V-4Ta (x = 0, 2.5, and 5) alloys annealed at 900 degC for 48 h after solution treatment at 1300 degC for 12 h. | Co-30Ni-7.5Al-7.5V-4Ta | Density (g.cm-3) | 8.80 +- 0.04 | no mentioned |  | {'Nominal Composition (at.%)': 'Co-30Ni-7.5Al-7.5V-4Ta', 'Al/V Ratio': '1', "g' Phase Area Fraction (%)": '70 +- 2', "g' Solvus (degC)": '1148 +- 4', 'Solidus (degC)': '1349 +- 3', 'Liquidus (degC)': '1395 +- 2', 'Density (g.cm-3)': '8.80 +- 0.04'}
table | 10.1016/j.actamat.2019.03.013 | Al/V ratios, g' phase area fractions, mass densities, g' solvus, solidus, and liquidus temperatures of the Co-30Ni-(5 + x)Al-(10-x)V-4Ta (x = 0, 2.5, and 5) alloys annealed at 900 degC for 48 h after solution treatment at 1300 degC for 12 h. | Co-30Ni-10Al-5V-4Ta | Density (g.cm-3) | 8.70 +- 0.05 | no mentioned |  | {'Nominal Composition (at.%)': 'Co-30Ni-10Al-5V-4Ta', 'Al/V Ratio': '2', "g' Phase Area Fraction (%)": '72 +- 2', "g' Solvus (degC)": '1172 +- 2', 'Solidus (degC)': '1349 +- 4', 'Liquidus (degC)': '1395 +- 2', 'Density (g.cm-3)': '8.70 +- 0.05'}
text | 10.1016/j.actamat.2019.03.013 |  | Co-30Ni-5Al-10V-4Ta | density | 8.94±0.05 | g/cm3
text | 10.1016/j.actamat.2019.03.013 |  | Co-30Ni-7.5Al-7.5V-4Ta | density | 8.80±0.04 | g/cm3
text | 10.1016/j.actamat.2019.03.013 |  | Co-30Ni-10Al-5V-4Ta | density | 8.70±0.05 | g/cm3
text | 10.1016/j.actamat.2019.03.013 |  | 30Ni4Ta2Ti | density | 8.46±0.08 | g/cm3
text | 10.1016/j.actamat.2019.03.013 |  | Co-30Ni-10Al-5V-4Ta-2Ti | density | 8.46±0.08 | g/cm3
text | 10.1016/j.actamat.2019.03.013 |  | 30Ni4Ta | density | 8.70±0.05 | g/cm3
text | 10.1016/j.actamat.2019.03.013 |  | Co-5Al-14V | density | 8.11±0.05 | g/cm3
text | 10.1016/j.actamat.2019.03.013 |  | 30Ni | density | 8.07±0.07 | g/cm3
text | 10.1016/j.actamat.2019.03.013 |  | Co-30Ni-8Al-12V | density | 8.07±0.07 | g/cm3
text | 10.1016/j.actamat.2019.03.013 |  | 30Ni4Ta2Ti | density | 8.46±0.08 | g/cm3
text | 10.1016/j.actamat.2019.03.013 |  | Co-30Ni-10Al-5V-4Ta-2Ti | density | 8.46±0.08 | g/cm3
text | 10.1016/j.actamat.2019.03.013 |  | Co-9Al-9W | density | 9.54 | g/cm3
text | 10.1016/j.actamat.2019.03.013 |  | Co-8.9Al-9.8W-2Ta | density | 10.1 | g/cm3
text | 10.1016/j.actamat.2019.03.013 |  | Haynes 188 | density | 9.1 | g/cm3
text | 10.1016/j.actamat.2019.03.013 |  | Co-30Ni-10Al-5Mo-2Nb | density | 8.38 | g/cm3
text | 10.1016/j.actamat.2019.03.013 |  | Co-30Ni-10Al-5Mo-2Ta | density | 8.65 | g/cm3
text | 10.1016/j.actamat.2019.03.013 |  | Co-30Ni-10Al-5Mo-2Ta-2Ti | density | 8.55 | g/cm3
text | 10.1016/j.actamat.2019.03.013 |  | Mar-M-247 | density | 8.5 | g/cm3
text | 10.1016/j.actamat.2019.03.013 |  | Mar-M-247 | density | 8.46±0.08 | g/cm3
text | 10.1016/j.actamat.2019.03.013 |  | 30Ni4Ta2Ti | density | 9.54 | g/cm3
text | 10.1016/j.actamat.2019.03.013 |  | Co-30Ni-10Al-5V-4Ta-2Ti | density | 9.54 | g/cm3
text | 10.1016/j.actamat.2019.03.013 |  | Co-9Al-9W | density | 10.1 | g/cm3
text | 10.1016/j.actamat.2019.03.013 |  | Co-9Al-10W-2Ta | density | 8.38 | g/cm3
text | 10.1016/j.actamat.2019.03.013 |  | Co-30Ni-10Al-5Mo-2Nb | density | 8.65 | g/cm3
text | 10.1016/j.actamat.2019.03.013 |  | Co-30Ni-10Al-5Mo-2Ta | density | 8.5 | g/cm3
text | 10.1016/j.actamat.2019.03.013 |  | Mar-M-247 | density | 8.46±0.08 | g/cm3
table | 10.1016/j.addma.2014.12.002 | Properties/metallurgy characteristics for pre-alloyed/precursor EBM powders in this study. | Ti-6Al-4V | Density (solid) g/cm3 | 4.4 | g/cm3 |  | {'Metal/alloy composition (nominal)': 'Ti-6Al-4V', 'Average powder size (mm)': '~30', 'Melting temp. (degC)': '~1630', 'Crystal structure': 'hcp', 'Density (solid) g/cm3': '4.4', "Young's modulus (solid) GPa": '110'}
table | 10.1016/j.addma.2014.12.002 | Properties/metallurgy characteristics for pre-alloyed/precursor EBM powders in this study. | Co-Cr: 26Cr, 6 Mo, 0.7 Si, 0.5 Mn, 0.25 Ni, 0.2 C bal. Co (wt.%) | Density (solid) g/cm3 | 8.4 | g/cm3 |  | {'Metal/alloy composition (nominal)': 'Co-Cr: 26Cr, 6 Mo, 0.7 Si, 0.5 Mn, 0.25 Ni, 0.2 C bal. Co (wt.%)', 'Average powder size (mm)': '~40', 'Melting temp. (degC)': '1430', 'Crystal structure': 'fcc', 'Density (solid) g/cm3': '8.4', "Young's modulus (solid) GPa": '210'}
table | 10.1016/j.addma.2014.12.002 | Properties/metallurgy characteristics for pre-alloyed/precursor EBM powders in this study. | Inconel 625: 58 Ni, 22 Cr, 9 Mo, 4 Fe, 3.5 Nb, 3.5 other (wt.%) | Density (solid) g/cm3 | 8.4 | g/cm3 |  | {'Metal/alloy composition (nominal)': 'Inconel 625: 58 Ni, 22 Cr, 9 Mo, 4 Fe, 3.5 Nb, 3.5 other (wt.%)', 'Average powder size (mm)': '21', 'Melting temp. (degC)': '~1330', 'Crystal structure': 'fcc', 'Density (solid) g/cm3': '8.4', "Young's modulus (solid) GPa": '205'}
table | 10.1016/j.addma.2014.12.002 | Properties/metallurgy characteristics for pre-alloyed/precursor EBM powders in this study. | Inconel 718: 54 Ni, 19 Cr, 18.3 Fe, 5 Nb, 3 Mo, 1 Ti, 0.43 Al, other (wt.%) | Density (solid) g/cm3 | 8.2 | g/cm3 |  | {'Metal/alloy composition (nominal)': 'Inconel 718: 54 Ni, 19 Cr, 18.3 Fe, 5 Nb, 3 Mo, 1 Ti, 0.43 Al, other (wt.%)', 'Average powder size (mm)': '17', 'Melting temp. (degC)': '~1300', 'Crystal structure': 'fcc', 'Density (solid) g/cm3': '8.2', "Young's modulus (solid) GPa": '205'}
table | 10.1016/j.addma.2014.12.002 | Properties/metallurgy characteristics for pre-alloyed/precursor EBM powders in this study. | Rene 142 (Ni-Co): 12 Co, 6.8 Cr, 1.5 Mo, 1.5 Hf, 6.35 Ta, 6.2 Al, 4.9 W, Re, bal. Ni (wt.%) | Density (solid) g/cm3 | 8.3 | g/cm3 |  | {'Metal/alloy composition (nominal)': 'Rene 142 (Ni-Co): 12 Co, 6.8 Cr, 1.5 Mo, 1.5 Hf, 6.35 Ta, 6.2 Al, 4.9 W, Re, bal. Ni (wt.%)', 'Average powder size (mm)': '72', 'Melting temp. (degC)': '~1375', 'Crystal structure': 'fcc', 'Density (solid) g/cm3': '8.3', "Young's modulus (solid) GPa": '212'}
table | 10.1016/j.addma.2014.12.002 | Properties/metallurgy characteristics for pre-alloyed/precursor EBM powders in this study. | Nb | Density (solid) g/cm3 | 8.4 | g/cm3 |  | {'Metal/alloy composition (nominal)': 'Nb', 'Average powder size (mm)': '~50', 'Melting temp. (degC)': '~2495', 'Crystal structure': 'bcc', 'Density (solid) g/cm3': '8.4', "Young's modulus (solid) GPa": '105'}
table | 10.1016/j.addma.2014.12.002 | Properties/metallurgy characteristics for pre-alloyed/precursor EBM powders in this study. | Fe | Density (solid) g/cm3 | 7.9 | g/cm3 |  | {'Metal/alloy composition (nominal)': 'Fe', 'Average powder size (mm)': '19', 'Melting temp. (degC)': '1537', 'Crystal structure': 'bcc', 'Density (solid) g/cm3': '7.9', "Young's modulus (solid) GPa": '120'}
table | 10.1016/j.addma.2018.04.024 | Physical properties of tested sub-size tensile samples. |  | Density (g/cm3) | 8.21 | g/cm3 |  | {'Sample Position': '', 'Focus Shift (mm)': '+3', 'Yield Strength (MPa)': '1234', 'Ultimate Tensile Strength (MPa)': '1455', 'Elongation (%)': '14.4', 'Reduction in Area (%)': '19.2', 'Density (g/cm3)': '8.21', 'Porosity (%)': '0.15 +- 0.16'}
table | 10.1016/j.addma.2018.04.024 | Physical properties of tested sub-size tensile samples. | TL | Density (g/cm3) | 8.19 | g/cm3 |  | {'Sample Position': 'TL', 'Focus Shift (mm)': '0', 'Yield Strength (MPa)': '1207', 'Ultimate Tensile Strength (MPa)': '1455', 'Elongation (%)': '14.5', 'Reduction in Area (%)': '16.7', 'Density (g/cm3)': '8.19', 'Porosity (%)': '1.03 +- 1.59'}
table | 10.1016/j.addma.2018.04.024 | Physical properties of tested sub-size tensile samples. |  | Density (g/cm3) | 8.19 | g/cm3 |  | {'Sample Position': '', 'Focus Shift (mm)': '-3', 'Yield Strength (MPa)': '1207', 'Ultimate Tensile Strength (MPa)': '1372', 'Elongation (%)': '3.6', 'Reduction in Area (%)': '12.2', 'Density (g/cm3)': '8.19', 'Porosity (%)': '0.92 +- 1.36'}
table | 10.1016/j.addma.2018.04.024 | Physical properties of tested sub-size tensile samples. |  | Density (g/cm3) | 8.18 | g/cm3 |  | {'Sample Position': '', 'Focus Shift (mm)': '+3', 'Yield Strength (MPa)': '1179', 'Ultimate Tensile Strength (MPa)': '1475', 'Elongation (%)': '13.9', 'Reduction in Area (%)': '25.4', 'Density (g/cm3)': '8.18', 'Porosity (%)': '0.29 +- 0.18'}
table | 10.1016/j.addma.2018.04.024 | Physical properties of tested sub-size tensile samples. | ML | Density (g/cm3) | 8.18 | g/cm3 |  | {'Sample Position': 'ML', 'Focus Shift (mm)': '0', 'Yield Strength (MPa)': '1200', 'Ultimate Tensile Strength (MPa)': '1448', 'Elongation (%)': '15.5', 'Reduction in Area (%)': '30.3', 'Density (g/cm3)': '8.18', 'Porosity (%)': '0.16 +- 0.08'}
table | 10.1016/j.addma.2018.04.024 | Physical properties of tested sub-size tensile samples. |  | Density (g/cm3) | 8.20 | g/cm3 |  | {'Sample Position': '', 'Focus Shift (mm)': '-3', 'Yield Strength (MPa)': '1213', 'Ultimate Tensile Strength (MPa)': '1434', 'Elongation (%)': '10.2', 'Reduction in Area (%)': '18.0', 'Density (g/cm3)': '8.20', 'Porosity (%)': '0.16 +- 0.08'}
table | 10.1016/j.addma.2018.04.024 | Physical properties of tested sub-size tensile samples. |  | Density (g/cm3) | 8.21 | g/cm3 |  | {'Sample Position': '', 'Focus Shift (mm)': '+3', 'Yield Strength (MPa)': '1213', 'Ultimate Tensile Strength (MPa)': '1420', 'Elongation (%)': '6.9', 'Reduction in Area (%)': '14.4', 'Density (g/cm3)': '8.21', 'Porosity (%)': '0.18 +- 0.07'}
table | 10.1016/j.addma.2018.04.024 | Physical properties of tested sub-size tensile samples. | TR | Density (g/cm3) | 8.20 | g/cm3 |  | {'Sample Position': 'TR', 'Focus Shift (mm)': '0', 'Yield Strength (MPa)': '1213', 'Ultimate Tensile Strength (MPa)': '1427', 'Elongation (%)': '9.3', 'Reduction in Area (%)': '15.1', 'Density (g/cm3)': '8.20', 'Porosity (%)': '0.14 +- 0.06'}
table | 10.1016/j.addma.2018.04.024 | Physical properties of tested sub-size tensile samples. |  | Density (g/cm3) | 8.19 | g/cm3 |  | {'Sample Position': '', 'Focus Shift (mm)': '-3', 'Yield Strength (MPa)': '1220', 'Ultimate Tensile Strength (MPa)': '1406', 'Elongation (%)': '5.7', 'Reduction in Area (%)': '10.1', 'Density (g/cm3)': '8.19', 'Porosity (%)': '2.84 +- 5.77'}
table | 10.1016/j.addma.2018.04.024 | Physical properties of tested sub-size tensile samples. |  | Density (g/cm3) | 8.23 | g/cm3 |  | {'Sample Position': '', 'Focus Shift (mm)': '+3', 'Yield Strength (MPa)': '1207', 'Ultimate Tensile Strength (MPa)': '1448', 'Elongation (%)': '12.2', 'Reduction in Area (%)': '18.0', 'Density (g/cm3)': '8.23', 'Porosity (%)': '0.43 +- 0.49'}
table | 10.1016/j.addma.2018.04.024 | Physical properties of tested sub-size tensile samples. | MR | Density (g/cm3) | 8.18 | g/cm3 |  | {'Sample Position': 'MR', 'Focus Shift (mm)': '0', 'Yield Strength (MPa)': '1213', 'Ultimate Tensile Strength (MPa)': '1455', 'Elongation (%)': '10.8', 'Reduction in Area (%)': '13.1', 'Density (g/cm3)': '8.18', 'Porosity (%)': '0.30 +- 0.22'}
table | 10.1016/j.addma.2018.04.024 | Physical properties of tested sub-size tensile samples. |  | Density (g/cm3) | 8.15 | g/cm3 |  | {'Sample Position': '', 'Focus Shift (mm)': '-3', 'Yield Strength (MPa)': '1179', 'Ultimate Tensile Strength (MPa)': '1358', 'Elongation (%)': '4.4', 'Reduction in Area (%)': '13.9', 'Density (g/cm3)': '8.15', 'Porosity (%)': '8.47 +- 4.98'}
table | 10.1016/j.addma.2018.04.024 | Physical properties of tested sub-size tensile samples. | AMS 5662 | Density (g/cm3) | - | g/cm3
table | 10.1016/j.addma.2018.10.015 | Green densities of printed samples determined via mCT analysis emphasize the effects of powder compaction, layer thickness, and liquid binder level on print quality. | A (ON, 75, 70) | GreenDensity (%) | 48.1 | no mentioned |  | {'Set (Roller, Layer Thickness (mm), Liquid Binder Level (pL/drop))': 'A (ON, 75, 70)', 'GreenDensity (%)': '48.1'}
table | 10.1016/j.addma.2018.10.015 | Green densities of printed samples determined via mCT analysis emphasize the effects of powder compaction, layer thickness, and liquid binder level on print quality. | B (ON, 75, 105) | GreenDensity (%) | 44.4 | no mentioned |  | {'Set (Roller, Layer Thickness (mm), Liquid Binder Level (pL/drop))': 'B (ON, 75, 105)', 'GreenDensity (%)': '44.4'}
table | 10.1016/j.addma.2018.10.015 | Green densities of printed samples determined via mCT analysis emphasize the effects of powder compaction, layer thickness, and liquid binder level on print quality. | C (ON, 100, 70) | GreenDensity (%) | 35.4 | no mentioned |  | {'Set (Roller, Layer Thickness (mm), Liquid Binder Level (pL/drop))': 'C (ON, 100, 70)', 'GreenDensity (%)': '35.4'}
table | 10.1016/j.addma.2018.10.015 | Green densities of printed samples determined via mCT analysis emphasize the effects of powder compaction, layer thickness, and liquid binder level on print quality. | D (ON, 100, 105) | GreenDensity (%) | 39.9 | no mentioned |  | {'Set (Roller, Layer Thickness (mm), Liquid Binder Level (pL/drop))': 'D (ON, 100, 105)', 'GreenDensity (%)': '39.9'}
table | 10.1016/j.addma.2018.10.015 | Green densities of printed samples determined via mCT analysis emphasize the effects of powder compaction, layer thickness, and liquid binder level on print quality. | E (ON, 125, 70) | GreenDensity (%) | 42.6 | no mentioned |  | {'Set (Roller, Layer Thickness (mm), Liquid Binder Level (pL/drop))': 'E (ON, 125, 70)', 'GreenDensity (%)': '42.6'}
table | 10.1016/j.addma.2018.10.015 | Green densities of printed samples determined via mCT analysis emphasize the effects of powder compaction, layer thickness, and liquid binder level on print quality. | F (ON, 125, 105) | GreenDensity (%) | 38.1 | no mentioned |  | {'Set (Roller, Layer Thickness (mm), Liquid Binder Level (pL/drop))': 'F (ON, 125, 105)', 'GreenDensity (%)': '38.1'}
table | 10.1016/j.addma.2018.10.015 | Green densities of printed samples determined via mCT analysis emphasize the effects of powder compaction, layer thickness, and liquid binder level on print quality. | G (OFF, 75, 70) | GreenDensity (%) | 17.7 | no mentioned |  | {'Set (Roller, Layer Thickness (mm), Liquid Binder Level (pL/drop))': 'G (OFF, 75, 70)', 'GreenDensity (%)': '17.7'}
table | 10.1016/j.addma.2018.10.015 | Green densities of printed samples determined via mCT analysis emphasize the effects of powder compaction, layer thickness, and liquid binder level on print quality. | H (OFF, 75, 105) | GreenDensity (%) | 33.7 | no mentioned |  | {'Set (Roller, Layer Thickness (mm), Liquid Binder Level (pL/drop))': 'H (OFF, 75, 105)', 'GreenDensity (%)': '33.7'}
table | 10.1016/j.addma.2018.10.015 | Green densities of printed samples determined via mCT analysis emphasize the effects of powder compaction, layer thickness, and liquid binder level on print quality. | I (OFF, 100, 70) | GreenDensity (%) | 35.4 | no mentioned |  | {'Set (Roller, Layer Thickness (mm), Liquid Binder Level (pL/drop))': 'I (OFF, 100, 70)', 'GreenDensity (%)': '35.4'}
table | 10.1016/j.addma.2018.10.015 | Green densities of printed samples determined via mCT analysis emphasize the effects of powder compaction, layer thickness, and liquid binder level on print quality. | J (OFF, 100, 105) | GreenDensity (%) | 24.1 | no mentioned |  | {'Set (Roller, Layer Thickness (mm), Liquid Binder Level (pL/drop))': 'J (OFF, 100, 105)', 'GreenDensity (%)': '24.1'}
table | 10.1016/j.addma.2018.10.015 | Green densities of printed samples determined via mCT analysis emphasize the effects of powder compaction, layer thickness, and liquid binder level on print quality. | K (OFF, 125, 70) | GreenDensity (%) | 21.2 | no mentioned |  | {'Set (Roller, Layer Thickness (mm), Liquid Binder Level (pL/drop))': 'K (OFF, 125, 70)', 'GreenDensity (%)': '21.2'}
table | 10.1016/j.addma.2018.10.015 | Green densities of printed samples determined via mCT analysis emphasize the effects of powder compaction, layer thickness, and liquid binder level on print quality. | L (OFF, 125, 105) | GreenDensity (%) | 27.0 | no mentioned |  | {'Set (Roller, Layer Thickness (mm), Liquid Binder Level (pL/drop))': 'L (OFF, 125, 105)', 'GreenDensity (%)': '27.0'}
table | 10.1016/j.addma.2018.10.015 | Sintered density values of the sample with the highest green density (sample A), under various sintering temperatures and durations. | 1390 (90% of Tm) | Sintered Density (%) | 64.5 | no mentioned |  | {'Sintering Temperature (degC)': '1390 (90% of Tm)', 'SinteringTime (h)': '2', 'Sintered Density (%)': '64.5'}
table | 10.1016/j.addma.2018.10.015 | Sintered density values of the sample with the highest green density (sample A), under various sintering temperatures and durations. | 1390 (90% of Tm) | Sintered Density (%) | 84.0 | no mentioned |  | {'Sintering Temperature (degC)': '1390 (90% of Tm)', 'SinteringTime (h)': '6', 'Sintered Density (%)': '84.0'}
table | 10.1016/j.addma.2018.10.015 | Sintered density values of the sample with the highest green density (sample A), under various sintering temperatures and durations. | 1490 (97% of Tm) | Sintered Density (%) | 79.1 | no mentioned |  | {'Sintering Temperature (degC)': '1490 (97% of Tm)', 'SinteringTime (h)': '2', 'Sintered Density (%)': '79.1'}
table | 10.1016/j.addma.2018.10.015 | Sintered density values of the sample with the highest green density (sample A), under various sintering temperatures and durations. | 1490 (97% of Tm) | Sintered Density (%) | 91.3 | no mentioned |  | {'Sintering Temperature (degC)': '1490 (97% of Tm)', 'SinteringTime (h)': '6', 'Sintered Density (%)': '91.3'}
table | 10.1016/j.apsusc.2019.02.247 | Physical properties of NiCrAlY and NiCrAlYCe feedstocks. | NiCrAlY | Tap density (g*cm-3) | 4.17 | g*cm-3 |  | {'Feedstocks': 'NiCrAlY', 'Tap density (g*cm-3)': '4.17', 'Apparent density (g*cm-3)': '3.57', 'Flowability s*(50 g)-1': '3'}
table | 10.1016/j.apsusc.2019.02.247 | Physical properties of NiCrAlY and NiCrAlYCe feedstocks. | NiCrAlYCe | Tap density (g*cm-3) | 4.76 | g*cm-3 |  | {'Feedstocks': 'NiCrAlYCe', 'Tap density (g*cm-3)': '4.76', 'Apparent density (g*cm-3)': '4.55', 'Flowability s*(50 g)-1': '3'}
table | 10.1016/j.apsusc.2019.02.247 | Physical properties of NiCrAlY and NiCrAlYCe feedstocks. | NiCrAlY | Apparent density (g*cm-3) | 3.57 | g*cm-3 |  | {'Feedstocks': 'NiCrAlY', 'Tap density (g*cm-3)': '4.17', 'Apparent density (g*cm-3)': '3.57', 'Flowability s*(50 g)-1': '3'}
table | 10.1016/j.apsusc.2019.02.247 | Physical properties of NiCrAlY and NiCrAlYCe feedstocks. | NiCrAlYCe | Apparent density (g*cm-3) | 4.55 | g*cm-3 |  | {'Feedstocks': 'NiCrAlYCe', 'Tap density (g*cm-3)': '4.76', 'Apparent density (g*cm-3)': '4.55', 'Flowability s*(50 g)-1': '3'}
table | 10.1016/j.ceramint.2019.08.078 | ANOVA results of WC-based cemented carbide with different cBN and VC contents. | VC content | Relative density | 1.585 | no mentioned |  | {'Factors': 'VC content', 'Relative density': '-', 'Vickers Hardness': '-', 'Fracture toughness': '-'} | ['F value']
table | 10.1016/j.ceramint.2019.08.078 | ANOVA results of WC-based cemented carbide with different cBN and VC contents. | cBN content | Relative density | 72.367 | no mentioned |  | {'Factors': 'cBN content', 'Relative density': '**', 'Vickers Hardness': '**', 'Fracture toughness': '**'} | ['F value']
table | 10.1016/j.cja.2018.01.002 | Main mechanical properties of Ti2AlNb. |  | Density (kg*m-3) | 5350 | kg*m-3
table | 10.1016/j.commatsci.2010.07.009 | Material properties of the materials used in this study. | Copper | Density (g/cm3) | 8.94 | g/cm3 |  | {'Specimen number': 'I', 'Material': 'Copper', 'Density (g/cm3)': '8.94', 'Heat capacity (J/gK)': '0.396', 'Diffusivity (cm2/s)': '1.20', 'Thickness (mm)': '2.98'}
table | 10.1016/j.commatsci.2010.07.009 | Material properties of the materials used in this study. | Aluminum | Density (g/cm3) | 2.71 | g/cm3 |  | {'Specimen number': 'I', 'Material': 'Aluminum', 'Density (g/cm3)': '2.71', 'Heat capacity (J/gK)': '0.933', 'Diffusivity (cm2/s)': 'Treated as unknown', 'Thickness (mm)': '3.01'}
table | 10.1016/j.commatsci.2010.07.009 | Material properties of the materials used in this study. |  | Density (g/cm3) |  | g/cm3
table | 10.1016/j.commatsci.2010.07.009 | Material properties of the materials used in this study. | Aluminum | Density (g/cm3) | 2.71 | g/cm3 |  | {'Specimen number': 'II', 'Material': 'Aluminum', 'Density (g/cm3)': '2.71', 'Heat capacity (J/gK)': '0.933', 'Diffusivity (cm2/s)': '0.78', 'Thickness (mm)': '3.00'}
table | 10.1016/j.commatsci.2010.07.009 | Material properties of the materials used in this study. | Stainless steel | Density (g/cm3) | 7.91 | g/cm3 |  | {'Specimen number': 'II', 'Material': 'Stainless steel', 'Density (g/cm3)': '7.91', 'Heat capacity (J/gK)': '0.508', 'Diffusivity (cm2/s)': 'Treated as unknown', 'Thickness (mm)': '1.00'}
table | 10.1016/j.commatsci.2010.07.009 | Material properties of the materials used in this study. |  | Density (g/cm3) |  | g/cm3
table | 10.1016/j.commatsci.2010.07.009 | Material properties of the materials used in this study. | Superalloy | Density (g/cm3) | 8.92 | g/cm3 |  | {'Specimen number': 'III', 'Material': 'Superalloy', 'Density (g/cm3)': '8.92', 'Heat capacity (J/gK)': '0.415', 'Diffusivity (cm2/s)': '2.50x10-2', 'Thickness (mm)': '0.37'}
table | 10.1016/j.commatsci.2010.07.009 | Material properties of the materials used in this study. | EB-PVD TBC | Density (g/cm3) | 4.49 | g/cm3 |  | {'Specimen number': 'III', 'Material': 'EB-PVD TBC', 'Density (g/cm3)': '4.49', 'Heat capacity (J/gK)': '0.509', 'Diffusivity (cm2/s)': 'Treated as unknown', 'Thickness (mm)': '0.16'}
table | 10.1016/j.commatsci.2018.01.038 | The calculated supercell length, pressure, density and the location of first maximum of gab (r) for molten Ni1-xMx. | Pure Ni | Density (at./A3) | 0.0829 | no mentioned |  | {'': 'Pure Ni', 'x': '', 'Supercell length (A)': '10.92', 'Pressure (MPa)': '-31', 'Density (at./A3)': '0.0805', 'Location of first peak of gab (r) (+-0.02 A)': ''} | ['This work']
table | 10.1016/j.commatsci.2018.01.038 | The calculated supercell length, pressure, density and the location of first maximum of gab (r) for molten Ni1-xMx. |  | Density (at./A3) |  | no mentioned |  |  | ['This work']
table | 10.1016/j.commatsci.2018.01.038 | The calculated supercell length, pressure, density and the location of first maximum of gab (r) for molten Ni1-xMx. | Ni1-xTax | Density (at./A3) | 0.0823 | no mentioned |  | {'': 'Ni1-xTax', 'x': '0.028', 'Supercell length (A)': '10.95', 'Pressure (MPa)': '73', 'Density (at./A3)': '0.796', 'Location of first peak of gab (r) (+-0.02 A)': ''} | ['This work']
table | 10.1016/j.commatsci.2018.01.038 | The calculated supercell length, pressure, density and the location of first maximum of gab (r) for molten Ni1-xMx. |  | Density (at./A3) | 0.0817 | no mentioned |  | {'': '', 'x': '0.028', 'Supercell length (A)': '13.83', 'Pressure (MPa)': '-30', 'Density (at./A3)': '', 'Location of first peak of gab (r) (+-0.02 A)': ''} | ['This work']
table | 10.1016/j.commatsci.2018.01.038 | The calculated supercell length, pressure, density and the location of first maximum of gab (r) for molten Ni1-xMx. |  | Density (at./A3) | 0.0814 | no mentioned |  | {'': '', 'x': '0.056', 'Supercell length (A)': '10.99', 'Pressure (MPa)': '-49', 'Density (at./A3)': '0.818', 'Location of first peak of gab (r) (+-0.02 A)': ''} | ['This work']
table | 10.1016/j.commatsci.2018.01.038 | The calculated supercell length, pressure, density and the location of first maximum of gab (r) for molten Ni1-xMx. |  | Density (at./A3) | 0.0796 | no mentioned |  | {'': '', 'x': '0.102', 'Supercell length (A)': '11.07', 'Pressure (MPa)': '-119', 'Density (at./A3)': '', 'Location of first peak of gab (r) (+-0.02 A)': '3.20'} | ['This work']
table | 10.1016/j.commatsci.2018.01.038 | The calculated supercell length, pressure, density and the location of first maximum of gab (r) for molten Ni1-xMx. |  | Density (at./A3) | 0.0779 | no mentioned |  | {'': '', 'x': '0.148', 'Supercell length (A)': '11.15', 'Pressure (MPa)': '221', 'Density (at./A3)': '', 'Location of first peak of gab (r) (+-0.02 A)': '3.20'} | ['This work']
table | 10.1016/j.commatsci.2018.01.038 | The calculated supercell length, pressure, density and the location of first maximum of gab (r) for molten Ni1-xMx. |  | Density (at./A3) | 0.0779 | no mentioned |  | {'': '', 'x': '0.148', 'Supercell length (A)': '11.15', 'Pressure (MPa)': '-48', 'Density (at./A3)': '', 'Location of first peak of gab (r) (+-0.02 A)': '3.33'} | ['This work']
table | 10.1016/j.commatsci.2018.01.038 | The calculated supercell length, pressure, density and the location of first maximum of gab (r) for molten Ni1-xMx. |  | Density (at./A3) | 0.0739 | no mentioned |  | {'': '', 'x': '0.250', 'Supercell length (A)': '11.35', 'Pressure (MPa)': '-169', 'Density (at./A3)': '', 'Location of first peak of gab (r) (+-0.02 A)': '3.17'} | ['This work']
table | 10.1016/j.commatsci.2018.01.038 | The calculated supercell length, pressure, density and the location of first maximum of gab (r) for molten Ni1-xMx. |  | Density (at./A3) |  | no mentioned |  |  | ['This work']
table | 10.1016/j.commatsci.2018.01.038 | The calculated supercell length, pressure, density and the location of first maximum of gab (r) for molten Ni1-xMx. | Ni1-xWx | Density (at./A3) | 0.0825 | no mentioned |  | {'': 'Ni1-xWx', 'x': '0.028', 'Supercell length (A)': '10.94', 'Pressure (MPa)': '-25', 'Density (at./A3)': '0.0796', 'Location of first peak of gab (r) (+-0.02 A)': ''} | ['This work']
table | 10.1016/j.commatsci.2018.01.038 | The calculated supercell length, pressure, density and the location of first maximum of gab (r) for molten Ni1-xMx. |  | Density (at./A3) | 0.0819 | no mentioned |  | {'': '', 'x': '0.028', 'Supercell length (A)': '13.815', 'Pressure (MPa)': '81', 'Density (at./A3)': '', 'Location of first peak of gab (r) (+-0.02 A)': ''} | ['This work']
table | 10.1016/j.commatsci.2018.01.038 | The calculated supercell length, pressure, density and the location of first maximum of gab (r) for molten Ni1-xMx. |  | Density (at./A3) | 0.0820 | no mentioned |  | {'': '', 'x': '0.056', 'Supercell length (A)': '10.96', 'Pressure (MPa)': '32', 'Density (at./A3)': '0.0794', 'Location of first peak of gab (r) (+-0.02 A)': ''} | ['This work']
table | 10.1016/j.commatsci.2018.01.038 | The calculated supercell length, pressure, density and the location of first maximum of gab (r) for molten Ni1-xMx. |  | Density (at./A3) | 0.0809 | no mentioned |  | {'': '', 'x': '0.102', 'Supercell length (A)': '11.01', 'Pressure (MPa)': '80', 'Density (at./A3)': '', 'Location of first peak of gab (r) (+-0.02 A)': ''} | ['This work']
table | 10.1016/j.commatsci.2018.01.038 | The calculated supercell length, pressure, density and the location of first maximum of gab (r) for molten Ni1-xMx. |  | Density (at./A3) | 0.0796 | no mentioned |  | {'': '', 'x': '0.148', 'Supercell length (A)': '11.07', 'Pressure (MPa)': '12', 'Density (at./A3)': '', 'Location of first peak of gab (r) (+-0.02 A)': '2.86'} | ['This work']
table | 10.1016/j.commatsci.2018.01.038 | The calculated supercell length, pressure, density and the location of first maximum of gab (r) for molten Ni1-xMx. |  | Density (at./A3) | 0.0798 | no mentioned |  | {'': '', 'x': '0.148', 'Supercell length (A)': '11.06', 'Pressure (MPa)': '43', 'Density (at./A3)': '', 'Location of first peak of gab (r) (+-0.02 A)': '2.78'} | ['This work']
table | 10.1016/j.commatsci.2018.01.038 | The calculated supercell length, pressure, density and the location of first maximum of gab (r) for molten Ni1-xMx. |  | Density (at./A3) | 0.0780 | no mentioned |  | {'': '', 'x': '0.204', 'Supercell length (A)': '11.145', 'Pressure (MPa)': '161', 'Density (at./A3)': '', 'Location of first peak of gab (r) (+-0.02 A)': '2.76'} | ['This work']
table | 10.1016/j.commatsci.2018.01.038 | The calculated supercell length, pressure, density and the location of first maximum of gab (r) for molten Ni1-xMx. |  | Density (at./A3) | 0.0767 | no mentioned |  | {'': '', 'x': '0.25', 'Supercell length (A)': '11.21', 'Pressure (MPa)': '38', 'Density (at./A3)': '', 'Location of first peak of gab (r) (+-0.02 A)': '2.70'} | ['This work']
table | 10.1016/j.commatsci.2018.01.038 | The calculated supercell length, pressure, density and the location of first maximum of gab (r) for molten Ni1-xMx. |  | Density (at./A3) |  | no mentioned |  |  | ['This work']
table | 10.1016/j.commatsci.2018.01.038 | The calculated supercell length, pressure, density and the location of first maximum of gab (r) for molten Ni1-xMx. | Ni1-xRex | Density (at./A3) | 0.0825 | no mentioned |  | {'': 'Ni1-xRex', 'x': '0.028', 'Supercell length (A)': '10.94', 'Pressure (MPa)': '-149', 'Density (at./A3)': '', 'Location of first peak of gab (r) (+-0.02 A)': ''} | ['This work']
table | 10.1016/j.commatsci.2018.01.038 | The calculated supercell length, pressure, density and the location of first maximum of gab (r) for molten Ni1-xMx. |  | Density (at./A3) | 0.0819 | no mentioned |  | {'': '', 'x': '0.028', 'Supercell length (A)': '13.815', 'Pressure (MPa)': '-64', 'Density (at./A3)': '', 'Location of first peak of gab (r) (+-0.02 A)': ''} | ['This work']
table | 10.1016/j.commatsci.2018.01.038 | The calculated supercell length, pressure, density and the location of first maximum of gab (r) for molten Ni1-xMx. |  | Density (at./A3) | 0.0823 | no mentioned |  | {'': '', 'x': '0.056', 'Supercell length (A)': '10.955', 'Pressure (MPa)': '200', 'Density (at./A3)': '', 'Location of first peak of gab (r) (+-0.02 A)': '2.50'} | ['This work']
table | 10.1016/j.commatsci.2018.01.038 | The calculated supercell length, pressure, density and the location of first maximum of gab (r) for molten Ni1-xMx. |  | Density (at./A3) | 0.0811 | no mentioned |  | {'': '', 'x': '0.102', 'Supercell length (A)': '11.01', 'Pressure (MPa)': '-116', 'Density (at./A3)': '', 'Location of first peak of gab (r) (+-0.02 A)': '2.53'} | ['This work']
table | 10.1016/j.commatsci.2018.01.038 | The calculated supercell length, pressure, density and the location of first maximum of gab (r) for molten Ni1-xMx. |  | Density (at./A3) | 0.0798 | no mentioned |  | {'': '', 'x': '0.148', 'Supercell length (A)': '11.06', 'Pressure (MPa)': '-183', 'Density (at./A3)': '', 'Location of first peak of gab (r) (+-0.02 A)': '2.53'} | ['This work']
table | 10.1016/j.commatsci.2018.01.038 | The calculated supercell length, pressure, density and the location of first maximum of gab (r) for molten Ni1-xMx. |  | Density (at./A3) | 0.0798 | no mentioned |  | {'': '', 'x': '0.148', 'Supercell length (A)': '11.06', 'Pressure (MPa)': '249', 'Density (at./A3)': '', 'Location of first peak of gab (r) (+-0.02 A)': '2.56'} | ['This work']
table | 10.1016/j.commatsci.2018.01.038 | The calculated supercell length, pressure, density and the location of first maximum of gab (r) for molten Ni1-xMx. |  | Density (at./A3) | 0.0786 | no mentioned |  | {'': '', 'x': '0.204', 'Supercell length (A)': '11.117', 'Pressure (MPa)': '-38', 'Density (at./A3)': '', 'Location of first peak of gab (r) (+-0.02 A)': '2.56'} | ['This work']
table | 10.1016/j.commatsci.2018.01.038 | The calculated supercell length, pressure, density and the location of first maximum of gab (r) for molten Ni1-xMx. |  | Density (at./A3) |  | no mentioned |  |  | ['This work']
table | 10.1016/j.commatsci.2018.01.038 | The calculated supercell length, pressure, density and the location of first maximum of gab (r) for molten Ni1-xMx. | Ni1-xOsx | Density (at./A3) | 0.0825 | no mentioned |  | {'': 'Ni1-xOsx', 'x': '0.028', 'Supercell length (A)': '10.94', 'Pressure (MPa)': '-199', 'Density (at./A3)': '', 'Location of first peak of gab (r) (+-0.02 A)': '2.48'} | ['This work']
table | 10.1016/j.commatsci.2018.01.038 | The calculated supercell length, pressure, density and the location of first maximum of gab (r) for molten Ni1-xMx. |  | Density (at./A3) | 0.0819 | no mentioned |  | {'': '', 'x': '0.028', 'Supercell length (A)': '13.815', 'Pressure (MPa)': '46', 'Density (at./A3)': '', 'Location of first peak of gab (r) (+-0.02 A)': '2.47'} | ['This work']
table | 10.1016/j.commatsci.2018.01.038 | The calculated supercell length, pressure, density and the location of first maximum of gab (r) for molten Ni1-xMx. |  | Density (at./A3) | 0.0821 | no mentioned |  | {'': '', 'x': '0.056', 'Supercell length (A)': '10.955', 'Pressure (MPa)': '133', 'Density (at./A3)': '', 'Location of first peak of gab (r) (+-0.02 A)': '2.50'} | ['This work']
table | 10.1016/j.commatsci.2018.01.038 | The calculated supercell length, pressure, density and the location of first maximum of gab (r) for molten Ni1-xMx. |  | Density (at./A3) | 0.0809 | no mentioned |  | {'': '', 'x': '0.102', 'Supercell length (A)': '11.01', 'Pressure (MPa)': '-60', 'Density (at./A3)': '', 'Location of first peak of gab (r) (+-0.02 A)': '2.50'} | ['This work']
table | 10.1016/j.commatsci.2018.01.038 | The calculated supercell length, pressure, density and the location of first maximum of gab (r) for molten Ni1-xMx. |  | Density (at./A3) | 0.0798 | no mentioned |  | {'': '', 'x': '0.148', 'Supercell length (A)': '11.06', 'Pressure (MPa)': '-2', 'Density (at./A3)': '', 'Location of first peak of gab (r) (+-0.02 A)': '2.51'} | ['This work']
table | 10.1016/j.commatsci.2018.01.038 | The calculated supercell length, pressure, density and the location of first maximum of gab (r) for molten Ni1-xMx. |  | Density (at./A3) | 0.0796 | no mentioned |  | {'': '', 'x': '0.148', 'Supercell length (A)': '11.07', 'Pressure (MPa)': '-176', 'Density (at./A3)': '', 'Location of first peak of gab (r) (+-0.02 A)': '2.50'} | ['This work']
table | 10.1016/j.commatsci.2018.01.038 | The calculated supercell length, pressure, density and the location of first maximum of gab (r) for molten Ni1-xMx. |  | Density (at./A3) | 0.0788 | no mentioned |  | {'': '', 'x': '0.204', 'Supercell length (A)': '11.11', 'Pressure (MPa)': '-14', 'Density (at./A3)': '', 'Location of first peak of gab (r) (+-0.02 A)': '2.53'} | ['This work']
table | 10.1016/j.commatsci.2018.01.038 | The calculated supercell length, pressure, density and the location of first maximum of gab (r) for molten Ni1-xMx. |  | Density (at./A3) |  | no mentioned |  |  | ['This work']
table | 10.1016/j.commatsci.2018.01.038 | The calculated supercell length, pressure, density and the location of first maximum of gab (r) for molten Ni1-xMx. | Ni1-xNbx * | Density (at./A3) | 0.0821 | no mentioned |  | {'': 'Ni1-xNbx *', 'x': '0.030', 'Supercell length (A)': '10.68', 'Pressure (MPa)': '-105', 'Density (at./A3)': '0.0799', 'Location of first peak of gab (r) (+-0.02 A)': ''} | ['This work']
table | 10.1016/j.commatsci.2018.01.038 | The calculated supercell length, pressure, density and the location of first maximum of gab (r) for molten Ni1-xMx. |  | Density (at./A3) | 0.0807 | no mentioned |  | {'': '', 'x': '0.060', 'Supercell length (A)': '10.74', 'Pressure (MPa)': '157', 'Density (at./A3)': '0.0794', 'Location of first peak of gab (r) (+-0.02 A)': '3.30'} | ['This work']
table | 10.1016/j.commatsci.2018.01.038 | The calculated supercell length, pressure, density and the location of first maximum of gab (r) for molten Ni1-xMx. |  | Density (at./A3) | 0.0779 | no mentioned |  | {'': '', 'x': '0.130', 'Supercell length (A)': '10.87', 'Pressure (MPa)': '16', 'Density (at./A3)': '0.0784', 'Location of first peak of gab (r) (+-0.02 A)': '3.16'} | ['This work']
table | 10.1016/j.commatsci.2018.01.038 | The calculated supercell length, pressure, density and the location of first maximum of gab (r) for molten Ni1-xMx. |  | Density (at./A3) | 0.0779 | no mentioned |  | {'': '', 'x': '0.130', 'Supercell length (A)': '10.87', 'Pressure (MPa)': '243', 'Density (at./A3)': '', 'Location of first peak of gab (r) (+-0.02 A)': '3.30'} | ['This work']
table | 10.1016/j.commatsci.2018.01.038 | The calculated supercell length, pressure, density and the location of first maximum of gab (r) for molten Ni1-xMx. |  | Density (at./A3) | 0.0766 | no mentioned |  | {'': '', 'x': '0.160', 'Supercell length (A)': '10.93', 'Pressure (MPa)': '120', 'Density (at./A3)': '0.0780', 'Location of first peak of gab (r) (+-0.02 A)': '3.28'} | ['This work']
table | 10.1016/j.commatsci.2018.01.038 | The calculated supercell length, pressure, density and the location of first maximum of gab (r) for molten Ni1-xMx. |  | Density (at./A3) | 0.0729 | no mentioned |  | {'': '', 'x': '0.250', 'Supercell length (A)': '11.11', 'Pressure (MPa)': '-49', 'Density (at./A3)': '0.0767', 'Location of first peak of gab (r) (+-0.02 A)': '3.20'} | ['This work']
table | 10.1016/j.commatsci.2018.01.038 | The calculated supercell length, pressure, density and the location of first maximum of gab (r) for molten Ni1-xMx. |  | Density (at./A3) |  | no mentioned |  |  | ['This work']
table | 10.1016/j.commatsci.2018.01.038 | The calculated supercell length, pressure, density and the location of first maximum of gab (r) for molten Ni1-xMx. | Ni1-xMox | Density (at./A3) | 0.0825 | no mentioned |  | {'': 'Ni1-xMox', 'x': '0.028', 'Supercell length (A)': '10.94', 'Pressure (MPa)': '95', 'Density (at./A3)': '0.0798', 'Location of first peak of gab (r) (+-0.02 A)': ''} | ['This work']
table | 10.1016/j.commatsci.2018.01.038 | The calculated supercell length, pressure, density and the location of first maximum of gab (r) for molten Ni1-xMx. |  | Density (at./A3) | 0.0818 | no mentioned |  | {'': '', 'x': '0.056', 'Supercell length (A)': '10.97', 'Pressure (MPa)': '12', 'Density (at./A3)': '0.0792', 'Location of first peak of gab (r) (+-0.02 A)': ''} | ['This work']
table | 10.1016/j.commatsci.2018.01.038 | The calculated supercell length, pressure, density and the location of first maximum of gab (r) for molten Ni1-xMx. |  | Density (at./A3) | 0.0806 | no mentioned |  | {'': '', 'x': '0.102', 'Supercell length (A)': '11.025', 'Pressure (MPa)': '53', 'Density (at./A3)': '0.0783', 'Location of first peak of gab (r) (+-0.02 A)': '2.65'} | ['This work']
table | 10.1016/j.commatsci.2018.01.038 | The calculated supercell length, pressure, density and the location of first maximum of gab (r) for molten Ni1-xMx. |  | Density (at./A3) | 0.0794 | no mentioned |  | {'': '', 'x': '0.148', 'Supercell length (A)': '11.08', 'Pressure (MPa)': '31', 'Density (at./A3)': '0.0773', 'Location of first peak of gab (r) (+-0.02 A)': '2.60'} | ['This work']
table | 10.1016/j.commatsci.2018.01.038 | The calculated supercell length, pressure, density and the location of first maximum of gab (r) for molten Ni1-xMx. |  | Density (at./A3) | 0.0794 | no mentioned |  | {'': '', 'x': '0.148', 'Supercell length (A)': '11.08', 'Pressure (MPa)': '131', 'Density (at./A3)': '', 'Location of first peak of gab (r) (+-0.02 A)': '2.65'} | ['This work']
table | 10.1016/j.commatsci.2018.01.038 | The calculated supercell length, pressure, density and the location of first maximum of gab (r) for molten Ni1-xMx. |  | Density (at./A3) | 0.0777 | no mentioned |  | {'': '', 'x': '0.204', 'Supercell length (A)': '11.16', 'Pressure (MPa)': '-115', 'Density (at./A3)': '0.0763', 'Location of first peak of gab (r) (+-0.02 A)': '2.60'} | ['This work']
table | 10.1016/j.commatsci.2018.01.038 | The calculated supercell length, pressure, density and the location of first maximum of gab (r) for molten Ni1-xMx. |  | Density (at./A3) | 0.0765 | no mentioned |  | {'': '', 'x': '0.25', 'Supercell length (A)': '11.22', 'Pressure (MPa)': '-42', 'Density (at./A3)': '0.0754', 'Location of first peak of gab (r) (+-0.02 A)': '2.65'} | ['This work']
table | 10.1016/j.commatsci.2018.01.038 | The calculated supercell length, pressure, density and the location of first maximum of gab (r) for molten Ni1-xMx. |  | Density (at./A3) |  | no mentioned |  |  | ['This work']
table | 10.1016/j.commatsci.2018.01.038 | The calculated supercell length, pressure, density and the location of first maximum of gab (r) for molten Ni1-xMx. | Ni1-xRux | Density (at./A3) | 0.0826 | no mentioned |  | {'': 'Ni1-xRux', 'x': '0.028', 'Supercell length (A)': '10.935', 'Pressure (MPa)': '56', 'Density (at./A3)': '', 'Location of first peak of gab (r) (+-0.02 A)': '2.47'} | ['This work']
table | 10.1016/j.commatsci.2018.01.038 | The calculated supercell length, pressure, density and the location of first maximum of gab (r) for molten Ni1-xMx. |  | Density (at./A3) | 0.0821 | no mentioned |  | {'': '', 'x': '0.056', 'Supercell length (A)': '10.955', 'Pressure (MPa)': '-88', 'Density (at./A3)': '', 'Location of first peak of gab (r) (+-0.02 A)': '2.51'} | ['This work']
table | 10.1016/j.commatsci.2018.01.038 | The calculated supercell length, pressure, density and the location of first maximum of gab (r) for molten Ni1-xMx. |  | Density (at./A3) | 0.0809 | no mentioned |  | {'': '', 'x': '0.102', 'Supercell length (A)': '11.01', 'Pressure (MPa)': '-173', 'Density (at./A3)': '', 'Location of first peak of gab (r) (+-0.02 A)': '2.51'} | ['This work']
table | 10.1016/j.commatsci.2018.01.038 | The calculated supercell length, pressure, density and the location of first maximum of gab (r) for molten Ni1-xMx. |  | Density (at./A3) | 0.0800 | no mentioned |  | {'': '', 'x': '0.148', 'Supercell length (A)': '11.05', 'Pressure (MPa)': '201', 'Density (at./A3)': '', 'Location of first peak of gab (r) (+-0.02 A)': '2.53'} | ['This work']
table | 10.1016/j.commatsci.2018.01.038 | The calculated supercell length, pressure, density and the location of first maximum of gab (r) for molten Ni1-xMx. |  | Density (at./A3) | 0.0796 | no mentioned |  | {'': '', 'x': '0.148', 'Supercell length (A)': '11.07', 'Pressure (MPa)': '-142', 'Density (at./A3)': '', 'Location of first peak of gab (r) (+-0.02 A)': '2.56'} | ['This work']
table | 10.1016/j.commatsci.2018.01.038 | The calculated supercell length, pressure, density and the location of first maximum of gab (r) for molten Ni1-xMx. |  | Density (at./A3) | 0.0790 | no mentioned |  | {'': '', 'x': '0.204', 'Supercell length (A)': '11.10', 'Pressure (MPa)': '198', 'Density (at./A3)': '', 'Location of first peak of gab (r) (+-0.02 A)': '2.53'} | ['This work']
table | 10.1016/j.commatsci.2018.01.038 | The calculated supercell length, pressure, density and the location of first maximum of gab (r) for molten Ni1-xMx. |  | Density (at./A3) |  | no mentioned |  |  | ['This work']
table | 10.1016/j.commatsci.2018.01.038 | The calculated supercell length, pressure, density and the location of first maximum of gab (r) for molten Ni1-xMx. | Ni1-xTix | Density (at./A3) | 0.0825 | no mentioned |  | {'': 'Ni1-xTix', 'x': '0.028', 'Supercell length (A)': '10.94', 'Pressure (MPa)': '135', 'Density (at./A3)': '0.0792', 'Location of first peak of gab (r) (+-0.02 A)': ''} | ['This work']
table | 10.1016/j.commatsci.2018.01.038 | The calculated supercell length, pressure, density and the location of first maximum of gab (r) for molten Ni1-xMx. |  | Density (at./A3) | 0.0807 | no mentioned |  | {'': '', 'x': '0.102', 'Supercell length (A)': '11.02', 'Pressure (MPa)': '38.6', 'Density (at./A3)': '0.0764', 'Location of first peak of gab (r) (+-0.02 A)': '3.20'} | ['This work']
table | 10.1016/j.commatsci.2018.01.038 | The calculated supercell length, pressure, density and the location of first maximum of gab (r) for molten Ni1-xMx. |  | Density (at./A3) | 0.0794 | no mentioned |  | {'': '', 'x': '0.148', 'Supercell length (A)': '11.08', 'Pressure (MPa)': '-36', 'Density (at./A3)': '0.0747', 'Location of first peak of gab (r) (+-0.02 A)': '3.20'} | ['This work']
table | 10.1016/j.commatsci.2018.01.038 | The calculated supercell length, pressure, density and the location of first maximum of gab (r) for molten Ni1-xMx. |  | Density (at./A3) | 0.0794 | no mentioned |  | {'': '', 'x': '0.148', 'Supercell length (A)': '11.08', 'Pressure (MPa)': '-63', 'Density (at./A3)': '', 'Location of first peak of gab (r) (+-0.02 A)': '3.25'} | ['This work']
table | 10.1016/j.commatsci.2018.01.038 | The calculated supercell length, pressure, density and the location of first maximum of gab (r) for molten Ni1-xMx. |  | Density (at./A3) | 0.0761 | no mentioned |  | {'': '', 'x': '0.250', 'Supercell length (A)': '11.24', 'Pressure (MPa)': '-142', 'Density (at./A3)': '0.0712', 'Location of first peak of gab (r) (+-0.02 A)': '3.15'} | ['This work']
table | 10.1016/j.commatsci.2018.01.038 | The calculated supercell length, pressure, density and the location of first maximum of gab (r) for molten Ni1-xMx. |  | Density (at./A3) |  | no mentioned |  |  | ['This work']
table | 10.1016/j.commatsci.2018.01.038 | The calculated supercell length, pressure, density and the location of first maximum of gab (r) for molten Ni1-xMx. | Ni1-xCrx | Density (at./A3) | 0.0832 | no mentioned |  | {'': 'Ni1-xCrx', 'x': '0.028', 'Supercell length (A)': '10.91', 'Pressure (MPa)': '9', 'Density (at./A3)': '0.0798', 'Location of first peak of gab (r) (+-0.02 A)': ''} | ['This work']
table | 10.1016/j.commatsci.2018.01.038 | The calculated supercell length, pressure, density and the location of first maximum of gab (r) for molten Ni1-xMx. |  | Density (at./A3) | 0.0832 | no mentioned |  | {'': '', 'x': '0.056', 'Supercell length (A)': '10.91', 'Pressure (MPa)': '42', 'Density (at./A3)': '0.0792', 'Location of first peak of gab (r) (+-0.02 A)': ''} | ['This work']
table | 10.1016/j.commatsci.2018.01.038 | The calculated supercell length, pressure, density and the location of first maximum of gab (r) for molten Ni1-xMx. |  | Density (at./A3) | 0.0828 | no mentioned |  | {'': '', 'x': '0.102', 'Supercell length (A)': '10.925', 'Pressure (MPa)': '-134', 'Density (at./A3)': '0.0782', 'Location of first peak of gab (r) (+-0.02 A)': '2.12'} | ['This work']
table | 10.1016/j.commatsci.2018.01.038 | The calculated supercell length, pressure, density and the location of first maximum of gab (r) for molten Ni1-xMx. |  | Density (at./A3) | 0.0827 | no mentioned |  | {'': '', 'x': '0.148', 'Supercell length (A)': '10.93', 'Pressure (MPa)': '-64', 'Density (at./A3)': '0.0773', 'Location of first peak of gab (r) (+-0.02 A)': '2.25'} | ['This work']
table | 10.1016/j.commatsci.2018.01.038 | The calculated supercell length, pressure, density and the location of first maximum of gab (r) for molten Ni1-xMx. |  | Density (at./A3) | 0.0823 | no mentioned |  | {'': '', 'x': '0.148', 'Supercell length (A)': '10.95', 'Pressure (MPa)': '-148', 'Density (at./A3)': '', 'Location of first peak of gab (r) (+-0.02 A)': '2.31'} | ['This work']
table | 10.1016/j.commatsci.2018.01.038 | The calculated supercell length, pressure, density and the location of first maximum of gab (r) for molten Ni1-xMx. |  | Density (at./A3) | 0.0825 | no mentioned |  | {'': '', 'x': '0.204', 'Supercell length (A)': '10.938', 'Pressure (MPa)': '81', 'Density (at./A3)': '0.0762', 'Location of first peak of gab (r) (+-0.02 A)': '2.22'} | ['This work']
table | 10.1016/j.commatsci.2018.01.038 | The calculated supercell length, pressure, density and the location of first maximum of gab (r) for molten Ni1-xMx. |  | Density (at./A3) | 0.0823 | no mentioned |  | {'': '', 'x': '0.250', 'Supercell length (A)': '10.95', 'Pressure (MPa)': '-62', 'Density (at./A3)': '0.0752', 'Location of first peak of gab (r) (+-0.02 A)': '2.29'} | ['This work']
table | 10.1016/j.commatsci.2018.01.038 | The calculated supercell length, pressure, density and the location of first maximum of gab (r) for molten Ni1-xMx. | Pure Ni | Density (at./A3) | 0.0805 | no mentioned |  | {'': 'Pure Ni', 'x': '', 'Supercell length (A)': '10.92', 'Pressure (MPa)': '-31', 'Density (at./A3)': '0.0805', 'Location of first peak of gab (r) (+-0.02 A)': ''} | ['Mukai']
table | 10.1016/j.commatsci.2018.01.038 | The calculated supercell length, pressure, density and the location of first maximum of gab (r) for molten Ni1-xMx. |  | Density (at./A3) |  | no mentioned |  |  | ['Mukai']
table | 10.1016/j.commatsci.2018.01.038 | The calculated supercell length, pressure, density and the location of first maximum of gab (r) for molten Ni1-xMx. | Ni1-xTax | Density (at./A3) | 0.796 | no mentioned |  | {'': 'Ni1-xTax', 'x': '0.028', 'Supercell length (A)': '10.95', 'Pressure (MPa)': '73', 'Density (at./A3)': '0.796', 'Location of first peak of gab (r) (+-0.02 A)': ''} | ['Mukai']
table | 10.1016/j.commatsci.2018.01.038 | The calculated supercell length, pressure, density and the location of first maximum of gab (r) for molten Ni1-xMx. |  | Density (at./A3) |  | no mentioned |  |  | ['Mukai']
table | 10.1016/j.commatsci.2018.01.038 | The calculated supercell length, pressure, density and the location of first maximum of gab (r) for molten Ni1-xMx. |  | Density (at./A3) | 0.818 | no mentioned |  | {'': '', 'x': '0.056', 'Supercell length (A)': '10.99', 'Pressure (MPa)': '-49', 'Density (at./A3)': '0.818', 'Location of first peak of gab (r) (+-0.02 A)': ''} | ['Mukai']
table | 10.1016/j.commatsci.2018.01.038 | The calculated supercell length, pressure, density and the location of first maximum of gab (r) for molten Ni1-xMx. |  | Density (at./A3) |  | no mentioned |  |  | ['Mukai']
table | 10.1016/j.commatsci.2018.01.038 | The calculated supercell length, pressure, density and the location of first maximum of gab (r) for molten Ni1-xMx. |  | Density (at./A3) |  | no mentioned |  |  | ['Mukai']
table | 10.1016/j.commatsci.2018.01.038 | The calculated supercell length, pressure, density and the location of first maximum of gab (r) for molten Ni1-xMx. |  | Density (at./A3) |  | no mentioned |  |  | ['Mukai']
table | 10.1016/j.commatsci.2018.01.038 | The calculated supercell length, pressure, density and the location of first maximum of gab (r) for molten Ni1-xMx. |  | Density (at./A3) |  | no mentioned |  |  | ['Mukai']
table | 10.1016/j.commatsci.2018.01.038 | The calculated supercell length, pressure, density and the location of first maximum of gab (r) for molten Ni1-xMx. |  | Density (at./A3) |  | no mentioned |  |  | ['Mukai']
table | 10.1016/j.commatsci.2018.01.038 | The calculated supercell length, pressure, density and the location of first maximum of gab (r) for molten Ni1-xMx. | Ni1-xWx | Density (at./A3) | 0.0796 | no mentioned |  | {'': 'Ni1-xWx', 'x': '0.028', 'Supercell length (A)': '10.94', 'Pressure (MPa)': '-25', 'Density (at./A3)': '0.0796', 'Location of first peak of gab (r) (+-0.02 A)': ''} | ['Mukai']
table | 10.1016/j.commatsci.2018.01.038 | The calculated supercell length, pressure, density and the location of first maximum of gab (r) for molten Ni1-xMx. |  | Density (at./A3) |  | no mentioned |  |  | ['Mukai']
table | 10.1016/j.commatsci.2018.01.038 | The calculated supercell length, pressure, density and the location of first maximum of gab (r) for molten Ni1-xMx. |  | Density (at./A3) | 0.0794 | no mentioned |  | {'': '', 'x': '0.056', 'Supercell length (A)': '10.96', 'Pressure (MPa)': '32', 'Density (at./A3)': '0.0794', 'Location of first peak of gab (r) (+-0.02 A)': ''} | ['Mukai']
table | 10.1016/j.commatsci.2018.01.038 | The calculated supercell length, pressure, density and the location of first maximum of gab (r) for molten Ni1-xMx. |  | Density (at./A3) |  | no mentioned |  |  | ['Mukai']
table | 10.1016/j.commatsci.2018.01.038 | The calculated supercell length, pressure, density and the location of first maximum of gab (r) for molten Ni1-xMx. |  | Density (at./A3) |  | no mentioned |  |  | ['Mukai']
table | 10.1016/j.commatsci.2018.01.038 | The calculated supercell length, pressure, density and the location of first maximum of gab (r) for molten Ni1-xMx. |  | Density (at./A3) |  | no mentioned |  |  | ['Mukai']
table | 10.1016/j.commatsci.2018.01.038 | The calculated supercell length, pressure, density and the location of first maximum of gab (r) for molten Ni1-xMx. |  | Density (at./A3) |  | no mentioned |  |  | ['Mukai']
table | 10.1016/j.commatsci.2018.01.038 | The calculated supercell length, pressure, density and the location of first maximum of gab (r) for molten Ni1-xMx. |  | Density (at./A3) |  | no mentioned |  |  | ['Mukai']
table | 10.1016/j.commatsci.2018.01.038 | The calculated supercell length, pressure, density and the location of first maximum of gab (r) for molten Ni1-xMx. |  | Density (at./A3) |  | no mentioned |  |  | ['Mukai']
table | 10.1016/j.commatsci.2018.01.038 | The calculated supercell length, pressure, density and the location of first maximum of gab (r) for molten Ni1-xMx. | Ni1-xRex | Density (at./A3) |  | no mentioned |  |  | ['Mukai']
table | 10.1016/j.commatsci.2018.01.038 | The calculated supercell length, pressure, density and the location of first maximum of gab (r) for molten Ni1-xMx. |  | Density (at./A3) |  | no mentioned |  |  | ['Mukai']
table | 10.1016/j.commatsci.2018.01.038 | The calculated supercell length, pressure, density and the location of first maximum of gab (r) for molten Ni1-xMx. |  | Density (at./A3) |  | no mentioned |  |  | ['Mukai']
table | 10.1016/j.commatsci.2018.01.038 | The calculated supercell length, pressure, density and the location of first maximum of gab (r) for molten Ni1-xMx. |  | Density (at./A3) |  | no mentioned |  |  | ['Mukai']
table | 10.1016/j.commatsci.2018.01.038 | The calculated supercell length, pressure, density and the location of first maximum of gab (r) for molten Ni1-xMx. |  | Density (at./A3) |  | no mentioned |  |  | ['Mukai']
table | 10.1016/j.commatsci.2018.01.038 | The calculated supercell length, pressure, density and the location of first maximum of gab (r) for molten Ni1-xMx. |  | Density (at./A3) |  | no mentioned |  |  | ['Mukai']
table | 10.1016/j.commatsci.2018.01.038 | The calculated supercell length, pressure, density and the location of first maximum of gab (r) for molten Ni1-xMx. |  | Density (at./A3) |  | no mentioned |  |  | ['Mukai']
table | 10.1016/j.commatsci.2018.01.038 | The calculated supercell length, pressure, density and the location of first maximum of gab (r) for molten Ni1-xMx. |  | Density (at./A3) |  | no mentioned |  |  | ['Mukai']
table | 10.1016/j.commatsci.2018.01.038 | The calculated supercell length, pressure, density and the location of first maximum of gab (r) for molten Ni1-xMx. | Ni1-xOsx | Density (at./A3) |  | no mentioned |  |  | ['Mukai']
table | 10.1016/j.commatsci.2018.01.038 | The calculated supercell length, pressure, density and the location of first maximum of gab (r) for molten Ni1-xMx. |  | Density (at./A3) |  | no mentioned |  |  | ['Mukai']
table | 10.1016/j.commatsci.2018.01.038 | The calculated supercell length, pressure, density and the location of first maximum of gab (r) for molten Ni1-xMx. |  | Density (at./A3) |  | no mentioned |  |  | ['Mukai']
table | 10.1016/j.commatsci.2018.01.038 | The calculated supercell length, pressure, density and the location of first maximum of gab (r) for molten Ni1-xMx. |  | Density (at./A3) |  | no mentioned |  |  | ['Mukai']
table | 10.1016/j.commatsci.2018.01.038 | The calculated supercell length, pressure, density and the location of first maximum of gab (r) for molten Ni1-xMx. |  | Density (at./A3) |  | no mentioned |  |  | ['Mukai']
table | 10.1016/j.commatsci.2018.01.038 | The calculated supercell length, pressure, density and the location of first maximum of gab (r) for molten Ni1-xMx. |  | Density (at./A3) |  | no mentioned |  |  | ['Mukai']
table | 10.1016/j.commatsci.2018.01.038 | The calculated supercell length, pressure, density and the location of first maximum of gab (r) for molten Ni1-xMx. |  | Density (at./A3) |  | no mentioned |  |  | ['Mukai']
table | 10.1016/j.commatsci.2018.01.038 | The calculated supercell length, pressure, density and the location of first maximum of gab (r) for molten Ni1-xMx. |  | Density (at./A3) |  | no mentioned |  |  | ['Mukai']
table | 10.1016/j.commatsci.2018.01.038 | The calculated supercell length, pressure, density and the location of first maximum of gab (r) for molten Ni1-xMx. | Ni1-xNbx * | Density (at./A3) | 0.0799 | no mentioned |  | {'': 'Ni1-xNbx *', 'x': '0.030', 'Supercell length (A)': '10.68', 'Pressure (MPa)': '-105', 'Density (at./A3)': '0.0799', 'Location of first peak of gab (r) (+-0.02 A)': ''} | ['Mukai']
table | 10.1016/j.commatsci.2018.01.038 | The calculated supercell length, pressure, density and the location of first maximum of gab (r) for molten Ni1-xMx. |  | Density (at./A3) | 0.0794 | no mentioned |  | {'': '', 'x': '0.060', 'Supercell length (A)': '10.74', 'Pressure (MPa)': '157', 'Density (at./A3)': '0.0794', 'Location of first peak of gab (r) (+-0.02 A)': '3.30'} | ['Mukai']
table | 10.1016/j.commatsci.2018.01.038 | The calculated supercell length, pressure, density and the location of first maximum of gab (r) for molten Ni1-xMx. |  | Density (at./A3) | 0.0784 | no mentioned |  | {'': '', 'x': '0.130', 'Supercell length (A)': '10.87', 'Pressure (MPa)': '16', 'Density (at./A3)': '0.0784', 'Location of first peak of gab (r) (+-0.02 A)': '3.16'} | ['Mukai']
table | 10.1016/j.commatsci.2018.01.038 | The calculated supercell length, pressure, density and the location of first maximum of gab (r) for molten Ni1-xMx. |  | Density (at./A3) |  | no mentioned |  |  | ['Mukai']
table | 10.1016/j.commatsci.2018.01.038 | The calculated supercell length, pressure, density and the location of first maximum of gab (r) for molten Ni1-xMx. |  | Density (at./A3) | 0.0780 | no mentioned |  | {'': '', 'x': '0.160', 'Supercell length (A)': '10.93', 'Pressure (MPa)': '120', 'Density (at./A3)': '0.0780', 'Location of first peak of gab (r) (+-0.02 A)': '3.28'} | ['Mukai']
table | 10.1016/j.commatsci.2018.01.038 | The calculated supercell length, pressure, density and the location of first maximum of gab (r) for molten Ni1-xMx. |  | Density (at./A3) | 0.0767 | no mentioned |  | {'': '', 'x': '0.250', 'Supercell length (A)': '11.11', 'Pressure (MPa)': '-49', 'Density (at./A3)': '0.0767', 'Location of first peak of gab (r) (+-0.02 A)': '3.20'} | ['Mukai']
table | 10.1016/j.commatsci.2018.01.038 | The calculated supercell length, pressure, density and the location of first maximum of gab (r) for molten Ni1-xMx. |  | Density (at./A3) |  | no mentioned |  |  | ['Mukai']
table | 10.1016/j.commatsci.2018.01.038 | The calculated supercell length, pressure, density and the location of first maximum of gab (r) for molten Ni1-xMx. | Ni1-xMox | Density (at./A3) | 0.0798 | no mentioned |  | {'': 'Ni1-xMox', 'x': '0.028', 'Supercell length (A)': '10.94', 'Pressure (MPa)': '95', 'Density (at./A3)': '0.0798', 'Location of first peak of gab (r) (+-0.02 A)': ''} | ['Mukai']
table | 10.1016/j.commatsci.2018.01.038 | The calculated supercell length, pressure, density and the location of first maximum of gab (r) for molten Ni1-xMx. |  | Density (at./A3) | 0.0792 | no mentioned |  | {'': '', 'x': '0.056', 'Supercell length (A)': '10.97', 'Pressure (MPa)': '12', 'Density (at./A3)': '0.0792', 'Location of first peak of gab (r) (+-0.02 A)': ''} | ['Mukai']
table | 10.1016/j.commatsci.2018.01.038 | The calculated supercell length, pressure, density and the location of first maximum of gab (r) for molten Ni1-xMx. |  | Density (at./A3) | 0.0783 | no mentioned |  | {'': '', 'x': '0.102', 'Supercell length (A)': '11.025', 'Pressure (MPa)': '53', 'Density (at./A3)': '0.0783', 'Location of first peak of gab (r) (+-0.02 A)': '2.65'} | ['Mukai']
table | 10.1016/j.commatsci.2018.01.038 | The calculated supercell length, pressure, density and the location of first maximum of gab (r) for molten Ni1-xMx. |  | Density (at./A3) | 0.0773 | no mentioned |  | {'': '', 'x': '0.148', 'Supercell length (A)': '11.08', 'Pressure (MPa)': '31', 'Density (at./A3)': '0.0773', 'Location of first peak of gab (r) (+-0.02 A)': '2.60'} | ['Mukai']
table | 10.1016/j.commatsci.2018.01.038 | The calculated supercell length, pressure, density and the location of first maximum of gab (r) for molten Ni1-xMx. |  | Density (at./A3) |  | no mentioned |  |  | ['Mukai']
table | 10.1016/j.commatsci.2018.01.038 | The calculated supercell length, pressure, density and the location of first maximum of gab (r) for molten Ni1-xMx. |  | Density (at./A3) | 0.0763 | no mentioned |  | {'': '', 'x': '0.204', 'Supercell length (A)': '11.16', 'Pressure (MPa)': '-115', 'Density (at./A3)': '0.0763', 'Location of first peak of gab (r) (+-0.02 A)': '2.60'} | ['Mukai']
table | 10.1016/j.commatsci.2018.01.038 | The calculated supercell length, pressure, density and the location of first maximum of gab (r) for molten Ni1-xMx. |  | Density (at./A3) | 0.0754 | no mentioned |  | {'': '', 'x': '0.25', 'Supercell length (A)': '11.22', 'Pressure (MPa)': '-42', 'Density (at./A3)': '0.0754', 'Location of first peak of gab (r) (+-0.02 A)': '2.65'} | ['Mukai']
table | 10.1016/j.commatsci.2018.01.038 | The calculated supercell length, pressure, density and the location of first maximum of gab (r) for molten Ni1-xMx. |  | Density (at./A3) |  | no mentioned |  |  | ['Mukai']
table | 10.1016/j.commatsci.2018.01.038 | The calculated supercell length, pressure, density and the location of first maximum of gab (r) for molten Ni1-xMx. | Ni1-xRux | Density (at./A3) |  | no mentioned |  |  | ['Mukai']
table | 10.1016/j.commatsci.2018.01.038 | The calculated supercell length, pressure, density and the location of first maximum of gab (r) for molten Ni1-xMx. |  | Density (at./A3) |  | no mentioned |  |  | ['Mukai']
table | 10.1016/j.commatsci.2018.01.038 | The calculated supercell length, pressure, density and the location of first maximum of gab (r) for molten Ni1-xMx. |  | Density (at./A3) |  | no mentioned |  |  | ['Mukai']
table | 10.1016/j.commatsci.2018.01.038 | The calculated supercell length, pressure, density and the location of first maximum of gab (r) for molten Ni1-xMx. |  | Density (at./A3) |  | no mentioned |  |  | ['Mukai']
table | 10.1016/j.commatsci.2018.01.038 | The calculated supercell length, pressure, density and the location of first maximum of gab (r) for molten Ni1-xMx. |  | Density (at./A3) |  | no mentioned |  |  | ['Mukai']
table | 10.1016/j.commatsci.2018.01.038 | The calculated supercell length, pressure, density and the location of first maximum of gab (r) for molten Ni1-xMx. |  | Density (at./A3) |  | no mentioned |  |  | ['Mukai']
table | 10.1016/j.commatsci.2018.01.038 | The calculated supercell length, pressure, density and the location of first maximum of gab (r) for molten Ni1-xMx. |  | Density (at./A3) |  | no mentioned |  |  | ['Mukai']
table | 10.1016/j.commatsci.2018.01.038 | The calculated supercell length, pressure, density and the location of first maximum of gab (r) for molten Ni1-xMx. | Ni1-xTix | Density (at./A3) | 0.0792 | no mentioned |  | {'': 'Ni1-xTix', 'x': '0.028', 'Supercell length (A)': '10.94', 'Pressure (MPa)': '135', 'Density (at./A3)': '0.0792', 'Location of first peak of gab (r) (+-0.02 A)': ''} | ['Mukai']
table | 10.1016/j.commatsci.2018.01.038 | The calculated supercell length, pressure, density and the location of first maximum of gab (r) for molten Ni1-xMx. |  | Density (at./A3) | 0.0764 | no mentioned |  | {'': '', 'x': '0.102', 'Supercell length (A)': '11.02', 'Pressure (MPa)': '38.6', 'Density (at./A3)': '0.0764', 'Location of first peak of gab (r) (+-0.02 A)': '3.20'} | ['Mukai']
table | 10.1016/j.commatsci.2018.01.038 | The calculated supercell length, pressure, density and the location of first maximum of gab (r) for molten Ni1-xMx. |  | Density (at./A3) | 0.0747 | no mentioned |  | {'': '', 'x': '0.148', 'Supercell length (A)': '11.08', 'Pressure (MPa)': '-36', 'Density (at./A3)': '0.0747', 'Location of first peak of gab (r) (+-0.02 A)': '3.20'} | ['Mukai']
table | 10.1016/j.commatsci.2018.01.038 | The calculated supercell length, pressure, density and the location of first maximum of gab (r) for molten Ni1-xMx. |  | Density (at./A3) |  | no mentioned |  |  | ['Mukai']
table | 10.1016/j.commatsci.2018.01.038 | The calculated supercell length, pressure, density and the location of first maximum of gab (r) for molten Ni1-xMx. |  | Density (at./A3) | 0.0712 | no mentioned |  | {'': '', 'x': '0.250', 'Supercell length (A)': '11.24', 'Pressure (MPa)': '-142', 'Density (at./A3)': '0.0712', 'Location of first peak of gab (r) (+-0.02 A)': '3.15'} | ['Mukai']
table | 10.1016/j.commatsci.2018.01.038 | The calculated supercell length, pressure, density and the location of first maximum of gab (r) for molten Ni1-xMx. |  | Density (at./A3) |  | no mentioned |  |  | ['Mukai']
table | 10.1016/j.commatsci.2018.01.038 | The calculated supercell length, pressure, density and the location of first maximum of gab (r) for molten Ni1-xMx. | Ni1-xCrx | Density (at./A3) | 0.0798 | no mentioned |  | {'': 'Ni1-xCrx', 'x': '0.028', 'Supercell length (A)': '10.91', 'Pressure (MPa)': '9', 'Density (at./A3)': '0.0798', 'Location of first peak of gab (r) (+-0.02 A)': ''} | ['Mukai']
table | 10.1016/j.commatsci.2018.01.038 | The calculated supercell length, pressure, density and the location of first maximum of gab (r) for molten Ni1-xMx. |  | Density (at./A3) | 0.0792 | no mentioned |  | {'': '', 'x': '0.056', 'Supercell length (A)': '10.91', 'Pressure (MPa)': '42', 'Density (at./A3)': '0.0792', 'Location of first peak of gab (r) (+-0.02 A)': ''} | ['Mukai']
table | 10.1016/j.commatsci.2018.01.038 | The calculated supercell length, pressure, density and the location of first maximum of gab (r) for molten Ni1-xMx. |  | Density (at./A3) | 0.0782 | no mentioned |  | {'': '', 'x': '0.102', 'Supercell length (A)': '10.925', 'Pressure (MPa)': '-134', 'Density (at./A3)': '0.0782', 'Location of first peak of gab (r) (+-0.02 A)': '2.12'} | ['Mukai']
table | 10.1016/j.commatsci.2018.01.038 | The calculated supercell length, pressure, density and the location of first maximum of gab (r) for molten Ni1-xMx. |  | Density (at./A3) | 0.0773 | no mentioned |  | {'': '', 'x': '0.148', 'Supercell length (A)': '10.93', 'Pressure (MPa)': '-64', 'Density (at./A3)': '0.0773', 'Location of first peak of gab (r) (+-0.02 A)': '2.25'} | ['Mukai']
table | 10.1016/j.commatsci.2018.01.038 | The calculated supercell length, pressure, density and the location of first maximum of gab (r) for molten Ni1-xMx. |  | Density (at./A3) |  | no mentioned |  |  | ['Mukai']
table | 10.1016/j.commatsci.2018.01.038 | The calculated supercell length, pressure, density and the location of first maximum of gab (r) for molten Ni1-xMx. |  | Density (at./A3) | 0.0762 | no mentioned |  | {'': '', 'x': '0.204', 'Supercell length (A)': '10.938', 'Pressure (MPa)': '81', 'Density (at./A3)': '0.0762', 'Location of first peak of gab (r) (+-0.02 A)': '2.22'} | ['Mukai']
table | 10.1016/j.commatsci.2018.01.038 | The calculated supercell length, pressure, density and the location of first maximum of gab (r) for molten Ni1-xMx. |  | Density (at./A3) | 0.0752 | no mentioned |  | {'': '', 'x': '0.250', 'Supercell length (A)': '10.95', 'Pressure (MPa)': '-62', 'Density (at./A3)': '0.0752', 'Location of first peak of gab (r) (+-0.02 A)': '2.29'} | ['Mukai']
table | 10.1016/j.corsci.2018.12.002 | The specimens used for the present study and their microstructural parameters (95% confidence level) [13]. | B | Precipitate number density(precipitates/nm2) | 1.28E-2 +- 5E-4 | no mentioned |  | {'Specimen': 'B', 'Cooling rate (degC/min)': '3000', 'Precipitate size (nm)': '50 +- 7.84', 'Inter-precipitate distance (nm)': '25', 'Precipitate number density(precipitates/nm2)': '1.28E-2 +- 5E-4'}
table | 10.1016/j.corsci.2018.12.002 | The specimens used for the present study and their microstructural parameters (95% confidence level) [13]. | C | Precipitate number density(precipitates/nm2) | 1.85E-3 +- 5.4E-5 | no mentioned |  | {'Specimen': 'C', 'Cooling rate (degC/min)': '50', 'Precipitate size (nm)': '150 +- 4.9', 'Inter-precipitate distance (nm)': '65', 'Precipitate number density(precipitates/nm2)': '1.85E-3 +- 5.4E-5'}
table | 10.1016/j.corsci.2018.12.002 | The specimens used for the present study and their microstructural parameters (95% confidence level) [13]. | D | Precipitate number density(precipitates/nm2) | 1.01E-4 +- 5E-6 | no mentioned |  | {'Specimen': 'D', 'Cooling rate (degC/min)': '5', 'Precipitate size (nm)': '450 +- 3.92', 'Inter-precipitate distance (nm)': '220', 'Precipitate number density(precipitates/nm2)': '1.01E-4 +- 5E-6'}
table | 10.1016/j.corsci.2018.12.002 | The specimens used for the present study and their microstructural parameters (95% confidence level) [13]. | E | Precipitate number density(precipitates/nm2) | 8.4E-5 +- 3.27E-6 | no mentioned |  | {'Specimen': 'E', 'Cooling rate (degC/min)': '2.5', 'Precipitate size (nm)': '800 +- 3.92', 'Inter-precipitate distance (nm)': '250', 'Precipitate number density(precipitates/nm2)': '8.4E-5 +- 3.27E-6'}
table | 10.1016/j.euromechsol.2008.10.002 | Parameters for the nickel based superalloy at 20 degC. | E | Density | 8080 kg m-3 | kg m-3 |  | {'Elasticity': '200 GPa', 'Density': '8080 kg m-3', 'Hardening 1': '2391 MPa', 'Hardening 2': '-1353 MPa'}
table | 10.1016/j.euromechsol.2008.10.002 | Parameters for the nickel based superalloy at 20 degC. | n | Density |  | no mentioned
table | 10.1016/j.euromechsol.2008.10.002 | Parameters for the nickel based superalloy at 20 degC. | R 0 | Density |  | no mentioned
table | 10.1016/j.ijfatigue.2019.06.008 | Parameter sets employed for the manufacture of LPBF IN625 specimens; results of calculations using model [58]. | V1 | Energy density (J/mm3) | 90.0 | J/mm3 |  | {'Parameter Set ID': 'V1', 'Laser power (W)': '285', 'Scanning speed (mm/s)': '720', 'Hatching space (mm)': '0.11', 'Layer thickness (mm)': '0.04', 'Build rate (cm3/h)': '11.4', 'Energy density (J/mm3)': '90.0', 'Calculated porosity (%)': '0.1'}
table | 10.1016/j.ijfatigue.2019.06.008 | Parameter sets employed for the manufacture of LPBF IN625 specimens; results of calculations using model [58]. | V2 | Energy density (J/mm3) | 67.5 | J/mm3 |  | {'Parameter Set ID': 'V2', 'Laser power (W)': '285', 'Scanning speed (mm/s)': '960', 'Hatching space (mm)': '0.11', 'Layer thickness (mm)': '0.04', 'Build rate (cm3/h)': '15.2', 'Energy density (J/mm3)': '67.5', 'Calculated porosity (%)': '0.4'}
table | 10.1016/j.ijfatigue.2019.06.008 | Parameter sets employed for the manufacture of LPBF IN625 specimens; results of calculations using model [58]. | V3 | Energy density (J/mm3) | 54.0 | J/mm3 |  | {'Parameter Set ID': 'V3', 'Laser power (W)': '285', 'Scanning speed (mm/s)': '1200', 'Hatching space (mm)': '0.11', 'Layer thickness (mm)': '0.04', 'Build rate (cm3/h)': '19.0', 'Energy density (J/mm3)': '54.0', 'Calculated porosity (%)': '1.4'}
table | 10.1016/j.ijfatigue.2019.06.008 | Parameter sets employed for the manufacture of LPBF IN625 specimens; results of calculations using model [58]. | V4 | Energy density (J/mm3) | 45.0 | J/mm3 |  | {'Parameter Set ID': 'V4', 'Laser power (W)': '285', 'Scanning speed (mm/s)': '1440', 'Hatching space (mm)': '0.11', 'Layer thickness (mm)': '0.04', 'Build rate (cm3/h)': '22.8', 'Energy density (J/mm3)': '45.0', 'Calculated porosity (%)': '2.9'}
table | 10.1016/j.ijfatigue.2019.06.008 | Parameter sets employed for the manufacture of LPBF IN625 specimens; results of calculations using model [58]. | V5 | Energy density (J/mm3) | 38.5 | J/mm3 |  | {'Parameter Set ID': 'V5', 'Laser power (W)': '285', 'Scanning speed (mm/s)': '1680', 'Hatching space (mm)': '0.11', 'Layer thickness (mm)': '0.04', 'Build rate (cm3/h)': '26.6', 'Energy density (J/mm3)': '38.5', 'Calculated porosity (%)': '4.5'}
table | 10.1016/j.ijfatigue.2019.06.008 | Parameter sets employed for the manufacture of LPBF IN625 specimens; results of calculations using model [58]. | V6 | Energy density (J/mm3) | 33.8 | J/mm3 |  | {'Parameter Set ID': 'V6', 'Laser power (W)': '285', 'Scanning speed (mm/s)': '1920', 'Hatching space (mm)': '0.11', 'Layer thickness (mm)': '0.04', 'Build rate (cm3/h)': '30.4', 'Energy density (J/mm3)': '33.8', 'Calculated porosity (%)': '5.5'}
table | 10.1016/j.ijfatigue.2019.06.008 | Parameter sets employed for the manufacture of LPBF IN625 specimens; results of calculations using model [58]. | V7 | Energy density (J/mm3) | 22.5 | J/mm3 |  | {'Parameter Set ID': 'V7', 'Laser power (W)': '285', 'Scanning speed (mm/s)': '2880', 'Hatching space (mm)': '0.11', 'Layer thickness (mm)': '0.04', 'Build rate (cm3/h)': '45.6', 'Energy density (J/mm3)': '22.5', 'Calculated porosity (%)': '9.2'}
table | 10.1016/j.ijfatigue.2019.06.008 | Parameter sets employed for the manufacture of LPBF IN625 specimens; results of calculations using model [58]. | V8 | Energy density (J/mm3) | 16.9 | J/mm3 |  | {'Parameter Set ID': 'V8', 'Laser power (W)': '285', 'Scanning speed (mm/s)': '3840', 'Hatching space (mm)': '0.11', 'Layer thickness (mm)': '0.04', 'Build rate (cm3/h)': '60.8', 'Energy density (J/mm3)': '16.9', 'Calculated porosity (%)': '12.9'}
table | 10.1016/j.ijheatmasstransfer.2018.08.105 | The thermal properties of materials used. | Refractory lining | Density/ kg / m 3 | 2000 | no mentioned |  | {'Materials': 'Refractory lining', 'Density/ kg / m 3': '2000', 'Specific heat ( C p ) / J / ( kg . deg C )': '500', 'Conductivity( l )W/(degC.m)': '0.35 + 0.00026 T', 'Emissivity': '0.85'}
table | 10.1016/j.ijheatmasstransfer.2018.08.105 | The thermal properties of materials used. | Insulation layer | Density/ kg / m 3 | 500 | no mentioned |  | {'Materials': 'Insulation layer', 'Density/ kg / m 3': '500', 'Specific heat ( C p ) / J / ( kg . deg C )': '500', 'Conductivity( l )W/(degC.m)': '0.0454 + 0.0002 T', 'Emissivity': '-'}
table | 10.1016/j.ijheatmasstransfer.2018.08.105 | The thermal properties of materials used. | GH4169 | Density/ kg / m 3 | 8240 | no mentioned |  | {'Materials': 'GH4169', 'Density/ kg / m 3': '8240', 'Specific heat ( C p ) / J / ( kg . deg C )': '475.2 - 0.07494 T + 3.1 x 10 - 4 T 2', 'Conductivity( l )W/(degC.m)': '12.5 - 0.02362 T - 3.1710 - 5 T 2 + 2.610 - 8 T 3', 'Emissivity': '0.8'}
table | 10.1016/j.ijleo.2019.163735 | Potentiodynamic polarization data. | Com Bare | Current DensityIcorr (mA/cm2) | 1.3142 | mA/cm2 |  | {'Material': 'Com Bare', 'Rest PotentialRP (mV)': '3.19', 'Corrosion PotentialEcorr (mV)': '-202.46', 'Current DensityIcorr (mA/cm2)': '1.3142', 'Corrosion RateCR (mm/yr)': '23.116'}
table | 10.1016/j.ijleo.2019.163735 | Potentiodynamic polarization data. | Com 24 | Current DensityIcorr (mA/cm2) | 1.3002 | mA/cm2 |  | {'Material': 'Com 24', 'Rest PotentialRP (mV)': '-330.97', 'Corrosion PotentialEcorr (mV)': '-343.85', 'Current DensityIcorr (mA/cm2)': '1.3002', 'Corrosion RateCR (mm/yr)': '22.871'}
table | 10.1016/j.ijleo.2019.163735 | Potentiodynamic polarization data. | 3D Bare | Current DensityIcorr (mA/cm2) | 0.8074054 | mA/cm2 |  | {'Material': '3D Bare', 'Rest PotentialRP (mV)': '-0.73', 'Corrosion PotentialEcorr (mV)': '-9.9925', 'Current DensityIcorr (mA/cm2)': '0.8074054', 'Corrosion RateCR (mm/yr)': '14.202'}
table | 10.1016/j.ijleo.2019.163735 | Potentiodynamic polarization data. | 3D 24 | Current DensityIcorr (mA/cm2) | 0.5360531 | mA/cm2 |  | {'Material': '3D 24', 'Rest PotentialRP (mV)': '-49.04', 'Corrosion PotentialEcorr (mV)': '-13.284', 'Current DensityIcorr (mA/cm2)': '0.5360531', 'Corrosion RateCR (mm/yr)': '9.4291'}
table | 10.1016/j.ijmachtools.2011.04.006 | Summary for the results of the surface quality and geometrical accuracy. | Required dimension | Density: 3.76 g/cm3 Young's modulus: 110-140GPa Elongation: 1.6% Fracture toughness: 12-25MPa m1/2 | 10mm (L)x5mm (W)x1.5mm (D) | g/cm3 |  | {'Material properties': 'Required dimension', "Density: 3.76 g/cm3 Young's modulus: 110-140GPa Elongation: 1.6% Fracture toughness: 12-25MPa m1/2": '10mm (L)x5mm (W)x1.5mm (D)', "Density: 4.46g/cm3 Young's modulus: 168-175GPa Elongation: 8% Fracture toughness: 44-66MPa m1/2": '30mm (L)x15mm (W)x1.5mm (D)'}
table | 10.1016/j.ijmachtools.2011.04.006 | Summary for the results of the surface quality and geometrical accuracy. | Optimised milling parameter | Density: 3.76 g/cm3 Young's modulus: 110-140GPa Elongation: 1.6% Fracture toughness: 12-25MPa m1/2 | P=345MPa, V f=500mm/min, Va=0; SOD=3mm, SO=0.5mm, N L=20 | g/cm3
table | 10.1016/j.ijmachtools.2011.04.006 | Summary for the results of the surface quality and geometrical accuracy. | Valve setting | Density: 3.76 g/cm3 Young's modulus: 110-140GPa Elongation: 1.6% Fracture toughness: 12-25MPa m1/2 | Both valves are closed | g/cm3
table | 10.1016/j.ijmachtools.2011.04.006 | Summary for the results of the surface quality and geometrical accuracy. |  | Density: 3.76 g/cm3 Young's modulus: 110-140GPa Elongation: 1.6% Fracture toughness: 12-25MPa m1/2 |  | g/cm3
table | 10.1016/j.ijmachtools.2011.04.006 | Summary for the results of the surface quality and geometrical accuracy. | Surface quality | Density: 3.76 g/cm3 Young's modulus: 110-140GPa Elongation: 1.6% Fracture toughness: 12-25MPa m1/2 | Surface quality | g/cm3
table | 10.1016/j.ijmachtools.2011.04.006 | Summary for the results of the surface quality and geometrical accuracy. | Surface roughness, Ra | Density: 3.76 g/cm3 Young's modulus: 110-140GPa Elongation: 1.6% Fracture toughness: 12-25MPa m1/2 | 14 | g/cm3 |  | {'Material properties': 'Surface roughness, Ra [mm]', "Density: 3.76 g/cm3 Young's modulus: 110-140GPa Elongation: 1.6% Fracture toughness: 12-25MPa m1/2": '13.5', "Density: 4.46g/cm3 Young's modulus: 168-175GPa Elongation: 8% Fracture toughness: 44-66MPa m1/2": ''}
table | 10.1016/j.ijmachtools.2011.04.006 | Summary for the results of the surface quality and geometrical accuracy. | Surface waviness, Wa | Density: 3.76 g/cm3 Young's modulus: 110-140GPa Elongation: 1.6% Fracture toughness: 12-25MPa m1/2 | 13 | g/cm3 |  | {'Material properties': 'Surface waviness, Wa [mm]', "Density: 3.76 g/cm3 Young's modulus: 110-140GPa Elongation: 1.6% Fracture toughness: 12-25MPa m1/2": '13', "Density: 4.46g/cm3 Young's modulus: 168-175GPa Elongation: 8% Fracture toughness: 44-66MPa m1/2": ''}
table | 10.1016/j.ijmachtools.2011.04.006 | Summary for the results of the surface quality and geometrical accuracy. | Geometrical analysis | Density: 3.76 g/cm3 Young's modulus: 110-140GPa Elongation: 1.6% Fracture toughness: 12-25MPa m1/2 |  | g/cm3
table | 10.1016/j.ijmachtools.2011.04.006 | Summary for the results of the surface quality and geometrical accuracy. | Pocket depth, DoC | Density: 3.76 g/cm3 Young's modulus: 110-140GPa Elongation: 1.6% Fracture toughness: 12-25MPa m1/2 | 1.52 | g/cm3 |  | {'Material properties': 'Pocket depth, DoC [mm]', "Density: 3.76 g/cm3 Young's modulus: 110-140GPa Elongation: 1.6% Fracture toughness: 12-25MPa m1/2": '1.78', "Density: 4.46g/cm3 Young's modulus: 168-175GPa Elongation: 8% Fracture toughness: 44-66MPa m1/2": ''}
table | 10.1016/j.ijmachtools.2011.04.006 | Summary for the results of the surface quality and geometrical accuracy. | Straightness, S | Density: 3.76 g/cm3 Young's modulus: 110-140GPa Elongation: 1.6% Fracture toughness: 12-25MPa m1/2 | 0.15 | g/cm3 |  | {'Material properties': 'Straightness, S [mm]', "Density: 3.76 g/cm3 Young's modulus: 110-140GPa Elongation: 1.6% Fracture toughness: 12-25MPa m1/2": '0.13', "Density: 4.46g/cm3 Young's modulus: 168-175GPa Elongation: 8% Fracture toughness: 44-66MPa m1/2": ''}
table | 10.1016/j.ijmachtools.2011.04.006 | Summary for the results of the surface quality and geometrical accuracy. | Radii, R | Density: 3.76 g/cm3 Young's modulus: 110-140GPa Elongation: 1.6% Fracture toughness: 12-25MPa m1/2 | 1.49 (left); 1.55 (right) | g/cm3 |  | {'Material properties': 'Radii, R [mm]', "Density: 3.76 g/cm3 Young's modulus: 110-140GPa Elongation: 1.6% Fracture toughness: 12-25MPa m1/2": '1.82 (left); 1.81 (right)', "Density: 4.46g/cm3 Young's modulus: 168-175GPa Elongation: 8% Fracture toughness: 44-66MPa m1/2": ''}
table | 10.1016/j.ijmachtools.2011.04.006 | Summary for the results of the surface quality and geometrical accuracy. | Required dimension | Density: 3.76 g/cm3 Young's modulus: 110-140GPa Elongation: 1.6% Fracture toughness: 12-25MPa m1/2 | 10mm (L)x5mm (W)x1.5mm (D) | g/cm3 |  | {'Material properties': 'Required dimension', "Density: 3.76 g/cm3 Young's modulus: 110-140GPa Elongation: 1.6% Fracture toughness: 12-25MPa m1/2": '10mm (L)x5mm (W)x1.5mm (D)', "Density: 4.46g/cm3 Young's modulus: 168-175GPa Elongation: 8% Fracture toughness: 44-66MPa m1/2": '30mm (L)x15mm (W)x1.5mm (D)'}
table | 10.1016/j.ijmachtools.2011.04.006 | Summary for the results of the surface quality and geometrical accuracy. | Optimised milling parameter | Density: 3.76 g/cm3 Young's modulus: 110-140GPa Elongation: 1.6% Fracture toughness: 12-25MPa m1/2 | P=345MPa, V f=500mm/min, Va=0; SOD=3mm, SO=0.5mm, N L=20 | g/cm3
table | 10.1016/j.ijmachtools.2011.04.006 | Summary for the results of the surface quality and geometrical accuracy. | Valve setting | Density: 3.76 g/cm3 Young's modulus: 110-140GPa Elongation: 1.6% Fracture toughness: 12-25MPa m1/2 | Both valves are open | g/cm3
table | 10.1016/j.ijmachtools.2011.04.006 | Summary for the results of the surface quality and geometrical accuracy. |  | Density: 3.76 g/cm3 Young's modulus: 110-140GPa Elongation: 1.6% Fracture toughness: 12-25MPa m1/2 |  | g/cm3
table | 10.1016/j.ijmachtools.2011.04.006 | Summary for the results of the surface quality and geometrical accuracy. | Surface quality | Density: 3.76 g/cm3 Young's modulus: 110-140GPa Elongation: 1.6% Fracture toughness: 12-25MPa m1/2 | Surface quality | g/cm3
table | 10.1016/j.ijmachtools.2011.04.006 | Summary for the results of the surface quality and geometrical accuracy. | Surface roughness, Ra | Density: 3.76 g/cm3 Young's modulus: 110-140GPa Elongation: 1.6% Fracture toughness: 12-25MPa m1/2 | 13.5 | g/cm3 |  | {'Material properties': 'Surface roughness, Ra [mm]', "Density: 3.76 g/cm3 Young's modulus: 110-140GPa Elongation: 1.6% Fracture toughness: 12-25MPa m1/2": '13.5', "Density: 4.46g/cm3 Young's modulus: 168-175GPa Elongation: 8% Fracture toughness: 44-66MPa m1/2": ''}
table | 10.1016/j.ijmachtools.2011.04.006 | Summary for the results of the surface quality and geometrical accuracy. | Surface waviness, Wa | Density: 3.76 g/cm3 Young's modulus: 110-140GPa Elongation: 1.6% Fracture toughness: 12-25MPa m1/2 | 13 | g/cm3 |  | {'Material properties': 'Surface waviness, Wa [mm]', "Density: 3.76 g/cm3 Young's modulus: 110-140GPa Elongation: 1.6% Fracture toughness: 12-25MPa m1/2": '13', "Density: 4.46g/cm3 Young's modulus: 168-175GPa Elongation: 8% Fracture toughness: 44-66MPa m1/2": ''}
table | 10.1016/j.ijmachtools.2011.04.006 | Summary for the results of the surface quality and geometrical accuracy. | Geometrical analysis | Density: 3.76 g/cm3 Young's modulus: 110-140GPa Elongation: 1.6% Fracture toughness: 12-25MPa m1/2 |  | g/cm3
table | 10.1016/j.ijmachtools.2011.04.006 | Summary for the results of the surface quality and geometrical accuracy. | Pocket depth, DoC | Density: 3.76 g/cm3 Young's modulus: 110-140GPa Elongation: 1.6% Fracture toughness: 12-25MPa m1/2 | 1.78 | g/cm3 |  | {'Material properties': 'Pocket depth, DoC [mm]', "Density: 3.76 g/cm3 Young's modulus: 110-140GPa Elongation: 1.6% Fracture toughness: 12-25MPa m1/2": '1.78', "Density: 4.46g/cm3 Young's modulus: 168-175GPa Elongation: 8% Fracture toughness: 44-66MPa m1/2": ''}
table | 10.1016/j.ijmachtools.2011.04.006 | Summary for the results of the surface quality and geometrical accuracy. | Straightness, S | Density: 3.76 g/cm3 Young's modulus: 110-140GPa Elongation: 1.6% Fracture toughness: 12-25MPa m1/2 | 0.13 | g/cm3 |  | {'Material properties': 'Straightness, S [mm]', "Density: 3.76 g/cm3 Young's modulus: 110-140GPa Elongation: 1.6% Fracture toughness: 12-25MPa m1/2": '0.13', "Density: 4.46g/cm3 Young's modulus: 168-175GPa Elongation: 8% Fracture toughness: 44-66MPa m1/2": ''}
table | 10.1016/j.ijmachtools.2011.04.006 | Summary for the results of the surface quality and geometrical accuracy. | Radii, R | Density: 3.76 g/cm3 Young's modulus: 110-140GPa Elongation: 1.6% Fracture toughness: 12-25MPa m1/2 | 1.82 (left); 1.81 (right) | g/cm3 |  | {'Material properties': 'Radii, R [mm]', "Density: 3.76 g/cm3 Young's modulus: 110-140GPa Elongation: 1.6% Fracture toughness: 12-25MPa m1/2": '1.82 (left); 1.81 (right)', "Density: 4.46g/cm3 Young's modulus: 168-175GPa Elongation: 8% Fracture toughness: 44-66MPa m1/2": ''}
table | 10.1016/j.ijmachtools.2011.04.006 | Summary for the results of the surface quality and geometrical accuracy. | Required dimension | Density: 4.46g/cm3 Young's modulus: 168-175GPa Elongation: 8% Fracture toughness: 44-66MPa m1/2 | 30mm (L)x15mm (W)x1.5mm (D) | g/cm3 |  | {'Material properties': 'Required dimension', "Density: 3.76 g/cm3 Young's modulus: 110-140GPa Elongation: 1.6% Fracture toughness: 12-25MPa m1/2": '10mm (L)x5mm (W)x1.5mm (D)', "Density: 4.46g/cm3 Young's modulus: 168-175GPa Elongation: 8% Fracture toughness: 44-66MPa m1/2": '30mm (L)x15mm (W)x1.5mm (D)'}
table | 10.1016/j.ijmachtools.2011.04.006 | Summary for the results of the surface quality and geometrical accuracy. | Optimised milling parameter | Density: 4.46g/cm3 Young's modulus: 168-175GPa Elongation: 8% Fracture toughness: 44-66MPa m1/2 | P=345MPa, V f=500mm/min, Va=0; SOD=3mm, SO=0.5mm, N L=20 | g/cm3
table | 10.1016/j.ijmachtools.2011.04.006 | Summary for the results of the surface quality and geometrical accuracy. | Valve setting | Density: 4.46g/cm3 Young's modulus: 168-175GPa Elongation: 8% Fracture toughness: 44-66MPa m1/2 | Both valves are open | g/cm3
table | 10.1016/j.ijmachtools.2011.04.006 | Summary for the results of the surface quality and geometrical accuracy. |  | Density: 4.46g/cm3 Young's modulus: 168-175GPa Elongation: 8% Fracture toughness: 44-66MPa m1/2 |  | g/cm3
table | 10.1016/j.ijmachtools.2011.04.006 | Summary for the results of the surface quality and geometrical accuracy. | Surface quality | Density: 4.46g/cm3 Young's modulus: 168-175GPa Elongation: 8% Fracture toughness: 44-66MPa m1/2 | Surface quality | g/cm3
table | 10.1016/j.ijmachtools.2011.04.006 | Summary for the results of the surface quality and geometrical accuracy. | Surface roughness, Ra | Density: 4.46g/cm3 Young's modulus: 168-175GPa Elongation: 8% Fracture toughness: 44-66MPa m1/2 | 3.74 | g/cm3 |  | {'Material properties': 'Surface roughness, Ra [mm]', "Density: 3.76 g/cm3 Young's modulus: 110-140GPa Elongation: 1.6% Fracture toughness: 12-25MPa m1/2": '13.5', "Density: 4.46g/cm3 Young's modulus: 168-175GPa Elongation: 8% Fracture toughness: 44-66MPa m1/2": ''}
table | 10.1016/j.ijmachtools.2011.04.006 | Summary for the results of the surface quality and geometrical accuracy. | Surface waviness, Wa | Density: 4.46g/cm3 Young's modulus: 168-175GPa Elongation: 8% Fracture toughness: 44-66MPa m1/2 | 10.9 | g/cm3 |  | {'Material properties': 'Surface waviness, Wa [mm]', "Density: 3.76 g/cm3 Young's modulus: 110-140GPa Elongation: 1.6% Fracture toughness: 12-25MPa m1/2": '13', "Density: 4.46g/cm3 Young's modulus: 168-175GPa Elongation: 8% Fracture toughness: 44-66MPa m1/2": ''}
table | 10.1016/j.ijmachtools.2011.04.006 | Summary for the results of the surface quality and geometrical accuracy. | Geometrical analysis | Density: 4.46g/cm3 Young's modulus: 168-175GPa Elongation: 8% Fracture toughness: 44-66MPa m1/2 |  | g/cm3
table | 10.1016/j.ijmachtools.2011.04.006 | Summary for the results of the surface quality and geometrical accuracy. | Pocket depth, DoC | Density: 4.46g/cm3 Young's modulus: 168-175GPa Elongation: 8% Fracture toughness: 44-66MPa m1/2 | 3.32 | g/cm3 |  | {'Material properties': 'Pocket depth, DoC [mm]', "Density: 3.76 g/cm3 Young's modulus: 110-140GPa Elongation: 1.6% Fracture toughness: 12-25MPa m1/2": '1.78', "Density: 4.46g/cm3 Young's modulus: 168-175GPa Elongation: 8% Fracture toughness: 44-66MPa m1/2": ''}
table | 10.1016/j.ijmachtools.2011.04.006 | Summary for the results of the surface quality and geometrical accuracy. | Straightness, S | Density: 4.46g/cm3 Young's modulus: 168-175GPa Elongation: 8% Fracture toughness: 44-66MPa m1/2 | 0.2 | g/cm3 |  | {'Material properties': 'Straightness, S [mm]', "Density: 3.76 g/cm3 Young's modulus: 110-140GPa Elongation: 1.6% Fracture toughness: 12-25MPa m1/2": '0.13', "Density: 4.46g/cm3 Young's modulus: 168-175GPa Elongation: 8% Fracture toughness: 44-66MPa m1/2": ''}
table | 10.1016/j.ijmachtools.2011.04.006 | Summary for the results of the surface quality and geometrical accuracy. | Radii, R | Density: 4.46g/cm3 Young's modulus: 168-175GPa Elongation: 8% Fracture toughness: 44-66MPa m1/2 | 1.5 (left); 1.69 (right) | g/cm3 |  | {'Material properties': 'Radii, R [mm]', "Density: 3.76 g/cm3 Young's modulus: 110-140GPa Elongation: 1.6% Fracture toughness: 12-25MPa m1/2": '1.82 (left); 1.81 (right)', "Density: 4.46g/cm3 Young's modulus: 168-175GPa Elongation: 8% Fracture toughness: 44-66MPa m1/2": ''}
table | 10.1016/j.ijmachtools.2011.04.006 | Summary for the results of the surface quality and geometrical accuracy. | Required dimension | Density: 4.46g/cm3 Young's modulus: 168-175GPa Elongation: 8% Fracture toughness: 44-66MPa m1/2 | 30mm (L)x15mm (W)x1.5mm (D) | g/cm3 |  | {'Material properties': 'Required dimension', "Density: 3.76 g/cm3 Young's modulus: 110-140GPa Elongation: 1.6% Fracture toughness: 12-25MPa m1/2": '10mm (L)x5mm (W)x1.5mm (D)', "Density: 4.46g/cm3 Young's modulus: 168-175GPa Elongation: 8% Fracture toughness: 44-66MPa m1/2": '30mm (L)x15mm (W)x1.5mm (D)'}
table | 10.1016/j.ijmachtools.2011.04.006 | Summary for the results of the surface quality and geometrical accuracy. | Optimised milling parameter | Density: 4.46g/cm3 Young's modulus: 168-175GPa Elongation: 8% Fracture toughness: 44-66MPa m1/2 | P=345MPa, V f=500mm/min, Va=0; SOD=3mm, SO=0.5mm, N L=20 | g/cm3
table | 10.1016/j.ijmachtools.2011.04.006 | Summary for the results of the surface quality and geometrical accuracy. | Valve setting | Density: 4.46g/cm3 Young's modulus: 168-175GPa Elongation: 8% Fracture toughness: 44-66MPa m1/2 | Both valves are open | g/cm3
table | 10.1016/j.ijmachtools.2011.04.006 | Summary for the results of the surface quality and geometrical accuracy. |  | Density: 4.46g/cm3 Young's modulus: 168-175GPa Elongation: 8% Fracture toughness: 44-66MPa m1/2 |  | g/cm3
table | 10.1016/j.ijmachtools.2011.04.006 | Summary for the results of the surface quality and geometrical accuracy. | Surface quality | Density: 4.46g/cm3 Young's modulus: 168-175GPa Elongation: 8% Fracture toughness: 44-66MPa m1/2 | Surface quality | g/cm3
table | 10.1016/j.ijmachtools.2011.04.006 | Summary for the results of the surface quality and geometrical accuracy. | Surface roughness, Ra | Density: 4.46g/cm3 Young's modulus: 168-175GPa Elongation: 8% Fracture toughness: 44-66MPa m1/2 |  | g/cm3
table | 10.1016/j.ijmachtools.2011.04.006 | Summary for the results of the surface quality and geometrical accuracy. | Surface waviness, Wa | Density: 4.46g/cm3 Young's modulus: 168-175GPa Elongation: 8% Fracture toughness: 44-66MPa m1/2 |  | g/cm3
table | 10.1016/j.ijmachtools.2011.04.006 | Summary for the results of the surface quality and geometrical accuracy. | Geometrical analysis | Density: 4.46g/cm3 Young's modulus: 168-175GPa Elongation: 8% Fracture toughness: 44-66MPa m1/2 |  | g/cm3
table | 10.1016/j.ijmachtools.2011.04.006 | Summary for the results of the surface quality and geometrical accuracy. | Pocket depth, DoC | Density: 4.46g/cm3 Young's modulus: 168-175GPa Elongation: 8% Fracture toughness: 44-66MPa m1/2 |  | g/cm3
table | 10.1016/j.ijmachtools.2011.04.006 | Summary for the results of the surface quality and geometrical accuracy. | Straightness, S | Density: 4.46g/cm3 Young's modulus: 168-175GPa Elongation: 8% Fracture toughness: 44-66MPa m1/2 |  | g/cm3
table | 10.1016/j.ijmachtools.2011.04.006 | Summary for the results of the surface quality and geometrical accuracy. | Radii, R | Density: 4.46g/cm3 Young's modulus: 168-175GPa Elongation: 8% Fracture toughness: 44-66MPa m1/2 |  | g/cm3
table | 10.1016/j.ijmecsci.2018.06.023 | Shot peening conditions for all of the investigated cases. | IN718 | Shot density (kg/m3) | 7800 | kg/m3 |  | {'Material': 'IN718', 'Almen intensity': '4A', 'Shot type': 'CW14', 'Shot diameter (mm)': '0.3556', 'Nominal shot diameter (mm)': '0.3556', 'Shot density (kg/m3)': '7800', 'Shot initial velocity (m/s)': '32', 'Mass flow rate (kg/min)': '6.8'}
table | 10.1016/j.ijmecsci.2018.06.023 | Shot peening conditions for all of the investigated cases. | IN718 | Shot density (kg/m3) | 7800 | kg/m3 |  | {'Material': 'IN718', 'Almen intensity': '8A', 'Shot type': 'CW14', 'Shot diameter (mm)': '0.3556', 'Nominal shot diameter (mm)': '0.3556', 'Shot density (kg/m3)': '7800', 'Shot initial velocity (m/s)': '75', 'Mass flow rate (kg/min)': '6.8'}
table | 10.1016/j.ijmecsci.2018.06.023 | Shot peening conditions for all of the investigated cases. | 300M | Shot density (kg/m3) | 7800 | kg/m3 |  | {'Material': '300M', 'Almen intensity': '4A', 'Shot type': 'CW14', 'Shot diameter (mm)': '0.3556', 'Nominal shot diameter (mm)': '0.3556', 'Shot density (kg/m3)': '7800', 'Shot initial velocity (m/s)': '32', 'Mass flow rate (kg/min)': '6.8'}
table | 10.1016/j.ijmecsci.2018.06.023 | Shot peening conditions for all of the investigated cases. | 300M | Shot density (kg/m3) | 7800 | kg/m3 |  | {'Material': '300M', 'Almen intensity': '8A', 'Shot type': 'CW14', 'Shot diameter (mm)': '0.3556', 'Nominal shot diameter (mm)': '0.3556', 'Shot density (kg/m3)': '7800', 'Shot initial velocity (m/s)': '75', 'Mass flow rate (kg/min)': '6.8'}
table | 10.1016/j.ijmecsci.2018.06.023 | Shot peening conditions for all of the investigated cases. | AA7050 | Shot density (kg/m3) | 7800 | kg/m3 |  | {'Material': 'AA7050', 'Almen intensity': '4A', 'Shot type': 'S230', 'Shot diameter (mm)': '[0.5, 0.84]', 'Nominal shot diameter (mm)': '0.67', 'Shot density (kg/m3)': '7800', 'Shot initial velocity (m/s)': '12', 'Mass flow rate (kg/min)': '13.6'}
table | 10.1016/j.ijmecsci.2018.06.023 | Shot peening conditions for all of the investigated cases. | AA7050 | Shot density (kg/m3) | 7800 | kg/m3 |  | {'Material': 'AA7050', 'Almen intensity': '8A', 'Shot type': 'S230', 'Shot diameter (mm)': '[0.5, 0.84]', 'Nominal shot diameter (mm)': '0.67', 'Shot density (kg/m3)': '7800', 'Shot initial velocity (m/s)': '25', 'Mass flow rate (kg/min)': '13.6'}
table | 10.1016/j.ijmecsci.2018.06.023 | Shot peening conditions for all of the investigated cases. | AA7050 | Shot density (kg/m3) | 3850 | kg/m3 |  | {'Material': 'AA7050', 'Almen intensity': '8A', 'Shot type': 'Z425', 'Shot diameter (mm)': '[0.425, 0.6]', 'Nominal shot diameter (mm)': '0.5125', 'Shot density (kg/m3)': '3850', 'Shot initial velocity (m/s)': '65', 'Mass flow rate (kg/min)': '4.5'}
table | 10.1016/j.ijmecsci.2018.06.023 | Young's modulus, Poisson's ratio and density for IN718, 300M and AA7050. | IN718 | Density r (kg/m3) | 8100 | kg/m3 |  | {'Material': 'IN718', "Young's modulus E (GPa)": '205', "Poisson's ratio n": '0.32', 'Density r (kg/m3)': '8100'}
table | 10.1016/j.ijmecsci.2018.06.023 | Young's modulus, Poisson's ratio and density for IN718, 300M and AA7050. | 300M | Density r (kg/m3) | 7800 | kg/m3 |  | {'Material': '300M', "Young's modulus E (GPa)": '197', "Poisson's ratio n": '0.28', 'Density r (kg/m3)': '7800'}
table | 10.1016/j.ijmecsci.2018.06.023 | Young's modulus, Poisson's ratio and density for IN718, 300M and AA7050. | AA7050 | Density r (kg/m3) | 2800 | kg/m3 |  | {'Material': 'AA7050', "Young's modulus E (GPa)": '70.7', "Poisson's ratio n": '0.33', 'Density r (kg/m3)': '2800'}
table | 10.1016/j.ijplas.2013.08.016 | The fitting DDD parameters. |  | Dislocation source density r sou | 50 m m - 2 | no mentioned
table | 10.1016/j.ijrmhm.2016.05.007 | Physical properties of WC and SiC balls. | WC | Density (g/cm3) | 14.95 | g/cm3 |  | {'Balls': 'WC', 'Density (g/cm3)': '14.95', 'Indentation strength (MPa)': '-', 'Bending strength (MPa)': '1850', 'Fracture toughness (MPa.m1/2)': '10.0', 'Hardness': '90.5HRA (equal to 18.6GPa HV)'}
table | 10.1016/j.ijrmhm.2016.05.007 | Physical properties of WC and SiC balls. | SiC | Density (g/cm3) | 3.2 | g/cm3 |  | {'Balls': 'SiC', 'Density (g/cm3)': '3.2', 'Indentation strength (MPa)': '3000', 'Bending strength (MPa)': '500', 'Fracture toughness (MPa.m1/2)': '2.0', 'Hardness': '24.5GPa HV'}
table | 10.1016/j.ijrmhm.2018.01.018 | Relative density, average grain size and microhardness of W-Cr-Y alloys of different compositions after HIP at 1250 degC and after subsequent HT at 1550 degC (only for W-10Cr-0.5Y). | W-8Cr-0.5Y | Relative density (%) | 99.1 | no mentioned |  | {'Alloy composition': 'W-8Cr-0.5Y', 'HT at 1550 degC': 'No', 'Relative density (%)': '99.1', 'Average grain size (mm)': '102 +- 3', 'Microhardness': '1340'} | ['Relative density (%)']
table | 10.1016/j.ijrmhm.2018.01.018 | Relative density, average grain size and microhardness of W-Cr-Y alloys of different compositions after HIP at 1250 degC and after subsequent HT at 1550 degC (only for W-10Cr-0.5Y). | W-10Cr-0.3Y | Relative density (%) | 99.8 | no mentioned |  | {'Alloy composition': 'W-10Cr-0.3Y', 'HT at 1550 degC': 'No', 'Relative density (%)': '99.8', 'Average grain size (mm)': '84 +- 3', 'Microhardness': '1441'} | ['Relative density (%)']
table | 10.1016/j.ijrmhm.2018.01.018 | Relative density, average grain size and microhardness of W-Cr-Y alloys of different compositions after HIP at 1250 degC and after subsequent HT at 1550 degC (only for W-10Cr-0.5Y). | W-10Cr-0.5Y | Relative density (%) | 99.8 | no mentioned |  | {'Alloy composition': 'W-10Cr-0.5Y', 'HT at 1550 degC': 'No', 'Relative density (%)': '99.8', 'Average grain size (mm)': '110 +- 4', 'Microhardness': '1304'} | ['Relative density (%)']
table | 10.1016/j.ijrmhm.2018.01.018 | Relative density, average grain size and microhardness of W-Cr-Y alloys of different compositions after HIP at 1250 degC and after subsequent HT at 1550 degC (only for W-10Cr-0.5Y). | W-10Cr-1Y | Relative density (%) | 99.6 | no mentioned |  | {'Alloy composition': 'W-10Cr-1Y', 'HT at 1550 degC': 'No', 'Relative density (%)': '99.6', 'Average grain size (mm)': '228 +- 8', 'Microhardness': '1012'} | ['Relative density (%)']
table | 10.1016/j.ijrmhm.2018.01.018 | Relative density, average grain size and microhardness of W-Cr-Y alloys of different compositions after HIP at 1250 degC and after subsequent HT at 1550 degC (only for W-10Cr-0.5Y). | W-10Cr-0.5Y | Relative density (%) | 98.7 | no mentioned |  | {'Alloy composition': 'W-10Cr-0.5Y', 'HT at 1550 degC': 'Yes', 'Relative density (%)': '98.7', 'Average grain size (mm)': '230 +- 11', 'Microhardness': '1009'} | ['Relative density (%)']
table | 10.1016/j.ijrmhm.2018.01.018 | Relative density, average grain size and microhardness of W-Cr-Y alloys of different compositions after HIP at 1250 degC and after subsequent HT at 1550 degC (only for W-10Cr-0.5Y). | W-8Cr-0.5Y | Relative density (%) | 99.1 | no mentioned |  | {'Alloy composition': 'W-8Cr-0.5Y', 'HT at 1550 degC': 'No', 'Relative density (%)': '99.1', 'Average grain size (mm)': '102 +- 3', 'Alloys (HV0.5)': '1265 +- 4', 'Pure W (HV) [21]': '1340'}
table | 10.1016/j.ijrmhm.2018.01.018 | Relative density, average grain size and microhardness of W-Cr-Y alloys of different compositions after HIP at 1250 degC and after subsequent HT at 1550 degC (only for W-10Cr-0.5Y). | W-10Cr-0.3Y | Relative density (%) | 99.8 | no mentioned |  | {'Alloy composition': 'W-10Cr-0.3Y', 'HT at 1550 degC': 'No', 'Relative density (%)': '99.8', 'Average grain size (mm)': '84 +- 3', 'Alloys (HV0.5)': '1145 +- 3', 'Pure W (HV) [21]': '1441'}
table | 10.1016/j.ijrmhm.2018.01.018 | Relative density, average grain size and microhardness of W-Cr-Y alloys of different compositions after HIP at 1250 degC and after subsequent HT at 1550 degC (only for W-10Cr-0.5Y). | W-10Cr-0.5Y | Relative density (%) | 99.8 | no mentioned |  | {'Alloy composition': 'W-10Cr-0.5Y', 'HT at 1550 degC': 'No', 'Relative density (%)': '99.8', 'Average grain size (mm)': '110 +- 4', 'Alloys (HV0.5)': '1220 +- 8', 'Pure W (HV) [21]': '1304'}
table | 10.1016/j.ijrmhm.2018.01.018 | Relative density, average grain size and microhardness of W-Cr-Y alloys of different compositions after HIP at 1250 degC and after subsequent HT at 1550 degC (only for W-10Cr-0.5Y). | W-10Cr-1Y | Relative density (%) | 99.6 | no mentioned |  | {'Alloy composition': 'W-10Cr-1Y', 'HT at 1550 degC': 'No', 'Relative density (%)': '99.6', 'Average grain size (mm)': '228 +- 8', 'Alloys (HV0.5)': '1190 +- 8', 'Pure W (HV) [21]': '1012'}
table | 10.1016/j.ijrmhm.2018.01.018 | Relative density, average grain size and microhardness of W-Cr-Y alloys of different compositions after HIP at 1250 degC and after subsequent HT at 1550 degC (only for W-10Cr-0.5Y). | W-10Cr-0.5Y | Relative density (%) | 98.7 | no mentioned |  | {'Alloy composition': 'W-10Cr-0.5Y', 'HT at 1550 degC': 'Yes', 'Relative density (%)': '98.7', 'Average grain size (mm)': '230 +- 11', 'Alloys (HV0.5)': '980 +- 6', 'Pure W (HV) [21]': '1009'}
table | 10.1016/j.intermet.2005.10.005 | Density values of the as-cast alloys | KZ7 | Density | 6.66-6.70 | no mentioned |  | {'Alloy': 'KZ7', 'Nominal composition (at.%)': 'Nb-24Ti-18Si-5Al', 'Density': '6.66-6.70'}
table | 10.1016/j.intermet.2005.10.005 | Density values of the as-cast alloys | KZ5 | Density | 6.55-6.60 | no mentioned |  | {'Alloy': 'KZ5', 'Nominal composition (at.%)': 'Nb-24Ti-18Si-5Cr-5Al', 'Density': '6.55-6.60'}
table | 10.1016/j.intermet.2005.10.005 | Density values of the as-cast alloys | KZ6 | Density | 7.05-7.13 | no mentioned |  | {'Alloy': 'KZ6', 'Nominal composition (at.%)': 'Nb-24Ti-6Ta-18Si-5Cr-5Al', 'Density': '7.05-7.13'}
table | 10.1016/j.intermet.2005.10.005 | Density values of the as-cast alloys | KZ2 | Density | 6.55-6.61 | no mentioned |  | {'Alloy': 'KZ2', 'Nominal composition (at.%)': 'Nb-24Ti-18Si-8Cr-4Al', 'Density': '6.55-6.61'}
table | 10.1016/j.intermet.2005.10.005 | Density values of the as-cast alloys | KZ8 | Density | 7.10-7.13 | no mentioned |  | {'Alloy': 'KZ8', 'Nominal composition (at.%)': 'Nb-24Ti-6Ta-18Si-8Cr-4Al', 'Density': '7.10-7.13'}
table | 10.1016/j.intermet.2012.01.020 | General characteristics of selected intermetallic compounds [4]. | Ni3Al | Density (g/cm3) | 7.50 | g/cm3 |  | {'Intermetallic': 'Ni3Al', 'Critical ordering temperature (degC)': '1390', 'Melting point (degC)': '1390', 'Density (g/cm3)': '7.50', "Young's modulus (GPa)": '179'}
table | 10.1016/j.intermet.2012.01.020 | General characteristics of selected intermetallic compounds [4]. | NiAl | Density (g/cm3) | 5.86 | g/cm3 |  | {'Intermetallic': 'NiAl', 'Critical ordering temperature (degC)': '1640', 'Melting point (degC)': '1640', 'Density (g/cm3)': '5.86', "Young's modulus (GPa)": '294'}
table | 10.1016/j.intermet.2012.01.020 | General characteristics of selected intermetallic compounds [4]. | Fe3Al | Density (g/cm3) | 6.72 | g/cm3 |  | {'Intermetallic': 'Fe3Al', 'Critical ordering temperature (degC)': '540', 'Melting point (degC)': '1540', 'Density (g/cm3)': '6.72', "Young's modulus (GPa)": '141'}
table | 10.1016/j.intermet.2012.01.020 | General characteristics of selected intermetallic compounds [4]. | Fe3Al | Density (g/cm3) | - | g/cm3
table | 10.1016/j.intermet.2012.01.020 | General characteristics of selected intermetallic compounds [4]. | FeAl | Density (g/cm3) | 5.56 | g/cm3 |  | {'Intermetallic': 'FeAl', 'Critical ordering temperature (degC)': '1250', 'Melting point (degC)': '1250', 'Density (g/cm3)': '5.56', "Young's modulus (GPa)": '261'}
table | 10.1016/j.intermet.2012.01.020 | General characteristics of selected intermetallic compounds [4]. | Ti3Al | Density (g/cm3) | 4.2 | g/cm3 |  | {'Intermetallic': 'Ti3Al', 'Critical ordering temperature (degC)': '1100', 'Melting point (degC)': '1600', 'Density (g/cm3)': '4.2', "Young's modulus (GPa)": '145'}
table | 10.1016/j.intermet.2012.01.020 | General characteristics of selected intermetallic compounds [4]. | TiAl | Density (g/cm3) | 3.91 | g/cm3 |  | {'Intermetallic': 'TiAl', 'Critical ordering temperature (degC)': '1460', 'Melting point (degC)': '1460', 'Density (g/cm3)': '3.91', "Young's modulus (GPa)": '176'}
table | 10.1016/j.intermet.2012.01.020 | General characteristics of selected intermetallic compounds [4]. | TiAl3 | Density (g/cm3) | 3.4 | g/cm3 |  | {'Intermetallic': 'TiAl3', 'Critical ordering temperature (degC)': '1350', 'Melting point (degC)': '1350', 'Density (g/cm3)': '3.4', "Young's modulus (GPa)": '-'}
table | 10.1016/j.jallcom.2006.11.214 | Material properties of Nimonic 80A | Balance | Density (293 K) (kg m-3) | 8152 | kg m-3 |  | {'Composition (%)': 'Max. 1.5', 'Density (293 K) (kg m-3)': '8152', 'T solid (K)': '1593', 'T liquid (K)': '1638'}
table | 10.1016/j.jallcom.2008.03.095 | Effects of element proportions on the density of the composites | Nb-6Si | Experimental density (gcm-3) | 8.2640 | gcm-3 |  | {'Specimens': 'Nb-6Si', 'Experimental density (gcm-3)': '8.2640', 'Theoretical density (gcm-3)': '8.3708', 'Relative density (%)': '98.72'}
table | 10.1016/j.jallcom.2008.03.095 | Effects of element proportions on the density of the composites | Nb-10Si | Experimental density (gcm-3) | 8.1496 | gcm-3 |  | {'Specimens': 'Nb-10Si', 'Experimental density (gcm-3)': '8.1496', 'Theoretical density (gcm-3)': '8.2237', 'Relative density (%)': '99.10'}
table | 10.1016/j.jallcom.2008.03.095 | Effects of element proportions on the density of the composites | Nb-16Si | Experimental density (gcm-3) | 7.9617 | gcm-3 |  | {'Specimens': 'Nb-16Si', 'Experimental density (gcm-3)': '7.9617', 'Theoretical density (gcm-3)': '8.0122', 'Relative density (%)': '99.37'}
table | 10.1016/j.jallcom.2008.03.095 | Effects of element proportions on the density of the composites | Nb-20Si | Experimental density (gcm-3) | 7.8294 | gcm-3 |  | {'Specimens': 'Nb-20Si', 'Experimental density (gcm-3)': '7.8294', 'Theoretical density (gcm-3)': '7.8616', 'Relative density (%)': '99.59'}
table | 10.1016/j.jallcom.2008.03.095 | Effects of element proportions on the density of the composites | Nb-6Si | Theoretical density (gcm-3) | 8.3708 | gcm-3 |  | {'Specimens': 'Nb-6Si', 'Experimental density (gcm-3)': '8.2640', 'Theoretical density (gcm-3)': '8.3708', 'Relative density (%)': '98.72'}
table | 10.1016/j.jallcom.2008.03.095 | Effects of element proportions on the density of the composites | Nb-10Si | Theoretical density (gcm-3) | 8.2237 | gcm-3 |  | {'Specimens': 'Nb-10Si', 'Experimental density (gcm-3)': '8.1496', 'Theoretical density (gcm-3)': '8.2237', 'Relative density (%)': '99.10'}
table | 10.1016/j.jallcom.2008.03.095 | Effects of element proportions on the density of the composites | Nb-16Si | Theoretical density (gcm-3) | 8.0122 | gcm-3 |  | {'Specimens': 'Nb-16Si', 'Experimental density (gcm-3)': '7.9617', 'Theoretical density (gcm-3)': '8.0122', 'Relative density (%)': '99.37'}
table | 10.1016/j.jallcom.2008.03.095 | Effects of element proportions on the density of the composites | Nb-20Si | Theoretical density (gcm-3) | 7.8616 | gcm-3 |  | {'Specimens': 'Nb-20Si', 'Experimental density (gcm-3)': '7.8294', 'Theoretical density (gcm-3)': '7.8616', 'Relative density (%)': '99.59'}
table | 10.1016/j.jallcom.2008.03.095 | Effects of element proportions on the density of the composites | Nb-6Si | Relative density (%) | 98.72 | gcm-3 |  | {'Specimens': 'Nb-6Si', 'Experimental density (gcm-3)': '8.2640', 'Theoretical density (gcm-3)': '8.3708', 'Relative density (%)': '98.72'}
table | 10.1016/j.jallcom.2008.03.095 | Effects of element proportions on the density of the composites | Nb-10Si | Relative density (%) | 99.10 | gcm-3 |  | {'Specimens': 'Nb-10Si', 'Experimental density (gcm-3)': '8.1496', 'Theoretical density (gcm-3)': '8.2237', 'Relative density (%)': '99.10'}
table | 10.1016/j.jallcom.2008.03.095 | Effects of element proportions on the density of the composites | Nb-16Si | Relative density (%) | 99.37 | gcm-3 |  | {'Specimens': 'Nb-16Si', 'Experimental density (gcm-3)': '7.9617', 'Theoretical density (gcm-3)': '8.0122', 'Relative density (%)': '99.37'}
table | 10.1016/j.jallcom.2008.03.095 | Effects of element proportions on the density of the composites | Nb-20Si | Relative density (%) | 99.59 | gcm-3 |  | {'Specimens': 'Nb-20Si', 'Experimental density (gcm-3)': '7.8294', 'Theoretical density (gcm-3)': '7.8616', 'Relative density (%)': '99.59'}
text | 10.1016/j.jallcom.2008.03.095 |  | Nb5Si3 | density | 7.16 | g/cm3
table | 10.1016/j.jallcom.2017.12.233 | Mechanical properties of the MCrAlY alloys. | NiCrAlY | Density (g*cm-3) | 7.3 +- 0.6 | g*cm-3 |  | {'Materials': 'NiCrAlY', 'Density (g*cm-3)': '7.3 +- 0.6', 'Brinell hardness (HBW2.5/62.5/30)': '397.6 +- 6.7', 'Flexural strength (MPa)': '934.0 +- 5.8'}
table | 10.1016/j.jallcom.2017.12.233 | Mechanical properties of the MCrAlY alloys. | NiCoCrAlY | Density (g*cm-3) | 7.1 +- 0.4 | g*cm-3 |  | {'Materials': 'NiCoCrAlY', 'Density (g*cm-3)': '7.1 +- 0.4', 'Brinell hardness (HBW2.5/62.5/30)': '315.2 +- 9.4', 'Flexural strength (MPa)': '1394.8 +- 13.6'}
table | 10.1016/j.jallcom.2018.05.067 | The microstructure of HESAs. | Al8Co17Cr17Cu8Fe17Ni33 | Density g/cm3 | 7.94 | g/cm3 |  | {'Alloy': 'Al8Co17Cr17Cu8Fe17Ni33', 'Condition': 'As-cast', 'Density g/cm3': '7.94', 'Microstructure': 'FCC+L12', "Solvus temperature of g'": '840 degC', "Diameter of g'": '10 nm', "Volume fraction of g'": '20%', 'References': '[121]'}
table | 10.1016/j.jallcom.2018.05.067 | The microstructure of HESAs. | Al8Co17Cr17Cu8Fe17Ni33 | Density g/cm3 | 7.94 | g/cm3 |  | {'Alloy': 'Al8Co17Cr17Cu8Fe17Ni33', 'Condition': 'Aging at 700 degC/24 h', 'Density g/cm3': '7.94', 'Microstructure': 'FCC+L12', "Solvus temperature of g'": '840 degC', "Diameter of g'": '20 nm', "Volume fraction of g'": '-', 'References': '[121]'}
table | 10.1016/j.jallcom.2018.05.067 | The microstructure of HESAs. | Al8Co17Cr17Cu8Fe17Ni33 | Density g/cm3 | 7.94 | g/cm3 |  | {'Alloy': 'Al8Co17Cr17Cu8Fe17Ni33', 'Condition': 'Aging at 700 degC/5 h', 'Density g/cm3': '7.94', 'Microstructure': 'FCC+L12+Cr-rich phase', "Solvus temperature of g'": '840 degC', "Diameter of g'": '<20 nm', "Volume fraction of g'": '22%', 'References': '[122]'}
table | 10.1016/j.jallcom.2018.05.067 | The microstructure of HESAs. | Al8Co17Cr17Cu8Fe17Ni33 | Density g/cm3 | 7.94 | g/cm3 |  | {'Alloy': 'Al8Co17Cr17Cu8Fe17Ni33', 'Condition': 'Aging at 1150 degC/5 h', 'Density g/cm3': '7.94', 'Microstructure': 'FCC+L12', "Solvus temperature of g'": '840 degC', "Diameter of g'": '<10 nm', "Volume fraction of g'": '-', 'References': '[122]'}
table | 10.1016/j.jallcom.2018.05.067 | The microstructure of HESAs. | Al8Co17Cr14Cu8Fe17Ni34.8W0.1Mo0.1Ti1 | Density g/cm3 | 7.96 | g/cm3 |  | {'Alloy': 'Al8Co17Cr14Cu8Fe17Ni34.8W0.1Mo0.1Ti1', 'Condition': 'As-cast', 'Density g/cm3': '7.96', 'Microstructure': 'FCC+L12', "Solvus temperature of g'": '920 degC', "Diameter of g'": '5 nm', "Volume fraction of g'": '15%', 'References': '[121]'}
table | 10.1016/j.jallcom.2018.05.067 | The microstructure of HESAs. | Al8Co17Cr14Cu8Fe17Ni34.8W0.1Mo0.1Ti1 | Density g/cm3 | 7.96 | g/cm3 |  | {'Alloy': 'Al8Co17Cr14Cu8Fe17Ni34.8W0.1Mo0.1Ti1', 'Condition': 'Aging at 700 degC/24 h.', 'Density g/cm3': '7.96', 'Microstructure': 'FCC+L12', "Solvus temperature of g'": '920 degC', "Diameter of g'": '50 nm', "Volume fraction of g'": '-', 'References': '[121]'}
table | 10.1016/j.jallcom.2018.05.067 | The microstructure of HESAs. | Al0.2CrFeCoNi2Cu0.2 | Density g/cm3 | 8.16 | g/cm3 |  | {'Alloy': 'Al0.2CrFeCoNi2Cu0.2', 'Condition': 'Aging at 700 degC/20 h', 'Density g/cm3': '8.16', 'Microstructure': 'FCC+L12', "Solvus temperature of g'": '-', "Diameter of g'": '18.3 nm', "Volume fraction of g'": '18.5%', 'References': '[123]'}
table | 10.1016/j.jallcom.2018.05.067 | The microstructure of HESAs. | CoCrCuFeNiAl0.5 | Density g/cm3 | 7.84 | g/cm3 |  | {'Alloy': 'CoCrCuFeNiAl0.5', 'Condition': 'Melt spinning', 'Density g/cm3': '7.84', 'Microstructure': 'FCC+L12', "Solvus temperature of g'": '-', "Diameter of g'": '-', "Volume fraction of g'": '-', 'References': '[124]'}
table | 10.1016/j.jallcom.2018.05.067 | The microstructure of HESAs. | CoCrCuFeNiAl0.5 | Density g/cm3 | 7.84 | g/cm3 |  | {'Alloy': 'CoCrCuFeNiAl0.5', 'Condition': 'As-cast', 'Density g/cm3': '7.84', 'Microstructure': 'FCC1+FCC2+L12', "Solvus temperature of g'": '-', "Diameter of g'": '-', "Volume fraction of g'": '-', 'References': '[125]'}
table | 10.1016/j.jallcom.2018.05.067 | The microstructure of HESAs. | CoCrCuFeNiAl0.5 | Density g/cm3 | 7.84 | g/cm3 |  | {'Alloy': 'CoCrCuFeNiAl0.5', 'Condition': 'Aging at 1000 degC/1000 h', 'Density g/cm3': '7.84', 'Microstructure': 'FCC1+FCC2+L12', "Solvus temperature of g'": '-', "Diameter of g'": '-', "Volume fraction of g'": '-', 'References': '[125]'}
table | 10.1016/j.jallcom.2018.05.067 | The microstructure of HESAs. | Al0.3CrCuFeNi2 | Density g/cm3 | 8.03 | g/cm3 |  | {'Alloy': 'Al0.3CrCuFeNi2', 'Condition': 'Aging at 550 degC/150 h', 'Density g/cm3': '8.03', 'Microstructure': 'FCC+L12+Cu-rich phase', "Solvus temperature of g'": '930 degC', "Diameter of g'": '5 nm', "Volume fraction of g'": '-', 'References': '[126]'}
table | 10.1016/j.jallcom.2018.05.067 | The microstructure of HESAs. | Al0.3CrCuFeNi2 | Density g/cm3 | 8.03 | g/cm3 |  | {'Alloy': 'Al0.3CrCuFeNi2', 'Condition': 'Aging at 700 degC/50 h', 'Density g/cm3': '8.03', 'Microstructure': 'FCC+L12+ Cu-rich phase', "Solvus temperature of g'": '930 degC', "Diameter of g'": '50 nm', "Volume fraction of g'": '-', 'References': '[126]'}
table | 10.1016/j.jallcom.2018.05.067 | The microstructure of HESAs. | Al0.3CrCoFeNi | Density g/cm3 | 7.83 | g/cm3 |  | {'Alloy': 'Al0.3CrCoFeNi', 'Condition': 'Aging at550 degC/150 h', 'Density g/cm3': '7.83', 'Microstructure': 'FCC+L12', "Solvus temperature of g'": '<700 degC', "Diameter of g'": '5 nm', "Volume fraction of g'": '-', 'References': '[126]'}
table | 10.1016/j.jallcom.2018.05.067 | The microstructure of HESAs. | Al0.3CrCoFeNi | Density g/cm3 | 7.83 | g/cm3 |  | {'Alloy': 'Al0.3CrCoFeNi', 'Condition': 'Aging at 700 degC/50 h', 'Density g/cm3': '7.83', 'Microstructure': 'FCC+B2', "Solvus temperature of g'": '<700 degC', "Diameter of g'": '-', "Volume fraction of g'": '-', 'References': '[126]'}
table | 10.1016/j.jallcom.2018.05.067 | The microstructure of HESAs. | AlCoCrFeNi2.1 | Density g/cm3 | 7.44 | g/cm3 |  | {'Alloy': 'AlCoCrFeNi2.1', 'Condition': 'As-cast', 'Density g/cm3': '7.44', 'Microstructure': 'BCC+L12', "Solvus temperature of g'": '-', "Diameter of g'": '-', "Volume fraction of g'": '-', 'References': '[127,128]'}
table | 10.1016/j.jallcom.2018.05.067 | The microstructure of HESAs. | Al10Co25Cr8Fe15Ni36Ti6 | Density g/cm3 | 7.73 | g/cm3 |  | {'Alloy': 'Al10Co25Cr8Fe15Ni36Ti6', 'Condition': 'Aged at 900 degC/5 h', 'Density g/cm3': '7.73', 'Microstructure': 'FCC+B2+L12', "Solvus temperature of g'": '1150 degC', "Diameter of g'": '450 nm', "Volume fraction of g'": '45 vol%', 'References': '[129]'}
table | 10.1016/j.jallcom.2018.05.067 | The microstructure of HESAs. | Al10Co25Cr8Fe15Ni36Ti6 | Density g/cm3 | 7.73 | g/cm3 |  | {'Alloy': 'Al10Co25Cr8Fe15Ni36Ti6', 'Condition': 'Aged at 900 degC/50 h', 'Density g/cm3': '7.73', 'Microstructure': 'FCC+B2+L12', "Solvus temperature of g'": '1150 degC', "Diameter of g'": '460 nm', "Volume fraction of g'": '46 vol%', 'References': '[129]'}
table | 10.1016/j.jallcom.2018.05.067 | The microstructure of HESAs. | Al0.3CoCrCu0.5FeNi | Density g/cm3 | 7.94 | g/cm3 |  | {'Alloy': 'Al0.3CoCrCu0.5FeNi', 'Condition': 'Aging at 1100 degC/24 h', 'Density g/cm3': '7.94', 'Microstructure': 'FCC+L12(plate-like and spherical)', "Solvus temperature of g'": '-', "Diameter of g'": '-', "Volume fraction of g'": '-', 'References': '[130]'}
table | 10.1016/j.jallcom.2018.05.067 | The microstructure of HESAs. | AlCoCrCuFeNi | Density g/cm3 | 7.44 | g/cm3 |  | {'Alloy': 'AlCoCrCuFeNi', 'Condition': 'As-cast', 'Density g/cm3': '7.44', 'Microstructure': 'B2+L12+BCC', "Solvus temperature of g'": '-', "Diameter of g'": '-', "Volume fraction of g'": '-', 'References': '[131]'}
table | 10.1016/j.jallcom.2018.05.067 | The microstructure of HESAs. | (FeCoNiCr)94Ti2Al4 | Density g/cm3 | 7.92 | g/cm3 |  | {'Alloy': '(FeCoNiCr)94Ti2Al4', 'Condition': 'Aging at 650 degC/4 h', 'Density g/cm3': '7.92', 'Microstructure': 'FCC+L12+ L21', "Solvus temperature of g'": '-', "Diameter of g'": '19.4 nm', "Volume fraction of g'": '26.8%', 'References': '[132]'}
table | 10.1016/j.jallcom.2018.05.067 | The microstructure of HESAs. | Aging at 800 degC/18 h | Density g/cm3 | 7.92 | g/cm3 |  | {'Alloy': 'Aging at 800 degC/18 h', 'Condition': 'FCC+L12+ L21', 'Density g/cm3': '7.92', 'Microstructure': '25.2 nm', "Solvus temperature of g'": '-', "Diameter of g'": '23.3%', "Volume fraction of g'": '[132]', 'References': ''}
table | 10.1016/j.jallcom.2018.05.067 | The microstructure of HESAs. | Aging at 800 degC/18 h | Density g/cm3 | 7.92 | g/cm3 |  | {'Alloy': 'Aging at 800 degC/18 h', 'Condition': 'FCC+L12+ L21', 'Density g/cm3': '7.92', 'Microstructure': '92.6 nm', "Solvus temperature of g'": '-', "Diameter of g'": '16.2%', "Volume fraction of g'": '[132]', 'References': ''}
table | 10.1016/j.jallcom.2018.05.067 | The microstructure of HESAs. | Al7.8Co20.6Cr12.2Fe11.5Ni40.7Ti7.2 | Density g/cm3 | 7.94 | g/cm3 |  | {'Alloy': 'Al7.8Co20.6Cr12.2Fe11.5Ni40.7Ti7.2', 'Condition': 'Aging at 1000 degC/3 h + aging at 800 degC/20 h', 'Density g/cm3': '7.94', 'Microstructure': 'FCC+L12', "Solvus temperature of g'": '1165 degC', "Diameter of g'": '253 nm', "Volume fraction of g'": '53%', 'References': '[40]'}
table | 10.1016/j.jallcom.2018.05.067 | The microstructure of HESAs. | Al10.3Co17Cr7.5Fe9Ni48.6Ti5.8Ta0.6Mo0.8W0.4 | Density g/cm3 | 7.96 | g/cm3 |  | {'Alloy': 'Al10.3Co17Cr7.5Fe9Ni48.6Ti5.8Ta0.6Mo0.8W0.4', 'Condition': 'Aging at 1000 degC/3 h + aging at 800 degC/20 h', 'Density g/cm3': '7.96', 'Microstructure': 'FCC+L12', "Solvus temperature of g'": '1194 degC', "Diameter of g'": '287 nm', "Volume fraction of g'": '70%', 'References': '[40]'}
table | 10.1016/j.jallcom.2018.05.067 | The microstructure of HESAs. | Al10.2Co16.9Cr7.4Fe8.9Ni47.9Ti5.8Mo0.9Nb1.2W0.4C0.4 | Density g/cm3 | 7.82 | g/cm3 |  | {'Alloy': 'Al10.2Co16.9Cr7.4Fe8.9Ni47.9Ti5.8Mo0.9Nb1.2W0.4C0.4', 'Condition': 'Aging at 1000 degC/3 h + aging at 800 degC/20 h', 'Density g/cm3': '7.82', 'Microstructure': 'FCC+L12', "Solvus temperature of g'": '1199 degC', "Diameter of g'": '290 nm', "Volume fraction of g'": '69%', 'References': '[133]'}
table | 10.1016/j.jallcom.2018.05.067 | The microstructure of HESAs. | Co1.5CrFeNi1.5Ti0.5 | Density g/cm3 | 8.02 | g/cm3 |  | {'Alloy': 'Co1.5CrFeNi1.5Ti0.5', 'Condition': 'Aging at 650 degC/50 h', 'Density g/cm3': '8.02', 'Microstructure': 'FCC+e+L12', "Solvus temperature of g'": '800 degC', "Diameter of g'": '10 nm', "Volume fraction of g'": '-', 'References': '[134]'}
table | 10.1016/j.jallcom.2018.05.067 | The microstructure of HESAs. | Co1.5CrFeNi1.5Ti0.5 | Density g/cm3 | 8.02 | g/cm3 |  | {'Alloy': 'Co1.5CrFeNi1.5Ti0.5', 'Condition': 'Aging at 750 degC/50 h', 'Density g/cm3': '8.02', 'Microstructure': 'FCC+e+L12', "Solvus temperature of g'": '800 degC', "Diameter of g'": '30 nm', "Volume fraction of g'": '', 'References': '[134]'}
table | 10.1016/j.jallcom.2018.05.067 | The microstructure of HESAs. | Ni58.2Al10Co13.8Cr6.3Fe4.9Ti6.8 | Density g/cm3 | 7.83 | g/cm3 |  | {'Alloy': 'Ni58.2Al10Co13.8Cr6.3Fe4.9Ti6.8', 'Condition': 'Aging at 1050 degC/2 h + aging at 900 degC/300 h', 'Density g/cm3': '7.83', 'Microstructure': 'FCC+L12', "Solvus temperature of g'": '1234 degC', "Diameter of g'": '430 nm', "Volume fraction of g'": '50.6%', 'References': '[135]'}
table | 10.1016/j.jallcom.2018.05.067 | The microstructure of HESAs. | Ni50.5Al8.9Co17.2Cr9.2Fe8.2Ti6 | Density g/cm3 | 7.84 | g/cm3 |  | {'Alloy': 'Ni50.5Al8.9Co17.2Cr9.2Fe8.2Ti6', 'Condition': 'Aging at 1050 degC/2 h + aging at 900 degC/300 h', 'Density g/cm3': '7.84', 'Microstructure': 'FCC+L12', "Solvus temperature of g'": '1146 degC', "Diameter of g'": '360 nm', "Volume fraction of g'": '41.6%', 'References': '[135]'}
table | 10.1016/j.jallcom.2018.05.067 | The microstructure of HESAs. | Ni42.7Al7.8Co20.6Cr12.2Fe11.5Ti5.2 | Density g/cm3 | 7.86 | g/cm3 |  | {'Alloy': 'Ni42.7Al7.8Co20.6Cr12.2Fe11.5Ti5.2', 'Condition': 'Aging at 1050 degC/2 h + aging at 900 degC/300 h', 'Density g/cm3': '7.86', 'Microstructure': 'FCC+L12', "Solvus temperature of g'": '1087 degC', "Diameter of g'": '290 nm', "Volume fraction of g'": '37.3%', 'References': '[135]'}
table | 10.1016/j.jallcom.2018.05.067 | The microstructure of HESAs. | Ni35.1Al6.6Co23.9Cr15.2Fe14.8Ti4.4 | Density g/cm3 | 7.89 | g/cm3 |  | {'Alloy': 'Ni35.1Al6.6Co23.9Cr15.2Fe14.8Ti4.4', 'Condition': 'Aging at 1050 degC/2 h + aging at 900 degC/300 h', 'Density g/cm3': '7.89', 'Microstructure': 'FCC+L12', "Solvus temperature of g'": '1013 degC', "Diameter of g'": '180 nm', "Volume fraction of g'": '27.4%', 'References': '[135]'}
table | 10.1016/j.jallcom.2018.05.067 | The microstructure of HESAs. | Ni40.7Al7.8Co20.6Cr12.2Fe11.5Ti7.2 | Density g/cm3 | 7.78 | g/cm3 |  | {'Alloy': 'Ni40.7Al7.8Co20.6Cr12.2Fe11.5Ti7.2', 'Condition': 'Aging at 1050 degC/2 h + aging at 900 degC/300 h', 'Density g/cm3': '7.78', 'Microstructure': 'FCC+L12', "Solvus temperature of g'": '1165 degC', "Diameter of g'": '320 nm', "Volume fraction of g'": '56.1%', 'References': '[135]'}
table | 10.1016/j.jallcom.2018.05.067 | The microstructure of HESAs. | Al0.2Co1.5CrFeNi1.5Ti0.3 | Density g/cm3 | 7.95 | g/cm3 |  | {'Alloy': 'Al0.2Co1.5CrFeNi1.5Ti0.3', 'Condition': 'Aging at 1150 degC/3 h + aging at 800 degC/1 h', 'Density g/cm3': '7.95', 'Microstructure': 'FCC+L12', "Solvus temperature of g'": '-', "Diameter of g'": '6 nm', "Volume fraction of g'": '15.8%', 'References': '[136]'}
table | 10.1016/j.jallcom.2018.05.067 | The microstructure of HESAs. | Al0.2Co1.5CrFeNi1.5Ti0.3 | Density g/cm3 | 7.95 | g/cm3 |  | {'Alloy': 'Al0.2Co1.5CrFeNi1.5Ti0.3', 'Condition': 'Aging at 1150 degC/3 h + aging at 800 degC/5 h', 'Density g/cm3': '7.95', 'Microstructure': 'FCC+L12', "Solvus temperature of g'": '-', "Diameter of g'": '12 nm', "Volume fraction of g'": '18.5%', 'References': '[136]'}
table | 10.1016/j.jallcom.2018.05.067 | The microstructure of HESAs. | Al0.2Co1.5CrFeNi1.5Ti0.3 | Density g/cm3 | 7.95 | g/cm3 |  | {'Alloy': 'Al0.2Co1.5CrFeNi1.5Ti0.3', 'Condition': 'Aging at 1150 degC/3 h + aging at 800 degC/50 h', 'Density g/cm3': '7.95', 'Microstructure': 'FCC+L12', "Solvus temperature of g'": '-', "Diameter of g'": '45 nm', "Volume fraction of g'": '36.8%', 'References': '[136]'}
table | 10.1016/j.jallcom.2018.05.067 | The microstructure of HESAs. | Al0.2Co1.5CrFeNi1.5Ti0.3 | Density g/cm3 | 7.95 | g/cm3 |  | {'Alloy': 'Al0.2Co1.5CrFeNi1.5Ti0.3', 'Condition': 'Aging at 1150 degC/3 h + aging at 800 degC/100 h', 'Density g/cm3': '7.95', 'Microstructure': 'FCC+L12', "Solvus temperature of g'": '-', "Diameter of g'": '51 nm', "Volume fraction of g'": '42.9%', 'References': '[136]'}
text | 10.1016/j.jallcom.2018.05.067 |  | NbTiV2 | density | 7.0 | g/cm3
table | 10.1016/j.jallcom.2018.07.145 | Grain size, density and compression properties of Al0.1CrNbVMo HEA, together with parameters used in equations (3) and (4). | As- sintered | Density (g/cm3) | 7.96 | g/cm3 |  | {'Specimen': 'As- sintered', 'Grain size (mm)': '0.6 +- 0.3', 'Density (g/cm3)': '7.96', 'Yield strength (MPa)': '2863 +- 31', 'Specific yield strength (MPa cm3/g)': '360', 'e f (%)': '6.1', 'f (%)': '5.54', 'r (nm)': '71', 's or (MPa)': '86'}
table | 10.1016/j.jallcom.2018.07.145 | Grain size, density and compression properties of Al0.1CrNbVMo HEA, together with parameters used in equations (3) and (4). | Heat-treatment at 1250 degC | Density (g/cm3) | 7.96 | g/cm3 |  | {'Specimen': 'Heat-treatment at 1250 degC', 'Grain size (mm)': '1.1 +- 0.2', 'Density (g/cm3)': '7.96', 'Yield strength (MPa)': '2478 +- 21', 'Specific yield strength (MPa cm3/g)': '311', 'e f (%)': '6.8', 'f (%)': '3.61', 'r (nm)': '79', 's or (MPa)': '59'}
table | 10.1016/j.jallcom.2018.07.145 | Grain size, density and compression properties of Al0.1CrNbVMo HEA, together with parameters used in equations (3) and (4). | Heat-treatment at 1450 degC | Density (g/cm3) | 7.96 | g/cm3 |  | {'Specimen': 'Heat-treatment at 1450 degC', 'Grain size (mm)': '2.8 +- 0.6', 'Density (g/cm3)': '7.96', 'Yield strength (MPa)': '2244 +- 29', 'Specific yield strength (MPa cm3/g)': '282', 'e f (%)': '8.7', 'f (%)': '3.57', 'r (nm)': '308', 's or (MPa)': '18'}
table | 10.1016/j.jallcom.2018.09.217 | Thermophysical properties of the materials used in simulations. | Mold | Density (kg.m-3) | 2750 | no mentioned |  | {'Material': 'Mold [22,24]', 'Emissivity': '0.4', 'Density (kg.m-3)': '2750', 'Thermal Conductivity (W.m-1.K-1)': '2.5', 'Latent Heat (kJ.kg-1)': '-', 'Heat Capacity (kJ.kg-1.K-1)': '1'} | ['Temperature-depended, Table 3']
table | 10.1016/j.jallcom.2019.153041 | Comparison of experimental and DFT calculated lattice parameters and resulting density for VxMo5-xSiB2 phases, *: 1/2 a of 2 x 2 x 1 supercell. | Mo5SiB2 | Volumetric mass density (g/cm3) | 8.73 [5] | g/cm3 |  | {'': 'Mo5SiB2', 'Lattice parameters (A)': '6.046', 'Volumetric mass density (g/cm3)': '8.65'} | ['Experimental']
table | 10.1016/j.jallcom.2019.153041 | Comparison of experimental and DFT calculated lattice parameters and resulting density for VxMo5-xSiB2 phases, *: 1/2 a of 2 x 2 x 1 supercell. | Mo5SiB2 | Volumetric mass density (g/cm3) | 8.73 [5] | g/cm3 |  | {'': 'Mo5SiB2', 'Lattice parameters (A)': '11.116', 'Volumetric mass density (g/cm3)': '8.65'} | ['Experimental']
table | 10.1016/j.jallcom.2019.153041 | Comparison of experimental and DFT calculated lattice parameters and resulting density for VxMo5-xSiB2 phases, *: 1/2 a of 2 x 2 x 1 supercell. | VMo4SiB2 | Volumetric mass density (g/cm3) | / | g/cm3 |  |  | ['Experimental']
table | 10.1016/j.jallcom.2019.153041 | Comparison of experimental and DFT calculated lattice parameters and resulting density for VxMo5-xSiB2 phases, *: 1/2 a of 2 x 2 x 1 supercell. | VMo4SiB2 | Volumetric mass density (g/cm3) | / | g/cm3 |  |  | ['Experimental']
table | 10.1016/j.jallcom.2019.153041 | Comparison of experimental and DFT calculated lattice parameters and resulting density for VxMo5-xSiB2 phases, *: 1/2 a of 2 x 2 x 1 supercell. | V2Mo3SiB2 | Volumetric mass density (g/cm3) | / | g/cm3 |  |  | ['Experimental']
table | 10.1016/j.jallcom.2019.153041 | Comparison of experimental and DFT calculated lattice parameters and resulting density for VxMo5-xSiB2 phases, *: 1/2 a of 2 x 2 x 1 supercell. | V2Mo3SiB2 | Volumetric mass density (g/cm3) | / | g/cm3 |  |  | ['Experimental']
table | 10.1016/j.jallcom.2019.153041 | Comparison of experimental and DFT calculated lattice parameters and resulting density for VxMo5-xSiB2 phases, *: 1/2 a of 2 x 2 x 1 supercell. | V2.94Mo2.06SiB2/V3Mo2SiB2 | Volumetric mass density (g/cm3) | 7.02 [5] | g/cm3 |  | {'': 'V2.94Mo2.06SiB2/V3Mo2SiB2', 'Lattice parameters (A)': '5.885*', 'Volumetric mass density (g/cm3)': '6.94'} | ['Experimental']
table | 10.1016/j.jallcom.2019.153041 | Comparison of experimental and DFT calculated lattice parameters and resulting density for VxMo5-xSiB2 phases, *: 1/2 a of 2 x 2 x 1 supercell. | V2.94Mo2.06SiB2/V3Mo2SiB2 | Volumetric mass density (g/cm3) | 7.02 [5] | g/cm3 |  | {'': 'V2.94Mo2.06SiB2/V3Mo2SiB2', 'Lattice parameters (A)': '10.908', 'Volumetric mass density (g/cm3)': '6.94'} | ['Experimental']
table | 10.1016/j.jallcom.2019.153041 | Comparison of experimental and DFT calculated lattice parameters and resulting density for VxMo5-xSiB2 phases, *: 1/2 a of 2 x 2 x 1 supercell. | V3.8Mo1.2SiB2/V4MoSiB2 | Volumetric mass density (g/cm3) | 6.19 | g/cm3 |  | {'': 'V3.8Mo1.2SiB2/V4MoSiB2', 'Lattice parameters (A)': '5.863', 'Volumetric mass density (g/cm3)': '6.24'} | ['Experimental']
table | 10.1016/j.jallcom.2019.153041 | Comparison of experimental and DFT calculated lattice parameters and resulting density for VxMo5-xSiB2 phases, *: 1/2 a of 2 x 2 x 1 supercell. | V3.8Mo1.2SiB2/V4MoSiB2 | Volumetric mass density (g/cm3) | 6.19 | g/cm3 |  | {'': 'V3.8Mo1.2SiB2/V4MoSiB2', 'Lattice parameters (A)': '10.823', 'Volumetric mass density (g/cm3)': '6.24'} | ['Experimental']
table | 10.1016/j.jallcom.2019.153041 | Comparison of experimental and DFT calculated lattice parameters and resulting density for VxMo5-xSiB2 phases, *: 1/2 a of 2 x 2 x 1 supercell. | V5SiB2 | Volumetric mass density (g/cm3) | 5.55 | g/cm3 |  | {'': 'V5SiB2', 'Lattice parameters (A)': '5.786', 'Volumetric mass density (g/cm3)': '5.60'} | ['Experimental']
table | 10.1016/j.jallcom.2019.153041 | Comparison of experimental and DFT calculated lattice parameters and resulting density for VxMo5-xSiB2 phases, *: 1/2 a of 2 x 2 x 1 supercell. | V5SiB2 | Volumetric mass density (g/cm3) | 5.55 | g/cm3 |  | {'': 'V5SiB2', 'Lattice parameters (A)': '10.776', 'Volumetric mass density (g/cm3)': '5.60'} | ['Experimental']
table | 10.1016/j.jallcom.2019.153041 | Comparison of experimental and DFT calculated lattice parameters and resulting density for VxMo5-xSiB2 phases, *: 1/2 a of 2 x 2 x 1 supercell. | Mo5SiB2 | Volumetric mass density (g/cm3) | 8.65 | g/cm3 |  | {'': 'Mo5SiB2', 'Lattice parameters (A)': '6.046', 'Volumetric mass density (g/cm3)': '8.65'} | ['DFT']
table | 10.1016/j.jallcom.2019.153041 | Comparison of experimental and DFT calculated lattice parameters and resulting density for VxMo5-xSiB2 phases, *: 1/2 a of 2 x 2 x 1 supercell. | Mo5SiB2 | Volumetric mass density (g/cm3) | 8.65 | g/cm3 |  | {'': 'Mo5SiB2', 'Lattice parameters (A)': '11.116', 'Volumetric mass density (g/cm3)': '8.65'} | ['DFT']
table | 10.1016/j.jallcom.2019.153041 | Comparison of experimental and DFT calculated lattice parameters and resulting density for VxMo5-xSiB2 phases, *: 1/2 a of 2 x 2 x 1 supercell. | VMo4SiB2 | Volumetric mass density (g/cm3) | 8.14 | g/cm3 |  | {'': 'VMo4SiB2', 'Lattice parameters (A)': '5.971', 'Volumetric mass density (g/cm3)': '8.14'} | ['DFT']
table | 10.1016/j.jallcom.2019.153041 | Comparison of experimental and DFT calculated lattice parameters and resulting density for VxMo5-xSiB2 phases, *: 1/2 a of 2 x 2 x 1 supercell. | VMo4SiB2 | Volumetric mass density (g/cm3) | 8.14 | g/cm3 |  | {'': 'VMo4SiB2', 'Lattice parameters (A)': '11.081', 'Volumetric mass density (g/cm3)': '8.14'} | ['DFT']
table | 10.1016/j.jallcom.2019.153041 | Comparison of experimental and DFT calculated lattice parameters and resulting density for VxMo5-xSiB2 phases, *: 1/2 a of 2 x 2 x 1 supercell. | V2Mo3SiB2 | Volumetric mass density (g/cm3) | 7.49 | g/cm3 |  | {'': 'V2Mo3SiB2', 'Lattice parameters (A)': '5.957*', 'Volumetric mass density (g/cm3)': '7.49'} | ['DFT']
table | 10.1016/j.jallcom.2019.153041 | Comparison of experimental and DFT calculated lattice parameters and resulting density for VxMo5-xSiB2 phases, *: 1/2 a of 2 x 2 x 1 supercell. | V2Mo3SiB2 | Volumetric mass density (g/cm3) | 7.49 | g/cm3 |  | {'': 'V2Mo3SiB2', 'Lattice parameters (A)': '10.976', 'Volumetric mass density (g/cm3)': '7.49'} | ['DFT']
table | 10.1016/j.jallcom.2019.153041 | Comparison of experimental and DFT calculated lattice parameters and resulting density for VxMo5-xSiB2 phases, *: 1/2 a of 2 x 2 x 1 supercell. | V2.94Mo2.06SiB2/V3Mo2SiB2 | Volumetric mass density (g/cm3) | 6.94 | g/cm3 |  | {'': 'V2.94Mo2.06SiB2/V3Mo2SiB2', 'Lattice parameters (A)': '5.885*', 'Volumetric mass density (g/cm3)': '6.94'} | ['DFT']
table | 10.1016/j.jallcom.2019.153041 | Comparison of experimental and DFT calculated lattice parameters and resulting density for VxMo5-xSiB2 phases, *: 1/2 a of 2 x 2 x 1 supercell. | V2.94Mo2.06SiB2/V3Mo2SiB2 | Volumetric mass density (g/cm3) | 6.94 | g/cm3 |  | {'': 'V2.94Mo2.06SiB2/V3Mo2SiB2', 'Lattice parameters (A)': '10.908', 'Volumetric mass density (g/cm3)': '6.94'} | ['DFT']
table | 10.1016/j.jallcom.2019.153041 | Comparison of experimental and DFT calculated lattice parameters and resulting density for VxMo5-xSiB2 phases, *: 1/2 a of 2 x 2 x 1 supercell. | V3.8Mo1.2SiB2/V4MoSiB2 | Volumetric mass density (g/cm3) | 6.24 | g/cm3 |  | {'': 'V3.8Mo1.2SiB2/V4MoSiB2', 'Lattice parameters (A)': '5.863', 'Volumetric mass density (g/cm3)': '6.24'} | ['DFT']
table | 10.1016/j.jallcom.2019.153041 | Comparison of experimental and DFT calculated lattice parameters and resulting density for VxMo5-xSiB2 phases, *: 1/2 a of 2 x 2 x 1 supercell. | V3.8Mo1.2SiB2/V4MoSiB2 | Volumetric mass density (g/cm3) | 6.24 | g/cm3 |  | {'': 'V3.8Mo1.2SiB2/V4MoSiB2', 'Lattice parameters (A)': '10.823', 'Volumetric mass density (g/cm3)': '6.24'} | ['DFT']
table | 10.1016/j.jallcom.2019.153041 | Comparison of experimental and DFT calculated lattice parameters and resulting density for VxMo5-xSiB2 phases, *: 1/2 a of 2 x 2 x 1 supercell. | V5SiB2 | Volumetric mass density (g/cm3) | 5.60 | g/cm3 |  | {'': 'V5SiB2', 'Lattice parameters (A)': '5.786', 'Volumetric mass density (g/cm3)': '5.60'} | ['DFT']
table | 10.1016/j.jallcom.2019.153041 | Comparison of experimental and DFT calculated lattice parameters and resulting density for VxMo5-xSiB2 phases, *: 1/2 a of 2 x 2 x 1 supercell. | V5SiB2 | Volumetric mass density (g/cm3) | 5.60 | g/cm3 |  | {'': 'V5SiB2', 'Lattice parameters (A)': '10.776', 'Volumetric mass density (g/cm3)': '5.60'} | ['DFT']
table | 10.1016/j.jclepro.2014.12.020 | Experimental conditions. | 60, 120, 180 mL/h. | Vegetable oil; viscosity at 40 degC: 32 mm2/s, density at 20 degC: 0.85 g/cm3, flash point: 201 degC, | 60, 120, 180 mL/h. | g/cm3 |  | {'Cutting fluid (CFs)': 'Fluid flow rate (Q)', 'Vegetable oil; viscosity at 40 degC: 32 mm2/s, density at 20 degC: 0.85 g/cm3, flash point: 201 degC,': '60, 120, 180 mL/h.'} | ['Mineral oil with synthetic ester; viscosity: 25 mm2/s, density: 0.835 g/cm3, flash point: 170 degC', 'Mineral oil; viscosity at 40 degC: 30 mm2/s, density at 15 degC: 0.87 g/cm3, flash point: 200 degC', 'MQL cooling - air: 6 bar; flow rate: external nozzle.']
table | 10.1016/j.jclepro.2014.12.020 | Experimental conditions. | 60, 120, 180 mL/h. | Mineral oil with synthetic ester; viscosity: 25 mm2/s, density: 0.835 g/cm3, flash point: 170 degC | 60, 120, 180 mL/h. | g/cm3 |  | {'Cutting fluid (CFs)': 'Fluid flow rate (Q)', 'Mineral oil with synthetic ester; viscosity: 25 mm2/s, density: 0.835 g/cm3, flash point: 170 degC': '60, 120, 180 mL/h.'} | ['Mineral oil; viscosity at 40 degC: 30 mm2/s, density at 15 degC: 0.87 g/cm3, flash point: 200 degC', 'MQL cooling - air: 6 bar; flow rate: external nozzle.']
table | 10.1016/j.jclepro.2014.12.020 | Experimental conditions. | 60, 120, 180 mL/h. | Mineral oil; viscosity at 40 degC: 30 mm2/s, density at 15 degC: 0.87 g/cm3, flash point: 200 degC | 60, 120, 180 mL/h. | g/cm3 |  | {'Cutting fluid (CFs)': 'Fluid flow rate (Q)', 'Mineral oil; viscosity at 40 degC: 30 mm2/s, density at 15 degC: 0.87 g/cm3, flash point: 200 degC': '60, 120, 180 mL/h.'} | ['MQL cooling - air: 6 bar; flow rate: external nozzle.']
table | 10.1016/j.jclepro.2015.05.039 | Physical and mechanical properties of Inconel 706. |  | Densitykg/m3 | 8.05 | kg/m3
table | 10.1016/j.jclepro.2015.07.045 | Physical and mechanical properties of Inconel 740. |  | Density kg/m^3 | 8.05 | kg/m
table | 10.1016/j.jclepro.2015.12.102 | Physical and mechanical properties of Inconel 783. |  | Density - kg/m3 | 7.81 | kg/m3
table | 10.1016/j.jestch.2016.07.003 | Thermal properties of Inconel 718. |  | Density | 8190kg/m3 | kg/m3
table | 10.1016/j.jeurceramsoc.2007.09.053 | Physical properties of the carbon fiber preforms used for infiltration | CF222 (C/C) | Density (g/cm3) | 1.6-1.65 | g/cm3 |  | {'Preform': 'CF222 (C/C)', 'Fiber orientation (deg)': '0/90', 'Density (g/cm3)': '1.6-1.65', 'Thermal expansion coefficient (K-1)': '0.8-1.2x10-6', 'Thermal conductivity (W/mK)': '5[?], 20-40¦¦', 'Porosity (%)': '6-8'}
table | 10.1016/j.jeurceramsoc.2007.09.053 | Physical properties of the carbon fiber preforms used for infiltration | FU-2954 (Felt) | Density (g/cm3) | 0.13-0.15 | g/cm3 |  | {'Preform': 'FU-2954 (Felt)', 'Fiber orientation (deg)': 'Random', 'Density (g/cm3)': '0.13-0.15', 'Thermal expansion coefficient (K-1)': '2.6x10-6', 'Thermal conductivity (W/mK)': '0.3', 'Porosity (%)': '40-42'}
table | 10.1016/j.jeurceramsoc.2014.08.029 | Physical specifications of corrosive salts. | Na2SO4 | Density (g/cm3) | 2.70 | g/cm3 |  | {'Type of salt': 'Na2SO4', 'Manufacturer': 'Merck (Germany)', 'Melting point (degC)': '888', 'Density (g/cm3)': '2.70'}
table | 10.1016/j.jeurceramsoc.2014.08.029 | Physical specifications of corrosive salts. | V2O5 | Density (g/cm3) | 3.36 | g/cm3 |  | {'Type of salt': 'V2O5', 'Manufacturer': 'Merck (Germany)', 'Melting point (degC)': '690', 'Density (g/cm3)': '3.36'}
table | 10.1016/j.jeurceramsoc.2016.09.029 | Density, relative density, mean grain size, hardness (H) and elastic modulus (E) of the sintered materials. | Cr2AlC | Density (g/cm3) | 5.17 | g/cm3 |  | {'Sample': 'Cr2AlC', 'Density (g/cm3)': '5.17', 'Relative density (%)': '98.9', 'Grain size (mm)': '15.1+-0.2', 'H (GPa)': '4.12+-0.27', 'E (GPa)': '262+-19'}
table | 10.1016/j.jeurceramsoc.2016.09.029 | Density, relative density, mean grain size, hardness (H) and elastic modulus (E) of the sintered materials. | Cr2AlC/5SiC | Density (g/cm3) | 5.06 | g/cm3 |  | {'Sample': 'Cr2AlC/5SiC', 'Density (g/cm3)': '5.06', 'Relative density (%)': '98.6', 'Grain size (mm)': '13.8+-0.1', 'H (GPa)': '5.08+-0.30', 'E (GPa)': '235+-38'}
table | 10.1016/j.jeurceramsoc.2016.09.029 | Density, relative density, mean grain size, hardness (H) and elastic modulus (E) of the sintered materials. | Cr2AlC/10SiC | Density (g/cm3) | 4.95 | g/cm3 |  | {'Sample': 'Cr2AlC/10SiC', 'Density (g/cm3)': '4.95', 'Relative density (%)': '98.5', 'Grain size (mm)': '13.6+-0.1', 'H (GPa)': '5.85+-0.29', 'E (GPa)': '224+-50'}
table | 10.1016/j.jeurceramsoc.2016.09.029 | Density, relative density, mean grain size, hardness (H) and elastic modulus (E) of the sintered materials. | Cr2AlC | Relative density (%) | 98.9 | g/cm3 |  | {'Sample': 'Cr2AlC', 'Density (g/cm3)': '5.17', 'Relative density (%)': '98.9', 'Grain size (mm)': '15.1+-0.2', 'H (GPa)': '4.12+-0.27', 'E (GPa)': '262+-19'}
table | 10.1016/j.jeurceramsoc.2016.09.029 | Density, relative density, mean grain size, hardness (H) and elastic modulus (E) of the sintered materials. | Cr2AlC/5SiC | Relative density (%) | 98.6 | g/cm3 |  | {'Sample': 'Cr2AlC/5SiC', 'Density (g/cm3)': '5.06', 'Relative density (%)': '98.6', 'Grain size (mm)': '13.8+-0.1', 'H (GPa)': '5.08+-0.30', 'E (GPa)': '235+-38'}
table | 10.1016/j.jeurceramsoc.2016.09.029 | Density, relative density, mean grain size, hardness (H) and elastic modulus (E) of the sintered materials. | Cr2AlC/10SiC | Relative density (%) | 98.5 | g/cm3 |  | {'Sample': 'Cr2AlC/10SiC', 'Density (g/cm3)': '4.95', 'Relative density (%)': '98.5', 'Grain size (mm)': '13.6+-0.1', 'H (GPa)': '5.85+-0.29', 'E (GPa)': '224+-50'}
table | 10.1016/j.jmatprotec.2012.06.017 | Geometric parameters of open-cell Ni, Ni-35.2Cr and Ni-18.8Cr-11.3Fe-7.7Al foams. | Ni | Relative density (%) | 2.2-2.7 | no mentioned |  | {'Foams': 'Ni', 'Cell diameter (mm)': '1.3', 'Strut length (mm)': '0.6-1', 'Strut width (mm)': '250+-35', 'Strut wall thickness (mm)': '85+-21.5', 'Relative density (%)': '2.2-2.7'}
table | 10.1016/j.jmatprotec.2012.06.017 | Geometric parameters of open-cell Ni, Ni-35.2Cr and Ni-18.8Cr-11.3Fe-7.7Al foams. | Ni-35.2Cr | Relative density (%) | 4.1-4.9 | no mentioned |  | {'Foams': 'Ni-35.2Cr', 'Cell diameter (mm)': '1.25', 'Strut length (mm)': '0.6-0.9', 'Strut width (mm)': '280+-35', 'Strut wall thickness (mm)': '90+-21.5', 'Relative density (%)': '4.1-4.9'}
table | 10.1016/j.jmatprotec.2012.06.017 | Geometric parameters of open-cell Ni, Ni-35.2Cr and Ni-18.8Cr-11.3Fe-7.7Al foams. | Ni-Cr-Fe-Al | Relative density (%) | 5.5-6.5 | no mentioned |  | {'Foams': 'Ni-Cr-Fe-Al', 'Cell diameter (mm)': '1.2', 'Strut length (mm)': '0.6-0.9', 'Strut width (mm)': '300+-35', 'Strut wall thickness (mm)': '100+-21.5', 'Relative density (%)': '5.5-6.5'}
table | 10.1016/j.jmatprotec.2012.06.017 | Yield strength of Ni, Ni-35.2Cr and Ni-Cr-Fe-Al foams at room temperature. | Ni | Relative density r* (%) | 2.2 | no mentioned |  | {'Foams': 'Ni', 'Relative density r* (%)': '2.2', 'The bulk yield strength s y (MPa)': '90', 'Predicted by Eq. (2) foam yield stress s* (MPa)': '0.09', 'Experimental foam yield stress s* (MPa)': '0.1'}
table | 10.1016/j.jmatprotec.2012.06.017 | Yield strength of Ni, Ni-35.2Cr and Ni-Cr-Fe-Al foams at room temperature. | Ni-35.2Cr | Relative density r* (%) | 4.2 | no mentioned |  | {'Foams': 'Ni-35.2Cr', 'Relative density r* (%)': '4.2', 'The bulk yield strength s y (MPa)': '265', 'Predicted by Eq. (2) foam yield stress s* (MPa)': '0.68', 'Experimental foam yield stress s* (MPa)': '0.95'}
table | 10.1016/j.jmatprotec.2012.06.017 | Yield strength of Ni, Ni-35.2Cr and Ni-Cr-Fe-Al foams at room temperature. | Ni-Cr-Fe-Al | Relative density r* (%) | 6.5 | no mentioned |  | {'Foams': 'Ni-Cr-Fe-Al', 'Relative density r* (%)': '6.5', 'The bulk yield strength s y (MPa)': '384', 'Predicted by Eq. (2) foam yield stress s* (MPa)': '1.9', 'Experimental foam yield stress s* (MPa)': '1.7'}
table | 10.1016/j.jmatprotec.2015.09.046 | Characteristic values for the particle size distribution, the apparent and tapped density and the Hausner ratio for the eight powder batches. The span value is defined as (d90 -d10)/d50. A low Hausner ratio is an indicator for good flowability. | A | Apparent density [g/ccm] | 4.04 | g/cc |  | {'': 'A', 'd10 [mm]': '8', 'd50 [mm]': '17', 'd90 [mm]': '33', 'Span [-]': '1.4', 'Apparent density [g/ccm]': '4.04', 'Tapped density [g/ccm]': '5.30', 'Hausner ratio [-]': '1.31'}
table | 10.1016/j.jmatprotec.2015.09.046 | Characteristic values for the particle size distribution, the apparent and tapped density and the Hausner ratio for the eight powder batches. The span value is defined as (d90 -d10)/d50. A low Hausner ratio is an indicator for good flowability. | B | Apparent density [g/ccm] | 4.27 | g/cc |  | {'': 'B', 'd10 [mm]': '10', 'd50 [mm]': '19', 'd90 [mm]': '34', 'Span [-]': '1.2', 'Apparent density [g/ccm]': '4.27', 'Tapped density [g/ccm]': '5.16', 'Hausner ratio [-]': '1.21'}
table | 10.1016/j.jmatprotec.2015.09.046 | Characteristic values for the particle size distribution, the apparent and tapped density and the Hausner ratio for the eight powder batches. The span value is defined as (d90 -d10)/d50. A low Hausner ratio is an indicator for good flowability. | C | Apparent density [g/ccm] | 4.11 | g/cc |  | {'': 'C', 'd10 [mm]': '8', 'd50 [mm]': '20', 'd90 [mm]': '42', 'Span [-]': '1.7', 'Apparent density [g/ccm]': '4.11', 'Tapped density [g/ccm]': '5.41', 'Hausner ratio [-]': '1.32'}
table | 10.1016/j.jmatprotec.2015.09.046 | Characteristic values for the particle size distribution, the apparent and tapped density and the Hausner ratio for the eight powder batches. The span value is defined as (d90 -d10)/d50. A low Hausner ratio is an indicator for good flowability. | D | Apparent density [g/ccm] | 4.29 | g/cc |  | {'': 'D', 'd10 [mm]': '11', 'd50 [mm]': '24', 'd90 [mm]': '50', 'Span [-]': '1.6', 'Apparent density [g/ccm]': '4.29', 'Tapped density [g/ccm]': '5.39', 'Hausner ratio [-]': '1.26'}
table | 10.1016/j.jmatprotec.2015.09.046 | Characteristic values for the particle size distribution, the apparent and tapped density and the Hausner ratio for the eight powder batches. The span value is defined as (d90 -d10)/d50. A low Hausner ratio is an indicator for good flowability. | E | Apparent density [g/ccm] | 4.34 | g/cc |  | {'': 'E', 'd10 [mm]': '8', 'd50 [mm]': '18', 'd90 [mm]': '35', 'Span [-]': '1.5', 'Apparent density [g/ccm]': '4.34', 'Tapped density [g/ccm]': '5.43', 'Hausner ratio [-]': '1.25'}
table | 10.1016/j.jmatprotec.2015.09.046 | Characteristic values for the particle size distribution, the apparent and tapped density and the Hausner ratio for the eight powder batches. The span value is defined as (d90 -d10)/d50. A low Hausner ratio is an indicator for good flowability. | F | Apparent density [g/ccm] | 2.34 | g/cc |  | {'': 'F', 'd10 [mm]': '7', 'd50 [mm]': '16', 'd90 [mm]': '32', 'Span [-]': '1.6', 'Apparent density [g/ccm]': '2.34', 'Tapped density [g/ccm]': '3.57', 'Hausner ratio [-]': '1.53'}
table | 10.1016/j.jmatprotec.2015.09.046 | Characteristic values for the particle size distribution, the apparent and tapped density and the Hausner ratio for the eight powder batches. The span value is defined as (d90 -d10)/d50. A low Hausner ratio is an indicator for good flowability. | G | Apparent density [g/ccm] | 4.27 | g/cc |  | {'': 'G', 'd10 [mm]': '23', 'd50 [mm]': '36', 'd90 [mm]': '49', 'Span [-]': '0.7', 'Apparent density [g/ccm]': '4.27', 'Tapped density [g/ccm]': '4.98', 'Hausner ratio [-]': '1.17'}
table | 10.1016/j.jmatprotec.2015.09.046 | Characteristic values for the particle size distribution, the apparent and tapped density and the Hausner ratio for the eight powder batches. The span value is defined as (d90 -d10)/d50. A low Hausner ratio is an indicator for good flowability. | H | Apparent density [g/ccm] | 4.20 | g/cc |  | {'': 'H', 'd10 [mm]': '10', 'd50 [mm]': '16', 'd90 [mm]': '27', 'Span [-]': '1.1', 'Apparent density [g/ccm]': '4.20', 'Tapped density [g/ccm]': '5.16', 'Hausner ratio [-]': '1.23'}
table | 10.1016/j.jmatprotec.2015.09.046 | Characteristic values for the particle size distribution, the apparent and tapped density and the Hausner ratio for the eight powder batches. The span value is defined as (d90 -d10)/d50. A low Hausner ratio is an indicator for good flowability. | A | Tapped density [g/ccm] | 5.30 | g/cc |  | {'': 'A', 'd10 [mm]': '8', 'd50 [mm]': '17', 'd90 [mm]': '33', 'Span [-]': '1.4', 'Apparent density [g/ccm]': '4.04', 'Tapped density [g/ccm]': '5.30', 'Hausner ratio [-]': '1.31'}
table | 10.1016/j.jmatprotec.2015.09.046 | Characteristic values for the particle size distribution, the apparent and tapped density and the Hausner ratio for the eight powder batches. The span value is defined as (d90 -d10)/d50. A low Hausner ratio is an indicator for good flowability. | B | Tapped density [g/ccm] | 5.16 | g/cc |  | {'': 'B', 'd10 [mm]': '10', 'd50 [mm]': '19', 'd90 [mm]': '34', 'Span [-]': '1.2', 'Apparent density [g/ccm]': '4.27', 'Tapped density [g/ccm]': '5.16', 'Hausner ratio [-]': '1.21'}
table | 10.1016/j.jmatprotec.2015.09.046 | Characteristic values for the particle size distribution, the apparent and tapped density and the Hausner ratio for the eight powder batches. The span value is defined as (d90 -d10)/d50. A low Hausner ratio is an indicator for good flowability. | C | Tapped density [g/ccm] | 5.41 | g/cc |  | {'': 'C', 'd10 [mm]': '8', 'd50 [mm]': '20', 'd90 [mm]': '42', 'Span [-]': '1.7', 'Apparent density [g/ccm]': '4.11', 'Tapped density [g/ccm]': '5.41', 'Hausner ratio [-]': '1.32'}
table | 10.1016/j.jmatprotec.2015.09.046 | Characteristic values for the particle size distribution, the apparent and tapped density and the Hausner ratio for the eight powder batches. The span value is defined as (d90 -d10)/d50. A low Hausner ratio is an indicator for good flowability. | D | Tapped density [g/ccm] | 5.39 | g/cc |  | {'': 'D', 'd10 [mm]': '11', 'd50 [mm]': '24', 'd90 [mm]': '50', 'Span [-]': '1.6', 'Apparent density [g/ccm]': '4.29', 'Tapped density [g/ccm]': '5.39', 'Hausner ratio [-]': '1.26'}
table | 10.1016/j.jmatprotec.2015.09.046 | Characteristic values for the particle size distribution, the apparent and tapped density and the Hausner ratio for the eight powder batches. The span value is defined as (d90 -d10)/d50. A low Hausner ratio is an indicator for good flowability. | E | Tapped density [g/ccm] | 5.43 | g/cc |  | {'': 'E', 'd10 [mm]': '8', 'd50 [mm]': '18', 'd90 [mm]': '35', 'Span [-]': '1.5', 'Apparent density [g/ccm]': '4.34', 'Tapped density [g/ccm]': '5.43', 'Hausner ratio [-]': '1.25'}
table | 10.1016/j.jmatprotec.2015.09.046 | Characteristic values for the particle size distribution, the apparent and tapped density and the Hausner ratio for the eight powder batches. The span value is defined as (d90 -d10)/d50. A low Hausner ratio is an indicator for good flowability. | F | Tapped density [g/ccm] | 3.57 | g/cc |  | {'': 'F', 'd10 [mm]': '7', 'd50 [mm]': '16', 'd90 [mm]': '32', 'Span [-]': '1.6', 'Apparent density [g/ccm]': '2.34', 'Tapped density [g/ccm]': '3.57', 'Hausner ratio [-]': '1.53'}
table | 10.1016/j.jmatprotec.2015.09.046 | Characteristic values for the particle size distribution, the apparent and tapped density and the Hausner ratio for the eight powder batches. The span value is defined as (d90 -d10)/d50. A low Hausner ratio is an indicator for good flowability. | G | Tapped density [g/ccm] | 4.98 | g/cc |  | {'': 'G', 'd10 [mm]': '23', 'd50 [mm]': '36', 'd90 [mm]': '49', 'Span [-]': '0.7', 'Apparent density [g/ccm]': '4.27', 'Tapped density [g/ccm]': '4.98', 'Hausner ratio [-]': '1.17'}
table | 10.1016/j.jmatprotec.2015.09.046 | Characteristic values for the particle size distribution, the apparent and tapped density and the Hausner ratio for the eight powder batches. The span value is defined as (d90 -d10)/d50. A low Hausner ratio is an indicator for good flowability. | H | Tapped density [g/ccm] | 5.16 | g/cc |  | {'': 'H', 'd10 [mm]': '10', 'd50 [mm]': '16', 'd90 [mm]': '27', 'Span [-]': '1.1', 'Apparent density [g/ccm]': '4.20', 'Tapped density [g/ccm]': '5.16', 'Hausner ratio [-]': '1.23'}
table | 10.1016/j.jmatprotec.2016.04.011 | The mechanical properties of Ti(C7N3)-based cermet and WC materials. |  | Relative density[%] | 99.4 | no mentioned |  | {'Ti(C7N3)-based cermet': '', 'Flexural strength[MPa]': '1759', "Vickers' hardnessHV20 [GPa]": '18.55', 'Fracture toughness[MPa.m1/2]': '6.07', 'Relative density[%]': '99.4'}
table | 10.1016/j.jmatprotec.2016.04.011 | The mechanical properties of Ti(C7N3)-based cermet and WC materials. | WC | Relative density[%] | Relative density[%] | no mentioned
table | 10.1016/j.jmatprotec.2016.04.011 | The mechanical properties of Ti(C7N3)-based cermet and WC materials. |  | Relative density[%] | 99.3 | no mentioned |  | {'Ti(C7N3)-based cermet': '', 'Flexural strength[MPa]': '2000~2200', "Vickers' hardnessHV20 [GPa]": '88.0~89.5', 'Fracture toughness[MPa.m1/2]': '9~11', 'Relative density[%]': '99.3'}
table | 10.1016/j.jmatprotec.2016.04.011 | The mechanical properties of Ti(C7N3)-based cermet and WC materials. |  | Relative density[%] | 99.3 | no mentioned |  | {'WC': '', 'Flexural strength[MPa]': '2000~2200', 'Rockwell hardness HRA': '88.0~89.5', 'Fracture toughness[MPa.m1/2]': '9~11', 'Relative density[%]': '99.3'}
table | 10.1016/j.jmatprotec.2016.07.011 | Nomenclature and LSF processing parameters for different samples. | S1 | Energy density(J/mm3) | 12 | J/mm3 |  | {'Group': 'Stair-like', 'Sample': 'S1', 'Laser power(W)': '1800', 'Scanning velocity(mm/s)': '10', 'Powder feed rate (g/min)': '15', 'Nominal ZIncrement (mm)': '0.6', 'Energy density(J/mm3)': '12'}
table | 10.1016/j.jmatprotec.2016.07.011 | Nomenclature and LSF processing parameters for different samples. | CD-1 | Energy density(J/mm3) | 50 | J/mm3 |  | {'Group': 'Continuousdeposition', 'Sample': 'CD-1', 'Laser power(W)': '1800', 'Scanning velocity(mm/s)': '6', 'Powder feed rate (g/min)': '6', 'Nominal ZIncrement (mm)': '0.5', 'Energy density(J/mm3)': '50'}
table | 10.1016/j.jmatprotec.2016.07.011 | Nomenclature and LSF processing parameters for different samples. | CD-2 | Energy density(J/mm3) | 30 | J/mm3 |  | {'Group': 'Continuousdeposition', 'Sample': 'CD-2', 'Laser power(W)': '1800', 'Scanning velocity(mm/s)': '6', 'Powder feed rate (g/min)': '10', 'Nominal ZIncrement (mm)': '0.5', 'Energy density(J/mm3)': '30'}
table | 10.1016/j.jmatprotec.2016.07.011 | Nomenclature and LSF processing parameters for different samples. | CD-3 | Energy density(J/mm3) | 30 | J/mm3 |  | {'Group': 'Continuousdeposition', 'Sample': 'CD-3', 'Laser power(W)': '1800', 'Scanning velocity(mm/s)': '6', 'Powder feed rate (g/min)': '10', 'Nominal ZIncrement (mm)': '0.5', 'Energy density(J/mm3)': '30'}
table | 10.1016/j.jmatprotec.2016.07.011 | Nomenclature and LSF processing parameters for different samples. | DD-1 | Energy density(J/mm3) | 17 | J/mm3 |  | {'Group': 'Discontinuous deposition', 'Sample': 'DD-1', 'Laser power(W)': '2000', 'Scanning velocity(mm/s)': '10', 'Powder feed rate (g/min)': '12', 'Nominal ZIncrement (mm)': '0.6', 'Energy density(J/mm3)': '17'}
table | 10.1016/j.jmatprotec.2016.07.011 | Nomenclature and LSF processing parameters for different samples. | DD-2 | Energy density(J/mm3) | 15 | J/mm3 |  | {'Group': 'Discontinuous deposition', 'Sample': 'DD-2', 'Laser power(W)': '1800', 'Scanning velocity(mm/s)': '10', 'Powder feed rate (g/min)': '12', 'Nominal ZIncrement (mm)': '0.5-1.1', 'Energy density(J/mm3)': '15'}
table | 10.1016/j.jmatprotec.2017.05.045 | Process parameters of verification experiments. |  | Laser density F J/cm2 | 5 | no mentioned
table | 10.1016/j.jmatprotec.2019.116398 | Summary of micro-strain dislocation density, and yield strength. | H0.08 | Dislocation density (m-2) | 7.375 x 1015 | no mentioned |  | {'Sample': 'H0.08', 'Micro-strain (%)': '0.633', 'Dislocation density (m-2)': '7.375 x 1015', 'Yield strength (MPa)': '884.65'} | ['Dislocation density (m-2)']
table | 10.1016/j.jmatprotec.2019.116398 | Summary of micro-strain dislocation density, and yield strength. | H0.12 | Dislocation density (m-2) | 8.238 x 1015 | no mentioned |  | {'Sample': 'H0.12', 'Micro-strain (%)': '0.669', 'Dislocation density (m-2)': '8.238 x 1015', 'Yield strength (MPa)': '960.02'} | ['Dislocation density (m-2)']
table | 10.1016/j.jmatprotec.2019.116398 | Summary of micro-strain dislocation density, and yield strength. | H0.16 | Dislocation density (m-2) | 9.436 x 1015 | no mentioned |  | {'Sample': 'H0.16', 'Micro-strain (%)': '0.716', 'Dislocation density (m-2)': '9.436 x 1015', 'Yield strength (MPa)': '980.75'} | ['Dislocation density (m-2)']
table | 10.1016/j.jmatprotec.2019.116398 | Summary of micro-strain dislocation density, and yield strength. | H0.20 | Dislocation density (m-2) | 1.085 x 1016 | no mentioned |  | {'Sample': 'H0.20', 'Micro-strain (%)': '0.768', 'Dislocation density (m-2)': '1.085 x 1016', 'Yield strength (MPa)': '880.80'} | ['Dislocation density (m-2)']
table | 10.1016/j.jmatprotec.2019.116398 | Summary of micro-strain dislocation density, and yield strength. | H0.08 | Dislocation density (m-2) | 7.375 x 1015 | no mentioned |  | {'Sample': 'H0.08', 'Micro-strain (%)': '0.633', 'Dislocation density (m-2)': '7.375 x 1015', 'Dislocation strengthening': '826.91', 'Experimental result': '884.65'}
table | 10.1016/j.jmatprotec.2019.116398 | Summary of micro-strain dislocation density, and yield strength. | H0.12 | Dislocation density (m-2) | 8.238 x 1015 | no mentioned |  | {'Sample': 'H0.12', 'Micro-strain (%)': '0.669', 'Dislocation density (m-2)': '8.238 x 1015', 'Dislocation strengthening': '873.94', 'Experimental result': '960.02'}
table | 10.1016/j.jmatprotec.2019.116398 | Summary of micro-strain dislocation density, and yield strength. | H0.16 | Dislocation density (m-2) | 9.436 x 1015 | no mentioned |  | {'Sample': 'H0.16', 'Micro-strain (%)': '0.716', 'Dislocation density (m-2)': '9.436 x 1015', 'Dislocation strengthening': '935.34', 'Experimental result': '980.75'}
table | 10.1016/j.jmatprotec.2019.116398 | Summary of micro-strain dislocation density, and yield strength. | H0.20 | Dislocation density (m-2) | 1.085 x 1016 | no mentioned |  | {'Sample': 'H0.20', 'Micro-strain (%)': '0.768', 'Dislocation density (m-2)': '1.085 x 1016', 'Dislocation strengthening': '1003.27', 'Experimental result': '880.80'}
table | 10.1016/j.jmatprotec.2019.116503 | Thermophysical parameters of IN713C Ni-based superalloy. | IN713C | Density,kg/m3 | 7905.2 | kg/m3
table | 10.1016/j.jmatprotec.2019.116503 | Thermophysical parameters of IN713C Ni-based superalloy. | IN713C | Density,kg/m3 | 7883.6 | kg/m3
table | 10.1016/j.jmatprotec.2019.116503 | Thermophysical parameters of IN713C Ni-based superalloy. | IN713C | Density,kg/m3 | 7853.3 | kg/m3
table | 10.1016/j.jmatprotec.2019.116503 | Thermophysical parameters of IN713C Ni-based superalloy. | IN713C | Density,kg/m3 | 7822.4 | kg/m3
table | 10.1016/j.jmatprotec.2019.116503 | Thermophysical parameters of IN713C Ni-based superalloy. | IN713C | Density,kg/m3 | 7790.6 | kg/m3
table | 10.1016/j.jmatprotec.2019.116503 | Thermophysical parameters of IN713C Ni-based superalloy. | IN713C | Density,kg/m3 | 7757.7 | kg/m3
table | 10.1016/j.jmatprotec.2019.116503 | Thermophysical parameters of IN713C Ni-based superalloy. | IN713C | Density,kg/m3 | 7722.6 | kg/m3
table | 10.1016/j.jmatprotec.2019.116503 | Thermophysical parameters of IN713C Ni-based superalloy. | IN713C | Density,kg/m3 | 7684.4 | kg/m3
table | 10.1016/j.jmatprotec.2019.116503 | Thermophysical parameters of IN713C Ni-based superalloy. | IN713C | Density,kg/m3 | 7641.9 | kg/m3
table | 10.1016/j.jmatprotec.2019.116503 | Thermophysical parameters of IN713C Ni-based superalloy. | IN713C | Density,kg/m3 | 7593.6 | kg/m3
table | 10.1016/j.jnucmat.2018.11.040 | The results of cavity and Frank loop size and density measurements. | PH-He-Ni at 400 degC | Cavity Density (m-3) | 2.5 x 1023 | no mentioned |  | {'Sample': 'PH-He-Ni at 400 degC', 'Cavity Size (nm)': '1.2 +- 0.2', 'Cavity Density (m-3)': '2.5 x 1023', 'N helium N vacany': '1.512', 'Cavity Pressure (GPa)': '10.1', 'Cavity Effective Shear Stress (GPa)': '15.15', 'Frank Loop Size (nm)': '20 +- 2', 'Frank Loop density (m-3)': '9.2 x 1021'}
table | 10.1016/j.jnucmat.2018.11.040 | The results of cavity and Frank loop size and density measurements. | ST-HeNi at 400 degC | Cavity Density (m-3) | 4.2 x 1023 | no mentioned |  | {'Sample': 'ST-HeNi at 400 degC', 'Cavity Size (nm)': '1.1 +- 0.2', 'Cavity Density (m-3)': '4.2 x 1023', 'N helium N vacany': '1.16', 'Cavity Pressure (GPa)': '6.88', 'Cavity Effective Shear Stress (GPa)': '10.32', 'Frank Loop Size (nm)': '14 +- 2', 'Frank Loop density (m-3)': '8.8 x 1021'}
table | 10.1016/j.jnucmat.2018.11.040 | The results of cavity and Frank loop size and density measurements. | PH-He-Ni at RT | Cavity Density (m-3) | 2.1 x 1023 | no mentioned |  | {'Sample': 'PH-He-Ni at RT', 'Cavity Size (nm)': '2 +- 0.2', 'Cavity Density (m-3)': '2.1 x 1023', 'N helium N vacany': '0.390', 'Cavity Pressure (GPa)': '0.58', 'Cavity Effective Shear Stress (GPa)': '0.87', 'Frank Loop Size (nm)': '12 +- 2', 'Frank Loop density (m-3)': '7.2 x 1021'}
table | 10.1016/j.jnucmat.2018.11.040 | The results of cavity and Frank loop size and density measurements. | ST-HeNi at RT | Cavity Density (m-3) | 2.66 x 1023 | no mentioned |  | {'Sample': 'ST-HeNi at RT', 'Cavity Size (nm)': '1.6 +- 0.2', 'Cavity Density (m-3)': '2.66 x 1023', 'N helium N vacany': '0.598', 'Cavity Pressure (GPa)': '1.30', 'Cavity Effective Shear Stress (GPa)': '1.95', 'Frank Loop Size (nm)': '8 +- 2', 'Frank Loop density (m-3)': '8.7 x 1021'}
table | 10.1016/j.jnucmat.2018.11.040 | The results of cavity and Frank loop size and density measurements. | PH-He-Ni at 400 degC | Frank Loop density (m-3) | 9.2 x 1021 | no mentioned |  | {'Sample': 'PH-He-Ni at 400 degC', 'Cavity Size (nm)': '1.2 +- 0.2', 'Cavity Density (m-3)': '2.5 x 1023', 'N helium N vacany': '1.512', 'Cavity Pressure (GPa)': '10.1', 'Cavity Effective Shear Stress (GPa)': '15.15', 'Frank Loop Size (nm)': '20 +- 2', 'Frank Loop density (m-3)': '9.2 x 1021'}
table | 10.1016/j.jnucmat.2018.11.040 | The results of cavity and Frank loop size and density measurements. | ST-HeNi at 400 degC | Frank Loop density (m-3) | 8.8 x 1021 | no mentioned |  | {'Sample': 'ST-HeNi at 400 degC', 'Cavity Size (nm)': '1.1 +- 0.2', 'Cavity Density (m-3)': '4.2 x 1023', 'N helium N vacany': '1.16', 'Cavity Pressure (GPa)': '6.88', 'Cavity Effective Shear Stress (GPa)': '10.32', 'Frank Loop Size (nm)': '14 +- 2', 'Frank Loop density (m-3)': '8.8 x 1021'}
table | 10.1016/j.jnucmat.2018.11.040 | The results of cavity and Frank loop size and density measurements. | PH-He-Ni at RT | Frank Loop density (m-3) | 7.2 x 1021 | no mentioned |  | {'Sample': 'PH-He-Ni at RT', 'Cavity Size (nm)': '2 +- 0.2', 'Cavity Density (m-3)': '2.1 x 1023', 'N helium N vacany': '0.390', 'Cavity Pressure (GPa)': '0.58', 'Cavity Effective Shear Stress (GPa)': '0.87', 'Frank Loop Size (nm)': '12 +- 2', 'Frank Loop density (m-3)': '7.2 x 1021'}
table | 10.1016/j.jnucmat.2018.11.040 | The results of cavity and Frank loop size and density measurements. | ST-HeNi at RT | Frank Loop density (m-3) | 8.7 x 1021 | no mentioned |  | {'Sample': 'ST-HeNi at RT', 'Cavity Size (nm)': '1.6 +- 0.2', 'Cavity Density (m-3)': '2.66 x 1023', 'N helium N vacany': '0.598', 'Cavity Pressure (GPa)': '1.30', 'Cavity Effective Shear Stress (GPa)': '1.95', 'Frank Loop Size (nm)': '8 +- 2', 'Frank Loop density (m-3)': '8.7 x 1021'}
table | 10.1016/j.matchar.2012.12.003 | Last values of d [?] measured during in-situ TCD testing before cooling with the dislocation linear densities deduced from d [?]. | 4N2 | g/g' interfacial dislocation density deduced from dTCD (107 dislocations/m) | 1.26 | no mentioned |  | {'Sample': '4N2', 'dTCD (%)': '-0.32', "g/g' interfacial dislocation density deduced from dTCD (107 dislocations/m)": '1.26'}
table | 10.1016/j.matchar.2012.12.003 | Last values of d [?] measured during in-situ TCD testing before cooling with the dislocation linear densities deduced from d [?]. | 4R1 | g/g' interfacial dislocation density deduced from dTCD (107 dislocations/m) | 1.54 | no mentioned |  | {'Sample': '4R1', 'dTCD (%)': '-0.39', "g/g' interfacial dislocation density deduced from dTCD (107 dislocations/m)": '1.54'}
table | 10.1016/j.matchar.2012.12.003 | Last values of d [?] measured during in-situ TCD testing before cooling with the dislocation linear densities deduced from d [?]. | 5A1 | g/g' interfacial dislocation density deduced from dTCD (107 dislocations/m) | 1.73 | no mentioned |  | {'Sample': '5A1', 'dTCD (%)': '-0.44', "g/g' interfacial dislocation density deduced from dTCD (107 dislocations/m)": '1.73'}
table | 10.1016/j.matchar.2012.12.003 | Last values of d [?] measured during in-situ TCD testing before cooling with the dislocation linear densities deduced from d [?]. | 5A2 | g/g' interfacial dislocation density deduced from dTCD (107 dislocations/m) | 1.34 | no mentioned |  | {'Sample': '5A2', 'dTCD (%)': '-0.34', "g/g' interfacial dislocation density deduced from dTCD (107 dislocations/m)": '1.34'}
table | 10.1016/j.matchar.2012.12.003 | Last values of d [?] measured during in-situ TCD testing before cooling with the dislocation linear densities deduced from d [?]. | 1C2 | g/g' interfacial dislocation density deduced from dTCD (107 dislocations/m) | 1.57 | no mentioned |  | {'Sample': '1C2', 'dTCD (%)': '-0.40', "g/g' interfacial dislocation density deduced from dTCD (107 dislocations/m)": '1.57'}
table | 10.1016/j.matchar.2012.12.003 | Last values of d [?] measured during in-situ TCD testing before cooling with the dislocation linear densities deduced from d [?]. | 4R2 | g/g' interfacial dislocation density deduced from dTCD (107 dislocations/m) | 1.50 | no mentioned |  | {'Sample': '4R2', 'dTCD (%)': '-0.38', "g/g' interfacial dislocation density deduced from dTCD (107 dislocations/m)": '1.50'}
table | 10.1016/j.matchemphys.2004.10.050 | Electrochemical properties of alloying layer formed on low-carbon steel in 3.5% NaCl, 5% HCl and 5% H2SO4 solution | 3.5% NaCl solution | Passive current density (mAcm-2) | 3.5% NaCl solution | mAcm-2 |  | {'Specimen': '3.5% NaCl solution', 'Pitting potential (mV)': '3.5% NaCl solution', 'Passive current density (mAcm-2)': '3.5% NaCl solution'}
table | 10.1016/j.matchemphys.2004.10.050 | Electrochemical properties of alloying layer formed on low-carbon steel in 3.5% NaCl, 5% HCl and 5% H2SO4 solution | Alloyed layer on low-carbon steel | Passive current density (mAcm-2) | 31.622 | mAcm-2 |  | {'Specimen': 'Alloyed layer on low-carbon steel', 'Pitting potential (mV)': '190', 'Passive current density (mAcm-2)': '31.622'}
table | 10.1016/j.matchemphys.2004.10.050 | Electrochemical properties of alloying layer formed on low-carbon steel in 3.5% NaCl, 5% HCl and 5% H2SO4 solution | 304 stainless steel | Passive current density (mAcm-2) | 0.6767 | mAcm-2 |  | {'Specimen': '304 stainless steel', 'Pitting potential (mV)': '190', 'Passive current density (mAcm-2)': '0.6767'}
table | 10.1016/j.matchemphys.2004.10.050 | Electrochemical properties of alloying layer formed on low-carbon steel in 3.5% NaCl, 5% HCl and 5% H2SO4 solution |  | Passive current density (mAcm-2) |  | mAcm-2
table | 10.1016/j.matchemphys.2004.10.050 | Electrochemical properties of alloying layer formed on low-carbon steel in 3.5% NaCl, 5% HCl and 5% H2SO4 solution | 5% HCl solution | Passive current density (mAcm-2) | 5% HCl solution | mAcm-2 |  | {'Specimen': '5% HCl solution', 'Pitting potential (mV)': '5% HCl solution', 'Passive current density (mAcm-2)': '5% HCl solution'}
table | 10.1016/j.matchemphys.2004.10.050 | Electrochemical properties of alloying layer formed on low-carbon steel in 3.5% NaCl, 5% HCl and 5% H2SO4 solution | Alloyed layer on low-carbon steel | Passive current density (mAcm-2) | 316.228 | mAcm-2 |  | {'Specimen': 'Alloyed layer on low-carbon steel', 'Pitting potential (mV)': '45.91', 'Passive current density (mAcm-2)': '316.228'}
table | 10.1016/j.matchemphys.2004.10.050 | Electrochemical properties of alloying layer formed on low-carbon steel in 3.5% NaCl, 5% HCl and 5% H2SO4 solution | 304 stainless steel | Passive current density (mAcm-2) | 562.341 | mAcm-2 |  | {'Specimen': '304 stainless steel', 'Pitting potential (mV)': '-100', 'Passive current density (mAcm-2)': '562.341'}
table | 10.1016/j.matchemphys.2004.10.050 | Electrochemical properties of alloying layer formed on low-carbon steel in 3.5% NaCl, 5% HCl and 5% H2SO4 solution |  | Passive current density (mAcm-2) |  | mAcm-2
table | 10.1016/j.matchemphys.2004.10.050 | Electrochemical properties of alloying layer formed on low-carbon steel in 3.5% NaCl, 5% HCl and 5% H2SO4 solution | 5% H2SO4 solution | Passive current density (mAcm-2) | 5% H2SO4 solution | mAcm-2 |  | {'Specimen': '5% H2SO4 solution', 'Pitting potential (mV)': '5% H2SO4 solution', 'Passive current density (mAcm-2)': '5% H2SO4 solution'}
table | 10.1016/j.matchemphys.2004.10.050 | Electrochemical properties of alloying layer formed on low-carbon steel in 3.5% NaCl, 5% HCl and 5% H2SO4 solution | Alloyed layer on low-carbon steel | Passive current density (mAcm-2) | 7.294 | mAcm-2 |  | {'Specimen': 'Alloyed layer on low-carbon steel', 'Pitting potential (mV)': '930', 'Passive current density (mAcm-2)': '7.294'}
table | 10.1016/j.matchemphys.2004.10.050 | Electrochemical properties of alloying layer formed on low-carbon steel in 3.5% NaCl, 5% HCl and 5% H2SO4 solution | 304 stainless steel | Passive current density (mAcm-2) | 51.286 | mAcm-2 |  | {'Specimen': '304 stainless steel', 'Pitting potential (mV)': '870', 'Passive current density (mAcm-2)': '51.286'}
table | 10.1016/j.matdes.2012.06.052 | The experimental parameters during LSP. |  | Power density | 1.8GW/cm2 | no mentioned
table | 10.1016/j.matdes.2012.10.001 | Densities and tensile mechanical properties of some aluminum alloys for application in SCT aircrafts [31,32]. | 2024-T81 | Density (g/cm3) | 2.78 | g/cm3 |  | {'Alloy': '2024-T81', 'Density (g/cm3)': '2.78', 'Yield strength (MPa)': '450', 'UTS (MPa)': '485', 'Elongation at break (%)': '6'}
table | 10.1016/j.matdes.2012.10.001 | Densities and tensile mechanical properties of some aluminum alloys for application in SCT aircrafts [31,32]. | 2024-T86 | Density (g/cm3) | 2.78 | g/cm3 |  | {'Alloy': '2024-T86', 'Density (g/cm3)': '2.78', 'Yield strength (MPa)': '440', 'UTS (MPa)': '515', 'Elongation at break (%)': '6'}
table | 10.1016/j.matdes.2012.10.001 | Densities and tensile mechanical properties of some aluminum alloys for application in SCT aircrafts [31,32]. | 2090-T83 | Density (g/cm3) | 2.59 | g/cm3 |  | {'Alloy': '2090-T83', 'Density (g/cm3)': '2.59', 'Yield strength (MPa)': '483', 'UTS (MPa)': '520', 'Elongation at break (%)': '5'}
table | 10.1016/j.matdes.2012.10.001 | Densities and tensile mechanical properties of some aluminum alloys for application in SCT aircrafts [31,32]. | 2219-T87 | Density (g/cm3) | 2.84 | g/cm3 |  | {'Alloy': '2219-T87', 'Density (g/cm3)': '2.84', 'Yield strength (MPa)': '393', 'UTS (MPa)': '476', 'Elongation at break (%)': '10'}
table | 10.1016/j.matdes.2012.10.001 | Densities and tensile mechanical properties of some aluminum alloys for application in SCT aircrafts [31,32]. | 8090-T651 | Density (g/cm3) | 2.53 | g/cm3 |  | {'Alloy': '8090-T651', 'Density (g/cm3)': '2.53', 'Yield strength (MPa)': '360', 'UTS (MPa)': '465', 'Elongation at break (%)': '6.2'}
table | 10.1016/j.matdes.2012.10.001 | Densities and tensile mechanical properties of some aluminum alloys for application in SCT aircrafts [31,32]. | 7075-T6 | Density (g/cm3) | 2.81 | g/cm3 |  | {'Alloy': '7075-T6', 'Density (g/cm3)': '2.81', 'Yield strength (MPa)': '505', 'UTS (MPa)': '575', 'Elongation at break (%)': '11'}
table | 10.1016/j.matdes.2012.10.001 | Densities and tensile mechanical properties of some aluminum alloys for application in SCT aircrafts [31,32]. | New type 2-mmAl-Zn-Mg-Sc-Zr alloy | Density (g/cm3) | n/a | g/cm3
table | 10.1016/j.matdes.2014.11.043 | Mechanical properties of the as-prepared and reported Ti3AlC2 ceramic. | Measured value | Density (g/cm3) | 4.21 | g/cm3 |  | {'': 'Measured value', 'Density (g/cm3)': '4.21', 'Vickers hardness (GPa)': '3.6+-0.2', 'Compressive strength (MPa)': '610+-30', 'Bending strength (MPa)': '430+-10'}
table | 10.1016/j.matdes.2014.11.043 | Mechanical properties of the as-prepared and reported Ti3AlC2 ceramic. | Reported value | Density (g/cm3) | 4.25 | g/cm3 |  | {'': 'Reported value', 'Density (g/cm3)': '4.25', 'Vickers hardness (GPa)': '3.5-5.0', 'Compressive strength (MPa)': '560+-20', 'Bending strength (MPa)': '375+-15'}
table | 10.1016/j.matdes.2017.08.059 | Pore measurement data presented for the three conditions of the sample shown in Fig. 3a-c. | As-processed | Number density mm-2 | 46 | no mentioned |  | {'Condition': 'As-processed', 'Area fraction %': '0.30', 'Number density mm-2': '46', 'Average diameter mm': '8.7+-7.7'}
table | 10.1016/j.matdes.2017.08.059 | Pore measurement data presented for the three conditions of the sample shown in Fig. 3a-c. | Creep | Number density mm-2 | 122 | no mentioned |  | {'Condition': 'Creep', 'Area fraction %': '0.64', 'Number density mm-2': '122', 'Average diameter mm': '9.3+-5.6'}
table | 10.1016/j.matdes.2017.08.059 | Pore measurement data presented for the three conditions of the sample shown in Fig. 3a-c. | Rejuvenation | Number density mm-2 | 21 | no mentioned |  | {'Condition': 'Rejuvenation', 'Area fraction %': '0.08', 'Number density mm-2': '21', 'Average diameter mm': '7.3+-6.0'}
table | 10.1016/j.matdes.2019.107633 | The densities of dislocations and dislocation-induced misfits on different {100} interfaces resulting from the pre-straining treatment. | Type | Dislocation density r, x1000 (nm/nm2) | [001] | no mentioned |  | {'Type': 'Type', 'Dislocation density r, x1000 (nm/nm2)': '[100]', 'Misfit (d)': '[100]', 'Maximum ^d': 'Maximum ^d'}
table | 10.1016/j.matdes.2019.107633 | The densities of dislocations and dislocation-induced misfits on different {100} interfaces resulting from the pre-straining treatment. | II | Dislocation density r, x1000 (nm/nm2) | 3.4 | no mentioned |  | {'Type': 'II', 'Dislocation density r, x1000 (nm/nm2)': '1.8', 'Misfit (d)': '0.02%', 'Maximum ^d': '0.01%'}
table | 10.1016/j.matdes.2019.107633 | The densities of dislocations and dislocation-induced misfits on different {100} interfaces resulting from the pre-straining treatment. | III | Dislocation density r, x1000 (nm/nm2) | 1.6 | no mentioned |  | {'Type': 'III', 'Dislocation density r, x1000 (nm/nm2)': '4.6', 'Misfit (d)': '0.04%', 'Maximum ^d': '0.03%'}
table | 10.1016/j.matdes.2019.107633 | The densities of dislocations and dislocation-induced misfits on different {100} interfaces resulting from the pre-straining treatment. | IV | Dislocation density r, x1000 (nm/nm2) | 5.2 | no mentioned |  | {'Type': 'IV', 'Dislocation density r, x1000 (nm/nm2)': '4.2', 'Misfit (d)': '0.04%', 'Maximum ^d': '0.04%'}
table | 10.1016/j.matdes.2019.107633 | The densities of dislocations and dislocation-induced misfits on different {100} interfaces resulting from the pre-straining treatment. | V | Dislocation density r, x1000 (nm/nm2) | 4.4 | no mentioned |  | {'Type': 'V', 'Dislocation density r, x1000 (nm/nm2)': '3.5', 'Misfit (d)': '0.03%', 'Maximum ^d': '0.01%'}
table | 10.1016/j.matdes.2019.107633 | The densities of dislocations and dislocation-induced misfits on different {100} interfaces resulting from the pre-straining treatment. | Type | Dislocation density r, x1000 (nm/nm2) | [010] | no mentioned |  | {'Type': 'Type', 'Dislocation density r, x1000 (nm/nm2)': '[100]', 'Misfit (d)': '[100]', 'Maximum ^d': 'Maximum ^d'}
table | 10.1016/j.matdes.2019.107633 | The densities of dislocations and dislocation-induced misfits on different {100} interfaces resulting from the pre-straining treatment. | II | Dislocation density r, x1000 (nm/nm2) | 2.3 | no mentioned |  | {'Type': 'II', 'Dislocation density r, x1000 (nm/nm2)': '1.8', 'Misfit (d)': '0.02%', 'Maximum ^d': '0.01%'}
table | 10.1016/j.matdes.2019.107633 | The densities of dislocations and dislocation-induced misfits on different {100} interfaces resulting from the pre-straining treatment. | III | Dislocation density r, x1000 (nm/nm2) | 4.8 | no mentioned |  | {'Type': 'III', 'Dislocation density r, x1000 (nm/nm2)': '4.6', 'Misfit (d)': '0.04%', 'Maximum ^d': '0.03%'}
table | 10.1016/j.matdes.2019.107633 | The densities of dislocations and dislocation-induced misfits on different {100} interfaces resulting from the pre-straining treatment. | IV | Dislocation density r, x1000 (nm/nm2) | 1.2 | no mentioned |  | {'Type': 'IV', 'Dislocation density r, x1000 (nm/nm2)': '4.2', 'Misfit (d)': '0.04%', 'Maximum ^d': '0.04%'}
table | 10.1016/j.matdes.2019.107633 | The densities of dislocations and dislocation-induced misfits on different {100} interfaces resulting from the pre-straining treatment. | V | Dislocation density r, x1000 (nm/nm2) | 3.2 | no mentioned |  | {'Type': 'V', 'Dislocation density r, x1000 (nm/nm2)': '3.5', 'Misfit (d)': '0.03%', 'Maximum ^d': '0.01%'}
table | 10.1016/j.matdes.2019.107633 | The densities of dislocations and dislocation-induced misfits on different {100} interfaces resulting from the pre-straining treatment. | Type | Dislocation density r, x1000 (nm/nm2) | [100] | no mentioned |  | {'Type': 'Type', 'Dislocation density r, x1000 (nm/nm2)': '[100]', 'Misfit (d)': '[100]', 'Maximum ^d': 'Maximum ^d'}
table | 10.1016/j.matdes.2019.107633 | The densities of dislocations and dislocation-induced misfits on different {100} interfaces resulting from the pre-straining treatment. | II | Dislocation density r, x1000 (nm/nm2) | 1.8 | no mentioned |  | {'Type': 'II', 'Dislocation density r, x1000 (nm/nm2)': '1.8', 'Misfit (d)': '0.02%', 'Maximum ^d': '0.01%'}
table | 10.1016/j.matdes.2019.107633 | The densities of dislocations and dislocation-induced misfits on different {100} interfaces resulting from the pre-straining treatment. | III | Dislocation density r, x1000 (nm/nm2) | 4.6 | no mentioned |  | {'Type': 'III', 'Dislocation density r, x1000 (nm/nm2)': '4.6', 'Misfit (d)': '0.04%', 'Maximum ^d': '0.03%'}
table | 10.1016/j.matdes.2019.107633 | The densities of dislocations and dislocation-induced misfits on different {100} interfaces resulting from the pre-straining treatment. | IV | Dislocation density r, x1000 (nm/nm2) | 4.2 | no mentioned |  | {'Type': 'IV', 'Dislocation density r, x1000 (nm/nm2)': '4.2', 'Misfit (d)': '0.04%', 'Maximum ^d': '0.04%'}
table | 10.1016/j.matdes.2019.107633 | The densities of dislocations and dislocation-induced misfits on different {100} interfaces resulting from the pre-straining treatment. | V | Dislocation density r, x1000 (nm/nm2) | 3.5 | no mentioned |  | {'Type': 'V', 'Dislocation density r, x1000 (nm/nm2)': '3.5', 'Misfit (d)': '0.03%', 'Maximum ^d': '0.01%'}
table | 10.1016/j.matdes.2019.108443 | Comparison between the relative density of the SLM and CAD sample of OT, D, RD, and DM topologies. | Octet Truss | SLM sample relative density, r s (%) | 32.31 +- 2.00 | no mentioned |  | {'Topology': 'Octet Truss', 'SLM sample relative density, r s (%)': '32.31 +- 2.00', 'CAD sample relative density, r c (%)': '29.33', 'r s /r c': '1.1 +- 0.1'}
table | 10.1016/j.matdes.2019.108443 | Comparison between the relative density of the SLM and CAD sample of OT, D, RD, and DM topologies. | Diamond | SLM sample relative density, r s (%) | 21.68 +- 2.00 | no mentioned |  | {'Topology': 'Diamond', 'SLM sample relative density, r s (%)': '21.68 +- 2.00', 'CAD sample relative density, r c (%)': '19.94', 'r s /r c': '1.087 +- 0.1'}
table | 10.1016/j.matdes.2019.108443 | Comparison between the relative density of the SLM and CAD sample of OT, D, RD, and DM topologies. | Rhombic dodecahedron | SLM sample relative density, r s (%) | 22.17 +- 2.00 | no mentioned |  | {'Topology': 'Rhombic dodecahedron', 'SLM sample relative density, r s (%)': '22.17 +- 2.00', 'CAD sample relative density, r c (%)': '19.97', 'r s /r c': '1.11 +- 0.1'}
table | 10.1016/j.matdes.2019.108443 | Comparison between the relative density of the SLM and CAD sample of OT, D, RD, and DM topologies. | Dode-medium | SLM sample relative density, r s (%) | 15.48 +- 2.00 | no mentioned |  | {'Topology': 'Dode-medium', 'SLM sample relative density, r s (%)': '15.48 +- 2.00', 'CAD sample relative density, r c (%)': '12.57', 'r s /r c': '1.23 +- 0.1'}
table | 10.1016/j.matdes.2019.108443 | Comparison between the relative density of the SLM and CAD sample of OT, D, RD, and DM topologies. | Octet Truss | CAD sample relative density, r c (%) | 29.33 | no mentioned |  | {'Topology': 'Octet Truss', 'SLM sample relative density, r s (%)': '32.31 +- 2.00', 'CAD sample relative density, r c (%)': '29.33', 'r s /r c': '1.1 +- 0.1'}
table | 10.1016/j.matdes.2019.108443 | Comparison between the relative density of the SLM and CAD sample of OT, D, RD, and DM topologies. | Diamond | CAD sample relative density, r c (%) | 19.94 | no mentioned |  | {'Topology': 'Diamond', 'SLM sample relative density, r s (%)': '21.68 +- 2.00', 'CAD sample relative density, r c (%)': '19.94', 'r s /r c': '1.087 +- 0.1'}
table | 10.1016/j.matdes.2019.108443 | Comparison between the relative density of the SLM and CAD sample of OT, D, RD, and DM topologies. | Rhombic dodecahedron | CAD sample relative density, r c (%) | 19.97 | no mentioned |  | {'Topology': 'Rhombic dodecahedron', 'SLM sample relative density, r s (%)': '22.17 +- 2.00', 'CAD sample relative density, r c (%)': '19.97', 'r s /r c': '1.11 +- 0.1'}
table | 10.1016/j.matdes.2019.108443 | Comparison between the relative density of the SLM and CAD sample of OT, D, RD, and DM topologies. | Dode-medium | CAD sample relative density, r c (%) | 12.57 | no mentioned |  | {'Topology': 'Dode-medium', 'SLM sample relative density, r s (%)': '15.48 +- 2.00', 'CAD sample relative density, r c (%)': '12.57', 'r s /r c': '1.23 +- 0.1'}
table | 10.1016/j.matlet.2015.01.133 | Liquidus, solidus, g'-solvus temperatures and density of alloys. | 0Ta | Density (gcm-3) | 8.86 | gcm-3 |  | {'Alloy': '0Ta', 'Transformation temperature (degC)': '930', 'Density (gcm-3)': '8.86'} | ['Density (gcm-3)']
table | 10.1016/j.matlet.2015.01.133 | Liquidus, solidus, g'-solvus temperatures and density of alloys. | 1.8Ta | Density (gcm-3) | 9.09 | gcm-3 |  | {'Alloy': '1.8Ta', 'Transformation temperature (degC)': '1040', 'Density (gcm-3)': '9.09'} | ['Density (gcm-3)']
table | 10.1016/j.matlet.2015.01.133 | Liquidus, solidus, g'-solvus temperatures and density of alloys. | 2.8Ta | Density (gcm-3) | 9.32 | gcm-3 |  | {'Alloy': '2.8Ta', 'Transformation temperature (degC)': '1100', 'Density (gcm-3)': '9.32'} | ['Density (gcm-3)']
table | 10.1016/j.matlet.2015.01.133 | Liquidus, solidus, g'-solvus temperatures and density of alloys. | Co-9Al-9W (at%) | Density (gcm-3) | 9.54 | gcm-3 |  | {'Alloy': 'Co-9Al-9W (at%) [2]', 'Transformation temperature (degC)': '985', 'Density (gcm-3)': '9.54'} | ['Density (gcm-3)']
table | 10.1016/j.matlet.2015.01.133 | Liquidus, solidus, g'-solvus temperatures and density of alloys. | Co-8.8Al-9.8W-2Ta (at%) | Density (gcm-3) | >9.54 | gcm-3 |  | {'Alloy': 'Co-8.8Al-9.8W-2Ta (at%) [4]', 'Transformation temperature (degC)': '1079', 'Density (gcm-3)': '>9.54'} | ['Density (gcm-3)']
table | 10.1016/j.matlet.2015.01.133 | Liquidus, solidus, g'-solvus temperatures and density of alloys. | Co-7.8Al-7.8W-4.5Cr-2Ta (at%) | Density (gcm-3) | - | gcm-3 |  |  | ['Density (gcm-3)']
table | 10.1016/j.matlet.2015.01.133 | Liquidus, solidus, g'-solvus temperatures and density of alloys. | 0Ta | Density (gcm-3) | 8.86 | gcm-3 |  | {'Alloy': '0Ta', 'solidus': '1428', 'liquidus': '1444', "g' solvus": '930', 'Density (gcm-3)': '8.86'}
table | 10.1016/j.matlet.2015.01.133 | Liquidus, solidus, g'-solvus temperatures and density of alloys. | 1.8Ta | Density (gcm-3) | 9.09 | gcm-3 |  | {'Alloy': '1.8Ta', 'solidus': '1412', 'liquidus': '1434', "g' solvus": '1040', 'Density (gcm-3)': '9.09'}
table | 10.1016/j.matlet.2015.01.133 | Liquidus, solidus, g'-solvus temperatures and density of alloys. | 2.8Ta | Density (gcm-3) | 9.32 | gcm-3 |  | {'Alloy': '2.8Ta', 'solidus': '1395', 'liquidus': '1426', "g' solvus": '1100', 'Density (gcm-3)': '9.32'}
table | 10.1016/j.matlet.2015.01.133 | Liquidus, solidus, g'-solvus temperatures and density of alloys. | Co-9Al-9W (at%) | Density (gcm-3) | 9.54 | gcm-3 |  | {'Alloy': 'Co-9Al-9W (at%) [2]', 'solidus': '1441', 'liquidus': '1466', "g' solvus": '985', 'Density (gcm-3)': '9.54'}
table | 10.1016/j.matlet.2015.01.133 | Liquidus, solidus, g'-solvus temperatures and density of alloys. | Co-8.8Al-9.8W-2Ta (at%) | Density (gcm-3) | >9.54 | gcm-3 |  | {'Alloy': 'Co-8.8Al-9.8W-2Ta (at%) [4]', 'solidus': '1407', 'liquidus': '1451', "g' solvus": '1079', 'Density (gcm-3)': '>9.54'}
table | 10.1016/j.matlet.2015.01.133 | Liquidus, solidus, g'-solvus temperatures and density of alloys. | Co-7.8Al-7.8W-4.5Cr-2Ta (at%) | Density (gcm-3) | - | gcm-3
table | 10.1016/j.msea.2004.10.005 | Physical and crystallographic properties of the refiners | B1 | Density (g/cm3) | 8.8 | g/cm3 |  | {'Refiner': 'B1', 'Crystal structure': '(MgZn2)hp12', 'Density (g/cm3)': '8.8', 'Composition': 'CoFeNb', 'Lattice misfit (%)': '<5.03', 'Melting point (degC)': '>1500'}
table | 10.1016/j.msea.2004.10.005 | Physical and crystallographic properties of the refiners | B2 | Density (g/cm3) | 8.1 | g/cm3 |  | {'Refiner': 'B2', 'Crystal structure': '(MgZn2)hp12', 'Density (g/cm3)': '8.1', 'Composition': 'CrMoNb', 'Lattice misfit (%)': '<5.36', 'Melting point (degC)': '>1500'}
table | 10.1016/j.msea.2006.11.027 | The parameters of the substrate (DZ125) and bond coat (NiCrAlY) | DZ125 | Density (103 kg/m3) | 8.23 | kg/m3 |  | {'': 'DZ125', 'Temperature (degC)': '20', 'Elastic modulus (109 Pa)': '211', 'Coefficient of thermal expansion (10-6 degC-1)': '14.8', 'Density (103 kg/m3)': '8.23', 'Thermal conductivity (W/mdegC)': '8', 'Thermal capacity (J/kgdegC)': '350', "Poisson's ratio": '0.33'}
table | 10.1016/j.msea.2006.11.027 | The parameters of the substrate (DZ125) and bond coat (NiCrAlY) |  | Density (103 kg/m3) | 8.23 | kg/m3 |  | {'': '', 'Temperature (degC)': '200', 'Elastic modulus (109 Pa)': '197', 'Coefficient of thermal expansion (10-6 degC-1)': '15.2', 'Density (103 kg/m3)': '8.23', 'Thermal conductivity (W/mdegC)': '9.67', 'Thermal capacity (J/kgdegC)': '385', "Poisson's ratio": '0.33'}
table | 10.1016/j.msea.2006.11.027 | The parameters of the substrate (DZ125) and bond coat (NiCrAlY) |  | Density (103 kg/m3) | 8.23 | kg/m3 |  | {'': '', 'Temperature (degC)': '400', 'Elastic modulus (109 Pa)': '188', 'Coefficient of thermal expansion (10-6 degC-1)': '15.6', 'Density (103 kg/m3)': '8.23', 'Thermal conductivity (W/mdegC)': '13.44', 'Thermal capacity (J/kgdegC)': '456', "Poisson's ratio": '0.33'}
table | 10.1016/j.msea.2006.11.027 | The parameters of the substrate (DZ125) and bond coat (NiCrAlY) |  | Density (103 kg/m3) | 8.23 | kg/m3 |  | {'': '', 'Temperature (degC)': '600', 'Elastic modulus (109 Pa)': '176', 'Coefficient of thermal expansion (10-6 degC-1)': '16.2', 'Density (103 kg/m3)': '8.23', 'Thermal conductivity (W/mdegC)': '16.79', 'Thermal capacity (J/kgdegC)': '498', "Poisson's ratio": '0.33'}
table | 10.1016/j.msea.2006.11.027 | The parameters of the substrate (DZ125) and bond coat (NiCrAlY) |  | Density (103 kg/m3) | 8.23 | kg/m3 |  | {'': '', 'Temperature (degC)': '800', 'Elastic modulus (109 Pa)': '157', 'Coefficient of thermal expansion (10-6 degC-1)': '16.9', 'Density (103 kg/m3)': '8.23', 'Thermal conductivity (W/mdegC)': '19.63', 'Thermal capacity (J/kgdegC)': '506', "Poisson's ratio": '0.34'}
table | 10.1016/j.msea.2006.11.027 | The parameters of the substrate (DZ125) and bond coat (NiCrAlY) |  | Density (103 kg/m3) | 8.23 | kg/m3 |  | {'': '', 'Temperature (degC)': '1000', 'Elastic modulus (109 Pa)': '120', 'Coefficient of thermal expansion (10-6 degC-1)': '17.5', 'Density (103 kg/m3)': '8.23', 'Thermal conductivity (W/mdegC)': '19.43', 'Thermal capacity (J/kgdegC)': '473', "Poisson's ratio": '0.35'}
table | 10.1016/j.msea.2006.11.027 | The parameters of the substrate (DZ125) and bond coat (NiCrAlY) |  | Density (103 kg/m3) | 8.23 | kg/m3 |  | {'': '', 'Temperature (degC)': '1100', 'Elastic modulus (109 Pa)': '118', 'Coefficient of thermal expansion (10-6 degC-1)': '18', 'Density (103 kg/m3)': '8.23', 'Thermal conductivity (W/mdegC)': '19', 'Thermal capacity (J/kgdegC)': '443', "Poisson's ratio": '0.35'}
table | 10.1016/j.msea.2006.11.027 | The parameters of the substrate (DZ125) and bond coat (NiCrAlY) |  | Density (103 kg/m3) |  | kg/m3
table | 10.1016/j.msea.2006.11.027 | The parameters of the substrate (DZ125) and bond coat (NiCrAlY) | NiCrAlY | Density (103 kg/m3) | 8.1 | kg/m3 |  | {'': 'NiCrAlY', 'Temperature (degC)': '20', 'Elastic modulus (109 Pa)': '200', 'Coefficient of thermal expansion (10-6 degC-1)': '13.6', 'Density (103 kg/m3)': '8.1', 'Thermal conductivity (W/mdegC)': '5.8', 'Thermal capacity (J/kgdegC)': '400', "Poisson's ratio": '0.3'}
table | 10.1016/j.msea.2006.11.027 | The parameters of the substrate (DZ125) and bond coat (NiCrAlY) |  | Density (103 kg/m3) | 8.1 | kg/m3 |  | {'': '', 'Temperature (degC)': '200', 'Elastic modulus (109 Pa)': '190', 'Coefficient of thermal expansion (10-6 degC-1)': '14.2', 'Density (103 kg/m3)': '8.1', 'Thermal conductivity (W/mdegC)': '7.5', 'Thermal capacity (J/kgdegC)': '400', "Poisson's ratio": '0.3'}
table | 10.1016/j.msea.2006.11.027 | The parameters of the substrate (DZ125) and bond coat (NiCrAlY) |  | Density (103 kg/m3) | 8.1 | kg/m3 |  | {'': '', 'Temperature (degC)': '400', 'Elastic modulus (109 Pa)': '175', 'Coefficient of thermal expansion (10-6 degC-1)': '14.6', 'Density (103 kg/m3)': '8.1', 'Thermal conductivity (W/mdegC)': '9.5', 'Thermal capacity (J/kgdegC)': '400', "Poisson's ratio": '0.31'}
table | 10.1016/j.msea.2006.11.027 | The parameters of the substrate (DZ125) and bond coat (NiCrAlY) |  | Density (103 kg/m3) | 8.1 | kg/m3 |  | {'': '', 'Temperature (degC)': '600', 'Elastic modulus (109 Pa)': '160', 'Coefficient of thermal expansion (10-6 degC-1)': '15.2', 'Density (103 kg/m3)': '8.1', 'Thermal conductivity (W/mdegC)': '12', 'Thermal capacity (J/kgdegC)': '400', "Poisson's ratio": '0.31'}
table | 10.1016/j.msea.2006.11.027 | The parameters of the substrate (DZ125) and bond coat (NiCrAlY) |  | Density (103 kg/m3) | 8.1 | kg/m3 |  | {'': '', 'Temperature (degC)': '800', 'Elastic modulus (109 Pa)': '145', 'Coefficient of thermal expansion (10-6 degC-1)': '16.1', 'Density (103 kg/m3)': '8.1', 'Thermal conductivity (W/mdegC)': '14.5', 'Thermal capacity (J/kgdegC)': '400', "Poisson's ratio": '0.32'}
table | 10.1016/j.msea.2006.11.027 | The parameters of the substrate (DZ125) and bond coat (NiCrAlY) |  | Density (103 kg/m3) | 8.1 | kg/m3 |  | {'': '', 'Temperature (degC)': '1000', 'Elastic modulus (109 Pa)': '120', 'Coefficient of thermal expansion (10-6 degC-1)': '17.2', 'Density (103 kg/m3)': '8.1', 'Thermal conductivity (W/mdegC)': '16.2', 'Thermal capacity (J/kgdegC)': '400', "Poisson's ratio": '0.33'}
table | 10.1016/j.msea.2006.11.027 | The parameters of the substrate (DZ125) and bond coat (NiCrAlY) |  | Density (103 kg/m3) | 8.1 | kg/m3 |  | {'': '', 'Temperature (degC)': '1100', 'Elastic modulus (109 Pa)': '110', 'Coefficient of thermal expansion (10-6 degC-1)': '17.6', 'Density (103 kg/m3)': '8.1', 'Thermal conductivity (W/mdegC)': '17', 'Thermal capacity (J/kgdegC)': '400', "Poisson's ratio": '0.33'}
table | 10.1016/j.msea.2006.11.027 | The parameters of the alumina, the nanostructured and traditional thermal barrier coatings | Nanostructured ZrO2 +Y2O3 | Density (103 kg/m3) | 5.6 | kg/m3 |  | {'': 'Nanostructured ZrO2 +Y2O3', 'Temperature (degC)': '100', 'Coefficient of thermal expansion (10-6 degC-1)': '10.4', 'Thermal conductivity (W/mK)': '1.11', 'Thermal capacity (J/kgdegC)': '405', 'Elastic modulus (109 Pa)': '60', 'Density (103 kg/m3)': '5.6', "Poisson's ratio": '0.26'}
table | 10.1016/j.msea.2006.11.027 | The parameters of the alumina, the nanostructured and traditional thermal barrier coatings |  | Density (103 kg/m3) | 5.6 | kg/m3 |  | {'': '', 'Temperature (degC)': '300', 'Coefficient of thermal expansion (10-6 degC-1)': '11.4', 'Thermal conductivity (W/mK)': '1.06', 'Thermal capacity (J/kgdegC)': '450', 'Elastic modulus (109 Pa)': '58', 'Density (103 kg/m3)': '5.6', "Poisson's ratio": '0.26'}
table | 10.1016/j.msea.2006.11.027 | The parameters of the alumina, the nanostructured and traditional thermal barrier coatings |  | Density (103 kg/m3) | 5.6 | kg/m3 |  | {'': '', 'Temperature (degC)': '500', 'Coefficient of thermal expansion (10-6 degC-1)': '11.15', 'Thermal conductivity (W/mK)': '1.02', 'Thermal capacity (J/kgdegC)': '480', 'Elastic modulus (109 Pa)': '44', 'Density (103 kg/m3)': '5.6', "Poisson's ratio": '0.26'}
table | 10.1016/j.msea.2006.11.027 | The parameters of the alumina, the nanostructured and traditional thermal barrier coatings |  | Density (103 kg/m3) | 5.6 | kg/m3 |  | {'': '', 'Temperature (degC)': '700', 'Coefficient of thermal expansion (10-6 degC-1)': '11.25', 'Thermal conductivity (W/mK)': '1.0', 'Thermal capacity (J/kgdegC)': '510', 'Elastic modulus (109 Pa)': '38', 'Density (103 kg/m3)': '5.6', "Poisson's ratio": '0.26'}
table | 10.1016/j.msea.2006.11.027 | The parameters of the alumina, the nanostructured and traditional thermal barrier coatings |  | Density (103 kg/m3) | 5.6 | kg/m3 |  | {'': '', 'Temperature (degC)': '900', 'Coefficient of thermal expansion (10-6 degC-1)': '11.35', 'Thermal conductivity (W/mK)': '0.99', 'Thermal capacity (J/kgdegC)': '530', 'Elastic modulus (109 Pa)': '36', 'Density (103 kg/m3)': '5.6', "Poisson's ratio": '0.26'}
table | 10.1016/j.msea.2006.11.027 | The parameters of the alumina, the nanostructured and traditional thermal barrier coatings |  | Density (103 kg/m3) | 5.6 | kg/m3 |  | {'': '', 'Temperature (degC)': '1000', 'Coefficient of thermal expansion (10-6 degC-1)': '11.4', 'Thermal conductivity (W/mK)': '1.01', 'Thermal capacity (J/kgdegC)': '560', 'Elastic modulus (109 Pa)': '34', 'Density (103 kg/m3)': '5.6', "Poisson's ratio": '0.26'}
table | 10.1016/j.msea.2006.11.027 | The parameters of the alumina, the nanostructured and traditional thermal barrier coatings |  | Density (103 kg/m3) | 5.6 | kg/m3 |  | {'': '', 'Temperature (degC)': '1100', 'Coefficient of thermal expansion (10-6 degC-1)': '11.5', 'Thermal conductivity (W/mK)': '1.12', 'Thermal capacity (J/kgdegC)': '590', 'Elastic modulus (109 Pa)': '32', 'Density (103 kg/m3)': '5.6', "Poisson's ratio": '0.26'}
table | 10.1016/j.msea.2006.11.027 | The parameters of the alumina, the nanostructured and traditional thermal barrier coatings |  | Density (103 kg/m3) |  | kg/m3
table | 10.1016/j.msea.2006.11.027 | The parameters of the alumina, the nanostructured and traditional thermal barrier coatings | Al2O3 | Density (103 kg/m3) | 3.5 | kg/m3 |  | {'': 'Al2O3', 'Temperature (degC)': '20', 'Coefficient of thermal expansion (10-6 degC-1)': '8', 'Thermal conductivity (W/mK)': '10', 'Thermal capacity (J/kgdegC)': '1000', 'Elastic modulus (109 Pa)': '400', 'Density (103 kg/m3)': '3.5', "Poisson's ratio": '0.23'}
table | 10.1016/j.msea.2006.11.027 | The parameters of the alumina, the nanostructured and traditional thermal barrier coatings |  | Density (103 kg/m3) | 3.5 | kg/m3 |  | {'': '', 'Temperature (degC)': '200', 'Coefficient of thermal expansion (10-6 degC-1)': '8.2', 'Thermal conductivity (W/mK)': '7.794', 'Thermal capacity (J/kgdegC)': '1000', 'Elastic modulus (109 Pa)': '390', 'Density (103 kg/m3)': '3.5', "Poisson's ratio": '0.23'}
table | 10.1016/j.msea.2006.11.027 | The parameters of the alumina, the nanostructured and traditional thermal barrier coatings |  | Density (103 kg/m3) | 3.5 | kg/m3 |  | {'': '', 'Temperature (degC)': '400', 'Coefficient of thermal expansion (10-6 degC-1)': '8.4', 'Thermal conductivity (W/mK)': '6.029', 'Thermal capacity (J/kgdegC)': '1000', 'Elastic modulus (109 Pa)': '380', 'Density (103 kg/m3)': '3.5', "Poisson's ratio": '0.24'}
table | 10.1016/j.msea.2006.11.027 | The parameters of the alumina, the nanostructured and traditional thermal barrier coatings |  | Density (103 kg/m3) | 3.5 | kg/m3 |  | {'': '', 'Temperature (degC)': '600', 'Coefficient of thermal expansion (10-6 degC-1)': '8.7', 'Thermal conductivity (W/mK)': '5.074', 'Thermal capacity (J/kgdegC)': '1000', 'Elastic modulus (109 Pa)': '370', 'Density (103 kg/m3)': '3.5', "Poisson's ratio": '0.24'}
table | 10.1016/j.msea.2006.11.027 | The parameters of the alumina, the nanostructured and traditional thermal barrier coatings |  | Density (103 kg/m3) | 3.5 | kg/m3 |  | {'': '', 'Temperature (degC)': '800', 'Coefficient of thermal expansion (10-6 degC-1)': '9', 'Thermal conductivity (W/mK)': '4.412', 'Thermal capacity (J/kgdegC)': '1000', 'Elastic modulus (109 Pa)': '355', 'Density (103 kg/m3)': '3.5', "Poisson's ratio": '0.25'}
table | 10.1016/j.msea.2006.11.027 | The parameters of the alumina, the nanostructured and traditional thermal barrier coatings |  | Density (103 kg/m3) | 3.5 | kg/m3 |  | {'': '', 'Temperature (degC)': '1000', 'Coefficient of thermal expansion (10-6 degC-1)': '9.3', 'Thermal conductivity (W/mK)': '4.412', 'Thermal capacity (J/kgdegC)': '1000', 'Elastic modulus (109 Pa)': '325', 'Density (103 kg/m3)': '3.5', "Poisson's ratio": '0.25'}
table | 10.1016/j.msea.2006.11.027 | The parameters of the alumina, the nanostructured and traditional thermal barrier coatings |  | Density (103 kg/m3) | 3.5 | kg/m3 |  | {'': '', 'Temperature (degC)': '1100', 'Coefficient of thermal expansion (10-6 degC-1)': '9.6', 'Thermal conductivity (W/mK)': '4', 'Thermal capacity (J/kgdegC)': '1000', 'Elastic modulus (109 Pa)': '320', 'Density (103 kg/m3)': '3.5', "Poisson's ratio": '0.25'}
table | 10.1016/j.msea.2009.03.071 | Influence of heat treatment parameters on GB morphology and carbide characteristics. | S1 | Linear density | 4.3x103/cm | no mentioned |  | {'': '21nm', 'ST time': '30min', 'Cooling rate': '5degC/min', 'Type': 'Serrated', 'Amplitude': '1.0mm', 'Wave length': '6.5mm', 'Shape': 'Planar', 'Linear density': '4.3x103/cm', 'Coherency array': 'Zigzag'}
table | 10.1016/j.msea.2009.03.071 | Influence of heat treatment parameters on GB morphology and carbide characteristics. | S2 | Linear density | 3.9x103/cm | no mentioned |  | {'': '19nm', 'ST time': '5min', 'Cooling rate': '5degC/min', 'Type': 'Serrated', 'Amplitude': '0.95mm', 'Wave length': '7.6mm', 'Shape': '', 'Linear density': '3.9x103/cm', 'Coherency array': 'Zigzag'}
table | 10.1016/j.msea.2009.03.071 | Influence of heat treatment parameters on GB morphology and carbide characteristics. | S3 | Linear density | 5.1x103/cm | no mentioned |  | {'': '18nm', 'ST time': '30min', 'Cooling rate': '10degC/min', 'Type': 'Serrated', 'Amplitude': '1.3mm', 'Wave length': '4.8mm', 'Shape': '', 'Linear density': '5.1x103/cm', 'Coherency array': 'Zigzag'}
table | 10.1016/j.msea.2009.03.071 | Influence of heat treatment parameters on GB morphology and carbide characteristics. | S4 | Linear density | 3.4x103/cm | no mentioned |  | {'': '18nm', 'ST time': '5min', 'Cooling rate': '10degC/min', 'Type': 'Serrated', 'Amplitude': '0.5mm', 'Wave length': '8.1mm', 'Shape': '', 'Linear density': '3.4x103/cm', 'Coherency array': 'Zigzag'}
table | 10.1016/j.msea.2009.03.071 | Influence of heat treatment parameters on GB morphology and carbide characteristics. | Conventionally heat-treated | Linear density | 4.7x104/cm | no mentioned |  | {'': '16nm', 'ST time': 'Conventionally heat-treated', 'Cooling rate': 'Conventionally heat-treated', 'Type': 'Flat', 'Amplitude': '-', 'Wave length': '-', 'Shape': 'Granular/Triangular', 'Linear density': '4.7x104/cm', 'Coherency array': 'Consistent'}
table | 10.1016/j.msea.2011.12.034 | Geometric parameter of the open-cell Ni-45Fe and Ni-Fe-Cr foams. | Ni-45Fe | Relative density (%) | 3.97-4.07 | no mentioned |  | {'Foams': 'Ni-45Fe', 'Foam thickness (mm)': '10', 'Cell diameter (mm)': '1.32', 'Strut length (mm)': '0.6-1', 'Strut wall thickness (mm)': '85+-21.5', 'Relative density (%)': '3.97-4.07'}
table | 10.1016/j.msea.2011.12.034 | Geometric parameter of the open-cell Ni-45Fe and Ni-Fe-Cr foams. | Ni-Fe-13.8Cr | Relative density (%) | 6.21-6.28 | no mentioned |  | {'Foams': 'Ni-Fe-13.8Cr', 'Foam thickness (mm)': '10.5', 'Cell diameter (mm)': '1.31', 'Strut length (mm)': '0.6-0.9', 'Strut wall thickness (mm)': '95+-21.5', 'Relative density (%)': '6.21-6.28'}
table | 10.1016/j.msea.2011.12.034 | Geometric parameter of the open-cell Ni-45Fe and Ni-Fe-Cr foams. | Ni-Fe-21.5Cr | Relative density (%) | 7.57-7.62 | no mentioned |  | {'Foams': 'Ni-Fe-21.5Cr', 'Foam thickness (mm)': '10.9', 'Cell diameter (mm)': '1.30', 'Strut length (mm)': '0.65-0.9', 'Strut wall thickness (mm)': '110+-21.5', 'Relative density (%)': '7.57-7.62'}
table | 10.1016/j.msea.2011.12.034 | Geometric parameter of the open-cell Ni-45Fe and Ni-Fe-Cr foams. | Ni-Fe-25.7Cr | Relative density (%) | 7.81-7.87 | no mentioned |  | {'Foams': 'Ni-Fe-25.7Cr', 'Foam thickness (mm)': '11.2', 'Cell diameter (mm)': '1.29', 'Strut length (mm)': '0.65-0.85', 'Strut wall thickness (mm)': '115+-21.5', 'Relative density (%)': '7.81-7.87'}
table | 10.1016/j.msea.2013.05.064 | Results obtained from the quasi-static cyclic compression tests for Batch 1. | MR01_1 | Relative density | 0.166 | no mentioned |  | {'': 'MR01_1', 'Relative density': '0.166', 'Loss factor': '0.146', 'Strain at 0.02': '0.006', 'Strain at 0.10': '0.067'} | ['Relative density']
table | 10.1016/j.msea.2013.05.064 | Results obtained from the quasi-static cyclic compression tests for Batch 1. | MR01_2 | Relative density | 0.177 | no mentioned |  | {'': 'MR01_2', 'Relative density': '0.177', 'Loss factor': '0.163', 'Strain at 0.02': '0.007', 'Strain at 0.10': '0.115'} | ['Relative density']
table | 10.1016/j.msea.2013.05.064 | Results obtained from the quasi-static cyclic compression tests for Batch 1. | MR01_3 | Relative density | 0.175 | no mentioned |  | {'': 'MR01_3', 'Relative density': '0.175', 'Loss factor': '0.150', 'Strain at 0.02': '0.006', 'Strain at 0.10': '0.082'} | ['Relative density']
table | 10.1016/j.msea.2013.05.064 | Results obtained from the quasi-static cyclic compression tests for Batch 1. | MR01_4 | Relative density | 0.171 | no mentioned |  | {'': 'MR01_4', 'Relative density': '0.171', 'Loss factor': '0.175', 'Strain at 0.02': '0.028', 'Strain at 0.10': '0.096'} | ['Relative density']
table | 10.1016/j.msea.2013.05.064 | Results obtained from the quasi-static cyclic compression tests for Batch 1. | MR01_5 | Relative density | 0.172 | no mentioned |  | {'': 'MR01_5', 'Relative density': '0.172', 'Loss factor': '0.175', 'Strain at 0.02': '0.020', 'Strain at 0.10': '0.078'} | ['Relative density']
table | 10.1016/j.msea.2013.05.064 | Results obtained from the quasi-static cyclic compression tests for Batch 1. | MV | Relative density | 0.172 | no mentioned |  | {'': 'MV', 'Relative density': '0.172', 'Loss factor': '0.162', 'Strain at 0.02': '0.014', 'Strain at 0.10': '0.088'} | ['Relative density']
table | 10.1016/j.msea.2013.05.064 | Results obtained from the quasi-static cyclic compression tests for Batch 1. | STD | Relative density | 0.004 | no mentioned |  | {'': 'STD', 'Relative density': '0.004', 'Loss factor': '0.014', 'Strain at 0.02': '0.010', 'Strain at 0.10': '0.018'} | ['Relative density']
table | 10.1016/j.msea.2013.05.064 | Results obtained from the quasi-static cyclic compression tests for Batch 1. | MR01_1 | Relative density | 0.166 | no mentioned |  | {'': 'MR01_1', 'Relative density': '0.166', 'Loss factor': '0.146', 'Tangent modulus [MPa]': '2.619', "Secant Poisson's ratio": '0.055', "Tangent Poisson's ratio": '0.067'}
table | 10.1016/j.msea.2013.05.064 | Results obtained from the quasi-static cyclic compression tests for Batch 1. | MR01_2 | Relative density | 0.177 | no mentioned |  | {'': 'MR01_2', 'Relative density': '0.177', 'Loss factor': '0.163', 'Tangent modulus [MPa]': '2.868', "Secant Poisson's ratio": '0.067', "Tangent Poisson's ratio": '0.115'}
table | 10.1016/j.msea.2013.05.064 | Results obtained from the quasi-static cyclic compression tests for Batch 1. | MR01_3 | Relative density | 0.175 | no mentioned |  | {'': 'MR01_3', 'Relative density': '0.175', 'Loss factor': '0.150', 'Tangent modulus [MPa]': '3.203', "Secant Poisson's ratio": '0.059', "Tangent Poisson's ratio": '0.082'}
table | 10.1016/j.msea.2013.05.064 | Results obtained from the quasi-static cyclic compression tests for Batch 1. | MR01_4 | Relative density | 0.171 | no mentioned |  | {'': 'MR01_4', 'Relative density': '0.171', 'Loss factor': '0.175', 'Tangent modulus [MPa]': '2.909', "Secant Poisson's ratio": '0.072', "Tangent Poisson's ratio": '0.096'}
table | 10.1016/j.msea.2013.05.064 | Results obtained from the quasi-static cyclic compression tests for Batch 1. | MR01_5 | Relative density | 0.172 | no mentioned |  | {'': 'MR01_5', 'Relative density': '0.172', 'Loss factor': '0.175', 'Tangent modulus [MPa]': '3.263', "Secant Poisson's ratio": '0.064', "Tangent Poisson's ratio": '0.078'}
table | 10.1016/j.msea.2013.05.064 | Results obtained from the quasi-static cyclic compression tests for Batch 1. | MV | Relative density | 0.172 | no mentioned |  | {'': 'MV', 'Relative density': '0.172', 'Loss factor': '0.162', 'Tangent modulus [MPa]': '2.972', "Secant Poisson's ratio": '0.063', "Tangent Poisson's ratio": '0.088'}
table | 10.1016/j.msea.2013.05.064 | Results obtained from the quasi-static cyclic compression tests for Batch 1. | STD | Relative density | 0.004 | no mentioned |  | {'': 'STD', 'Relative density': '0.004', 'Loss factor': '0.014', 'Tangent modulus [MPa]': '0.263', "Secant Poisson's ratio": '0.007', "Tangent Poisson's ratio": '0.018'}
table | 10.1016/j.msea.2013.05.064 | Results obtained from the quasi-static cyclic compression tests for Batch 2. | MR02_1 | Relative density | 0.212 | no mentioned |  | {'': 'MR02_1', 'Relative density': '0.212', 'Loss factor': '0.112', 'Strain at 0.02': '0.038', 'Strain at 0.10': '0.080'} | ['Relative density']
table | 10.1016/j.msea.2013.05.064 | Results obtained from the quasi-static cyclic compression tests for Batch 2. | MR02_2 | Relative density | 0.223 | no mentioned |  | {'': 'MR02_2', 'Relative density': '0.223', 'Loss factor': '0.127', 'Strain at 0.02': '0.008', 'Strain at 0.10': '0.075'} | ['Relative density']
table | 10.1016/j.msea.2013.05.064 | Results obtained from the quasi-static cyclic compression tests for Batch 2. | MR02_3 | Relative density | 0.219 | no mentioned |  | {'': 'MR02_3', 'Relative density': '0.219', 'Loss factor': '0.140', 'Strain at 0.02': '0.003', 'Strain at 0.10': '0.060'} | ['Relative density']
table | 10.1016/j.msea.2013.05.064 | Results obtained from the quasi-static cyclic compression tests for Batch 2. | MR02_4 | Relative density | 0.217 | no mentioned |  | {'': 'MR02_4', 'Relative density': '0.217', 'Loss factor': '0.149', 'Strain at 0.02': '0.003', 'Strain at 0.10': '0.055'} | ['Relative density']
table | 10.1016/j.msea.2013.05.064 | Results obtained from the quasi-static cyclic compression tests for Batch 2. | MR02_5 | Relative density | 0.233 | no mentioned |  | {'': 'MR02_5', 'Relative density': '0.233', 'Loss factor': '0.147', 'Strain at 0.02': '0.014', 'Strain at 0.10': '0.054'} | ['Relative density']
table | 10.1016/j.msea.2013.05.064 | Results obtained from the quasi-static cyclic compression tests for Batch 2. | MV | Relative density | 0.221 | no mentioned |  | {'': 'MV', 'Relative density': '0.221', 'Loss factor': '0.135', 'Strain at 0.02': '0.011', 'Strain at 0.10': '0.065'} | ['Relative density']
table | 10.1016/j.msea.2013.05.064 | Results obtained from the quasi-static cyclic compression tests for Batch 2. | STD | Relative density | 0.008 | no mentioned |  | {'': 'STD', 'Relative density': '0.008', 'Loss factor': '0.015', 'Strain at 0.02': '0.017', 'Strain at 0.10': '0.012'} | ['Relative density']
table | 10.1016/j.msea.2013.05.064 | Results obtained from the quasi-static cyclic compression tests for Batch 2. | MR02_1 | Relative density | 0.212 | no mentioned |  | {'': 'MR02_1', 'Relative density': '0.212', 'Loss factor': '0.112', 'Tangent modulus [MPa]': '4.637', "Secant Poisson's ratio": '0.033', "Tangent Poisson's ratio": '0.080'}
table | 10.1016/j.msea.2013.05.064 | Results obtained from the quasi-static cyclic compression tests for Batch 2. | MR02_2 | Relative density | 0.223 | no mentioned |  | {'': 'MR02_2', 'Relative density': '0.223', 'Loss factor': '0.127', 'Tangent modulus [MPa]': '5.937', "Secant Poisson's ratio": '0.027', "Tangent Poisson's ratio": '0.075'}
table | 10.1016/j.msea.2013.05.064 | Results obtained from the quasi-static cyclic compression tests for Batch 2. | MR02_3 | Relative density | 0.219 | no mentioned |  | {'': 'MR02_3', 'Relative density': '0.219', 'Loss factor': '0.140', 'Tangent modulus [MPa]': '3.085', "Secant Poisson's ratio": '0.017', "Tangent Poisson's ratio": '0.060'}
table | 10.1016/j.msea.2013.05.064 | Results obtained from the quasi-static cyclic compression tests for Batch 2. | MR02_4 | Relative density | 0.217 | no mentioned |  | {'': 'MR02_4', 'Relative density': '0.217', 'Loss factor': '0.149', 'Tangent modulus [MPa]': '4.288', "Secant Poisson's ratio": '0.039', "Tangent Poisson's ratio": '0.055'}
table | 10.1016/j.msea.2013.05.064 | Results obtained from the quasi-static cyclic compression tests for Batch 2. | MR02_5 | Relative density | 0.233 | no mentioned |  | {'': 'MR02_5', 'Relative density': '0.233', 'Loss factor': '0.147', 'Tangent modulus [MPa]': '2.923', "Secant Poisson's ratio": '0.021', "Tangent Poisson's ratio": '0.054'}
table | 10.1016/j.msea.2013.05.064 | Results obtained from the quasi-static cyclic compression tests for Batch 2. | MV | Relative density | 0.221 | no mentioned |  | {'': 'MV', 'Relative density': '0.221', 'Loss factor': '0.135', 'Tangent modulus [MPa]': '4.174', "Secant Poisson's ratio": '0.027', "Tangent Poisson's ratio": '0.065'}
table | 10.1016/j.msea.2013.05.064 | Results obtained from the quasi-static cyclic compression tests for Batch 2. | STD | Relative density | 0.008 | no mentioned |  | {'': 'STD', 'Relative density': '0.008', 'Loss factor': '0.015', 'Tangent modulus [MPa]': '1.233', "Secant Poisson's ratio": '0.009', "Tangent Poisson's ratio": '0.012'}
table | 10.1016/j.msea.2013.05.064 | Results obtained from the quasi-static cyclic compression tests for Batch 3. | MR03_1 | Relative density | 0.271 | no mentioned |  | {'': 'MR03_1', 'Relative density': '0.271', 'Loss factor': '0.107', 'Strain is 0.02': '0.013', 'Strain is 0.10': '0.098'} | ['Relative density']
table | 10.1016/j.msea.2013.05.064 | Results obtained from the quasi-static cyclic compression tests for Batch 3. | MR03_2 | Relative density | 0.277 | no mentioned |  | {'': 'MR03_2', 'Relative density': '0.277', 'Loss factor': '0.128', 'Strain is 0.02': '0.004', 'Strain is 0.10': '0.068'} | ['Relative density']
table | 10.1016/j.msea.2013.05.064 | Results obtained from the quasi-static cyclic compression tests for Batch 3. | MR03_3 | Relative density | 0.274 | no mentioned |  | {'': 'MR03_3', 'Relative density': '0.274', 'Loss factor': '0.114', 'Strain is 0.02': '0.006', 'Strain is 0.10': '0.038'} | ['Relative density']
table | 10.1016/j.msea.2013.05.064 | Results obtained from the quasi-static cyclic compression tests for Batch 3. | MR03_4 | Relative density | 0.270 | no mentioned |  | {'': 'MR03_4', 'Relative density': '0.270', 'Loss factor': '0.142', 'Strain is 0.02': '0.013', 'Strain is 0.10': '0.050'} | ['Relative density']
table | 10.1016/j.msea.2013.05.064 | Results obtained from the quasi-static cyclic compression tests for Batch 3. | MR03_5 | Relative density | 0.269 | no mentioned |  | {'': 'MR03_5', 'Relative density': '0.269', 'Loss factor': '0.119', 'Strain is 0.02': '0.012', 'Strain is 0.10': '0.025'} | ['Relative density']
table | 10.1016/j.msea.2013.05.064 | Results obtained from the quasi-static cyclic compression tests for Batch 3. | MV | Relative density | 0.272 | no mentioned |  | {'': 'MV', 'Relative density': '0.272', 'Loss factor': '0.122', 'Strain is 0.02': '0.006', 'Strain is 0.10': '0.056'} | ['Relative density']
table | 10.1016/j.msea.2013.05.064 | Results obtained from the quasi-static cyclic compression tests for Batch 3. | STD | Relative density | 0.003 | no mentioned |  | {'': 'STD', 'Relative density': '0.003', 'Loss factor': '0.014', 'Strain is 0.02': '0.010', 'Strain is 0.10': '0.028'} | ['Relative density']
table | 10.1016/j.msea.2013.05.064 | Results obtained from the quasi-static cyclic compression tests for Batch 3. | MR03_1 | Relative density | 0.271 | no mentioned |  | {'': 'MR03_1', 'Relative density': '0.271', 'Loss factor': '0.107', 'Tangent modulus [MPa]': '9.589', "Secant Poisson's ratio": '0.029', "Tangent Poisson's ratio": '0.098'}
table | 10.1016/j.msea.2013.05.064 | Results obtained from the quasi-static cyclic compression tests for Batch 3. | MR03_2 | Relative density | 0.277 | no mentioned |  | {'': 'MR03_2', 'Relative density': '0.277', 'Loss factor': '0.128', 'Tangent modulus [MPa]': '8.823', "Secant Poisson's ratio": '0.022', "Tangent Poisson's ratio": '0.068'}
table | 10.1016/j.msea.2013.05.064 | Results obtained from the quasi-static cyclic compression tests for Batch 3. | MR03_3 | Relative density | 0.274 | no mentioned |  | {'': 'MR03_3', 'Relative density': '0.274', 'Loss factor': '0.114', 'Tangent modulus [MPa]': '10.242', "Secant Poisson's ratio": '0.014', "Tangent Poisson's ratio": '0.038'}
table | 10.1016/j.msea.2013.05.064 | Results obtained from the quasi-static cyclic compression tests for Batch 3. | MR03_4 | Relative density | 0.270 | no mentioned |  | {'': 'MR03_4', 'Relative density': '0.270', 'Loss factor': '0.142', 'Tangent modulus [MPa]': '10.588', "Secant Poisson's ratio": '0.019', "Tangent Poisson's ratio": '0.050'}
table | 10.1016/j.msea.2013.05.064 | Results obtained from the quasi-static cyclic compression tests for Batch 3. | MR03_5 | Relative density | 0.269 | no mentioned |  | {'': 'MR03_5', 'Relative density': '0.269', 'Loss factor': '0.119', 'Tangent modulus [MPa]': '8.314', "Secant Poisson's ratio": '0.014', "Tangent Poisson's ratio": '0.025'}
table | 10.1016/j.msea.2013.05.064 | Results obtained from the quasi-static cyclic compression tests for Batch 3. | MV | Relative density | 0.272 | no mentioned |  | {'': 'MV', 'Relative density': '0.272', 'Loss factor': '0.122', 'Tangent modulus [MPa]': '9.511', "Secant Poisson's ratio": '0.020', "Tangent Poisson's ratio": '0.056'}
table | 10.1016/j.msea.2013.05.064 | Results obtained from the quasi-static cyclic compression tests for Batch 3. | STD | Relative density | 0.003 | no mentioned |  | {'': 'STD', 'Relative density': '0.003', 'Loss factor': '0.014', 'Tangent modulus [MPa]': '0.950', "Secant Poisson's ratio": '0.006', "Tangent Poisson's ratio": '0.028'}
table | 10.1016/j.msea.2014.09.074 | Liquidus, solidus, g'-solvus temperatures and density of the investigated alloy, together with those of other Co-base and Ni-base superalloys. | 5W | Density (gcm-3) | 9.32 | gcm-3 |  | {'Alloy': '5W', 'Transformation temperature (degC)': '1100', 'Density (gcm-3)': '9.32'} | ['Density (gcm-3)']
table | 10.1016/j.msea.2014.09.074 | Liquidus, solidus, g'-solvus temperatures and density of the investigated alloy, together with those of other Co-base and Ni-base superalloys. | Co-7.3Al-6.8W (at%) | Density (gcm-3) | 9.18 | gcm-3 |  | {'Alloy': 'Co-7.3Al-6.8W (at%) [5]', 'Transformation temperature (degC)': '854', 'Density (gcm-3)': '9.18'} | ['Density (gcm-3)']
table | 10.1016/j.msea.2014.09.074 | Liquidus, solidus, g'-solvus temperatures and density of the investigated alloy, together with those of other Co-base and Ni-base superalloys. | Co-9.2Al-9W (at%) | Density (gcm-3) | 9.54 | gcm-3 |  | {'Alloy': 'Co-9.2Al-9W (at%) [1]', 'Transformation temperature (degC)': '985', 'Density (gcm-3)': '9.54'} | ['Density (gcm-3)']
table | 10.1016/j.msea.2014.09.074 | Liquidus, solidus, g'-solvus temperatures and density of the investigated alloy, together with those of other Co-base and Ni-base superalloys. | Co-8.8Al-9.8W-2Ta (at%) | Density (gcm-3) | >9.54 | gcm-3 |  | {'Alloy': 'Co-8.8Al-9.8W-2Ta (at%) [4]', 'Transformation temperature (degC)': '1079', 'Density (gcm-3)': '>9.54'} | ['Density (gcm-3)']
table | 10.1016/j.msea.2014.09.074 | Liquidus, solidus, g'-solvus temperatures and density of the investigated alloy, together with those of other Co-base and Ni-base superalloys. | Co-7.3Al-7.2W-20.2Ni (at%) | Density (gcm-3) | 9.29 | gcm-3 |  | {'Alloy': 'Co-7.3Al-7.2W-20.2Ni (at%) [5]', 'Transformation temperature (degC)': '881', 'Density (gcm-3)': '9.29'} | ['Density (gcm-3)']
table | 10.1016/j.msea.2014.09.074 | Liquidus, solidus, g'-solvus temperatures and density of the investigated alloy, together with those of other Co-base and Ni-base superalloys. | Co-7.8Al-7.8W-4.5Cr-2Ta (at%) | Density (gcm-3) | - | gcm-3 |  |  | ['Density (gcm-3)']
table | 10.1016/j.msea.2014.09.074 | Liquidus, solidus, g'-solvus temperatures and density of the investigated alloy, together with those of other Co-base and Ni-base superalloys. | Co-9.9Al-4.8W-1.8Ta (at%) | Density (gcm-3) | 9.09 | gcm-3 |  | {'Alloy': 'Co-9.9Al-4.8W-1.8Ta (at%) [5]', 'Transformation temperature (degC)': '983', 'Density (gcm-3)': '9.09'} | ['Density (gcm-3)']
table | 10.1016/j.msea.2014.09.074 | Liquidus, solidus, g'-solvus temperatures and density of the investigated alloy, together with those of other Co-base and Ni-base superalloys. | CMSX-4 | Density (gcm-3) | 8.70 | gcm-3 |  | {'Alloy': 'CMSX-4 [10]', 'Transformation temperature (degC)': '1309', 'Density (gcm-3)': '8.70'} | ['Density (gcm-3)']
table | 10.1016/j.msea.2014.09.074 | Liquidus, solidus, g'-solvus temperatures and density of the investigated alloy, together with those of other Co-base and Ni-base superalloys. | 5W | Density (gcm-3) | 9.32 | gcm-3 |  | {'': '5W', 'Solidus': '1395', 'Liquidus': '1426', "g' solvus": '1100', 'Density (gcm-3)': '9.32'}
table | 10.1016/j.msea.2014.09.074 | Liquidus, solidus, g'-solvus temperatures and density of the investigated alloy, together with those of other Co-base and Ni-base superalloys. | Co-7.3Al-6.8W (at%) | Density (gcm-3) | 9.18 | gcm-3 |  | {'': 'Co-7.3Al-6.8W (at%) [5]', 'Solidus': '-', 'Liquidus': '-', "g' solvus": '854', 'Density (gcm-3)': '9.18'}
table | 10.1016/j.msea.2014.09.074 | Liquidus, solidus, g'-solvus temperatures and density of the investigated alloy, together with those of other Co-base and Ni-base superalloys. | Co-9.2Al-9W (at%) | Density (gcm-3) | 9.54 | gcm-3 |  | {'': 'Co-9.2Al-9W (at%) [1]', 'Solidus': '1441', 'Liquidus': '1466', "g' solvus": '985', 'Density (gcm-3)': '9.54'}
table | 10.1016/j.msea.2014.09.074 | Liquidus, solidus, g'-solvus temperatures and density of the investigated alloy, together with those of other Co-base and Ni-base superalloys. | Co-8.8Al-9.8W-2Ta (at%) | Density (gcm-3) | >9.54 | gcm-3 |  | {'': 'Co-8.8Al-9.8W-2Ta (at%) [4]', 'Solidus': '1407', 'Liquidus': '1451', "g' solvus": '1079', 'Density (gcm-3)': '>9.54'}
table | 10.1016/j.msea.2014.09.074 | Liquidus, solidus, g'-solvus temperatures and density of the investigated alloy, together with those of other Co-base and Ni-base superalloys. | Co-7.3Al-7.2W-20.2Ni (at%) | Density (gcm-3) | 9.29 | gcm-3 |  | {'': 'Co-7.3Al-7.2W-20.2Ni (at%) [5]', 'Solidus': '-', 'Liquidus': '-', "g' solvus": '881', 'Density (gcm-3)': '9.29'}
table | 10.1016/j.msea.2014.09.074 | Liquidus, solidus, g'-solvus temperatures and density of the investigated alloy, together with those of other Co-base and Ni-base superalloys. | Co-7.8Al-7.8W-4.5Cr-2Ta (at%) | Density (gcm-3) | - | gcm-3
table | 10.1016/j.msea.2014.09.074 | Liquidus, solidus, g'-solvus temperatures and density of the investigated alloy, together with those of other Co-base and Ni-base superalloys. | Co-9.9Al-4.8W-1.8Ta (at%) | Density (gcm-3) | 9.09 | gcm-3 |  | {'': 'Co-9.9Al-4.8W-1.8Ta (at%) [5]', 'Solidus': '-', 'Liquidus': '-', "g' solvus": '983', 'Density (gcm-3)': '9.09'}
table | 10.1016/j.msea.2014.09.074 | Liquidus, solidus, g'-solvus temperatures and density of the investigated alloy, together with those of other Co-base and Ni-base superalloys. | CMSX-4 | Density (gcm-3) | 8.70 | gcm-3 |  | {'': 'CMSX-4 [10]', 'Solidus': '1326', 'Liquidus': '1370', "g' solvus": '1309', 'Density (gcm-3)': '8.70'}
table | 10.1016/j.msea.2018.08.032 | Densities of NiAl/Re sinters consolidated by HP (all data except the last row) and SPS. | NiAl + 0Re | Theoretical density [g/cm3] | 5.913 | g/cm3 |  | {'Material': 'NiAl + 0Re', 'Theoretical density [g/cm3]': '5.913', 'Measured density [g/cm3]': '5.898', 'Relative density [%]': '99.74'}
table | 10.1016/j.msea.2018.08.032 | Densities of NiAl/Re sinters consolidated by HP (all data except the last row) and SPS. | NiAl+ 0.6Re | Theoretical density [g/cm3] | 6.010 | g/cm3 |  | {'Material': 'NiAl+ 0.6Re', 'Theoretical density [g/cm3]': '6.010', 'Measured density [g/cm3]': '5.989', 'Relative density [%]': '99.66'}
table | 10.1016/j.msea.2018.08.032 | Densities of NiAl/Re sinters consolidated by HP (all data except the last row) and SPS. | NiAl+ 1.25Re | Theoretical density [g/cm3] | 6.115 | g/cm3 |  | {'Material': 'NiAl+ 1.25Re', 'Theoretical density [g/cm3]': '6.115', 'Measured density [g/cm3]': '6.111', 'Relative density [%]': '99.93'}
table | 10.1016/j.msea.2018.08.032 | Densities of NiAl/Re sinters consolidated by HP (all data except the last row) and SPS. | NiAl+ 1.5Re | Theoretical density [g/cm3] | 6.155 | g/cm3 |  | {'Material': 'NiAl+ 1.5Re', 'Theoretical density [g/cm3]': '6.155', 'Measured density [g/cm3]': '6.151', 'Relative density [%]': '99.94'}
table | 10.1016/j.msea.2018.08.032 | Densities of NiAl/Re sinters consolidated by HP (all data except the last row) and SPS. | NiAl+ 2.5Re | Theoretical density [g/cm3] | 6.332 | g/cm3 |  | {'Material': 'NiAl+ 2.5Re', 'Theoretical density [g/cm3]': '6.332', 'Measured density [g/cm3]': '6.328', 'Relative density [%]': '99.93'}
table | 10.1016/j.msea.2018.08.032 | Densities of NiAl/Re sinters consolidated by HP (all data except the last row) and SPS. | NiAl+ 1.5Re (SPS) | Theoretical density [g/cm3] | 6.155 | g/cm3 |  | {'Material': 'NiAl+ 1.5Re (SPS)', 'Theoretical density [g/cm3]': '6.155', 'Measured density [g/cm3]': '6.127', 'Relative density [%]': '99.55'}
table | 10.1016/j.msea.2018.08.032 | Densities of NiAl/Re sinters consolidated by HP (all data except the last row) and SPS. | NiAl + 0Re | Measured density [g/cm3] | 5.898 | g/cm3 |  | {'Material': 'NiAl + 0Re', 'Theoretical density [g/cm3]': '5.913', 'Measured density [g/cm3]': '5.898', 'Relative density [%]': '99.74'}
table | 10.1016/j.msea.2018.08.032 | Densities of NiAl/Re sinters consolidated by HP (all data except the last row) and SPS. | NiAl+ 0.6Re | Measured density [g/cm3] | 5.989 | g/cm3 |  | {'Material': 'NiAl+ 0.6Re', 'Theoretical density [g/cm3]': '6.010', 'Measured density [g/cm3]': '5.989', 'Relative density [%]': '99.66'}
table | 10.1016/j.msea.2018.08.032 | Densities of NiAl/Re sinters consolidated by HP (all data except the last row) and SPS. | NiAl+ 1.25Re | Measured density [g/cm3] | 6.111 | g/cm3 |  | {'Material': 'NiAl+ 1.25Re', 'Theoretical density [g/cm3]': '6.115', 'Measured density [g/cm3]': '6.111', 'Relative density [%]': '99.93'}
table | 10.1016/j.msea.2018.08.032 | Densities of NiAl/Re sinters consolidated by HP (all data except the last row) and SPS. | NiAl+ 1.5Re | Measured density [g/cm3] | 6.151 | g/cm3 |  | {'Material': 'NiAl+ 1.5Re', 'Theoretical density [g/cm3]': '6.155', 'Measured density [g/cm3]': '6.151', 'Relative density [%]': '99.94'}
table | 10.1016/j.msea.2018.08.032 | Densities of NiAl/Re sinters consolidated by HP (all data except the last row) and SPS. | NiAl+ 2.5Re | Measured density [g/cm3] | 6.328 | g/cm3 |  | {'Material': 'NiAl+ 2.5Re', 'Theoretical density [g/cm3]': '6.332', 'Measured density [g/cm3]': '6.328', 'Relative density [%]': '99.93'}
table | 10.1016/j.msea.2018.08.032 | Densities of NiAl/Re sinters consolidated by HP (all data except the last row) and SPS. | NiAl+ 1.5Re (SPS) | Measured density [g/cm3] | 6.127 | g/cm3 |  | {'Material': 'NiAl+ 1.5Re (SPS)', 'Theoretical density [g/cm3]': '6.155', 'Measured density [g/cm3]': '6.127', 'Relative density [%]': '99.55'}
table | 10.1016/j.msea.2018.08.032 | Densities of NiAl/Re sinters consolidated by HP (all data except the last row) and SPS. | NiAl + 0Re | Relative density [%] | 99.74 | g/cm3 |  | {'Material': 'NiAl + 0Re', 'Theoretical density [g/cm3]': '5.913', 'Measured density [g/cm3]': '5.898', 'Relative density [%]': '99.74'}
table | 10.1016/j.msea.2018.08.032 | Densities of NiAl/Re sinters consolidated by HP (all data except the last row) and SPS. | NiAl+ 0.6Re | Relative density [%] | 99.66 | g/cm3 |  | {'Material': 'NiAl+ 0.6Re', 'Theoretical density [g/cm3]': '6.010', 'Measured density [g/cm3]': '5.989', 'Relative density [%]': '99.66'}
table | 10.1016/j.msea.2018.08.032 | Densities of NiAl/Re sinters consolidated by HP (all data except the last row) and SPS. | NiAl+ 1.25Re | Relative density [%] | 99.93 | g/cm3 |  | {'Material': 'NiAl+ 1.25Re', 'Theoretical density [g/cm3]': '6.115', 'Measured density [g/cm3]': '6.111', 'Relative density [%]': '99.93'}
table | 10.1016/j.msea.2018.08.032 | Densities of NiAl/Re sinters consolidated by HP (all data except the last row) and SPS. | NiAl+ 1.5Re | Relative density [%] | 99.94 | g/cm3 |  | {'Material': 'NiAl+ 1.5Re', 'Theoretical density [g/cm3]': '6.155', 'Measured density [g/cm3]': '6.151', 'Relative density [%]': '99.94'}
table | 10.1016/j.msea.2018.08.032 | Densities of NiAl/Re sinters consolidated by HP (all data except the last row) and SPS. | NiAl+ 2.5Re | Relative density [%] | 99.93 | g/cm3 |  | {'Material': 'NiAl+ 2.5Re', 'Theoretical density [g/cm3]': '6.332', 'Measured density [g/cm3]': '6.328', 'Relative density [%]': '99.93'}
table | 10.1016/j.msea.2018.08.032 | Densities of NiAl/Re sinters consolidated by HP (all data except the last row) and SPS. | NiAl+ 1.5Re (SPS) | Relative density [%] | 99.55 | g/cm3 |  | {'Material': 'NiAl+ 1.5Re (SPS)', 'Theoretical density [g/cm3]': '6.155', 'Measured density [g/cm3]': '6.127', 'Relative density [%]': '99.55'}
table | 10.1016/j.msea.2019.03.054 | Densities and mechanical properties of novel RHEAs. | Al10 | Density (g/cm3) | 6.102 | g/cm3 |  | {'Alloys': 'Al10', 'Density (g/cm3)': '6.102', 'RT': '147.49', '800 degC': '85.22', '1000 degC': '25.40', 'Lattice parameters (nm) XRD/TEM': '0.3215/0.3184'} | ['Density (g/cm3)']
table | 10.1016/j.msea.2019.03.054 | Densities and mechanical properties of novel RHEAs. | Al15 | Density (g/cm3) | 6.027 | g/cm3 |  | {'Alloys': 'Al15', 'Density (g/cm3)': '6.027', 'RT': '161.10', '800 degC': '91.26', '1000 degC': '26.55', 'Lattice parameters (nm) XRD/TEM': '0.3197/0.3166'} | ['Density (g/cm3)']
table | 10.1016/j.msea.2019.03.054 | Densities and mechanical properties of novel RHEAs. | Al20 | Density (g/cm3) | 5.876 | g/cm3 |  | {'Alloys': 'Al20', 'Density (g/cm3)': '5.876', 'RT': '202.01', '800 degC': '106.19', '1000 degC': '30.63', 'Lattice parameters (nm) XRD/TEM': '0.3175/0.3140'} | ['Density (g/cm3)']
table | 10.1016/j.msea.2019.03.054 | Densities and mechanical properties of novel RHEAs. | Al10 | Density (g/cm3) | 6.102 | g/cm3 |  | {'Alloys': 'Al10', 'Density (g/cm3)': '6.102', 'YS (MPa)': '900', 'SYS (MPa*cm3/g)': '147.49', 'YS (MPa)': '155', 'SYS (MPa*cm3/g)': '25.40', 'Lattice parameters (nm) XRD/TEM': '0.3215/0.3184'}
table | 10.1016/j.msea.2019.03.054 | Densities and mechanical properties of novel RHEAs. | Al15 | Density (g/cm3) | 6.027 | g/cm3 |  | {'Alloys': 'Al15', 'Density (g/cm3)': '6.027', 'YS (MPa)': '971', 'SYS (MPa*cm3/g)': '161.10', 'YS (MPa)': '160', 'SYS (MPa*cm3/g)': '26.55', 'Lattice parameters (nm) XRD/TEM': '0.3197/0.3166'}
table | 10.1016/j.msea.2019.03.054 | Densities and mechanical properties of novel RHEAs. | Al20 | Density (g/cm3) | 5.876 | g/cm3 |  | {'Alloys': 'Al20', 'Density (g/cm3)': '5.876', 'YS (MPa)': '1187', 'SYS (MPa*cm3/g)': '202.01', 'YS (MPa)': '180', 'SYS (MPa*cm3/g)': '30.63', 'Lattice parameters (nm) XRD/TEM': '0.3175/0.3140'}
table | 10.1016/j.msea.2019.138186 | Processing parameters applied for the different laser sources and corresponding energy density. | Gaussian /400 W | energy density | 56.9 J mm-3 | no mentioned |  | {'lasersource': 'Gaussian /400 W', 'applied laser power': '275 W', 'scanning velocity': '805 mm s-1', 'hatch distance': '0.12 mm', 'layer thickness': '50 mm', 'energy density': '56.9 J mm-3'}
table | 10.1016/j.msea.2019.138186 | Processing parameters applied for the different laser sources and corresponding energy density. | Top-hat /1 kW | energy density | 58.7 J mm-3 | no mentioned |  | {'lasersource': 'Top-hat /1 kW', 'applied laser power': '700 W', 'scanning velocity': '265 mm s-1', 'hatch distance': '0.45 mm', 'layer thickness': '100 mm', 'energy density': '58.7 J mm-3'}
table | 10.1016/j.msea.2019.138282 | The dislocation densities of the SA and HA samples before and after creep. | Before creep | Dislocation densities | 3.5 x 1013 m-2 | no mentioned |  | {'Conditions': 'Before creep', 'Dislocation densities': '2.2 x 1013 m-2'} | ['SA sample']
table | 10.1016/j.msea.2019.138282 | The dislocation densities of the SA and HA samples before and after creep. | After creep | Dislocation densities | 7.3 x 1013 m-2 | no mentioned |  | {'Conditions': 'After creep', 'Dislocation densities': '1.4 x 1014 m-2'} | ['SA sample']
table | 10.1016/j.msea.2019.138282 | The dislocation densities of the SA and HA samples before and after creep. | Before creep | Dislocation densities | 2.2 x 1013 m-2 | no mentioned |  | {'Conditions': 'Before creep', 'Dislocation densities': '2.2 x 1013 m-2'} | ['HA sample']
table | 10.1016/j.msea.2019.138282 | The dislocation densities of the SA and HA samples before and after creep. | After creep | Dislocation densities | 1.4 x 1014 m-2 | no mentioned |  | {'Conditions': 'After creep', 'Dislocation densities': '1.4 x 1014 m-2'} | ['HA sample']
table | 10.1016/j.ndteint.2010.06.001 | Acoustic properties of the materials used in this work. | Water | Density (g/cm3) | 1.0 | g/cm3 |  | {'Material': 'Water', 'Density (g/cm3)': '1.0', 'Velocity (103 m/s)': '1.480', 'Attenuation (Np/mm)': '-'}
table | 10.1016/j.ndteint.2010.06.001 | Acoustic properties of the materials used in this work. | Epoxy coating | Density (g/cm3) | 1.21 | g/cm3 |  | {'Material': 'Epoxy coating', 'Density (g/cm3)': '1.21', 'Velocity (103 m/s)': '2.770', 'Attenuation (Np/mm)': 'a(f)=0.11f'}
table | 10.1016/j.ndteint.2010.06.001 | Acoustic properties of the materials used in this work. | YSZ coating | Density (g/cm3) | 4.98 | g/cm3 |  | {'Material': 'YSZ coating', 'Density (g/cm3)': '4.98', 'Velocity (103 m/s)': '2.950', 'Attenuation (Np/mm)': 'a(f)=0.105f b'}
table | 10.1016/j.ndteint.2010.06.001 | Acoustic properties of the materials used in this work. | Aluminum | Density (g/cm3) | 2.69 | g/cm3 |  | {'Material': 'Aluminum', 'Density (g/cm3)': '2.69', 'Velocity (103 m/s)': '6.260', 'Attenuation (Np/mm)': '-'}
table | 10.1016/j.ndteint.2010.06.001 | Acoustic properties of the materials used in this work. | GH33 | Density (g/cm3) | 8.17 | g/cm3 |  | {'Material': 'GH33', 'Density (g/cm3)': '8.17', 'Velocity (103 m/s)': '6.028', 'Attenuation (Np/mm)': '-'}
table | 10.1016/j.ndteint.2017.02.008 | Ultrasonic velocities and mass density of the tested specimens. | Aluminum | Density | 2700 | no mentioned |  | {'Material': 'Aluminum', 'Density': '2700', 'Long. Vel.': '6318', 'Shear Vel.': '3130'} | ['(kg/m3)']
table | 10.1016/j.ndteint.2017.02.008 | Ultrasonic velocities and mass density of the tested specimens. | CMC | Density | 2800 | no mentioned |  | {'Material': 'CMC', 'Density': '2800', 'Long. Vel.': '6850', 'Shear Vel.': '3280'} | ['(kg/m3)']
table | 10.1016/j.nimb.2019.05.053 | Fitted values from XRR measurements of thickness, roughness and density of the different layers in the PFP stack (listed from the top layer to the substrate) accounting for the presence of Pt69Fe31 interlayers at both interfaces. | Pt69Fe31 | Density (g/cm3) | 16 +- 2 | g/cm3 |  | {'': 'Pt69Fe31', 'Thickness/Roughness (nm) (+-0.05 nm)': '1.62/0.90', 'Density (g/cm3)': '16 +- 2'} | ['Bulk']
table | 10.1016/j.nimb.2019.05.053 | Fitted values from XRR measurements of thickness, roughness and density of the different layers in the PFP stack (listed from the top layer to the substrate) accounting for the presence of Pt69Fe31 interlayers at both interfaces. | Fe | Density (g/cm3) | Bulk | g/cm3 |  |  | ['Bulk']
table | 10.1016/j.nimb.2019.05.053 | Fitted values from XRR measurements of thickness, roughness and density of the different layers in the PFP stack (listed from the top layer to the substrate) accounting for the presence of Pt69Fe31 interlayers at both interfaces. | Pt69Fe31 | Density (g/cm3) | 16 +- 2 | g/cm3 |  | {'': 'Pt69Fe31', 'Thickness/Roughness (nm) (+-0.05 nm)': '1.41/0.79', 'Density (g/cm3)': '16 +- 2'} | ['Bulk']
table | 10.1016/j.nimb.2019.05.053 | Fitted values from XRR measurements of thickness, roughness and density of the different layers in the PFP stack (listed from the top layer to the substrate) accounting for the presence of Pt69Fe31 interlayers at both interfaces. | Pt | Density (g/cm3) | Bulk | g/cm3 |  |  | ['Bulk']
table | 10.1016/j.nimb.2019.05.053 | Fitted values from XRR measurements of thickness, roughness and density of the different layers in the PFP stack (listed from the top layer to the substrate) accounting for the presence of Pt69Fe31 interlayers at both interfaces. | Si substrate | Density (g/cm3) | Bulk | g/cm3 |  |  | ['Bulk']
table | 10.1016/j.nimb.2019.05.053 | Fitted values from XRR measurements of thickness, roughness and density of the different layers in the TCP stack (listed from the top layer to the substrate) accounting for the compound formation and subsequent oxidation. | CrTaO4 | Density (g/cm3) | 6 +- 1 | g/cm3 |  | {'': 'CrTaO4', 'Thickness/Roughness (nm) (+-0.05 nm)': '10.75/1.10', 'Density (g/cm3)': '6 +- 1'}
table | 10.1016/j.nimb.2019.05.053 | Fitted values from XRR measurements of thickness, roughness and density of the different layers in the TCP stack (listed from the top layer to the substrate) accounting for the compound formation and subsequent oxidation. | TaCr2 | Density (g/cm3) | 8 +- 1 | g/cm3 |  | {'': 'TaCr2', 'Thickness/Roughness (nm) (+-0.05 nm)': '3.96/1.32', 'Density (g/cm3)': '8 +- 1'}
table | 10.1016/j.nimb.2019.05.053 | Fitted values from XRR measurements of thickness, roughness and density of the different layers in the TCP stack (listed from the top layer to the substrate) accounting for the compound formation and subsequent oxidation. | Cr | Density (g/cm3) | Bulk | g/cm3
table | 10.1016/j.nimb.2019.05.053 | Fitted values from XRR measurements of thickness, roughness and density of the different layers in the TCP stack (listed from the top layer to the substrate) accounting for the compound formation and subsequent oxidation. | Pt | Density (g/cm3) | Bulk | g/cm3
table | 10.1016/j.nimb.2019.05.053 | Fitted values from XRR measurements of thickness, roughness and density of the different layers in the TCP stack (listed from the top layer to the substrate) accounting for the compound formation and subsequent oxidation. | Si substrate | Density (g/cm3) | Bulk | g/cm3
text | 10.1016/j.nimb.2019.05.053 |  | Ta2O5 | density | 8.2 | g/cm3
text | 10.1016/j.nimb.2019.05.053 |  | Cr2O3 | density | 5.21 | g/cm3
table | 10.1016/j.optlastec.2018.08.003 | Physical constants of IN718 and IN625. | IN718 | Density ( g / c m 3 ) | 8.19 | no mentioned |  | {'': 'IN718', 'Density ( g / c m 3 )': '8.19', 'Melting range (degC)': '1260-1336'}
table | 10.1016/j.optlastec.2018.08.003 | Physical constants of IN718 and IN625. | IN625 | Density ( g / c m 3 ) | 8.44 | no mentioned |  | {'': 'IN625', 'Density ( g / c m 3 )': '8.44', 'Melting range (degC)': '1290-1350'}
table | 10.1016/j.pmatsci.2009.04.002 | Measured and calculated (from a substitutional model) mass density of several samples. | Mo16.8Mn83.1 | Measured density (g/cm3) | 8.19(4) | g/cm3 |  | {'Composition (at.%)': 'Mo16.8Mn83.1', 'Measured density (g/cm3)': '8.19(4)', 'Calculated density (g/cm3)': '8.20'}
table | 10.1016/j.pmatsci.2009.04.002 | Measured and calculated (from a substitutional model) mass density of several samples. | Nb23.3Re76.7 | Measured density (g/cm3) | 17.31(3) | g/cm3 |  | {'Composition (at.%)': 'Nb23.3Re76.7', 'Measured density (g/cm3)': '17.31(3)', 'Calculated density (g/cm3)': '17.31'}
table | 10.1016/j.pmatsci.2009.04.002 | Measured and calculated (from a substitutional model) mass density of several samples. | Nb48.9Os51.1 | Measured density (g/cm3) | 15.0(3) | g/cm3 |  | {'Composition (at.%)': 'Nb48.9Os51.1', 'Measured density (g/cm3)': '15.0(3)', 'Calculated density (g/cm3)': '14.89'}
table | 10.1016/j.pmatsci.2009.04.002 | Measured and calculated (from a substitutional model) mass density of several samples. | Mo16.8Mn83.1 | Calculated density (g/cm3) | 8.20 | g/cm3 |  | {'Composition (at.%)': 'Mo16.8Mn83.1', 'Measured density (g/cm3)': '8.19(4)', 'Calculated density (g/cm3)': '8.20'}
table | 10.1016/j.pmatsci.2009.04.002 | Measured and calculated (from a substitutional model) mass density of several samples. | Nb23.3Re76.7 | Calculated density (g/cm3) | 17.31 | g/cm3 |  | {'Composition (at.%)': 'Nb23.3Re76.7', 'Measured density (g/cm3)': '17.31(3)', 'Calculated density (g/cm3)': '17.31'}
table | 10.1016/j.pmatsci.2009.04.002 | Measured and calculated (from a substitutional model) mass density of several samples. | Nb48.9Os51.1 | Calculated density (g/cm3) | 14.89 | g/cm3 |  | {'Composition (at.%)': 'Nb48.9Os51.1', 'Measured density (g/cm3)': '15.0(3)', 'Calculated density (g/cm3)': '14.89'}
table | 10.1016/j.pnsc.2015.01.010 | Creep properties of some single crystal superalloys under different test conditions [12,13]. | CMSX-4 | Density g/cm3 | 8.70 | g/cm3 |  | {'Alloy': 'CMSX-4', 'Test condition': '1100degC/120MPa', 'Creep rupture life /h': '393', 'Density g/cm3': '8.70'}
table | 10.1016/j.pnsc.2015.01.010 | Creep properties of some single crystal superalloys under different test conditions [12,13]. | PWA1484 | Density g/cm3 | 8.95 | g/cm3 |  | {'Alloy': 'PWA1484', 'Test condition': '1100degC/137MPa', 'Creep rupture life /h': '140', 'Density g/cm3': '8.95'}
table | 10.1016/j.pnsc.2015.01.010 | Creep properties of some single crystal superalloys under different test conditions [12,13]. | DD6 | Density g/cm3 | 8.78 | g/cm3 |  | {'Alloy': 'DD6', 'Test condition': '1100degC/137MPa', 'Creep rupture life /h': '142', 'Density g/cm3': '8.78'}
table | 10.1016/j.pnsc.2015.01.010 | Creep properties of some single crystal superalloys under different test conditions [12,13]. | IC21 | Density g/cm3 | 7.99 | g/cm3 |  | {'Alloy': 'IC21', 'Test condition': '1100degC/137MPa', 'Creep rupture life /h': '170.57', 'Density g/cm3': '7.99'}
table | 10.1016/j.pnsc.2015.01.010 | Creep properties of some single crystal superalloys under different test conditions [12,13]. |  | Density g/cm3 |  | g/cm3
table | 10.1016/j.powtec.2017.08.049 | Densities and volume fractions of the various constituent binder systems. | Polypropylene (PP) | Density (g*cm-3) | 0.87 | g*cm-3 |  | {'Binder constituents': 'Polypropylene (PP)', 'Type': 'Secondary', 'Density (g*cm-3)': '0.87', 'Volume fraction (%)': '40'}
table | 10.1016/j.powtec.2017.08.049 | Densities and volume fractions of the various constituent binder systems. | Polyethylene glycol (PEG) | Density (g*cm-3) | 1.23 | g*cm-3 |  | {'Binder constituents': 'Polyethylene glycol (PEG)', 'Type': 'Primary', 'Density (g*cm-3)': '1.23', 'Volume fraction (%)': '55'}
table | 10.1016/j.powtec.2017.08.049 | Densities and volume fractions of the various constituent binder systems. | Stearic acid (SA) | Density (g*cm-3) | 0.98 | g*cm-3 |  | {'Binder constituents': 'Stearic acid (SA)', 'Type': 'Surfactant', 'Density (g*cm-3)': '0.98', 'Volume fraction (%)': '5'}
table | 10.1016/j.powtec.2018.06.002 | The characteristics of the tested rotating bar. | EP741NP | Density(r) | 8.24 | no mentioned |  | {'Ni base alloy': 'EP741NP', 'Diameter(D)': '79', 'Length': '<700', 'Density(r)': '8.24', 'Liquid surface tension (g) (melting point)': '1.83', 'Viscosity(m) (melting point)': '7.44 [23]'} | ['g/cm3']
table | 10.1016/j.powtec.2018.06.002 | The characteristics of the tested rotating bar. | Inconel718 | Density(r) | 8.21 | no mentioned |  | {'Ni base alloy': 'Inconel718', 'Diameter(D)': '79', 'Length': '<700', 'Density(r)': '8.21', 'Liquid surface tension (g) (melting point)': '1.82', 'Viscosity(m) (melting point)': '9 [24]'} | ['g/cm3']
table | 10.1016/j.powtec.2019.10.068 | List of SLM process parameters concerning effect of laser scanning speed for printing HEA and TiNp/HEA composite. | A1 | Energy density (J/mm3) | 313 | J/mm3 |  | {'ID': 'A1', 'Laser power (W)': '200', 'Scanning speed (mm/s)': '200', 'Hatch spacing (mm)': '0.08', 'Layer thickness (mm)': '0.04', 'Energy density (J/mm3)': '313'}
table | 10.1016/j.powtec.2019.10.068 | List of SLM process parameters concerning effect of laser scanning speed for printing HEA and TiNp/HEA composite. | A2 | Energy density (J/mm3) | 156 | J/mm3 |  | {'ID': 'A2', 'Laser power (W)': '200', 'Scanning speed (mm/s)': '400', 'Hatch spacing (mm)': '0.08', 'Layer thickness (mm)': '0.04', 'Energy density (J/mm3)': '156'}
table | 10.1016/j.powtec.2019.10.068 | List of SLM process parameters concerning effect of laser scanning speed for printing HEA and TiNp/HEA composite. | A3 | Energy density (J/mm3) | 104 | J/mm3 |  | {'ID': 'A3', 'Laser power (W)': '200', 'Scanning speed (mm/s)': '600', 'Hatch spacing (mm)': '0.08', 'Layer thickness (mm)': '0.04', 'Energy density (J/mm3)': '104'}
table | 10.1016/j.powtec.2019.10.068 | List of SLM process parameters concerning effect of laser scanning speed for printing HEA and TiNp/HEA composite. | A4 | Energy density (J/mm3) | 78 | J/mm3 |  | {'ID': 'A4', 'Laser power (W)': '200', 'Scanning speed (mm/s)': '800', 'Hatch spacing (mm)': '0.08', 'Layer thickness (mm)': '0.04', 'Energy density (J/mm3)': '78'}
table | 10.1016/j.powtec.2019.10.068 | List of SLM process parameters concerning effect of laser scanning speed for printing HEA and TiNp/HEA composite. | A5* | Energy density (J/mm3) | 63 | J/mm3 |  | {'ID': 'A5*', 'Laser power (W)': '200', 'Scanning speed (mm/s)': '1000', 'Hatch spacing (mm)': '0.08', 'Layer thickness (mm)': '0.04', 'Energy density (J/mm3)': '63'}
table | 10.1016/j.powtec.2019.10.068 | List of SLM process parameters concerning effect of laser scanning speed for printing HEA and TiNp/HEA composite. | A6 | Energy density (J/mm3) | 52 | J/mm3 |  | {'ID': 'A6', 'Laser power (W)': '200', 'Scanning speed (mm/s)': '1200', 'Hatch spacing (mm)': '0.08', 'Layer thickness (mm)': '0.04', 'Energy density (J/mm3)': '52'}
table | 10.1016/j.powtec.2019.10.068 | List of SLM process parameters concerning effect of laser scanning speed for printing HEA and TiNp/HEA composite. | B1 | Energy density (J/mm3) | 250 | J/mm3 |  | {'ID': 'B1', 'Laser power (W)': '200', 'Scanning speed (mm/s)': '200', 'Hatch spacing (mm)': '0.1', 'Layer thickness (mm)': '0.04', 'Energy density (J/mm3)': '250'}
table | 10.1016/j.powtec.2019.10.068 | List of SLM process parameters concerning effect of laser scanning speed for printing HEA and TiNp/HEA composite. | B2 | Energy density (J/mm3) | 125 | J/mm3 |  | {'ID': 'B2', 'Laser power (W)': '200', 'Scanning speed (mm/s)': '400', 'Hatch spacing (mm)': '0.1', 'Layer thickness (mm)': '0.04', 'Energy density (J/mm3)': '125'}
table | 10.1016/j.powtec.2019.10.068 | List of SLM process parameters concerning effect of laser scanning speed for printing HEA and TiNp/HEA composite. | B3 | Energy density (J/mm3) | 83 | J/mm3 |  | {'ID': 'B3', 'Laser power (W)': '200', 'Scanning speed (mm/s)': '600', 'Hatch spacing (mm)': '0.1', 'Layer thickness (mm)': '0.04', 'Energy density (J/mm3)': '83'}
table | 10.1016/j.powtec.2019.10.068 | List of SLM process parameters concerning effect of laser scanning speed for printing HEA and TiNp/HEA composite. | B4* | Energy density (J/mm3) | 63 | J/mm3 |  | {'ID': 'B4*', 'Laser power (W)': '200', 'Scanning speed (mm/s)': '800', 'Hatch spacing (mm)': '0.1', 'Layer thickness (mm)': '0.04', 'Energy density (J/mm3)': '63'}
table | 10.1016/j.scriptamat.2005.12.019 | Composition, dimensions, and densities of specimens used in measurements of elastic constants | 12.16 Ga | Density (Mg/m3) | 8.899 | Mg/m3 |  | {'Composition (at.%)': '12.16 Ga', 'Edge dimensions (mm)': '5.231x5.155x5.081', 'Density (Mg/m3)': '8.901+-0.014'} | ['Calculated']
table | 10.1016/j.scriptamat.2005.12.019 | Composition, dimensions, and densities of specimens used in measurements of elastic constants | 11.59 Ge | Density (Mg/m3) | 8.984 | Mg/m3 |  | {'Composition (at.%)': '11.59 Ge', 'Edge dimensions (mm)': '1.940x1.920x1.850', 'Density (Mg/m3)': '8.940+-0.040'} | ['Calculated']
table | 10.1016/j.scriptamat.2005.12.019 | Composition, dimensions, and densities of specimens used in measurements of elastic constants | 12.16 Ga | Density (Mg/m3) | 8.901+-0.014 | Mg/m3 |  | {'Composition (at.%)': '12.16 Ga', 'Edge dimensions (mm)': '5.231x5.155x5.081', 'Density (Mg/m3)': '8.901+-0.014'} | ['Measured']
table | 10.1016/j.scriptamat.2005.12.019 | Composition, dimensions, and densities of specimens used in measurements of elastic constants | 11.59 Ge | Density (Mg/m3) | 8.940+-0.040 | Mg/m3 |  | {'Composition (at.%)': '11.59 Ge', 'Edge dimensions (mm)': '1.940x1.920x1.850', 'Density (Mg/m3)': '8.940+-0.040'} | ['Measured']
table | 10.1016/j.scriptamat.2015.12.033 | Densities and thermal conductivities of LTA, 4YSZ, and LTA-4YSZ. | LTA | Theoretical density (g/cm3) | 4.393 | g/cm3 |  | {'Symbol': 'LTA', 'Theoretical density (g/cm3)': '4.393', 'Calculated density (g/cm3)': '3.006', 'Mean thermal conductivity (W/m*K)': '1.404'}
table | 10.1016/j.scriptamat.2015.12.033 | Densities and thermal conductivities of LTA, 4YSZ, and LTA-4YSZ. | 4YSZ | Theoretical density (g/cm3) | 6.008 | g/cm3 |  | {'Symbol': '4YSZ', 'Theoretical density (g/cm3)': '6.008', 'Calculated density (g/cm3)': '3.865', 'Mean thermal conductivity (W/m*K)': '1.768'}
table | 10.1016/j.scriptamat.2015.12.033 | Densities and thermal conductivities of LTA, 4YSZ, and LTA-4YSZ. | LTA-4YSZ | Theoretical density (g/cm3) | 4.555 | g/cm3 |  | {'Symbol': 'LTA-4YSZ', 'Theoretical density (g/cm3)': '4.555', 'Calculated density (g/cm3)': '3.194', 'Mean thermal conductivity (W/m*K)': '1.054'}
table | 10.1016/j.scriptamat.2015.12.033 | Densities and thermal conductivities of LTA, 4YSZ, and LTA-4YSZ. | LTA | Calculated density (g/cm3) | 3.006 | g/cm3 |  | {'Symbol': 'LTA', 'Theoretical density (g/cm3)': '4.393', 'Calculated density (g/cm3)': '3.006', 'Mean thermal conductivity (W/m*K)': '1.404'}
table | 10.1016/j.scriptamat.2015.12.033 | Densities and thermal conductivities of LTA, 4YSZ, and LTA-4YSZ. | 4YSZ | Calculated density (g/cm3) | 3.865 | g/cm3 |  | {'Symbol': '4YSZ', 'Theoretical density (g/cm3)': '6.008', 'Calculated density (g/cm3)': '3.865', 'Mean thermal conductivity (W/m*K)': '1.768'}
table | 10.1016/j.scriptamat.2015.12.033 | Densities and thermal conductivities of LTA, 4YSZ, and LTA-4YSZ. | LTA-4YSZ | Calculated density (g/cm3) | 3.194 | g/cm3 |  | {'Symbol': 'LTA-4YSZ', 'Theoretical density (g/cm3)': '4.555', 'Calculated density (g/cm3)': '3.194', 'Mean thermal conductivity (W/m*K)': '1.054'}
table | 10.1016/j.surfcoat.2004.09.028 | Room temperature thermal properties of B2 structure-based Al-Ni-Ru-M alloys (l=aC p r) | Al-Ni-Ru-M | Density r (g cm-3) | 5.40 | g cm-3
table | 10.1016/j.surfcoat.2004.09.028 | Room temperature thermal properties of B2 structure-based Al-Ni-Ru-M alloys (l=aC p r) | Al-Ni-Ru-M | Density r (g cm-3) | 5.36 | g cm-3
table | 10.1016/j.surfcoat.2004.09.028 | Room temperature thermal properties of B2 structure-based Al-Ni-Ru-M alloys (l=aC p r) | Al-Ni-Ru-M | Density r (g cm-3) | 6.56 | g cm-3
table | 10.1016/j.surfcoat.2004.09.028 | Room temperature thermal properties of B2 structure-based Al-Ni-Ru-M alloys (l=aC p r) | Al-Ni-Ru-M | Density r (g cm-3) | 6.17 | g cm-3
table | 10.1016/j.surfcoat.2004.09.028 | Room temperature thermal properties of B2 structure-based Al-Ni-Ru-M alloys (l=aC p r) | Al-Ni-Ru-M | Density r (g cm-3) | 5.83 | g cm-3
table | 10.1016/j.surfcoat.2011.06.023 | Process conditions used to deposit NiAl, NiCrAl and NiCoCrAl coatings using co-sputtering (chamber pressure 23mTorr). | Ni | Power density(W/m2) | 1.7x104 | no mentioned |  | {'Target 1': 'Ni', 'Power density(W/m2)': '0.5x104', 'Target 2': 'Al'}
table | 10.1016/j.surfcoat.2011.06.023 | Process conditions used to deposit NiAl, NiCrAl and NiCoCrAl coatings using co-sputtering (chamber pressure 23mTorr). | Ni-10wt.%Cr | Power density(W/m2) | 1.4x104 | no mentioned |  | {'Target 1': 'Ni-10wt.%Cr', 'Power density(W/m2)': '1.1x104', 'Target 2': 'Al'}
table | 10.1016/j.surfcoat.2011.06.023 | Process conditions used to deposit NiAl, NiCrAl and NiCoCrAl coatings using co-sputtering (chamber pressure 23mTorr). | Ni-20wt.%Cr | Power density(W/m2) | 1.4x104 | no mentioned |  | {'Target 1': 'Ni-20wt.%Cr', 'Power density(W/m2)': '1.1x104', 'Target 2': 'Al'}
table | 10.1016/j.surfcoat.2011.06.023 | Process conditions used to deposit NiAl, NiCrAl and NiCoCrAl coatings using co-sputtering (chamber pressure 23mTorr). | Ni-50wt.%Cr | Power density(W/m2) | 0.9x104 | no mentioned |  | {'Target 1': 'Ni-50wt.%Cr', 'Power density(W/m2)': '1.1x104', 'Target 2': 'Al'}
table | 10.1016/j.surfcoat.2011.06.023 | Process conditions used to deposit NiAl, NiCrAl and NiCoCrAl coatings using co-sputtering (chamber pressure 23mTorr). | Ni-40wt.%Co-20wt.%Cr | Power density(W/m2) | 1.4x104 | no mentioned |  | {'Target 1': 'Ni-40wt.%Co-20wt.%Cr', 'Power density(W/m2)': '0.8x104', 'Target 2': 'Al'}
table | 10.1016/j.surfcoat.2011.06.023 | Process conditions used to deposit NiAl, NiCrAl and NiCoCrAl coatings using co-sputtering (chamber pressure 23mTorr). | Ni-20wt.%Co-40wt.%Cr | Power density(W/m2) | 1.1x104 | no mentioned |  | {'Target 1': 'Ni-20wt.%Co-40wt.%Cr', 'Power density(W/m2)': '1.1x104', 'Target 2': 'Al'}
table | 10.1016/j.surfcoat.2011.06.023 | Process conditions used to deposit NiAl, NiCrAl and NiCoCrAl coatings using co-sputtering (chamber pressure 23mTorr). | Ni | Power density(W/m2) | 0.5x104 | no mentioned |  | {'Target 1': 'Ni', 'Power density(W/m2)': '0.5x104', 'Target 2': 'Al'}
table | 10.1016/j.surfcoat.2011.06.023 | Process conditions used to deposit NiAl, NiCrAl and NiCoCrAl coatings using co-sputtering (chamber pressure 23mTorr). | Ni-10wt.%Cr | Power density(W/m2) | 1.1x104 | no mentioned |  | {'Target 1': 'Ni-10wt.%Cr', 'Power density(W/m2)': '1.1x104', 'Target 2': 'Al'}
table | 10.1016/j.surfcoat.2011.06.023 | Process conditions used to deposit NiAl, NiCrAl and NiCoCrAl coatings using co-sputtering (chamber pressure 23mTorr). | Ni-20wt.%Cr | Power density(W/m2) | 1.1x104 | no mentioned |  | {'Target 1': 'Ni-20wt.%Cr', 'Power density(W/m2)': '1.1x104', 'Target 2': 'Al'}
table | 10.1016/j.surfcoat.2011.06.023 | Process conditions used to deposit NiAl, NiCrAl and NiCoCrAl coatings using co-sputtering (chamber pressure 23mTorr). | Ni-50wt.%Cr | Power density(W/m2) | 1.1x104 | no mentioned |  | {'Target 1': 'Ni-50wt.%Cr', 'Power density(W/m2)': '1.1x104', 'Target 2': 'Al'}
table | 10.1016/j.surfcoat.2011.06.023 | Process conditions used to deposit NiAl, NiCrAl and NiCoCrAl coatings using co-sputtering (chamber pressure 23mTorr). | Ni-40wt.%Co-20wt.%Cr | Power density(W/m2) | 0.8x104 | no mentioned |  | {'Target 1': 'Ni-40wt.%Co-20wt.%Cr', 'Power density(W/m2)': '0.8x104', 'Target 2': 'Al'}
table | 10.1016/j.surfcoat.2011.06.023 | Process conditions used to deposit NiAl, NiCrAl and NiCoCrAl coatings using co-sputtering (chamber pressure 23mTorr). | Ni-20wt.%Co-40wt.%Cr | Power density(W/m2) | 1.1x104 | no mentioned |  | {'Target 1': 'Ni-20wt.%Co-40wt.%Cr', 'Power density(W/m2)': '1.1x104', 'Target 2': 'Al'}
table | 10.1016/j.surfcoat.2014.12.040 | Material properties of the catalyst particles. |  | Density | 2.20g/cm3 | g/cm3
text | 10.1016/j.surfcoat.2014.12.040 |  | GH738 | density | 8.22 | g/cm3
table | 10.1016/j.surfcoat.2015.03.036 | Thermal properties of the substrates. | CMSX4 | Density [kg/m3] | 8690+-10 | kg/m3 |  | {'Alloy': 'CMSX4', 'Density [kg/m3]': '8690+-10', 'Thermal diffusivity [10-6 *m2/s]': '2.33+-0.03', 'Specific heat [J/kgK]': '420+-13', 'Estimated Thermal effusivity [J/m2 Ks1/2]': '5573+-186'}
table | 10.1016/j.surfcoat.2015.03.036 | Thermal properties of the substrates. | Rene80 | Density [kg/m3] | 8130+-12 | kg/m3 |  | {'Alloy': 'Rene80', 'Density [kg/m3]': '8130+-12', 'Thermal diffusivity [10-6 *m2/s]': '2.78+-0.04', 'Specific heat [J/kgK]': '452+-15', 'Estimated Thermal effusivity [J/m2 Ks1/2]': '6131+-222'}
table | 10.1016/j.surfcoat.2015.03.036 | Thermal properties of the substrates. | Hastelloy X | Density [kg/m3] | 8201+-9 | kg/m3 |  | {'Alloy': 'Hastelloy X', 'Density [kg/m3]': '8201+-9', 'Thermal diffusivity [10-6 *m2/s]': '2.86+-0.04', 'Specific heat [J/kgK]': '435+-16', 'Estimated Thermal effusivity [J/m2 Ks1/2]': '6033+-230'}
table | 10.1016/j.surfcoat.2017.03.003 | Crack density and delamination data. | Heat treated | Crack density [cracks/mm] | 2.5 | no mentioned |  | {'': 'Heat treated', 'ea [%]': '-', 'sa [MPa]': '-', 'Nf [cycles]': '-', 'Delamination': 'No', 'Crack density [cracks/mm]': '-'} | ['TC']
table | 10.1016/j.surfcoat.2017.03.003 | Crack density and delamination data. | LCF | Crack density [cracks/mm] | 4.3 | no mentioned |  | {'': 'LCF', 'ea [%]': '0.16', 'sa [MPa]': '195', 'Nf [cycles]': '19,565', 'Delamination': 'No', 'Crack density [cracks/mm]': '0.6'} | ['TC']
table | 10.1016/j.surfcoat.2017.03.003 | Crack density and delamination data. | LCF | Crack density [cracks/mm] | 9.4 | no mentioned |  | {'': 'LCF', 'ea [%]': '0.30', 'sa [MPa]': '308', 'Nf [cycles]': '2,108', 'Delamination': 'No', 'Crack density [cracks/mm]': '1.9'} | ['TC']
table | 10.1016/j.surfcoat.2017.03.003 | Crack density and delamination data. | LCF | Crack density [cracks/mm] | 20.4 | no mentioned |  | {'': 'LCF', 'ea [%]': '0.65', 'sa [MPa]': '461', 'Nf [cycles]': '137', 'Delamination': 'Yes', 'Crack density [cracks/mm]': '2.9'} | ['TC']
table | 10.1016/j.surfcoat.2017.03.003 | Crack density and delamination data. | LCF | Crack density [cracks/mm] | 1.1 | no mentioned |  | {'': 'LCF', 'ea [%]': '0.16', 'sa [MPa]': '195', 'Nf [cycles]': '19,565', 'Delamination': 'No', 'Crack density [cracks/mm]': '0.6'} | ['BC']
table | 10.1016/j.surfcoat.2017.03.003 | Crack density and delamination data. | LCF | Crack density [cracks/mm] | 1.9 | no mentioned |  | {'': 'LCF', 'ea [%]': '0.30', 'sa [MPa]': '308', 'Nf [cycles]': '2,108', 'Delamination': 'No', 'Crack density [cracks/mm]': '1.9'} | ['BC']
table | 10.1016/j.surfcoat.2017.03.003 | Crack density and delamination data. | LCF | Crack density [cracks/mm] | 3.7 | no mentioned |  | {'': 'LCF', 'ea [%]': '0.65', 'sa [MPa]': '461', 'Nf [cycles]': '137', 'Delamination': 'Yes', 'Crack density [cracks/mm]': '2.9'} | ['BC']
table | 10.1016/j.surfcoat.2017.03.003 | Crack density and delamination data. | LCF | Crack density [cracks/mm] | 0.6 | no mentioned |  | {'': 'LCF', 'ea [%]': '0.16', 'sa [MPa]': '195', 'Nf [cycles]': '19,565', 'Delamination': 'No', 'Crack density [cracks/mm]': '0.6'} | ['Subst.']
table | 10.1016/j.surfcoat.2017.03.003 | Crack density and delamination data. | LCF | Crack density [cracks/mm] | 1.9 | no mentioned |  | {'': 'LCF', 'ea [%]': '0.30', 'sa [MPa]': '308', 'Nf [cycles]': '2,108', 'Delamination': 'No', 'Crack density [cracks/mm]': '1.9'} | ['Subst.']
table | 10.1016/j.surfcoat.2017.03.003 | Crack density and delamination data. | LCF | Crack density [cracks/mm] | 2.9 | no mentioned |  | {'': 'LCF', 'ea [%]': '0.65', 'sa [MPa]': '461', 'Nf [cycles]': '137', 'Delamination': 'Yes', 'Crack density [cracks/mm]': '2.9'} | ['Subst.']
table | 10.1016/j.triboint.2014.11.023 | Composition, sintering parameters, density and relative density of NiCr-Al2O3 composites. | NiCr-20Al2O3 | Density (g/cm-3) | 6.77 | g/cm |  | {'Composition (wt%)': 'NiCr-20Al2O3', 'PM sintering parameters (degC, h, MPa)': '1300, 1, 25', 'Density (g/cm-3)': '6.77'}
table | 10.1016/j.triboint.2014.11.023 | Composition, sintering parameters, density and relative density of NiCr-Al2O3 composites. | NiCr-30Al2O3 | Density (g/cm-3) | 6.20 | g/cm |  | {'Composition (wt%)': 'NiCr-30Al2O3', 'PM sintering parameters (degC, h, MPa)': '1300, 1, 25', 'Density (g/cm-3)': '6.20'}
table | 10.1016/j.triboint.2014.11.023 | Composition, sintering parameters, density and relative density of NiCr-Al2O3 composites. | NiCr-40Al2O3 | Density (g/cm-3) | 5.68 | g/cm |  | {'Composition (wt%)': 'NiCr-40Al2O3', 'PM sintering parameters (degC, h, MPa)': '1300, 1, 25', 'Density (g/cm-3)': '5.68'}
table | 10.1016/j.triboint.2014.11.023 | Composition, sintering parameters, density and relative density of NiCr-Al2O3 composites. | NiCr-50Al2O3 | Density (g/cm-3) | 5.34 | g/cm |  | {'Composition (wt%)': 'NiCr-50Al2O3', 'PM sintering parameters (degC, h, MPa)': '1300, 1, 25', 'Density (g/cm-3)': '5.34'}
table | 10.1016/j.triboint.2014.11.023 | Composition, sintering parameters, density and relative density of NiCr-Al2O3 composites. | NiCr-60Al2O3 | Density (g/cm-3) | 4.91 | g/cm |  | {'Composition (wt%)': 'NiCr-60Al2O3', 'PM sintering parameters (degC, h, MPa)': '1300, 1, 25', 'Density (g/cm-3)': '4.91'}
table | 10.1016/j.triboint.2015.12.050 | Material properties. | BOLT | Density [kg/m3] | 7780 | kg/m3 |  | {'Part': 'BOLT', 'Material': 'Waspaloy', 'Density [kg/m3]': '7780', "Young's mod. [MPa]": '197000', "Poisson's modulus": '0.27', 'Plastic behaviour': 'YES'}
table | 10.1016/j.triboint.2015.12.050 | Material properties. | (isotropic hardening, true stress-true strain curve) | Density [kg/m3] | 7780 | kg/m3 |  | {'Part': '(isotropic hardening, true stress-true strain curve) [16]', 'Material': 'Waspaloy', 'Density [kg/m3]': '7780', "Young's mod. [MPa]": '197000', "Poisson's modulus": '0.27', 'Plastic behaviour': ''}
table | 10.1016/j.triboint.2015.12.050 | Material properties. | (isotropic hardening, true stress-true strain curve) | Density [kg/m3] | 7780 | kg/m3 |  | {'Part': '(isotropic hardening, true stress-true strain curve) [16]', 'Material': 'Waspaloy', 'Density [kg/m3]': '7780', "Young's mod. [MPa]": '197000', "Poisson's modulus": '0.27', 'Plastic behaviour': 'NUT'}
table | 10.1016/j.triboint.2015.12.050 | Material properties. | LOAD CELL | Density [kg/m3] | 8200 | kg/m3 |  | {'Part': 'LOAD CELL', 'Material': 'Stainless 17-4', 'Density [kg/m3]': '8200', "Young's mod. [MPa]": '213000', "Poisson's modulus": '0.29', 'Plastic behaviour': 'NO'}
table | 10.1016/j.ultramic.2018.08.015 | Dislocation line lengths and densities (referred to evaluated volume in Fig. 6) from different characteristic regions in rafted structure of crept Ni-base superalloy single crystal. | g channels | Dislocation density (1012 m [?] m-3) | 1.7 | no mentioned |  | {'Region': 'g channels', 'Dislocation line length (nm)': '2,423', 'Dislocation density (1012 m [?] m-3)': '1.7'}
table | 10.1016/j.ultramic.2018.08.015 | Dislocation line lengths and densities (referred to evaluated volume in Fig. 6) from different characteristic regions in rafted structure of crept Ni-base superalloy single crystal. | g' rafts | Dislocation density (1012 m [?] m-3) | 2.7 | no mentioned |  | {'Region': "g' rafts", 'Dislocation line length (nm)': '3,802', 'Dislocation density (1012 m [?] m-3)': '2.7'}
table | 10.1016/j.ultramic.2018.08.015 | Dislocation line lengths and densities (referred to evaluated volume in Fig. 6) from different characteristic regions in rafted structure of crept Ni-base superalloy single crystal. | g/g' interface | Dislocation density (1012 m [?] m-3) | 40.0 | no mentioned |  | {'Region': "g/g' interface", 'Dislocation line length (nm)': '57,342', 'Dislocation density (1012 m [?] m-3)': '40.0'}
table | 10.1016/j.vacuum.2019.108849 | Properties of Ti(C,N)-based cermets with different AlN contents. | a | Density (g/cm3) | 6.91 | g/cm3 |  | {'Specimen': 'a', 'Density (g/cm3)': '6.91', 'Relative density(%)': '99.88', 'Vickers hardness (GPa)': '16.34', 'TRS(MPa)': '2260', 'KIC(MPam1/2)': '9.88'}
table | 10.1016/j.vacuum.2019.108849 | Properties of Ti(C,N)-based cermets with different AlN contents. | b | Density (g/cm3) | 6.87 | g/cm3 |  | {'Specimen': 'b', 'Density (g/cm3)': '6.87', 'Relative density(%)': '99.44', 'Vickers hardness (GPa)': '16.39', 'TRS(MPa)': '2510', 'KIC(MPam1/2)': '10.46'}
table | 10.1016/j.vacuum.2019.108849 | Properties of Ti(C,N)-based cermets with different AlN contents. | c | Density (g/cm3) | 6.86 | g/cm3 |  | {'Specimen': 'c', 'Density (g/cm3)': '6.86', 'Relative density(%)': '99.38', 'Vickers hardness (GPa)': '16.91', 'TRS(MPa)': '2610', 'KIC(MPam1/2)': '10.12'}
table | 10.1016/j.vacuum.2019.108849 | Properties of Ti(C,N)-based cermets with different AlN contents. | d | Density (g/cm3) | 6.82 | g/cm3 |  | {'Specimen': 'd', 'Density (g/cm3)': '6.82', 'Relative density(%)': '99.07', 'Vickers hardness (GPa)': '17.19', 'TRS(MPa)': '2390', 'KIC(MPam1/2)': '10.51'}
table | 10.1016/j.vacuum.2019.108849 | Properties of Ti(C,N)-based cermets with different AlN contents. | e | Density (g/cm3) | 6.81 | g/cm3 |  | {'Specimen': 'e', 'Density (g/cm3)': '6.81', 'Relative density(%)': '98.92', 'Vickers hardness (GPa)': '17.60', 'TRS(MPa)': '2030', 'KIC(MPam1/2)': '10.29'}
table | 10.1016/j.vacuum.2019.108849 | Properties of Ti(C,N)-based cermets with different AlN contents. | a | Relative density(%) | 99.88 | g/cm3 |  | {'Specimen': 'a', 'Density (g/cm3)': '6.91', 'Relative density(%)': '99.88', 'Vickers hardness (GPa)': '16.34', 'TRS(MPa)': '2260', 'KIC(MPam1/2)': '9.88'}
table | 10.1016/j.vacuum.2019.108849 | Properties of Ti(C,N)-based cermets with different AlN contents. | b | Relative density(%) | 99.44 | g/cm3 |  | {'Specimen': 'b', 'Density (g/cm3)': '6.87', 'Relative density(%)': '99.44', 'Vickers hardness (GPa)': '16.39', 'TRS(MPa)': '2510', 'KIC(MPam1/2)': '10.46'}
table | 10.1016/j.vacuum.2019.108849 | Properties of Ti(C,N)-based cermets with different AlN contents. | c | Relative density(%) | 99.38 | g/cm3 |  | {'Specimen': 'c', 'Density (g/cm3)': '6.86', 'Relative density(%)': '99.38', 'Vickers hardness (GPa)': '16.91', 'TRS(MPa)': '2610', 'KIC(MPam1/2)': '10.12'}
table | 10.1016/j.vacuum.2019.108849 | Properties of Ti(C,N)-based cermets with different AlN contents. | d | Relative density(%) | 99.07 | g/cm3 |  | {'Specimen': 'd', 'Density (g/cm3)': '6.82', 'Relative density(%)': '99.07', 'Vickers hardness (GPa)': '17.19', 'TRS(MPa)': '2390', 'KIC(MPam1/2)': '10.51'}
table | 10.1016/j.vacuum.2019.108849 | Properties of Ti(C,N)-based cermets with different AlN contents. | e | Relative density(%) | 98.92 | g/cm3 |  | {'Specimen': 'e', 'Density (g/cm3)': '6.81', 'Relative density(%)': '98.92', 'Vickers hardness (GPa)': '17.60', 'TRS(MPa)': '2030', 'KIC(MPam1/2)': '10.29'}
table | 10.1016/j.wear.2010.12.035 | The matrix design with levels and results of the BaCr2O4 content (vol.%). | BaCr2O4 | Current density (A/dm2) | 2 | A/dm2
table | 10.1016/j.wear.2010.12.035 | The matrix design with levels and results of the BaCr2O4 content (vol.%). | BaCr2O4 | Current density (A/dm2) | 2 | A/dm2
table | 10.1016/j.wear.2010.12.035 | The matrix design with levels and results of the BaCr2O4 content (vol.%). | BaCr2O4 | Current density (A/dm2) | 2 | A/dm2
table | 10.1016/j.wear.2010.12.035 | The matrix design with levels and results of the BaCr2O4 content (vol.%). | BaCr2O4 | Current density (A/dm2) | 3 | A/dm2
table | 10.1016/j.wear.2010.12.035 | The matrix design with levels and results of the BaCr2O4 content (vol.%). | BaCr2O4 | Current density (A/dm2) | 3 | A/dm2
table | 10.1016/j.wear.2010.12.035 | The matrix design with levels and results of the BaCr2O4 content (vol.%). | BaCr2O4 | Current density (A/dm2) | 3 | A/dm2
table | 10.1016/j.wear.2010.12.035 | The matrix design with levels and results of the BaCr2O4 content (vol.%). | BaCr2O4 | Current density (A/dm2) | 4 | A/dm2
table | 10.1016/j.wear.2010.12.035 | The matrix design with levels and results of the BaCr2O4 content (vol.%). | BaCr2O4 | Current density (A/dm2) | 4 | A/dm2
table | 10.1016/j.wear.2010.12.035 | The matrix design with levels and results of the BaCr2O4 content (vol.%). | BaCr2O4 | Current density (A/dm2) | 4 | A/dm2
table | 10.1016/j.wear.2010.12.035 | The matrix design with levels and results of the BaCr2O4 content (vol.%). | BaCr2O4 | Current density (A/dm2) | 13.44 | A/dm2
table | 10.1016/j.wear.2010.12.035 | The matrix design with levels and results of the BaCr2O4 content (vol.%). | BaCr2O4 | Current density (A/dm2) | 13.49 | A/dm2
table | 10.1016/j.wear.2010.12.035 | The matrix design with levels and results of the BaCr2O4 content (vol.%). | BaCr2O4 | Current density (A/dm2) | 12.95 | A/dm2
table | 10.1016/S0022-3115(03)00013-8 | Summary of number densities and mean sizes of defect cluster, Frank loop and cavities for SA Inconel 718 |  | Number density (m-3) | 7.0x1022 | no mentioned |  | {'Irradiation': '', 'Dose (dpa)': '0.1', 'He (at.%)': '', 'H (at.%)': '', 'Number density (m-3)': '-', 'Mean size (nm)': '-'}
table | 10.1016/S0022-3115(03)00013-8 | Summary of number densities and mean sizes of defect cluster, Frank loop and cavities for SA Inconel 718 |  | Number density (m-3) | 9.0x1022 | no mentioned |  | {'Irradiation': '', 'Dose (dpa)': '1', 'He (at.%)': '', 'H (at.%)': '', 'Number density (m-3)': '-', 'Mean size (nm)': '-'}
table | 10.1016/S0022-3115(03)00013-8 | Summary of number densities and mean sizes of defect cluster, Frank loop and cavities for SA Inconel 718 |  | Number density (m-3) | <2.0x1023 | no mentioned |  | {'Irradiation': '', 'Dose (dpa)': '10', 'He (at.%)': '', 'H (at.%)': '', 'Number density (m-3)': '-', 'Mean size (nm)': '-'}
table | 10.1016/S0022-3115(03)00013-8 | Summary of number densities and mean sizes of defect cluster, Frank loop and cavities for SA Inconel 718 |  | Number density (m-3) |  | no mentioned
table | 10.1016/S0022-3115(03)00013-8 | Summary of number densities and mean sizes of defect cluster, Frank loop and cavities for SA Inconel 718 | He+ | Number density (m-3) | - | no mentioned
table | 10.1016/S0022-3115(03)00013-8 | Summary of number densities and mean sizes of defect cluster, Frank loop and cavities for SA Inconel 718 |  | Number density (m-3) | 9.0x1022 | no mentioned |  | {'Irradiation': '', 'Dose (dpa)': '0.14', 'He (at.%)': '0.2', 'H (at.%)': '', 'Number density (m-3)': '-', 'Mean size (nm)': '-'}
table | 10.1016/S0022-3115(03)00013-8 | Summary of number densities and mean sizes of defect cluster, Frank loop and cavities for SA Inconel 718 |  | Number density (m-3) | <1.0x1023 | no mentioned |  | {'Irradiation': '', 'Dose (dpa)': '1.4', 'He (at.%)': '2', 'H (at.%)': '', 'Number density (m-3)': '3.2x1022', 'Mean size (nm)': '1.0'}
table | 10.1016/S0022-3115(03)00013-8 | Summary of number densities and mean sizes of defect cluster, Frank loop and cavities for SA Inconel 718 |  | Number density (m-3) | <2.0x1023 | no mentioned |  | {'Irradiation': '', 'Dose (dpa)': '7', 'He (at.%)': '10', 'H (at.%)': '', 'Number density (m-3)': '8.5x1022', 'Mean size (nm)': '1.0'}
table | 10.1016/S0022-3115(03)00013-8 | Summary of number densities and mean sizes of defect cluster, Frank loop and cavities for SA Inconel 718 |  | Number density (m-3) |  | no mentioned
table | 10.1016/S0022-3115(03)00013-8 | Summary of number densities and mean sizes of defect cluster, Frank loop and cavities for SA Inconel 718 | Fe++He++H+ | Number density (m-3) | - | no mentioned
table | 10.1016/S0022-3115(03)00013-8 | Summary of number densities and mean sizes of defect cluster, Frank loop and cavities for SA Inconel 718 |  | Number density (m-3) | 8.0x1022 | no mentioned |  | {'Irradiation': '', 'Dose (dpa)': '0.1', 'He (at.%)': '0.002', 'H (at.%)': '0.01', 'Number density (m-3)': '1.0x1022', 'Mean size (nm)': '1.0'}
table | 10.1016/S0022-3115(03)00013-8 | Summary of number densities and mean sizes of defect cluster, Frank loop and cavities for SA Inconel 718 |  | Number density (m-3) | 9.0x1022 | no mentioned |  | {'Irradiation': '', 'Dose (dpa)': '1', 'He (at.%)': '0.02', 'H (at.%)': '0.1', 'Number density (m-3)': '2.0x1022', 'Mean size (nm)': '1.0'}
table | 10.1016/S0022-3115(03)00013-8 | Summary of number densities and mean sizes of defect cluster, Frank loop and cavities for SA Inconel 718 |  | Number density (m-3) | <2.0x1023 | no mentioned |  | {'Irradiation': '', 'Dose (dpa)': '10', 'He (at.%)': '0.2', 'H (at.%)': '1', 'Number density (m-3)': '1.0x1023', 'Mean size (nm)': '1.2'}
table | 10.1016/S0022-3115(03)00013-8 | Summary of number densities and mean sizes of defect cluster, Frank loop and cavities for SA Inconel 718 |  | Number density (m-3) | 3.8x1022 | no mentioned |  | {'Irradiation': '', 'Dose (dpa)': '10', 'He (at.%)': '', 'H (at.%)': '', 'Number density (m-3)': '-', 'Mean size (nm)': '-'}
table | 10.1016/S0022-3115(03)00013-8 | Summary of number densities and mean sizes of defect cluster, Frank loop and cavities for SA Inconel 718 |  | Number density (m-3) |  | no mentioned
table | 10.1016/S0022-3115(03)00013-8 | Summary of number densities and mean sizes of defect cluster, Frank loop and cavities for SA Inconel 718 | He+ | Number density (m-3) | - | no mentioned
table | 10.1016/S0022-3115(03)00013-8 | Summary of number densities and mean sizes of defect cluster, Frank loop and cavities for SA Inconel 718 |  | Number density (m-3) | - | no mentioned
table | 10.1016/S0022-3115(03)00013-8 | Summary of number densities and mean sizes of defect cluster, Frank loop and cavities for SA Inconel 718 |  | Number density (m-3) | 3.0x1022 | no mentioned |  | {'Irradiation': '', 'Dose (dpa)': '1.4', 'He (at.%)': '2', 'H (at.%)': '', 'Number density (m-3)': '3.2x1022', 'Mean size (nm)': '1.0'}
table | 10.1016/S0022-3115(03)00013-8 | Summary of number densities and mean sizes of defect cluster, Frank loop and cavities for SA Inconel 718 |  | Number density (m-3) | <1.0x1023 | no mentioned |  | {'Irradiation': '', 'Dose (dpa)': '7', 'He (at.%)': '10', 'H (at.%)': '', 'Number density (m-3)': '8.5x1022', 'Mean size (nm)': '1.0'}
table | 10.1016/S0022-3115(03)00013-8 | Summary of number densities and mean sizes of defect cluster, Frank loop and cavities for SA Inconel 718 |  | Number density (m-3) |  | no mentioned
table | 10.1016/S0022-3115(03)00013-8 | Summary of number densities and mean sizes of defect cluster, Frank loop and cavities for SA Inconel 718 | Fe++He++H+ | Number density (m-3) | - | no mentioned
table | 10.1016/S0022-3115(03)00013-8 | Summary of number densities and mean sizes of defect cluster, Frank loop and cavities for SA Inconel 718 |  | Number density (m-3) | - | no mentioned
table | 10.1016/S0022-3115(03)00013-8 | Summary of number densities and mean sizes of defect cluster, Frank loop and cavities for SA Inconel 718 |  | Number density (m-3) | - | no mentioned
table | 10.1016/S0022-3115(03)00013-8 | Summary of number densities and mean sizes of defect cluster, Frank loop and cavities for SA Inconel 718 |  | Number density (m-3) | 2.0x1022 | no mentioned |  | {'Irradiation': '', 'Dose (dpa)': '10', 'He (at.%)': '0.2', 'H (at.%)': '1', 'Number density (m-3)': '1.0x1023', 'Mean size (nm)': '1.2'}
table | 10.1016/S0022-3115(03)00013-8 | Summary of number densities and mean sizes of defect cluster, Frank loop and cavities for SA Inconel 718 |  | Number density (m-3) | 3.2x1022 | no mentioned |  | {'Irradiation': '', 'Dose (dpa)': '1.4', 'He (at.%)': '2', 'H (at.%)': '', 'Number density (m-3)': '3.2x1022', 'Mean size (nm)': '1.0'}
table | 10.1016/S0022-3115(03)00013-8 | Summary of number densities and mean sizes of defect cluster, Frank loop and cavities for SA Inconel 718 |  | Number density (m-3) | 8.5x1022 | no mentioned |  | {'Irradiation': '', 'Dose (dpa)': '7', 'He (at.%)': '10', 'H (at.%)': '', 'Number density (m-3)': '8.5x1022', 'Mean size (nm)': '1.0'}
table | 10.1016/S0022-3115(03)00013-8 | Summary of number densities and mean sizes of defect cluster, Frank loop and cavities for SA Inconel 718 |  | Number density (m-3) |  | no mentioned
table | 10.1016/S0022-3115(03)00013-8 | Summary of number densities and mean sizes of defect cluster, Frank loop and cavities for SA Inconel 718 | Fe++He++H+ | Number density (m-3) | - | no mentioned
table | 10.1016/S0022-3115(03)00013-8 | Summary of number densities and mean sizes of defect cluster, Frank loop and cavities for SA Inconel 718 |  | Number density (m-3) | 1.0x1022 | no mentioned |  | {'Irradiation': '', 'Dose (dpa)': '0.1', 'He (at.%)': '0.002', 'H (at.%)': '0.01', 'Number density (m-3)': '1.0x1022', 'Mean size (nm)': '1.0'}
table | 10.1016/S0022-3115(03)00013-8 | Summary of number densities and mean sizes of defect cluster, Frank loop and cavities for SA Inconel 718 |  | Number density (m-3) | 2.0x1022 | no mentioned |  | {'Irradiation': '', 'Dose (dpa)': '1', 'He (at.%)': '0.02', 'H (at.%)': '0.1', 'Number density (m-3)': '2.0x1022', 'Mean size (nm)': '1.0'}
table | 10.1016/S0022-3115(03)00013-8 | Summary of number densities and mean sizes of defect cluster, Frank loop and cavities for SA Inconel 718 |  | Number density (m-3) | 1.0x1023 | no mentioned |  | {'Irradiation': '', 'Dose (dpa)': '10', 'He (at.%)': '0.2', 'H (at.%)': '1', 'Number density (m-3)': '1.0x1023', 'Mean size (nm)': '1.2'}
table | 10.1016/S0022-3115(03)00013-8 | Summary of number densities and mean sizes of defect cluster, Frank loop and cavities for PH Inconel 718 | Fe+ | Number density (m-3) | 5.5x1022 | no mentioned |  | {'Irradiation': 'Fe+', 'Dose (dpa)': '0.01', 'He (at.%)': '', 'H (at.%)': '', 'Number density (m-3)': '-', 'Mean size (nm)': '-'}
table | 10.1016/S0022-3115(03)00013-8 | Summary of number densities and mean sizes of defect cluster, Frank loop and cavities for PH Inconel 718 |  | Number density (m-3) | 2.3x1023 | no mentioned |  | {'Irradiation': '', 'Dose (dpa)': '0.1', 'He (at.%)': '', 'H (at.%)': '', 'Number density (m-3)': '-', 'Mean size (nm)': '-'}
table | 10.1016/S0022-3115(03)00013-8 | Summary of number densities and mean sizes of defect cluster, Frank loop and cavities for PH Inconel 718 |  | Number density (m-3) | <5x1023 | no mentioned |  | {'Irradiation': '', 'Dose (dpa)': '1', 'He (at.%)': '', 'H (at.%)': '', 'Number density (m-3)': '-', 'Mean size (nm)': '-'}
table | 10.1016/S0022-3115(03)00013-8 | Summary of number densities and mean sizes of defect cluster, Frank loop and cavities for PH Inconel 718 |  | Number density (m-3) | <5x1023 | no mentioned |  | {'Irradiation': '', 'Dose (dpa)': '10', 'He (at.%)': '', 'H (at.%)': '', 'Number density (m-3)': '-', 'Mean size (nm)': '-'}
table | 10.1016/S0022-3115(03)00013-8 | Summary of number densities and mean sizes of defect cluster, Frank loop and cavities for PH Inconel 718 |  | Number density (m-3) |  | no mentioned
table | 10.1016/S0022-3115(03)00013-8 | Summary of number densities and mean sizes of defect cluster, Frank loop and cavities for PH Inconel 718 | He+ | Number density (m-3) | 3.5x1022 | no mentioned |  | {'Irradiation': 'He+', 'Dose (dpa)': '0.014', 'He (at.%)': '0.02', 'H (at.%)': '', 'Number density (m-3)': '-', 'Mean size (nm)': '-'}
table | 10.1016/S0022-3115(03)00013-8 | Summary of number densities and mean sizes of defect cluster, Frank loop and cavities for PH Inconel 718 |  | Number density (m-3) | 2.3x1023 | no mentioned |  | {'Irradiation': '', 'Dose (dpa)': '0.14', 'He (at.%)': '0.2', 'H (at.%)': '', 'Number density (m-3)': '-', 'Mean size (nm)': '-'}
table | 10.1016/S0022-3115(03)00013-8 | Summary of number densities and mean sizes of defect cluster, Frank loop and cavities for PH Inconel 718 |  | Number density (m-3) | <5x1023 | no mentioned |  | {'Irradiation': '', 'Dose (dpa)': '1.4', 'He (at.%)': '2', 'H (at.%)': '', 'Number density (m-3)': '1.8x1023', 'Mean size (nm)': '1.1'}
table | 10.1016/S0022-3115(03)00013-8 | Summary of number densities and mean sizes of defect cluster, Frank loop and cavities for PH Inconel 718 |  | Number density (m-3) | <5x1023 | no mentioned |  | {'Irradiation': '', 'Dose (dpa)': '7', 'He (at.%)': '10', 'H (at.%)': '', 'Number density (m-3)': '2.8x1023', 'Mean size (nm)': '1.5'}
table | 10.1016/S0022-3115(03)00013-8 | Summary of number densities and mean sizes of defect cluster, Frank loop and cavities for PH Inconel 718 |  | Number density (m-3) |  | no mentioned
table | 10.1016/S0022-3115(03)00013-8 | Summary of number densities and mean sizes of defect cluster, Frank loop and cavities for PH Inconel 718 | Fe++He++H+ | Number density (m-3) | 3.0x1022 | no mentioned |  | {'Irradiation': 'Fe++He++H+', 'Dose (dpa)': '0.01', 'He (at.%)': '0.0002', 'H (at.%)': '0.001', 'Number density (m-3)': '-', 'Mean size (nm)': '-'}
table | 10.1016/S0022-3115(03)00013-8 | Summary of number densities and mean sizes of defect cluster, Frank loop and cavities for PH Inconel 718 |  | Number density (m-3) | 1.1x1023 | no mentioned |  | {'Irradiation': '', 'Dose (dpa)': '0.1', 'He (at.%)': '0.002', 'H (at.%)': '0.01', 'Number density (m-3)': '-', 'Mean size (nm)': '-'}
table | 10.1016/S0022-3115(03)00013-8 | Summary of number densities and mean sizes of defect cluster, Frank loop and cavities for PH Inconel 718 |  | Number density (m-3) | <5x1023 | no mentioned |  | {'Irradiation': '', 'Dose (dpa)': '1', 'He (at.%)': '0.02', 'H (at.%)': '0.1', 'Number density (m-3)': '-', 'Mean size (nm)': '-'}
table | 10.1016/S0022-3115(03)00013-8 | Summary of number densities and mean sizes of defect cluster, Frank loop and cavities for PH Inconel 718 |  | Number density (m-3) | <5x1023 | no mentioned |  | {'Irradiation': '', 'Dose (dpa)': '10', 'He (at.%)': '0.2', 'H (at.%)': '1', 'Number density (m-3)': '1.6x1023', 'Mean size (nm)': '2.3'}
table | 10.1016/S0022-3115(03)00013-8 | Summary of number densities and mean sizes of defect cluster, Frank loop and cavities for PH Inconel 718 |  | Number density (m-3) | 5.0x1022 | no mentioned |  | {'Irradiation': '', 'Dose (dpa)': '1', 'He (at.%)': '', 'H (at.%)': '', 'Number density (m-3)': '-', 'Mean size (nm)': '-'}
table | 10.1016/S0022-3115(03)00013-8 | Summary of number densities and mean sizes of defect cluster, Frank loop and cavities for PH Inconel 718 |  | Number density (m-3) | 9.1x1021 | no mentioned |  | {'Irradiation': '', 'Dose (dpa)': '10', 'He (at.%)': '', 'H (at.%)': '', 'Number density (m-3)': '-', 'Mean size (nm)': '-'}
table | 10.1016/S0022-3115(03)00013-8 | Summary of number densities and mean sizes of defect cluster, Frank loop and cavities for PH Inconel 718 |  | Number density (m-3) |  | no mentioned
table | 10.1016/S0022-3115(03)00013-8 | Summary of number densities and mean sizes of defect cluster, Frank loop and cavities for PH Inconel 718 | He+ | Number density (m-3) | - | no mentioned
table | 10.1016/S0022-3115(03)00013-8 | Summary of number densities and mean sizes of defect cluster, Frank loop and cavities for PH Inconel 718 |  | Number density (m-3) | - | no mentioned
table | 10.1016/S0022-3115(03)00013-8 | Summary of number densities and mean sizes of defect cluster, Frank loop and cavities for PH Inconel 718 |  | Number density (m-3) | 1.1x1023 | no mentioned |  | {'Irradiation': '', 'Dose (dpa)': '1.4', 'He (at.%)': '2', 'H (at.%)': '', 'Number density (m-3)': '1.8x1023', 'Mean size (nm)': '1.1'}
table | 10.1016/S0022-3115(03)00013-8 | Summary of number densities and mean sizes of defect cluster, Frank loop and cavities for PH Inconel 718 |  | Number density (m-3) | 3.2x1022 | no mentioned |  | {'Irradiation': '', 'Dose (dpa)': '7', 'He (at.%)': '10', 'H (at.%)': '', 'Number density (m-3)': '2.8x1023', 'Mean size (nm)': '1.5'}
table | 10.1016/S0022-3115(03)00013-8 | Summary of number densities and mean sizes of defect cluster, Frank loop and cavities for PH Inconel 718 |  | Number density (m-3) |  | no mentioned
table | 10.1016/S0022-3115(03)00013-8 | Summary of number densities and mean sizes of defect cluster, Frank loop and cavities for PH Inconel 718 | Fe++He++H+ | Number density (m-3) | - | no mentioned
table | 10.1016/S0022-3115(03)00013-8 | Summary of number densities and mean sizes of defect cluster, Frank loop and cavities for PH Inconel 718 |  | Number density (m-3) | - | no mentioned
table | 10.1016/S0022-3115(03)00013-8 | Summary of number densities and mean sizes of defect cluster, Frank loop and cavities for PH Inconel 718 |  | Number density (m-3) | 1.2x1022 | no mentioned |  | {'Irradiation': '', 'Dose (dpa)': '1', 'He (at.%)': '0.02', 'H (at.%)': '0.1', 'Number density (m-3)': '-', 'Mean size (nm)': '-'}
table | 10.1016/S0022-3115(03)00013-8 | Summary of number densities and mean sizes of defect cluster, Frank loop and cavities for PH Inconel 718 |  | Number density (m-3) | 6.5x1022 | no mentioned |  | {'Irradiation': '', 'Dose (dpa)': '10', 'He (at.%)': '0.2', 'H (at.%)': '1', 'Number density (m-3)': '1.6x1023', 'Mean size (nm)': '2.3'}
table | 10.1016/S0022-3115(03)00013-8 | Summary of number densities and mean sizes of defect cluster, Frank loop and cavities for PH Inconel 718 |  | Number density (m-3) | 1.8x1023 | no mentioned |  | {'Irradiation': '', 'Dose (dpa)': '1.4', 'He (at.%)': '2', 'H (at.%)': '', 'Number density (m-3)': '1.8x1023', 'Mean size (nm)': '1.1'}
table | 10.1016/S0022-3115(03)00013-8 | Summary of number densities and mean sizes of defect cluster, Frank loop and cavities for PH Inconel 718 |  | Number density (m-3) | 2.8x1023 | no mentioned |  | {'Irradiation': '', 'Dose (dpa)': '7', 'He (at.%)': '10', 'H (at.%)': '', 'Number density (m-3)': '2.8x1023', 'Mean size (nm)': '1.5'}
table | 10.1016/S0022-3115(03)00013-8 | Summary of number densities and mean sizes of defect cluster, Frank loop and cavities for PH Inconel 718 |  | Number density (m-3) |  | no mentioned
table | 10.1016/S0022-3115(03)00013-8 | Summary of number densities and mean sizes of defect cluster, Frank loop and cavities for PH Inconel 718 | Fe++He++H+ | Number density (m-3) | - | no mentioned
table | 10.1016/S0022-3115(03)00013-8 | Summary of number densities and mean sizes of defect cluster, Frank loop and cavities for PH Inconel 718 |  | Number density (m-3) | - | no mentioned
table | 10.1016/S0022-3115(03)00013-8 | Summary of number densities and mean sizes of defect cluster, Frank loop and cavities for PH Inconel 718 |  | Number density (m-3) | - | no mentioned
table | 10.1016/S0022-3115(03)00013-8 | Summary of number densities and mean sizes of defect cluster, Frank loop and cavities for PH Inconel 718 |  | Number density (m-3) | 1.6x1023 | no mentioned |  | {'Irradiation': '', 'Dose (dpa)': '10', 'He (at.%)': '0.2', 'H (at.%)': '1', 'Number density (m-3)': '1.6x1023', 'Mean size (nm)': '2.3'}
table | 10.1016/S0263-4368(02)00016-1 | Density calculation results | Ni01 | Relative density (%) | 96.7 | no mentioned |  | {'': 'Ni01', 'Real composition (at.%)': '0.5', 'Relative density (%)': '91.4'} | ['r/r 0']
table | 10.1016/S0263-4368(02)00016-1 | Density calculation results | Ni10 | Relative density (%) | 96.8 | no mentioned |  | {'': 'Ni10', 'Real composition (at.%)': '', 'Relative density (%)': ''} | ['r/r 0']
table | 10.1016/S0263-4368(02)00016-1 | Density calculation results | Ni10(P) | Relative density (%) | 97.6 | no mentioned |  | {'': 'Ni10(P)', 'Real composition (at.%)': '', 'Relative density (%)': ''} | ['r/r 0']
table | 10.1016/S0263-4368(02)00016-1 | Density calculation results |  | Relative density (%) |  | no mentioned |  |  | ['r/r 0']
table | 10.1016/S0263-4368(02)00016-1 | Density calculation results | Al01 | Relative density (%) | 102.3 | no mentioned |  | {'': 'Al01', 'Real composition (at.%)': '1.9', 'Relative density (%)': '97.4'} | ['r/r 0']
table | 10.1016/S0263-4368(02)00016-1 | Density calculation results | Al10 | Relative density (%) | 110.7 | no mentioned |  | {'': 'Al10', 'Real composition (at.%)': '', 'Relative density (%)': ''} | ['r/r 0']
table | 10.1016/S0263-4368(02)00016-1 | Density calculation results | Al05(P) | Relative density (%) | 101.8 | no mentioned |  | {'': 'Al05(P)', 'Real composition (at.%)': '', 'Relative density (%)': ''} | ['r/r 0']
table | 10.1016/S0263-4368(02)00016-1 | Density calculation results | Ni01 | Relative density (%) | 91.4 | no mentioned |  | {'': 'Ni01', 'Real composition (at.%)': '0.5', 'Relative density (%)': '91.4'} | ['r/r 0 a']
table | 10.1016/S0263-4368(02)00016-1 | Density calculation results | Ni10 | Relative density (%) |  | no mentioned |  |  | ['r/r 0 a']
table | 10.1016/S0263-4368(02)00016-1 | Density calculation results | Ni10(P) | Relative density (%) |  | no mentioned |  |  | ['r/r 0 a']
table | 10.1016/S0263-4368(02)00016-1 | Density calculation results |  | Relative density (%) |  | no mentioned |  |  | ['r/r 0 a']
table | 10.1016/S0263-4368(02)00016-1 | Density calculation results | Al01 | Relative density (%) | 97.4 | no mentioned |  | {'': 'Al01', 'Real composition (at.%)': '1.9', 'Relative density (%)': '97.4'} | ['r/r 0 a']
table | 10.1016/S0263-4368(02)00016-1 | Density calculation results | Al10 | Relative density (%) |  | no mentioned |  |  | ['r/r 0 a']
table | 10.1016/S0263-4368(02)00016-1 | Density calculation results | Al05(P) | Relative density (%) |  | no mentioned |  |  | ['r/r 0 a']
text | 10.1016/S0263-4368(02)00016-1 |  | Ir-Nb | density | 8.58 | g/cm3
table | 10.1016/S0921-5093(01)01357-0 | Densities of the Ni-21.3Cr-8.8Mo-3.9Nb-0.13A1-0.19Ti wt.% powders for the separated and consolidated states | 3.38 | Particle density(g cm-3) | 6.1 | g cm-3 |  | {'Separation velocity (mm ms-1)': 'v<11', 'Particle density(g cm-3)': '7.5', 'As-HIPed density(g cm-3)': '5.15', 'Relative density (r*/r s)': '0.61'}
table | 10.1016/S0921-5093(01)01357-0 | Densities of the Ni-21.3Cr-8.8Mo-3.9Nb-0.13A1-0.19Ti wt.% powders for the separated and consolidated states | 4.56 | Particle density(g cm-3) | 7.6 | g cm-3 |  | {'Separation velocity (mm ms-1)': '13<v<15', 'Particle density(g cm-3)': '8.0', 'As-HIPed density(g cm-3)': '5.32', 'Relative density (r*/r s)': '0.63'}
table | 10.1016/S0921-5093(01)01357-0 | Densities of the Ni-21.3Cr-8.8Mo-3.9Nb-0.13A1-0.19Ti wt.% powders for the separated and consolidated states | 5.49 | Particle density(g cm-3) | 8.44 | g cm-3 |  | {'Separation velocity (mm ms-1)': '19<v<21', 'Particle density(g cm-3)': '8.3', 'As-HIPed density(g cm-3)': '5.57', 'Relative density (r*/r s)': '0.66'}
table | 10.1016/S0921-5093(01)01357-0 | Densities of the Ni-21.3Cr-8.8Mo-3.9Nb-0.13A1-0.19Ti wt.% powders for the separated and consolidated states | 3.38 | As-HIPed density(g cm-3) | 3.38 | g cm-3 |  | {'Separation velocity (mm ms-1)': 'v<11', 'Particle density(g cm-3)': '7.5', 'As-HIPed density(g cm-3)': '5.15', 'Relative density (r*/r s)': '0.61'}
table | 10.1016/S0921-5093(01)01357-0 | Densities of the Ni-21.3Cr-8.8Mo-3.9Nb-0.13A1-0.19Ti wt.% powders for the separated and consolidated states | 4.56 | As-HIPed density(g cm-3) | 4.56 | g cm-3 |  | {'Separation velocity (mm ms-1)': '13<v<15', 'Particle density(g cm-3)': '8.0', 'As-HIPed density(g cm-3)': '5.32', 'Relative density (r*/r s)': '0.63'}
table | 10.1016/S0921-5093(01)01357-0 | Densities of the Ni-21.3Cr-8.8Mo-3.9Nb-0.13A1-0.19Ti wt.% powders for the separated and consolidated states | 5.49 | As-HIPed density(g cm-3) | 5.49 | g cm-3 |  | {'Separation velocity (mm ms-1)': '19<v<21', 'Particle density(g cm-3)': '8.3', 'As-HIPed density(g cm-3)': '5.57', 'Relative density (r*/r s)': '0.66'}
table | 10.1016/S0921-5093(01)01357-0 | Densities of the Ni-21.3Cr-8.8Mo-3.9Nb-0.13A1-0.19Ti wt.% powders for the separated and consolidated states | 3.38 | Relative density (r*/r s) | 0.40 | g cm-3 |  | {'Separation velocity (mm ms-1)': 'v<11', 'Particle density(g cm-3)': '7.5', 'As-HIPed density(g cm-3)': '5.15', 'Relative density (r*/r s)': '0.61'}
table | 10.1016/S0921-5093(01)01357-0 | Densities of the Ni-21.3Cr-8.8Mo-3.9Nb-0.13A1-0.19Ti wt.% powders for the separated and consolidated states | 4.56 | Relative density (r*/r s) | 0.54 | g cm-3 |  | {'Separation velocity (mm ms-1)': '13<v<15', 'Particle density(g cm-3)': '8.0', 'As-HIPed density(g cm-3)': '5.32', 'Relative density (r*/r s)': '0.63'}
table | 10.1016/S0921-5093(01)01357-0 | Densities of the Ni-21.3Cr-8.8Mo-3.9Nb-0.13A1-0.19Ti wt.% powders for the separated and consolidated states | 5.49 | Relative density (r*/r s) | 0.65 | g cm-3 |  | {'Separation velocity (mm ms-1)': '19<v<21', 'Particle density(g cm-3)': '8.3', 'As-HIPed density(g cm-3)': '5.57', 'Relative density (r*/r s)': '0.66'}
table | 10.1016/S0921-5093(01)01357-0 | Densities of the Ni-21.3Cr-8.8Mo-3.9Nb-0.13A1-0.19Ti wt.% powders for the separated and consolidated states | 3.38 | Particle density(g cm-3) | 7.5 | g cm-3 |  | {'Separation velocity (mm ms-1)': 'v<11', 'Particle density(g cm-3)': '7.5', 'As-HIPed density(g cm-3)': '5.15', 'Relative density (r*/r s)': '0.61'}
table | 10.1016/S0921-5093(01)01357-0 | Densities of the Ni-21.3Cr-8.8Mo-3.9Nb-0.13A1-0.19Ti wt.% powders for the separated and consolidated states | 4.56 | Particle density(g cm-3) | 8.0 | g cm-3 |  | {'Separation velocity (mm ms-1)': '13<v<15', 'Particle density(g cm-3)': '8.0', 'As-HIPed density(g cm-3)': '5.32', 'Relative density (r*/r s)': '0.63'}
table | 10.1016/S0921-5093(01)01357-0 | Densities of the Ni-21.3Cr-8.8Mo-3.9Nb-0.13A1-0.19Ti wt.% powders for the separated and consolidated states | 5.49 | Particle density(g cm-3) | 8.3 | g cm-3 |  | {'Separation velocity (mm ms-1)': '19<v<21', 'Particle density(g cm-3)': '8.3', 'As-HIPed density(g cm-3)': '5.57', 'Relative density (r*/r s)': '0.66'}
table | 10.1016/S0921-5093(01)01357-0 | Densities of the Ni-21.3Cr-8.8Mo-3.9Nb-0.13A1-0.19Ti wt.% powders for the separated and consolidated states | 3.38 | As-HIPed density(g cm-3) | 5.15 | g cm-3 |  | {'Separation velocity (mm ms-1)': 'v<11', 'Particle density(g cm-3)': '7.5', 'As-HIPed density(g cm-3)': '5.15', 'Relative density (r*/r s)': '0.61'}
table | 10.1016/S0921-5093(01)01357-0 | Densities of the Ni-21.3Cr-8.8Mo-3.9Nb-0.13A1-0.19Ti wt.% powders for the separated and consolidated states | 4.56 | As-HIPed density(g cm-3) | 5.32 | g cm-3 |  | {'Separation velocity (mm ms-1)': '13<v<15', 'Particle density(g cm-3)': '8.0', 'As-HIPed density(g cm-3)': '5.32', 'Relative density (r*/r s)': '0.63'}
table | 10.1016/S0921-5093(01)01357-0 | Densities of the Ni-21.3Cr-8.8Mo-3.9Nb-0.13A1-0.19Ti wt.% powders for the separated and consolidated states | 5.49 | As-HIPed density(g cm-3) | 5.57 | g cm-3 |  | {'Separation velocity (mm ms-1)': '19<v<21', 'Particle density(g cm-3)': '8.3', 'As-HIPed density(g cm-3)': '5.57', 'Relative density (r*/r s)': '0.66'}
table | 10.1016/S0921-5093(01)01357-0 | Densities of the Ni-21.3Cr-8.8Mo-3.9Nb-0.13A1-0.19Ti wt.% powders for the separated and consolidated states | 3.38 | Relative density (r*/r s) | 0.61 | g cm-3 |  | {'Separation velocity (mm ms-1)': 'v<11', 'Particle density(g cm-3)': '7.5', 'As-HIPed density(g cm-3)': '5.15', 'Relative density (r*/r s)': '0.61'}
table | 10.1016/S0921-5093(01)01357-0 | Densities of the Ni-21.3Cr-8.8Mo-3.9Nb-0.13A1-0.19Ti wt.% powders for the separated and consolidated states | 4.56 | Relative density (r*/r s) | 0.63 | g cm-3 |  | {'Separation velocity (mm ms-1)': '13<v<15', 'Particle density(g cm-3)': '8.0', 'As-HIPed density(g cm-3)': '5.32', 'Relative density (r*/r s)': '0.63'}
table | 10.1016/S0921-5093(01)01357-0 | Densities of the Ni-21.3Cr-8.8Mo-3.9Nb-0.13A1-0.19Ti wt.% powders for the separated and consolidated states | 5.49 | Relative density (r*/r s) | 0.66 | g cm-3 |  | {'Separation velocity (mm ms-1)': '19<v<21', 'Particle density(g cm-3)': '8.3', 'As-HIPed density(g cm-3)': '5.57', 'Relative density (r*/r s)': '0.66'}
text | 10.1016/S0921-5093(01)01357-0 |  | alloy | density |  | g/cm3
table | 10.1016/S0921-5093(97)00457-7 | Grinding wheel specifications |  | Grain density[C,mm-3] | 10 480 | no mentioned
table | 10.1016/S0921-5093(98)01046-6 | Basic physical and mechanical properties of MoSi2-50 vol.% Si3N4 composites | Batch 1 | Density (g cm-1) | 4.33+-0.04 (4) | g cm- |  | {'Material': 'Batch 1', 'Density (g cm-1)': '4.33+-0.04 (4)', "Young's modulus (GPa)": '315+-10 (4)', 'Hardness (GPa)': '16.2+-2.6 (5)', 'Fracture toughness (MPa[?]m)': '4.94+-0.32 (4)'}
table | 10.1016/S0921-5093(98)01046-6 | Basic physical and mechanical properties of MoSi2-50 vol.% Si3N4 composites | Batch 2 | Density (g cm-1) | 4.20+-0.01 (5) | g cm- |  | {'Material': 'Batch 2', 'Density (g cm-1)': '4.20+-0.01 (5)', "Young's modulus (GPa)": '248+-16 (5)', 'Hardness (GPa)': '11.4+-1.1 (4)', 'Fracture toughness (MPa[?]m)': '3.52+-0.44 (3)'}
table | 10.1016/S0924-0136(00)00833-5 | Results of electrolyte and temperature selection a | 200g/l | Current density change (A) | 25-23 | no mentioned |  | {'NaNO3 electrolyte concentration': '200g/l', 'Electrolyte inlet temperature, degC (degF)': '21 (70)', 'Current density change (A)': '25-23', 'Surface quality (visual)': 'P--/J--'}
table | 10.1016/S0924-0136(00)00833-5 | Results of electrolyte and temperature selection a |  | Current density change (A) | 32-30 | no mentioned |  | {'NaNO3 electrolyte concentration': '', 'Electrolyte inlet temperature, degC (degF)': '23.8 (75)', 'Current density change (A)': '32-30', 'Surface quality (visual)': 'P--/J--'}
table | 10.1016/S0924-0136(00)00833-5 | Results of electrolyte and temperature selection a |  | Current density change (A) | 39-36 | no mentioned |  | {'NaNO3 electrolyte concentration': '', 'Electrolyte inlet temperature, degC (degF)': '29.4 (85)', 'Current density change (A)': '39-36', 'Surface quality (visual)': 'P--/J--'}
table | 10.1016/S0924-0136(00)00833-5 | Results of electrolyte and temperature selection a |  | Current density change (A) | 50-46 | no mentioned |  | {'NaNO3 electrolyte concentration': '', 'Electrolyte inlet temperature, degC (degF)': '32.2 (90)', 'Current density change (A)': '50-46', 'Surface quality (visual)': 'P--/J--'}
table | 10.1016/S0924-0136(00)00833-5 | Results of electrolyte and temperature selection a |  | Current density change (A) | 53-51 | no mentioned |  | {'NaNO3 electrolyte concentration': '', 'Electrolyte inlet temperature, degC (degF)': '35 (95)', 'Current density change (A)': '53-51', 'Surface quality (visual)': 'P+-/J+-'}
table | 10.1016/S0924-0136(00)00833-5 | Results of electrolyte and temperature selection a |  | Current density change (A) | 55-53 | no mentioned |  | {'NaNO3 electrolyte concentration': '', 'Electrolyte inlet temperature, degC (degF)': '37.8 (100)', 'Current density change (A)': '55-53', 'Surface quality (visual)': 'P+-/J+-'}
table | 10.1016/S0924-0136(00)00833-5 | Results of electrolyte and temperature selection a |  | Current density change (A) | 60-55 | no mentioned |  | {'NaNO3 electrolyte concentration': '', 'Electrolyte inlet temperature, degC (degF)': '40.5 (105)', 'Current density change (A)': '60-55', 'Surface quality (visual)': 'P+-/J+-'}
table | 10.1016/S0924-0136(00)00833-5 | Results of electrolyte and temperature selection a | 270g/l | Current density change (A) | 52-50 | no mentioned |  | {'NaNO3 electrolyte concentration': '270g/l', 'Electrolyte inlet temperature, degC (degF)': '26.7 (80)', 'Current density change (A)': '52-50', 'Surface quality (visual)': 'P--/J--'}
table | 10.1016/S0924-0136(00)00833-5 | Results of electrolyte and temperature selection a |  | Current density change (A) | 57-52 | no mentioned |  | {'NaNO3 electrolyte concentration': '', 'Electrolyte inlet temperature, degC (degF)': '32.2 (90)', 'Current density change (A)': '57-52', 'Surface quality (visual)': 'P--/J--'}
table | 10.1016/S0924-0136(00)00833-5 | Results of electrolyte and temperature selection a |  | Current density change (A) | 60-52 | no mentioned |  | {'NaNO3 electrolyte concentration': '', 'Electrolyte inlet temperature, degC (degF)': '37.8 (100)', 'Current density change (A)': '60-52', 'Surface quality (visual)': 'P+-/J-+'}
table | 10.1016/S0924-0136(00)00833-5 | Results of electrolyte and temperature selection a |  | Current density change (A) | 62-54 | no mentioned |  | {'NaNO3 electrolyte concentration': '', 'Electrolyte inlet temperature, degC (degF)': '43.3 (110)', 'Current density change (A)': '62-54', 'Surface quality (visual)': 'P+-/J-+'}
table | 10.1016/S0924-0136(00)00833-5 | Results of electrolyte and temperature selection a | 340g/l | Current density change (A) | 72-60 | no mentioned |  | {'NaNO3 electrolyte concentration': '340g/l', 'Electrolyte inlet temperature, degC (degF)': '26.7 (80)', 'Current density change (A)': '72-60', 'Surface quality (visual)': 'P+-/J-+'}
table | 10.1016/S0924-0136(00)00833-5 | Results of electrolyte and temperature selection a |  | Current density change (A) | 76-58 | no mentioned |  | {'NaNO3 electrolyte concentration': '', 'Electrolyte inlet temperature, degC (degF)': '32.2 (90)', 'Current density change (A)': '76-58', 'Surface quality (visual)': 'P+-/J+-'}
table | 10.1016/S0924-0136(00)00833-5 | Results of electrolyte and temperature selection a |  | Current density change (A) | 83-74 | no mentioned |  | {'NaNO3 electrolyte concentration': '', 'Electrolyte inlet temperature, degC (degF)': '37.8 (100)', 'Current density change (A)': '83-74', 'Surface quality (visual)': 'P++/J++'}
table | 10.1016/S0924-0136(00)00833-5 | Results of electrolyte and temperature selection a |  | Current density change (A) | 81-70 | no mentioned |  | {'NaNO3 electrolyte concentration': '', 'Electrolyte inlet temperature, degC (degF)': '43.3 (110)', 'Current density change (A)': '81-70', 'Surface quality (visual)': 'P+-/J++'}
table | 10.1016/S0924-0136(00)00833-5 | Effect of EF waveform on EDM surface | DC | Current density (A) | 71-57 | no mentioned |  | {'EF waveform symbol': 'DC', 'Current density (A)': '71-57', 'Removal rate (depth) (mm/s)': '7.08', 'Surface roughness': '93.5(2.38)', 'EDM surface roughness R a, min. (mm)': '302 (7.67)'}
table | 10.1016/S0924-0136(00)00833-5 | Effect of EF waveform on EDM surface | MEF1 | Current density (A) | 61-49 | no mentioned |  | {'EF waveform symbol': 'MEF1', 'Current density (A)': '61-49', 'Removal rate (depth) (mm/s)': '6.97', 'Surface roughness': '122 (3.10)', 'EDM surface roughness R a, min. (mm)': '298 (7.59)'}
table | 10.1016/S0924-0136(00)00833-5 | Effect of EF waveform on EDM surface | MREF1 | Current density (A) | 87-72 | no mentioned |  | {'EF waveform symbol': 'MREF1', 'Current density (A)': '87-72', 'Removal rate (depth) (mm/s)': '10.59', 'Surface roughness': '101 (2.56)', 'EDM surface roughness R a, min. (mm)': '298 (7.59)'}
table | 10.1016/S0924-0136(00)00833-5 | Effect of EF waveform on EDM surface | MREF2 | Current density (A) | 76-61 | no mentioned |  | {'EF waveform symbol': 'MREF2', 'Current density (A)': '76-61', 'Removal rate (depth) (mm/s)': '9.94', 'Surface roughness': '78.6(2.00)', 'EDM surface roughness R a, min. (mm)': '267 (6.78)'}
table | 10.1016/S0924-0136(00)00833-5 | Effect of EF waveform on EDM surface | MREF3 | Current density (A) | 72-55 | no mentioned |  | {'EF waveform symbol': 'MREF3', 'Current density (A)': '72-55', 'Removal rate (depth) (mm/s)': '10.00', 'Surface roughness': '75.3 (1.91)', 'EDM surface roughness R a, min. (mm)': '267 (6.78)'}
table | 10.1016/S0924-0136(00)00833-5 | Effect of EF waveform on EDM surface | MREF4 | Current density (A) | 63-50 | no mentioned |  | {'EF waveform symbol': 'MREF4', 'Current density (A)': '63-50', 'Removal rate (depth) (mm/s)': '9.00', 'Surface roughness': '93.4 (2.37)', 'EDM surface roughness R a, min. (mm)': '271 (6.88)'}
table | 10.1016/S0924-0136(00)00833-5 | Effect of EF waveform on EDM surface | MREF5 | Current density (A) | 68-50 | no mentioned |  | {'EF waveform symbol': 'MREF5', 'Current density (A)': '68-50', 'Removal rate (depth) (mm/s)': '9.73', 'Surface roughness': '73.2 (1.86)', 'EDM surface roughness R a, min. (mm)': '271 (6.88)'}
table | 10.1016/S0924-0136(00)00833-5 | Effect of EF waveform on EDM surface | MREF6 | Current density (A) | 69-58 | no mentioned |  | {'EF waveform symbol': 'MREF6', 'Current density (A)': '69-58', 'Removal rate (depth) (mm/s)': '9.93', 'Surface roughness': '51 (1.29)', 'EDM surface roughness R a, min. (mm)': '278.4 (7.07)'}
table | 10.1016/S0924-0136(00)00833-5 | Effect of EF waveform on EDM surface | MREF7 | Current density (A) | 72-58 | no mentioned |  | {'EF waveform symbol': 'MREF7', 'Current density (A)': '72-58', 'Removal rate (depth) (mm/s)': '10.06', 'Surface roughness': '59.3 (1.51)', 'EDM surface roughness R a, min. (mm)': '278.4 (7.07)'}
table | 10.1016/S0924-0136(00)00833-5 | Effect of EF waveform on EDM surface | MREF8 | Current density (A) | 64-49 | no mentioned |  | {'EF waveform symbol': 'MREF8', 'Current density (A)': '64-49', 'Removal rate (depth) (mm/s)': '8.25', 'Surface roughness': '79 (2.01)', 'EDM surface roughness R a, min. (mm)': '276 (7.01)'}
table | 10.1016/S0924-0136(00)00833-5 | Effect of EF waveform on EDM surface | MREF9 | Current density (A) | 66-50 | no mentioned |  | {'EF waveform symbol': 'MREF9', 'Current density (A)': '66-50', 'Removal rate (depth) (mm/s)': '9.25', 'Surface roughness': '79.8 (2.03)', 'EDM surface roughness R a, min. (mm)': '276 (7.01)'}
table | 10.1016/S0924-0136(00)00833-5 | Effect of EF waveform on EDM surface | MREF10 | Current density (A) | 72-55 | no mentioned |  | {'EF waveform symbol': 'MREF10', 'Current density (A)': '72-55', 'Removal rate (depth) (mm/s)': '9.75', 'Surface roughness': '65.2 (1.66)', 'EDM surface roughness R a, min. (mm)': '279.5 (7.10)'}
table | 10.1016/S0924-0136(00)00833-5 | Effect of EF waveform on EDM surface | MEF2 | Current density (A) | 65-49 | no mentioned |  | {'EF waveform symbol': 'MEF2', 'Current density (A)': '65-49', 'Removal rate (depth) (mm/s)': '8.50', 'Surface roughness': '103.4 (2.63)', 'EDM surface roughness R a, min. (mm)': '279.5 (7.10)'}
table | 10.1016/S0924-0136(00)00833-5 | Effect of EF waveform on EDM surface | MREF11 | Current density (A) | 62-46 | no mentioned |  | {'EF waveform symbol': 'MREF11', 'Current density (A)': '62-46', 'Removal rate (depth) (mm/s)': '8.75', 'Surface roughness': '89.1(2.26)', 'EDM surface roughness R a, min. (mm)': '254 (6.45)'}
table | 10.1016/S0924-0136(00)00833-5 | Effect of EF waveform on EDM surface | MREF12 | Current density (A) | 65-48 | no mentioned |  | {'EF waveform symbol': 'MREF12', 'Current density (A)': '65-48', 'Removal rate (depth) (mm/s)': '8.91', 'Surface roughness': '71 (1.8)', 'EDM surface roughness R a, min. (mm)': '254 (6.45)'}
table | 10.1016/S0924-0136(00)00833-5 | Effect of EF waveform on EDM surface | MEF3 | Current density (A) | 72-57 | no mentioned |  | {'EF waveform symbol': 'MEF3', 'Current density (A)': '72-57', 'Removal rate (depth) (mm/s)': '9.35', 'Surface roughness': '77.6 (1.97)', 'EDM surface roughness R a, min. (mm)': '269.7 (6.85)'}
table | 10.1016/S0924-0136(00)00833-5 | Effect of EF waveform on EDM surface | MREF13 | Current density (A) | 59-48 | no mentioned |  | {'EF waveform symbol': 'MREF13', 'Current density (A)': '59-48', 'Removal rate (depth) (mm/s)': '6.23', 'Surface roughness': '80.3(2.04)', 'EDM surface roughness R a, min. (mm)': '269.7 (6.85)'}
table | 10.1016/S0924-0136(00)00833-5 | Effect of EF waveform on EDM surface | MEF4 | Current density (A) | 64-53 | no mentioned |  | {'EF waveform symbol': 'MEF4', 'Current density (A)': '64-53', 'Removal rate (depth) (mm/s)': '7.59', 'Surface roughness': '82.9 (2.11)', 'EDM surface roughness R a, min. (mm)': '263.1 (6.68)'}
table | 10.1016/S0924-0136(00)00833-5 | Effect of EF waveform on EDM surface | MEF5 | Current density (A) | 56-45 | no mentioned |  | {'EF waveform symbol': 'MEF5', 'Current density (A)': '56-45', 'Removal rate (depth) (mm/s)': '7.00', 'Surface roughness': '76 (1.93)', 'EDM surface roughness R a, min. (mm)': '259 (6.58)'}
table | 10.1016/S0924-0136(00)00833-5 | Effect of EF waveform on EDM surface | MREF14 | Current density (A) | 54-44 | no mentioned |  | {'EF waveform symbol': 'MREF14', 'Current density (A)': '54-44', 'Removal rate (depth) (mm/s)': '7.06', 'Surface roughness': '72.7 (1.85)', 'EDM surface roughness R a, min. (mm)': '259 (6.58)'}
table | 10.1016/S0924-0136(00)00833-5 | Effect of EF waveform on EDM surface | MREF15 | Current density (A) | 64-54 | no mentioned |  | {'EF waveform symbol': 'MREF15', 'Current density (A)': '64-54', 'Removal rate (depth) (mm/s)': '8.18', 'Surface roughness': '69.9 (1.77)', 'EDM surface roughness R a, min. (mm)': '261 (6.63)'}
table | 10.1016/S0924-0136(00)00833-5 | Effect of EF waveform on EDM surface | MREF16 | Current density (A) | 60-50 | no mentioned |  | {'EF waveform symbol': 'MREF16', 'Current density (A)': '60-50', 'Removal rate (depth) (mm/s)': '7.53', 'Surface roughness': '74.5 (1.89)', 'EDM surface roughness R a, min. (mm)': '261 (6.63)'}
table | 10.1016/S0925-8388(01)01842-4 | Rates of hydrogen penetration | 1.9Cr-3Nb | density | 250 | no mentioned |  | {'': '1.9Cr-3Nb', 'density': '250', '(K)': '293', '(h)': '1', '(ppm)': '99', 'entered': '75', 'penetration': '75'} | ['(Am-2)', 'Uncharged']
table | 10.1016/S0925-8388(01)01842-4 | Rates of hydrogen penetration | alloy | density | 250 | no mentioned |  | {'': 'alloy', 'density': '250', '(K)': '358', '(h)': '4', '(ppm)': '638', 'entered': '614', 'penetration': '154'} | ['(Am-2)', 'Uncharged']
table | 10.1016/S0925-8388(01)01842-4 | Rates of hydrogen penetration |  | density | 5000 | no mentioned |  | {'': '', 'density': '5000', '(K)': '293', '(h)': '2', '(ppm)': '643', 'entered': '619', 'penetration': '310'} | ['(Am-2)', 'Uncharged']
table | 10.1016/S0925-8388(01)01842-4 | Rates of hydrogen penetration | Beta 21S | density | Uncharged | no mentioned |  |  | ['(Am-2)', 'Uncharged']
table | 10.1016/S0925-8388(01)01842-4 | Rates of hydrogen penetration |  | density | 250 | no mentioned |  | {'': '', 'density': '250', '(K)': '358', '(h)': '2', '(ppm)': '1132', 'entered': '169', 'penetration': '85'} | ['(Am-2)', 'Uncharged']
table | 10.1016/S0925-8388(01)01842-4 | Rates of hydrogen penetration |  | density | 5000 | no mentioned |  | {'': '', 'density': '5000', '(K)': '358', '(h)': '2', '(ppm)': '1293', 'entered': '330', 'penetration': '165'} | ['(Am-2)', 'Uncharged']
table | 10.1016/S1359-6454(02)00396-8 | Thermo-mechanical properties of bond coat alloy, YSZ and mullite | BC alloy | Density r (Kg/m3) | 6290 | Kg/m3 |  | {'Material': 'BC alloy', 'T K': '300', 'Thermal conductivity K (W/mdegK)': '3.88', 'Specific heat, C (J/moldegK)': '460', 'Density r (Kg/m3)': '6290', 'Elastic modulus E (GPa)': '64.5', "Poisson's ratio n": '0.30', 'Thermal expn. coeff.ax105 (/degK)': '1.03'}
table | 10.1016/S1359-6454(02)00396-8 | Thermo-mechanical properties of bond coat alloy, YSZ and mullite |  | Density r (Kg/m3) | 6290 | Kg/m3 |  | {'Material': '', 'T K': '1000', 'Thermal conductivity K (W/mdegK)': '7.93', 'Specific heat, C (J/moldegK)': '617', 'Density r (Kg/m3)': '6290', 'Elastic modulus E (GPa)': '53.0', "Poisson's ratio n": '0.30', 'Thermal expn. coeff.ax105 (/degK)': '1.10'}
table | 10.1016/S1359-6454(02)00396-8 | Thermo-mechanical properties of bond coat alloy, YSZ and mullite |  | Density r (Kg/m3) | 6290 | Kg/m3 |  | {'Material': '', 'T K': '1500', 'Thermal conductivity K (W/mdegK)': '9.86', 'Specific heat, C (J/moldegK)': '620', 'Density r (Kg/m3)': '6290', 'Elastic modulus E (GPa)': '43.0', "Poisson's ratio n": '0.30', 'Thermal expn. coeff.ax105 (/degK)': '1.14'}
table | 10.1016/S1359-6454(02)00396-8 | Thermo-mechanical properties of bond coat alloy, YSZ and mullite | YSZ | Density r (Kg/m3) | 5600 | Kg/m3 |  | {'Material': 'YSZ', 'T K': '300', 'Thermal conductivity K (W/mdegK)': '0.67', 'Specific heat, C (J/moldegK)': '420', 'Density r (Kg/m3)': '5600', 'Elastic modulus E (GPa)': '13.6', "Poisson's ratio n": '0.25', 'Thermal expn. coeff.ax105 (/degK)': '0.75'}
table | 10.1016/S1359-6454(02)00396-8 | Thermo-mechanical properties of bond coat alloy, YSZ and mullite |  | Density r (Kg/m3) | 5600 | Kg/m3 |  | {'Material': '', 'T K': '1000', 'Thermal conductivity K (W/mdegK)': '0.58', 'Specific heat, C (J/moldegK)': '547', 'Density r (Kg/m3)': '5600', 'Elastic modulus E (GPa)': '10.4', "Poisson's ratio n": '0.25', 'Thermal expn. coeff.ax105 (/degK)': '0.90'}
table | 10.1016/S1359-6454(02)00396-8 | Thermo-mechanical properties of bond coat alloy, YSZ and mullite |  | Density r (Kg/m3) | 5600 | Kg/m3 |  | {'Material': '', 'T K': '1500', 'Thermal conductivity K (W/mdegK)': '0.56', 'Specific heat, C (J/moldegK)': '569', 'Density r (Kg/m3)': '5600', 'Elastic modulus E (GPa)': '8.0', "Poisson's ratio n": '0.25', 'Thermal expn. coeff.ax105 (/degK)': '0.97'}
table | 10.1016/S1359-6454(02)00396-8 | Thermo-mechanical properties of bond coat alloy, YSZ and mullite | Mullite | Density r (Kg/m3) | 2393 | Kg/m3 |  | {'Material': 'Mullite', 'T K': '300', 'Thermal conductivity K (W/mdegK)': '1.32', 'Specific heat, C (J/moldegK)': '838', 'Density r (Kg/m3)': '2393', 'Elastic modulus E (GPa)': '21', "Poisson's ratio n": '0.25', 'Thermal expn. coeff.ax105 (/degK)': '0.51'}
table | 10.1016/S1359-6454(02)00396-8 | Thermo-mechanical properties of bond coat alloy, YSZ and mullite |  | Density r (Kg/m3) | 2393 | Kg/m3 |  | {'Material': '', 'T K': '1000', 'Thermal conductivity K (W/mdegK)': '1.32', 'Specific heat, C (J/moldegK)': '1202', 'Density r (Kg/m3)': '2393', 'Elastic modulus E (GPa)': '21', "Poisson's ratio n": '0.25', 'Thermal expn. coeff.ax105 (/degK)': '0.52'}
table | 10.1016/S1359-6454(02)00396-8 | Thermo-mechanical properties of bond coat alloy, YSZ and mullite |  | Density r (Kg/m3) | 2393 | Kg/m3 |  | {'Material': '', 'T K': '1500', 'Thermal conductivity K (W/mdegK)': '1.34', 'Specific heat, C (J/moldegK)': '1219', 'Density r (Kg/m3)': '2393', 'Elastic modulus E (GPa)': '21', "Poisson's ratio n": '0.25', 'Thermal expn. coeff.ax105 (/degK)': '0.55'}
text | 10.1007/s00170-019-03983-w |  | alloy | density | 7.894 | g/cm3
text | 10.1007/s10853-017-1549-9 |  | Co-V-based | density | 8.39-8.86 | g/cm3
text | 10.1007/s11085-007-9062-1 |  | Ni-30Cr-0.8C | density | 8.2 | g/cm3
text | 10.1007/s11085-007-9062-1 |  | Cr2O3 | density | 5.2 | g/cm3
text | 10.1007/s11085-018-9857-2 |  | Cr2AlC-3 | density | 5.22 | g/cm3
text | 10.1007/s11085-018-9866-1 |  | CrO2 | density | 4.95 | g/cm3
text | 10.1007/s11661-010-0503-0 |  | Cr2O3 | density | 5.22 | g/cm3
text | 10.1007/s11661-011-0748-2 |  | NbCr2 | density | ~8.4 | g/cm3
text | 10.1007/s11661-013-1779-7 |  | Alloy | density | 9 | g/cm3
text | 10.1007/s11661-013-1779-7 |  | Figure 13 | density | 8.70 | g/cm3
text | 10.1007/s11661-013-1779-7 |  | Alloy | density | 8.78 | g/cm3
text | 10.1007/s11661-013-1779-7 |  | Mo-Si-B | density | 9.01 | g/cm3
text | 10.1007/s11661-016-3664-7 |  | Figure 10 | density | 8.36 | g/cm3
text | 10.1007/s11661-018-4757-2 |  | alloy | density | 8.52 | g/cm3
text | 10.1007/s11661-019-05494-5 |  | 5W | density | 8.9 | g/cm3
text | 10.1007/s11661-019-05494-5 |  | 1W4Mo | density | 8.40 | g/cm3
text | 10.1007/s11661-019-05494-5 |  | 1W4Nb | density | 8.29 | g/cm3
text | 10.1007/s11661-019-05600-7 |  | CM247LC | density | 8.62 | g/cm3
text | 10.1007/s11661-020-05681-9 |  | TM-47 | density | 8.5 | g/cm3
text | 10.1007/s11663-016-0847-y |  | CMSX-10 | density | 8.081 | g/cm3
text | 10.1007/s11665-016-2414-8 |  | IN028 | density | 8.36 | g/cm3
text | 10.1007/s11665-016-2462-0 |  | MAR-M246 | density | 8.44 | g/cm3
text | 10.1007/s11837-014-1066-0 |  | CrMo0.5NbTa0.5TiZr5 | density | 8.23 | g/cm3
text | 10.1007/s11837-014-1066-0 |  | 0.4Hf | density | 9.94 | g/cm3
text | 10.1007/s11837-014-1066-0 |  | HfNbTaTiZr3 | density | 9.94 | g/cm3
text | 10.1007/s11837-015-1560-z |  | Mo-Si-B | density | 9.6 | g/cm3
text | 10.1007/s11837-015-1560-z |  | Yang,12 | density | 7.7 | g/cm3
text | 10.1007/s11837-015-1560-z |  | Mo-Si-B-Ti,16 | density | 7.7 | g/cm3
text | 10.1007/s11837-015-1560-z |  | Mo-Si-B32 | density | 9.5 | g/cm3
text | 10.1007/s11837-015-1560-z |  | CMSX-433 | density | 8.7 | g/cm3
text | 10.1007/s11837-015-1560-z |  | CMSX-4 | density | 7.7 | g/cm3
text | 10.1007/s11837-016-2096-6 |  | alloy | density | 5.21-5.85 | g/cm3
text | 10.1007/s12666-016-0894-8 |  | alloy | density | 6.49 | g/cm3
text | 10.1016/0966-9795(95)00053-4 |  | Arzt.11 | density | 6-0 | g/cm3
text | 10.1016/j.actamat.2018.03.057 |  | Co-Al-W-based | density | ＞9.0 | g/cm3
text | 10.1016/j.actamat.2019.04.031 |  | Co-Al-W | density | ＞9.0 | g/cm3
text | 10.1016/j.actamat.2019.04.031 |  | Co-30Ni-10Al-5Mo-2Nb | density | 8.12 | g/cm3
text | 10.1016/j.actamat.2019.04.031 |  | Co-9Al-9W-8Cr | density | 9.22-9.36 | g/cm3
text | 10.1016/j.actamat.2020.01.004 |  | CVT | density | 8.86 | g/cm3
text | 10.1016/j.actamat.2020.01.004 |  | Haynes-188 | density | 9.1 | g/cm3
text | 10.1016/j.actamat.2020.01.004 |  | MAR-M302 | density | 9.2 | g/cm3
text | 10.1016/j.actamat.2020.01.004 |  | MAR-M509 | density | 8.9 | g/cm3
text | 10.1016/j.actamat.2020.01.004 |  | Co-10Al-5Mo-2Ta | density | 8.61 | g/cm3
text | 10.1016/j.actamat.2020.01.004 |  | W | density | 9.82 | g/cm3
text | 10.1016/j.actamat.2020.01.004 |  | PWA 1480 | density | 8.7 | g/cm3
text | 10.1016/j.actamat.2020.01.004 |  | CMSX-2 | density | 8.6 | g/cm3
text | 10.1016/j.actamat.2020.01.004 |  | Hastelloy C-276 | density | 8.9 | g/cm3
text | 10.1016/j.actamat.2020.01.004 |  | Haynes 230 | density | 8.8 | g/cm3
text | 10.1016/j.actamat.2020.01.004 |  | IN939 | density | 8.2 | g/cm3
text | 10.1016/j.actamat.2020.01.004 |  | Co-9Al-9.8 | density | 9.82 | g/cm3
text | 10.1016/j.apsusc.2011.07.026 |  | TiB2 | density | 4.52 | g/cm3
text | 10.1016/j.calphad.2008.06.005 |  | Cr7C3 | density | 6.941 | g/cm3
text | 10.1016/j.calphad.2018.05.003 |  | Cr7C3 | density | 6.95 | g/cm3
text | 10.1016/j.calphad.2018.05.003 |  | Cr23C6 | density | 8.9 | g/cm3
text | 10.1016/j.ceramint.2006.09.016 |  | PM304 | density | 7.7 | g/cm3
text | 10.1016/j.ceramint.2017.01.153 |  | Lu2SiO5 | density | 7.397 | g/cm3
text | 10.1016/j.commatsci.2015.06.019 |  | Nb-Si | density | 6.6-7.2 | g/cm3
text | 10.1016/j.compscitech.2005.05.029 |  | superalloy | density | 8 | g/cm3
text | 10.1016/j.corsci.2008.06.032 |  | Fe3O4 | density | 5.055 | g/cm3
text | 10.1016/j.corsci.2008.06.032 |  | NiCr2 | density | 5.225 | g/cm3
text | 10.1016/j.corsci.2008.06.032 |  | alloy | density | 8.02 | g/cm3
text | 10.1016/j.corsci.2011.09.009 |  | A−1 | density | 8.69 | g/cm3
text | 10.1016/j.corsci.2019.108281 |  | Nb-Si | density | 6.6-7.2 | g/cm3
text | 10.1016/j.dib.2019.104923 |  | Inconel 740H | density | 8.05 | g/cm3
text | 10.1016/j.dib.2019.104923 |  | Haynes 230 | density | 8.97 | g/cm3
text | 10.1016/j.ijimpeng.2003.11.004 |  | Ni-Co-Fe | density |  | g/cm3
text | 10.1016/j.ijplas.2010.01.003 |  | C-22HSTM | density | 11.6 | g/cm3
text | 10.1016/j.ijplas.2010.01.003 |  | 412J | density | 8.6 | g/cm3
text | 10.1016/j.intermet.2017.07.018 |  | Si3 | density | 4.32 | g/cm3
text | 10.1016/j.intermet.2017.07.018 |  | alloy | density | 7.0 | g/cm3
text | 10.1016/j.intermet.2017.07.018 |  | alloy | density | ∼7.0 | g/cm3
text | 10.1016/j.intermet.2018.06.013 |  | 1 | density | 5.8 | g/cm3
text | 10.1016/j.intermet.2018.06.013 |  | 2 | density | 7.5 | g/cm3
text | 10.1016/j.intermet.2018.06.013 |  | 1 | density | 5.8 | g/cm3
text | 10.1016/j.intermet.2018.06.013 |  | 2 | density | 5.8 | g/cm3
text | 10.1016/j.intermet.2018.06.013 |  | 2 | density | 7.5 | g/cm3
text | 10.1016/j.intermet.2019.106526 |  | Intermetallics | density | 7.14 | g/cm3
text | 10.1016/j.jallcom.2006.05.019 |  | W50Al50 | density | 11.05 | g/cm3
text | 10.1016/j.jallcom.2014.11.056 |  | alloy | density | 8.47 | g/cm3
text | 10.1016/j.jallcom.2015.04.037 |  | MoSi2 | density | 6.26 | g/cm3
text | 10.1016/j.jallcom.2017.11.352 |  | Mo-12Hf-24B | density | 9.5±0.1 | g/cm3
text | 10.1016/j.jallcom.2019.152714 |  | TiC-SUS431 | density | 5.81 | g/cm3
text | 10.1016/j.jallcom.2019.152714 |  | Rene94 | density | 8.22 | g/cm3
text | 10.1016/j.jallcom.2020.154474 |  | alloy | density | ∼8.25 | g/cm3
text | 10.1016/j.jmatprotec.2018.04.015 |  | Ti-6Al-4V | density | 4.43 | g/cm3
text | 10.1016/j.jmst.2018.11.016 |  | HfP2 | density | 4.12 | g/cm3
text | 10.1016/j.jmst.2020.01.010 |  | alloy | density | 7.26 | g/cm3
text | 10.1016/j.jpowsour.2010.10.058 |  | 2O | density | 5.2 | g/cm3
text | 10.1016/j.matdes.2014.11.017 |  | Ti-6Al-4V | density | 4.4 | g/cm3
text | 10.1016/j.matlet.2019.127042 |  | Co-Ti | density | 8-8.5 | g/cm3
text | 10.1016/j.matlet.2019.127042 |  | Co-Al-W | density | 9 | g/cm3
text | 10.1016/j.matpr.2018.02.132 |  | Inconel X750 | density | 8.28 | g/cm3
text | 10.1016/j.matpr.2018.06.247 |  | Ti-6Al-4V | density | 4.42 | g/cm3
text | 10.1016/j.mechmat.2019.04.024 |  | Inconel 718 | density | 8.24 | g/cm3
text | 10.1016/j.msea.2006.08.028 |  | 1E | density | 8.95 | g/cm3
text | 10.1016/j.msea.2006.08.137 |  | PS304 | density | 7.7 | g/cm3
text | 10.1016/j.msea.2008.05.031 |  | DZ951 | density | 8.17 | g/cm3
text | 10.1016/j.msea.2008.07.052 |  | Haynes230 | density | 8.97 | g/cm3
text | 10.1016/j.msea.2011.09.004 |  | Ni-20Co-12Cr-4Al | density | 8.16 | g/cm3
text | 10.1016/j.msea.2012.07.099 |  | The IN792 | density | 8.25 | g/cm3
text | 10.1016/j.msea.2013.07.037 |  | Alloy 800H | density | 7.94 | g/cm3
text | 10.1016/j.msea.2018.02.014 |  | Inconel 718 | density | 8.24 | g/cm3
text | 10.1016/j.msea.2019.138034 |  | Co-Al-W | density | 9.3 | g/cm3
text | 10.1016/j.msea.2019.138034 |  | Co-9Al-9.8W | density | 9.82 | g/cm3
text | 10.1016/j.msea.2019.138034 |  | Co-30Ni | density | 9.03 | g/cm3
text | 10.1016/j.msea.2019.138034 |  | Co-30Ni-10Al-5W-4Ti-1Ta | density | 9.03 | g/cm3
text | 10.1016/j.phpro.2014.08.170 |  | 0C | density | 7.53 | g/cm3
text | 10.1016/j.pnsc.2013.03.005 |  | IC6 | density | 7.9 | g/cm3
text | 10.1016/j.scriptamat.2003.10.016 |  | alloy | density |  | g/cm3
text | 10.1016/j.scriptamat.2006.07.024 |  | Si2Sn3 | density | 4.6 | g/cm3
text | 10.1016/j.scriptamat.2012.06.013 |  | alloy | density | 9.543 | g/cm3
text | 10.1016/j.scriptamat.2012.06.013 |  | Co-9Al- | density | 10.28 | g/cm3
text | 10.1016/j.scriptamat.2014.11.009 |  | alloy | density | 8.36 | g/cm3
text | 10.1016/j.scriptamat.2014.11.009 |  | Co-9Al-9.8 | density | 9.82 | g/cm3
text | 10.1016/j.scriptamat.2016.04.042 |  | Mo-Si-B | density | 5.85 | g/cm3
text | 10.1016/j.scriptamat.2016.04.042 |  | V-9Si-13B | density | 5.85 | g/cm3
text | 10.1016/j.scriptamat.2016.04.042 |  | CMSX-4 | density | 8.7 | g/cm3
text | 10.1016/j.scriptamat.2018.03.044 |  | 88DT | density | 8.36 | g/cm3
text | 10.1016/j.scriptamat.2018.12.025 |  | Co-Al-Mo | density | 9.3-9.9 | g/cm3
text | 10.1016/j.scriptamat.2019.12.006 |  | 5RE2 | density | 7.25 | g/cm3
text | 10.1016/j.scriptamat.2019.12.006 |  | Zr2O7 | density | 7.17 | g/cm3
text | 10.1016/j.surfcoat.2009.11.036 |  | superalloy | density | 4.6 | g/cm3
text | 10.1016/j.surfcoat.2013.02.026 |  | EB-PVD | density | 4.13 | g/cm3
text | 10.1016/S0257-8972(03)00870-3 |  | DC | density | ∼5.9 | g/cm3
text | 10.1016/S0921-5093(01)01355-7 |  | IC6 | density | 7.9 | g/cm3
text | 10.1016/S0925-8388(00)01187-7 |  | Al-Nb | density | 4.54 | g/cm3
text | 10.1016/S1003-6326(18)64750-8 |  | ZrO2 | density | 6.5 | g/cm3
text | 10.1016/S1359-0286(97)80115-5 |  | A1-0-13 | density | 6.7 | g/cm3
text | 10.1016/S1359-6454(00)00156-7 |  | Al2O3 | density | 7.5 | g/cm3
text | 10.1016/S1359-6462(99)00177-3 |  | IC6 | density | 7.9 | g/cm3
text | 10.1038/srep21232 |  | 4YSZ | density | 6.0742 | g/cm3
text | 10.1111/ffe.12414 |  | 412J/kg | density | 8.6 | g/cm3
text | 10.1115/1.4042009 |  | Inconel 718 | density | 8.19 | g/cm3
text | 10.3390/10.3390-coatings7020030 |  | NiCrMoY | density | 4.300 | g/cm3
text | 10.3390/10.3390-coatings7020030 |  | Ni60A | density | 4.031 | g/cm3
text | 10.3390/10.3390-coatings7020030 |  | NiCrMoY | density | 4.300 | g/cm3
text | 10.3390/10.3390-ma10040341 |  | TiO2 | density | 4.13 | g/cm3
text | 10.3390/10.3390-ma10040341 |  | IN718 | density | 8.19 | g/cm3
text | 10.3390/10.3390-ma10040341 |  | Inconel~718 | density | 8.19 | g/cm3
text | 10.3390/10.3390-ma13092149 |  | Figure 2a | density | 4.08 | g/cm3