## Sheet2
Source | DOIs | table_topic | material | Property_name | Property_value | Unit | other_element_info | other_property_info | child_tag | Co | Al | W | Ni | Ti | Cr | Ge | Ta | B | Mo | Re | Nb | Mn | Si | V | Fe | Zr | Hf | Ru | Ir | La | Y | Mg | C
| 10.1016/B978-0-08-047561-5.00011-7 |  | CMSX-4 |  |  |  | {'percentage': 'wt.%', 'other': '3.3 Re'} |  |  | 9.2 | 5.6 | 5.9 |  | 0.9 | 6.6 |  | 6.2 |  | 0.6
| 10.1016/B978-0-08-047561-5.00011-7 |  | CMSX-6 |  |  |  | {'percentage': 'wt.%', 'other': '0.1 Hf'} |  |  | 5.0 | 4.8 | - |  | 4.7 | 10.0 |  | 6.0 |  | 3.0
| 10.1016/B978-0-08-047561-5.00011-7 |  | CMSX-10 |  |  |  | {'percentage': 'wt.%', 'other': '6.0 Re 0.1,Nb 0.3, Hf'} |  |  | 3.0 | 5.7 | 5.0 |  | 0.2 | 2.0 |  | 8.0 |  | 0.4
| 10.1016/B978-0-08-047561-5.00011-7 |  | NASAIR100 |  |  |  | {'percentage': 'wt.%', 'other': '-'} |  |  | - | 5.5 | 10.0 |  | 1.2 | 9.5 |  | 3.2 |  | 1.0
| 10.1016/B978-0-08-047561-5.00011-7 |  | Rene 88 DT * |  |  |  | {'percentage': 'wt.%', 'other': '0.015B, 0.3C, 0.7Nb'} |  |  | 13.0 | 2.1 | 4.0 |  | 3.7 | 16.0 |  | - |  | 4.0
| 10.1016/B978-0-08-099427-7.00011-6 |  | CMSX-4 |  |  |  | {'percentage': 'weight percent', 'Other': '3.3Re'} |  |  | 9.2 | 5.6 | 5.9 |  | 0.9 | 6.6 |  | 6.2 |  | 0.6
| 10.1016/B978-0-08-099427-7.00011-6 |  | CMSX-6 |  |  |  | {'percentage': 'weight percent', 'Other': '0.1Hf'} |  |  | 5.0 | 4.8 | - |  | 4.7 | 10.0 |  | 6.0 |  | 3.0
| 10.1016/B978-0-08-099427-7.00011-6 |  | CMSX-10 |  |  |  | {'percentage': 'weight percent', 'Other': '6.0Re, 0.1Nb, 0.3Hf'} |  |  | 3.0 | 5.7 | 5.0 |  | 0.2 | 2.0 |  | 8.0 |  | 0.4
| 10.1016/B978-0-08-099427-7.00011-6 |  | NASAIR100 |  |  |  | {'percentage': 'weight percent', 'Other': '-'} |  |  | - | 5.5 | 10.0 |  | 1.2 | 9.5 |  | 3.2 |  | 1.0
| 10.1016/B978-0-08-099427-7.00011-6 |  | Rene88DT |  |  |  | {'percentage': 'weight percent', 'Other': '0.015B, 0.3C, 0.7Nb'} |  |  | 13.0 | 2.1 | 4.0 |  | 3.7 | 16.0 |  | - |  | 4.0
| 10.1016/B978-0-444-53770-6.00022-8 |  | Alloy 10 | [6 empty] | 15 | 3.8 | 5.9 | Bal | 3.9 | 11.5 |  | 0.75 | 0.020 | 2.3 |  | 1.7 |  |  |  | - | 0.05 | - | [5 empty] | 0.030
| 10.1016/B978-0-444-53770-6.00022-8 |  | Astroloy | [6 empty] | 17.0 | 4.0 | - | Bal | 3.5 | 15.0 |  | - | 0.030 | 5.3 |  | - |  |  |  | - | - | - | [5 empty] | 0.06
| 10.1016/B978-0-444-53770-6.00022-8 |  | C-263 | [6 empty] | 15 | 2.50 | 1.25 | Bal | 5.0 | 16 |  | - | 0.018 | 3 |  | - |  |  |  | - | - | - | [5 empty] | 0.025
| 10.1016/B978-0-444-53770-6.00022-8 |  | Hastelloy S | [6 empty] | - | 0.3 | - | Bal | - | 15.5 |  | - | 0.009 | 14.5 |  | - |  |  |  | 1.0 | - | - | [5 empty] | -
| 10.1016/B978-0-444-53770-6.00022-8 |  | Hastelloy X | [6 empty] | 1.5 | 0.25 | 0.6 | Bal | - | 22.0 |  | - | - | 9.0 |  | - |  |  |  | 18.5 | - | - | [5 empty] | 0.10
| 10.1016/B978-0-444-53770-6.00022-8 |  | Haynes 230 | [6 empty] | - | 0.3 | 14.0 | Bal | - | 22.0 |  | - | - | 2.0 |  | - |  |  |  | - | - | - | [5 empty] | 0.10
| 10.1016/B978-0-444-53770-6.00022-8 |  | Haynes 242 | [6 empty] | 2.5 | 0.25 | - | Bal | - | 8.0 |  | - | 0.003 | 25.0 |  | - |  |  |  | 2.0 | - | - | [5 empty] | 0.15
| 10.1016/B978-0-444-53770-6.00022-8 |  | Haynes R-41 | [6 empty] | 11.0 | 1.5 | - | Bal | 3.1 | 19.0 |  | - | 0.006 | 10.0 |  | - |  |  |  | 5.0 | - | - | [5 empty] | 0.09
| 10.1016/B978-0-444-53770-6.00022-8 |  | Incoloy 800 | [6 empty] | - | 0.38 | - | Bal | 0.38 | 21.0 |  | - | - | - |  | - |  |  |  | 45.7 | - | - | [5 empty] | 0.05
| 10.1016/B978-0-444-53770-6.00022-8 |  | Incoloy 801 | [6 empty] | - | - | - | Bal | 1.13 | 20.5 |  | - | - | - |  | - |  |  |  | 46.3 | - | - | [5 empty] | 0.05
| 10.1016/B978-0-444-53770-6.00022-8 |  | Incoloy 802 | [6 empty] | - | 0.58 | - | Bal | 0.75 | 21.0 |  | - | - | - |  | - |  |  |  | 44.8 | - | - | [5 empty] | 0.35
| 10.1016/B978-0-444-53770-6.00022-8 |  | Incoloy 909 | [6 empty] | 13.0 | 0.03 | - | Bal | 1.5 | - |  | - | - | - |  | 4.7 |  |  |  | 42.0 | - | - | [5 empty] | 0.01
| 10.1016/B978-0-444-53770-6.00022-8 |  | Incoloy 925 | [6 empty] | - | 0.20 | - | Bal | 2.1 | 20.5 |  | - | - | - |  | - |  |  |  | 29.0 | - | - | [5 empty] | 0.01
| 10.1016/B978-0-444-53770-6.00022-8 |  | Inconel 600 | [6 empty] | - | - | - | Bal | - | 15.5 |  | - | - | - |  | - |  |  |  | 8.0 | - | - | [5 empty] | 0.08
| 10.1016/B978-0-444-53770-6.00022-8 |  | Inconel 601 | [6 empty] | - | 1.4 | - | Bal | - | 23.0 |  | - | - | - |  | - |  |  |  | 14.1 | - | - | [5 empty] | 0.05
| 10.1016/B978-0-444-53770-6.00022-8 |  | Inconel 617 | [6 empty] | 12.5 | 1.0 | - | Bal | 0.3 | 22.0 |  | - | - | 9.0 |  | - |  |  |  | - | - | - | [5 empty] | 0.07
| 10.1016/B978-0-444-53770-6.00022-8 |  | Inconel 625 | [6 empty] | - | 0.2 | - | Bal | 0.2 | 21.5 |  | - | - | 9.0 |  | 3.6 |  |  |  | 2.5 | - | - | [5 empty] | 0.05
| 10.1016/B978-0-444-53770-6.00022-8 |  | Inconel 690 | [6 empty] | - | - | - | Bal | - | 29.0 |  | - | - | - |  | - |  |  |  | 9.0 | - | - | [5 empty] | 0.025
| 10.1016/B978-0-444-53770-6.00022-8 |  | Inconel 706 | [6 empty] | - | 0.2 | - | Bal | 1.8 | 16.0 |  | - | - | - |  | 2.9 |  |  |  | 40.0 | - | - | [5 empty] | 0.03
| 10.1016/B978-0-444-53770-6.00022-8 |  | Inconel 718 | [6 empty] | - | 0.5 | - | Bal | 0.9 | 19.0 |  | - | - | 3.0 |  | 5.1 |  |  |  | 18.5 | - | - | [5 empty] | 0.04
| 10.1016/B978-0-444-53770-6.00022-8 |  | Inconel 738 | [6 empty] | 8.5 | 3.4 | 2.6 | Bal | 3.4 | 16.0 |  | 1.7 | 0.01 | 1.75 |  | 0.9 |  |  |  | - | 0.05 | - | [5 empty] | 0.11
| 10.1016/B978-0-444-53770-6.00022-8 |  | Inconel 740 | [6 empty] | 20.0 | 0.9 | - | Bal | 1.8 | 25.0 |  | - | - | 0.5 |  | 2.0 |  |  |  | 0.7 | - | - | [5 empty] | 0.03
| 10.1016/B978-0-444-53770-6.00022-8 |  | Inconel X750 | [6 empty] | - | 0.7 | - | Bal | 2.5 | 15.5 |  | - | - | - |  | 1.0 |  |  |  | 7.0 | - | - | [5 empty] | 0.04
| 10.1016/B978-0-444-53770-6.00022-8 |  | LSHR | [6 empty] | 21 | 3.5 | 4.3 | Bal | 3.5 | 13 |  | 1.6 | 0.030 | 2.7 |  | 1.5 |  |  |  | - | 0.050 | - | [5 empty] | 0.030
| 10.1016/B978-0-444-53770-6.00022-8 |  | ME3 | [6 empty] | 18.2 | 3.5 | 1.9 | Bal | 3.5 | 13.1 |  | 2.7 | 0.030 | 3.8 |  | 1.4 |  |  |  | - | 0.050 | - | [5 empty] | 0.030
| 10.1016/B978-0-444-53770-6.00022-8 |  | MERL-76 | [6 empty] | 18.6 | 0.2 | - | Bal | 4.3 | 12.4 |  | - | 0.03 | 3.3 |  | 1.4 |  |  |  | - | 0.06 | 0.35 | [5 empty] | 0.050
| 10.1016/B978-0-444-53770-6.00022-8 |  | Nimonic 75 | [6 empty] | - | - | - | Bal | 0.4 | 19.5 |  | - | - | - |  | - |  |  |  | 3.0 | - | - | [5 empty] | 0.10
| 10.1016/B978-0-444-53770-6.00022-8 |  | Nimonic 80A | [6 empty] | - | 1.4 | - | Bal | 2.4 | 19.5 |  | - | 0.003 | - |  | - |  |  |  | - | 0.06 | - | [5 empty] | 0.06
| 10.1016/B978-0-444-53770-6.00022-8 |  | Nimonic 90 | [6 empty] | 16.5 | 1.5 | - | Bal | 2.5 | 19.5 |  | - | 0.003 | - |  | - |  |  |  | - | 0.06 | - | [5 empty] | 0.07
| 10.1016/B978-0-444-53770-6.00022-8 |  | Nimonic 105 | [6 empty] | 20.0 | 4.7 | - | Bal | 1.2 | 15.0 |  | - | 0.005 | 5.0 |  | - |  |  |  | - | 0.10 | - | [5 empty] | 0.13
| 10.1016/B978-0-444-53770-6.00022-8 |  | Nimonic 115 | [6 empty] | 13.2 | 4.9 | - | Bal | 3.7 | 14.3 |  | - | 0.160 | - |  | - |  |  |  | - | 0.04 | - | [5 empty] | 0.15
| 10.1016/B978-0-444-53770-6.00022-8 |  | Nimonic 263 | [6 empty] | 20.0 | 0.5 | - | Bal | 2.1 | 20.0 |  | - | 0.001 | 5.9 |  | - |  |  |  | - | 0.02 | - | [5 empty] | 0.06
| 10.1016/B978-0-444-53770-6.00022-8 |  | Nimonic 901 | [6 empty] | - | 0.35 | - | Bal | 2.9 | 12.5 |  | - | - | 5.75 |  | - |  |  |  | - | - | - | [5 empty] | 0.05
| 10.1016/B978-0-444-53770-6.00022-8 |  | Nimonic PE16 | [6 empty] | 1.0 | 1.2 | - | Bal | 1.2 | 16.5 |  | - | 0.020 | 1.1 |  | - |  |  |  | 33.0 | - | - | [5 empty] | 0.05
| 10.1016/B978-0-444-53770-6.00022-8 |  | Nimonic PK33 | [6 empty] | 14.0 | 2.0 | - | Bal | 2.0 | 18.5 |  | - | 0.030 | 7.0 |  | - |  |  |  | 0.3 | - | - | [5 empty] | 0.05
| 10.1016/B978-0-444-53770-6.00022-8 |  | N18 | [6 empty] | 15.7 | 4.35 | 0.6 | Bal | 4.35 | 11.5 |  | - | 0.015 | 6.5 |  | - |  |  |  | - | 0.03 | 0.45 | [5 empty] | 0.015
| 10.1016/B978-0-444-53770-6.00022-8 |  | Pyromet 860 | [6 empty] | 4.0 | 1.0 | - | Bal | 3.0 | 13.0 |  | - | 0.01 | 6.0 |  | 0.9 |  |  |  | 28.9 | - | - | [5 empty] | 0.05
| 10.1016/B978-0-444-53770-6.00022-8 |  | Pyromet 31 | [6 empty] | - | 1.5 | - | Bal | 2.5 | 22.7 |  | - | 0.005 | 2.0 |  | 1.1 |  |  |  | 14.5 | - | - | [5 empty] | 0.04
| 10.1016/B978-0-444-53770-6.00022-8 |  | Rene 41 | [6 empty] | 11.0 | 1.5 | - | Bal | 3.1 | 19.0 |  | - | 0.005 | 1.0 |  | - |  |  |  | - | - | - | [5 empty] | 0.09
| 10.1016/B978-0-444-53770-6.00022-8 |  | Rene 88DT | [6 empty] | 13.0 | 2.1 | 4.0 | Bal | 3.7 | 16.0 |  | - | 0.015 | 4.0 |  | 0.7 |  |  |  | - | 0.03 | - | [5 empty] | 0.03
| 10.1016/B978-0-444-53770-6.00022-8 |  | Rene 95 | [6 empty] | 8.0 | 3.5 | 3.5 | Bal | 2.5 | 14.0 |  | - | 0.010 | 3.5 |  | 3.5 |  |  |  | - | 0.05 | - | [5 empty] | 0.15
| 10.1016/B978-0-444-53770-6.00022-8 |  | Rene 104 | [6 empty] | 18.2 | 3.5 | 1.9 | Bal | 3.5 | 13.1 |  | 2.7 | 0.030 | 3.8 |  | 1.4 |  |  |  | - | 0.050 | - | [5 empty] | 0.030
| 10.1016/B978-0-444-53770-6.00022-8 |  | RR 1000 | [6 empty] | 18.5 | 3.0 | - | Bal | 3.6 | 15.0 |  | 2.0 | 0.015 | 5.0 |  | - |  |  |  | - | 0.06 | 0.5 | [5 empty] | 0.027
| 10.1016/B978-0-444-53770-6.00022-8 |  | Udimet 500 | [6 empty] | 18.5 | 2.9 | - | Bal | 2.9 | 18.0 |  | - | 0.006 | 4.0 |  | - |  |  |  | - | 0.05 | - | [5 empty] | 0.08
| 10.1016/B978-0-444-53770-6.00022-8 |  | Udimet 520 | [6 empty] | 12.0 | 2.0 | 1.0 | Bal | 3.0 | 19.0 |  | - | 0.005 | 6.0 |  | - |  |  |  | - | - | - | [5 empty] | 0.05
| 10.1016/B978-0-444-53770-6.00022-8 |  | Udimet 630 | [6 empty] | - | 0.5 | 3.0 | Bal | 1.0 | 18.0 |  | - | - | 3.0 |  | 6.5 |  |  |  | 18.0 | - | - | [5 empty] | 0.03
| 10.1016/B978-0-444-53770-6.00022-8 |  | Udimet 700 | [6 empty] | 17.0 | 4.0 | - | Bal | 3.5 | 15.0 |  | - | 0.030 | 5.0 |  | - |  |  |  | - | - | - | [5 empty] | 0.06
| 10.1016/B978-0-444-53770-6.00022-8 |  | Udimet 710 | [6 empty] | 15.0 | 2.5 | 1.5 | Bal | 5.0 | 18.0 |  | - | 0.020 | 3.0 |  | - |  |  |  | - | - | - | [5 empty] | 0.07
| 10.1016/B978-0-444-53770-6.00022-8 |  | Udimet 720 | [6 empty] | 14.7 | 2.5 | 1.25 | Bal | 5.0 | 17.9 |  | - | 0.033 | 3.0 |  | - |  |  |  | - | 0.03 | - | [5 empty] | 0.035
| 10.1016/B978-0-444-53770-6.00022-8 |  | Udimet 720LI | [6 empty] | 15.0 | 2.5 | 1.25 | Bal | 5.0 | 16.0 |  | - | 0.018 | 3.0 |  | - |  |  |  | - | 0.05 | - | [5 empty] | 0.025
| 10.1016/B978-0-444-53770-6.00022-8 |  | Waspaloy | [6 empty] | 13.5 | 1.3 | - | Bal | 3.0 | 19.5 |  | - | 0.006 | 4.3 |  | - |  |  |  | - | - | - | [5 empty] | 0.08
| 10.1016/B978-0-444-63303-3.00011-0 |  | MAR M 200+Hf |  |  |  | {'percentage': 'wt%'} |  |  | 10.00 | 5.00 | 12.00 |  | 2.00 | 9.00 |  | - | 0.015 | - | - | 1.00 |  |  |  |  | - | 0.80-1.90 | [5 empty] | 0.14
| 10.1016/B978-0-444-63303-3.00011-0 |  | MAR M 002 |  |  |  | {'percentage': 'wt%'} |  |  | 10.00 | 5.50 | 10.00 |  | 1.50 | 9.00 |  | 2.50 | 0.015 | - | - | - |  |  |  |  | 0.05 | 1.50 | [5 empty] | 0.15
| 10.1016/B978-0-444-63303-3.00011-0 |  | MAR M247 |  |  |  | {'percentage': 'wt%'} |  |  | 10.00 | 5.50 | 10.00 |  | 1.00 | 8.20 |  | 3.00 | 0.015 | 0.60 | - | - |  |  |  |  | 0.05 | 1.50 | [5 empty] | 0.16
| 10.1016/B978-0-444-63303-3.00011-0 |  | PWA 1426 |  |  |  | {'percentage': 'wt%'} |  |  | 12.00 | 6.00 | 6.00 |  | - | 6.50 |  | 4.00 | 0.015 | 2.00 | 3.00 | - |  |  |  |  | 0.03 | 1.50 | [5 empty] | 0.10
| 10.1016/B978-0-444-63303-3.00011-0 |  | Rene'142 |  |  |  | {'percentage': 'wt%'} |  |  | 12.00 | 6.20 | 5.00 |  | - | 6.80 |  | 6.00 | 0.015 | 2.00 | 3.00 | - |  |  |  |  | 0.02 | 1.50 | [5 empty] | 0.12
| 10.1016/B978-0-444-63303-3.00011-0 |  | CM186LC |  |  |  | {'percentage': 'wt%'} |  |  | 9.00 | 5.70 | 8.00 |  | 0.70 | 6.00 |  | 3.00 | 0.015 | 0.50 | 3.00 | - |  |  |  |  | 0.005 | 1.40 | [5 empty] | 0.07
| 10.1016/B978-0-444-63303-3.00011-0 |  | CM247LC |  |  |  | {'percentage': 'wt%'} |  |  | 9.00 | 5.60 | 10.00 |  | 0.70 | 8.00 |  | 3.20 | 0.015 | 0.50 | - | - |  |  |  |  | 0.01 | 1.40 | [5 empty] | 0.07
| 10.1016/B978-0-444-63303-3.00011-0 |  | Rene'80H |  |  |  | {'percentage': 'wt%'} |  |  | 9.00 | 3.00 | 4.00 |  | 4.70 | 14.00 |  | - | 0.015 | 4.00 | - | - |  |  |  |  | 0.01 | 0.80 | [5 empty] | 0.16
| 10.1016/B978-0-444-63303-3.00011-0 |  | GTD 111M |  |  |  | {'percentage': 'wt%'} |  |  | 9.50 | 3.00 | 3.80 |  | 4.90 | 14.00 |  | 2.80 | 0.012 | 1.60 | - | - |  |  |  |  | - | - | [5 empty] | 0.10
| 10.1016/B978-008044504-5-50037-4 |  | CM247LC |  |  |  | {'percentage': 'mass %'} |  |  | 9.2 | 5.6 | 9.5 | Bal. | 0.7 | 8.1 |  | 3.2 |  | 0.5 | [7 empty] | 1.4 | [5 empty] | 0.07
| 10.1016/j.actaastro.2017.09.015 |  | GH3044 |  |  |  | {'percentage': 'wt.%', 'N': '<=0.50', 'Trace': '<=0.04'} |  |  |  | <=0.50 | 13.0-16.0 | Bal. | 0.30-0.70 | 23.50-26.50 |  |  |  | <=1.50 |  |  |  | <=0.80 |  | <=4.00
| 10.1016/j.actamat.2003.12.017 |  | IN100 |  |  |  | {'percentage': 'wt%'} |  |  | 18 | 5 | .02 | Rest | 4.3 | 12 |  |  | .02 | 3.1 |  |  |  | .03 | .75 | .09 | .07 | [6 empty] | .07
| 10.1016/j.actamat.2004.03.047 |  | MC2 |  |  |  | {'percentage': 'wt%'} |  |  | 5.09 | 4.93 | 7.88 | Bal. | 1.42 | 7.72 |  | 5.85 |  | 2.01
| 10.1016/j.actamat.2004.04.028 |  | TMS-75 |  |  |  | {'percentage': 'wt%'} |  |  | 12.00 | 6.00 | 6.00 | 59.90 |  | 3.00 |  | 6.00 |  | 2.00 | 5.00 | [6 empty] | 0.10
| 10.1016/j.actamat.2004.04.028 |  | TMS-75 |  |  |  | {'percentage': 'wt%'} |  |  | 17.85 | 2.40 | 6.23 | 52.05 |  | 5.87 |  | 1.82 |  | 3.41 | 10.35 | [6 empty] | 0.03
| 10.1016/j.actamat.2004.04.028 |  | TMS-75 |  |  |  | {'percentage': 'wt%'} |  |  | 7.72 | 8.64 | 5.83 | 65.69 |  | 0.89 |  | 9.06 |  | 0.95 | 1.07 | [6 empty] | 0.15
| 10.1016/j.actamat.2005.04.041 |  | IN792DS |  |  |  | {'percentage': 'wt.%', 'Ru/Ir': '-'} |  |  | 9.00 | 3.4 | 4.0 | bal. | 3.9 | 12.5 |  | 4.0 |  | 1.9 | -
| 10.1016/j.actamat.2005.04.041 |  | IN792DS-AlTa |  |  |  | {'percentage': 'wt.%', 'Ru/Ir': '-'} |  |  | 9.0 | 3.8 | 4.0 | bal. | 3.9 | 12.5 |  | 6.0 |  | 1.9 | -
| 10.1016/j.actamat.2005.04.041 |  | IN792DS-Re |  |  |  | {'percentage': 'wt.%', 'Ru/Ir': '-'} |  |  | 9.0 | 3.4 | 4.0 | bal. | 3.9 | 12.5 |  | 4.0 |  | 1.9 | 3.0
| 10.1016/j.actamat.2005.04.041 |  | IN792DS-ReRu |  |  |  | {'percentage': 'wt.%', 'Ru/Ir': '3.0 Ru'} |  |  | 9.0 | 3.4 | 4.0 | bal. | 3.9 | 12.5 |  | 4.0 |  | 1.9 | 3.0
| 10.1016/j.actamat.2005.04.041 |  | IN792DS-ReIr |  |  |  | {'percentage': 'wt.%', 'Ru/Ir': '3.0 Ir'} |  |  | 9.0 | 3.4 | 4.0 | bal. | 3.9 | 12.5 |  | 4.0 |  | 1.9 | 3.0
| 10.1016/j.actamat.2005.05.018 |  | MC2 |  |  |  | {'percentage': 'wt.%'} |  |  | 5.2 | 5 | 8 | Bal. | 1.5 | 7.8 |  | 5.8 |  | 2.1
| 10.1016/j.actamat.2005.06.013 |  | TMS-75(+Ru) |  |  |  | {'percentage': 'wt.%'} |  |  | 12 | 6 | 6 | Bal. |  | 3 |  | 6 |  | 2 | 5 | [6 empty] | 0.1 | 1.6
| 10.1016/j.actamat.2005.06.013 |  | TMS-138 |  |  |  | {'percentage': 'wt.%'} |  |  | 6 | 6 | 6 | Bal. |  | 3 |  | 6 |  | 3 | 5 | [6 empty] | 0.1 | 2
| 10.1016/j.actamat.2005.10.009 |  | Superni 600 (Inconel 600) |  |  |  | {'Cu': '-', 'Coating thickness (mm)': '280'} |  |  |  | 0.6 |  | 73.2 | - | 15.5 | [6 empty] | 0.5 | - |  | 10.0 | [7 empty] | 0.2
| 10.1016/j.actamat.2005.10.009 |  | Superni 601 (Inconel 601) |  |  |  | {'Cu': '0.1', 'Coating thickness (mm)': '252'} |  |  |  | 1.4 |  | 62.6 | - | 23.05 | [6 empty] | 0.1 | 0.37 |  | 12.355 | [7 empty] | 0.02
| 10.1016/j.actamat.2005.10.009 |  | Superfer 800H (Incoloy 800H) |  |  |  | {'Cu': '-', 'Coating thickness (mm)': '288'} |  |  |  | 0.3 |  | 32.0 | 0.3 | 21.0 | [6 empty] | 1.5 | 1.0 |  | 43.8 | [7 empty] | 0.1
| 10.1016/j.actamat.2005.10.016 |  | Arc-melted |  |  |  | {'percentage': 'at.%', 'Alloy no.': 'No. 7', 'B (ppm)': '-', 'Compression test': '1373K for 2 days', 'Tensile test': '1273K for 7 days', 'Creep test': '1373K for 2 days-1273K for 24h', '': '1373K for 10h-1273K for 10h'} |  |  |  | 5 |  | 75 | 2.5 | [9 empty] | 17.5
| 10.1016/j.actamat.2005.10.016 |  | Arc-melted |  |  |  | {'percentage': 'at.%', 'Alloy no.': 'No. 10', 'B (ppm)': '-', 'Compression test': '1373K for 2 days', 'Tensile test': '1273K for 7 days', 'Creep test': '-', '': '1373K for 10h-1273K for 10h'} |  |  |  | 7.5 |  | 75 | 2.5 | [9 empty] | 15
| 10.1016/j.actamat.2005.10.016 |  | Arc-melted |  |  |  | {'percentage': 'at.%', 'Alloy no.': 'No. 12', 'B (ppm)': '-', 'Compression test': '1373K for 2 days', 'Tensile test': '1273K for 7 days', 'Creep test': '-', '': '1373K for 10h-1273K for 10h'} |  |  |  | 10 |  | 75 | 2.5 | [9 empty] | 12.5
| 10.1016/j.actamat.2005.10.016 |  | Arc-melted |  |  |  | {'percentage': 'at.%', 'Alloy no.': 'No. 23', 'B (ppm)': '-', 'Compression test': '1373K for 2 days', 'Tensile test': '1273K for 7 days', 'Creep test': '1373K for 2 days-1273K for 24h', '': '1373K for 10h-1273K for 10h'} |  |  |  | 8.75 |  | 75 | 3.12 | [9 empty] | 13.12
| 10.1016/j.actamat.2005.10.016 |  | 1473-1523K-1373K for 10h-1273K for 10h |  |  |  | {'percentage': 'at.%', 'Alloy no.': '-', 'B (ppm)': '-', 'Compression test': '-', 'Tensile test': '', 'Creep test': '', '': ''} |  |  |  | 7.5 |  | 75 | 2.5 | [9 empty] | 15
| 10.1016/j.actamat.2005.10.016 |  | 1473-1523K-1373K for 10h-1273K for 10h |  |  |  | {'percentage': 'at.%', 'Alloy no.': '-', 'B (ppm)': '15', 'Compression test': '-', 'Tensile test': '500', 'Creep test': '', '': ''} |  |  |  | 75 |  | No. 10HF+B | 7.5 | [9 empty] | 2.5
| 10.1016/j.actamat.2005.10.016 |  | 1473-1523K-1373K for 10h-1273K for 10h |  |  |  | {'percentage': 'at.%', 'Alloy no.': '-', 'B (ppm)': '12.5', 'Compression test': '-', 'Tensile test': '-', 'Creep test': '', '': ''} |  |  |  | 75 |  | No. 12HF | 10 | [9 empty] | 2.5
| 10.1016/j.actamat.2005.12.019 |  | Ti |  |  |  | {'percentage': 'wt.%', 'O': '0.18', 'Cl': '0.02', 'H': '0.004', 'N': '0.018', '': ''} | [6 empty] | Bal. | [8 empty] | <0.04 |  | 0.02 | [7 empty] | 0.02
| 10.1016/j.actamat.2005.12.019 |  | Rene88DT |  |  |  | {'percentage': 'wt.%', 'O': '16.5', 'Cl': '13.3', 'H': '3.9', 'N': '3.7', '': '0.04'} | [6 empty] | Bal. | [8 empty] | 0.7 |  | 4.2 | [7 empty] | 2.3
| 10.1016/j.actamat.2006.05.034 |  | MC2 | [6 empty] | MC2 | MC2 | MC2 | MC2 | MC2 | MC2 |  | MC2 |  | MC2
| 10.1016/j.actamat.2006.05.034 |  | wt.% |  |  |  | {'percentage': 'wt.%'} |  |  | 5.2 | 5.0 | 8.0 | Bal. | 1.5 | 7.8 |  | 5.8 |  | 2.1
| 10.1016/j.actamat.2006.05.034 |  | at.% |  |  |  | {'percentage': 'at.%'} |  |  | 5.3 | 11.2 | 2.6 | Bal. | 1.9 | 9.1 |  | 1.9 |  | 1.3
| 10.1016/j.actamat.2006.05.034 |  | NiCoCrAlYTa | [6 empty] | NiCoCrAlYTa | NiCoCrAlYTa | NiCoCrAlYTa | NiCoCrAlYTa | NiCoCrAlYTa | NiCoCrAlYTa |  | NiCoCrAlYTa |  | NiCoCrAlYTa
| 10.1016/j.actamat.2006.05.034 |  | wt.% |  |  |  | {'percentage': 'wt.%'} |  |  | 21.1 | 9.1 | - | Bal. | - | 19.5 |  | 4.8 |  | -
| 10.1016/j.actamat.2006.05.034 |  | at.% |  |  |  | {'percentage': 'at.%'} |  |  | 19.1 | 18.1 | - | Bal. | - | 20.0 |  | 1.4 |  | -
| 10.1016/j.actamat.2006.06.044 |  | 230 |  |  |  | {'percentage': 'wt.%'} |  |  | 5 | 0.3 | 14 | 57 |  | 22 |  |  | 0.015 | 2 |  |  | 0.5 | 0.4 |  | 3 |  |  |  |  | 0.02 |  |  | 0.1
| 10.1016/j.actamat.2006.06.044 |  | X |  |  |  | {'percentage': 'wt.%'} |  |  | 1.5 | - | 0.6 | 47 |  | 22 |  |  | 0.008 | 9 |  |  | 1 | 1 |  | 18 |  |  |  |  | - |  |  | 0.1
| 10.1016/j.actamat.2006.08.024 |  | Ni-Cr-Al-Re |  |  |  | {'percentage': 'at.%'} |  |  |  | 9.5 |  | 79.9 |  | 8.6 |  |  |  |  | 2.0
| 10.1016/j.actamat.2006.08.024 |  | Ni-Cr-Al-Re |  |  |  | {'percentage': 'at.%'} |  |  |  | 6.74+-0.04 |  | 81.07+-0.08 |  | 10.04+-0.02 |  |  |  |  | 2.15+-0.01
| 10.1016/j.actamat.2006.08.024 |  | Ni-Cr-Al-Re |  |  |  | {'percentage': 'at.%'} |  |  |  | 18.05+-0.09 |  | 76.17+-0.13 |  | 4.97+-0.05 |  |  |  |  | 0.81+-0.02
| 10.1016/j.actamat.2006.08.027 |  | Aim |  |  |  | {'percentage': 'at.%', 'V f exp': '', 'V f calc': ''} |  |  |  | 10 |  | 79.5 |  | 8.5 |  |  |  |  | 2
| 10.1016/j.actamat.2006.08.027 |  | Measured |  |  |  | {'percentage': 'at.%', 'V f exp': '', 'V f calc': ''} |  |  |  | 9.5 |  | 79.9 |  | 8.6 |  |  |  |  | 2.0
| 10.1016/j.actamat.2006.08.027 |  | g-Matrix |  |  |  | {'percentage': 'at.%', 'V f exp': '', 'V f calc': ''} |  |  |  | 7.19 |  | 81.36 |  | 9.15 |  |  |  |  | 2.3
| 10.1016/j.actamat.2006.08.027 |  | g'-Precipitates |  |  |  | {'percentage': 'at.%', 'V f exp': '25.36', 'V f calc': '21.6'} |  |  |  | 17.13 |  | 76.85 |  | 4.91 |  |  |  |  | 1.1
| 10.1016/j.actamat.2006.09.044 |  | NiCoCrAlY/Ti-22Al-26Nb |  |  |  | {'percentage': 'at.%', 'O': '59.43'} |  |  | 6.25 | 14.14 |  | 2.13 | 3.02 | 14.71 | [5 empty] | 0.32
| 10.1016/j.actamat.2006.09.044 |  | NiCoCrAlY/Ti-22Al-26Nb |  |  |  | {'percentage': 'at.%', 'O': '55.50'} |  |  | 4.14 | 19.07 |  | 1.38 | 6.04 | 13.87 | [5 empty] | -
| 10.1016/j.actamat.2006.09.044 |  | NiCoCrAlY/Ti-22Al-26Nb |  |  |  | {'percentage': 'at.%', 'O': '-'} |  |  | 18.98 | 13.24 |  | 15.59 | 12.88 | 38.34 | [5 empty] | 0.97
| 10.1016/j.actamat.2006.09.044 |  | NiCoCrAlY/Ti-22Al-26Nb |  |  |  | {'percentage': 'at.%', 'O': '-'} |  |  | 23.49 | 18.22 |  | 18.66 | 21.38 | 16.67 | [5 empty] | 1.58
| 10.1016/j.actamat.2006.09.044 |  | NiCoCrAlY/Ti-22Al-26Nb |  |  |  | {'percentage': 'at.%', 'O': '-'} |  |  | 21.54 | 8.96 |  | 15.25 | 24.39 | 15.15 | [5 empty] | 14.71
| 10.1016/j.actamat.2006.09.044 |  | NiCoCrAlY/Ti-22Al-26Nb |  |  |  | {'percentage': 'at.%', 'O': '-'} |  |  | 18.29 | 11.12 |  | 13.87 | 23.70 | 13.92 | [5 empty] | 19.10
| 10.1016/j.actamat.2006.09.044 |  | NiCoCrAlY/Ti-22Al-26Nb |  |  |  | {'percentage': 'at.%', 'O': '-'} |  |  | 21.31 | 16.04 |  | 25.45 | 31.51 | 1.62 | [5 empty] | 4.07
| 10.1016/j.actamat.2006.09.044 |  | NiCoCrAlY/Ti-22Al-26Nb |  |  |  | {'percentage': 'at.%', 'O': '-'} |  |  | 20.72 | 19.68 |  | 27.86 | 31.10 | - | [5 empty] | 0.66
| 10.1016/j.actamat.2006.09.044 |  | NiCoCrAlY/Ti-22Al-26Nb |  |  |  | {'percentage': 'at.%', 'O': '-'} |  |  | 2.57 | 23.33 |  | 5.60 | 34.74 | - | [5 empty] | 33.76
| 10.1016/j.actamat.2006.09.044 |  | NiCoCrAlY/Ti-22Al-26Nb |  |  |  | {'percentage': 'at.%', 'O': '-'} |  |  | 3.50 | 20.59 |  | 7.63 | 35.17 | 0.90 | [5 empty] | 32.21
| 10.1016/j.actamat.2007.01.013 |  | 720Li | [6 empty] | 15 | 2.5 | 1.25 | Bal. | 5.0 | 18 |  |  | 0.032 | 3.0 | [13 empty] | 0.020
| 10.1016/j.actamat.2007.01.034 |  | wt.% |  |  |  | {'percentage': 'wt.%', 'O': '-'} |  |  | 8.2 | 3.8 | 2.6 | 65.3 | 5.2 | 8.6 | [17 empty] | 6.3
| 10.1016/j.actamat.2007.01.034 |  | at.% |  |  |  | {'percentage': 'at.%', 'O': '-'} |  |  | 6.3 | 6.4 | 0.7 | 50.4 | 4.9 | 7.5 | [17 empty] | 23.9
| 10.1016/j.actamat.2007.01.034 |  | wt.% |  |  |  | {'percentage': 'wt.%', 'O': '4.6'} |  |  | 10.0 | 6.0 | 3.7 | 65.6 | 2.7 | 7.4 | [17 empty] | -
| 10.1016/j.actamat.2007.01.034 |  | at.% |  |  |  | {'percentage': 'at.%', 'O': '14.2'} |  |  | 8.4 | 11.1 | 1.0 | 55.4 | 2.8 | 7.1 | [17 empty] | -
| 10.1016/j.actamat.2007.01.034 |  | wt.% |  |  |  | {'percentage': 'wt.%', 'O': '16.0'} |  |  | 8.4 | 12.9 | - | 54.4 | 2.9 | 5.4 | [17 empty] | -
| 10.1016/j.actamat.2007.01.034 |  | at.% |  |  |  | {'percentage': 'at.%', 'O': '36.8'} |  |  | 5.3 | 17.7 | - | 34.2 | 2.2 | 3.8 | [17 empty] | -
| 10.1016/j.actamat.2007.01.034 |  | wt.% |  |  |  | {'percentage': 'wt.%', 'O': '41.5'} |  |  | - | 3.7 | - | - | 11.1 | 43.8 | [17 empty] | -
| 10.1016/j.actamat.2007.01.034 |  | at.% |  |  |  | {'percentage': 'at.%', 'O': '68.2'} |  |  | - | 3.6 | - | - | 6.1 | 22.2 | [17 empty] | -
| 10.1016/j.actamat.2007.06.042 |  | UMF20 |  |  |  | {'percentage': 'at.%'} |  |  | 2.4/2.5 | 6/13.9 | 3/1.0 | 63.6/67 |  | 6.7/8.0 |  | 8.1/2.8 |  |  | 4.5/1.5 | [7 empty] | 5.7/3.5
| 10.1016/j.actamat.2007.06.042 |  | UMF30 |  |  |  | {'percentage': 'at.%'} |  |  | 10/10.5 | 6/13.8 | 3/1.0 | 56/59 |  | 6.7/8.0 |  | 8/2.7 |  |  | 4.5/1.5 | [7 empty] | 5.7/3.5
| 10.1016/j.actamat.2007.06.042 |  | UMF31 |  |  |  | {'percentage': 'at.%'} |  |  | 2.3/2.5 | 5.8/13.7 | 4.3/1.5 | 60.3/65.5 |  | 6.5/8.0 |  | 7.8/2.8 |  |  | 7.3/2.5 | [7 empty] | 5.6/3.5
| 10.1016/j.actamat.2007.06.042 |  | UMF32 |  |  |  | {'percentage': 'at.%'} |  |  | 9.7/10.5 | 5.8/13.7 | 4.3/1.5 | 52.9/57.5 |  | 6.5/8.0 |  | 7.8/2.8 |  |  | 7.3/2.5 | [7 empty] | 5.6/3.5
| 10.1016/j.actamat.2007.07.057 |  | Bulk alloy |  |  |  | {'Pt': ''}
| 10.1016/j.actamat.2007.07.057 |  | Alloy J |  |  |  | {'Pt': '-'} |  |  | 2.11 | 13.35 | 1.76 | 72.44 |  | 4.77 |  | 2.57 |  | 1.42 | 1.57 | [6 empty] | 0.03
| 10.1016/j.actamat.2007.07.057 |  | Alloy D |  |  |  | {'Pt': '-'} |  |  | 8.43 | 13.35 | 1.76 | 66.10 |  | 4.77 |  | 2.57 |  | 1.42 | 1.57 | [6 empty] | 0.03
| 10.1016/j.actamat.2007.07.057 |  | Alloy K |  |  |  | {'Pt': '-'} |  |  | 12.64 | 13.35 | 1.76 | 61.89 |  | 4.77 |  | 2.57 |  | 1.42 | 1.57 | [6 empty] | 0.03
| 10.1016/j.actamat.2007.07.057 |  | Above grit-line |  |  |  | {'Pt': ''}
| 10.1016/j.actamat.2007.07.057 |  | As-received |  |  |  | {'Pt': ''}
| 10.1016/j.actamat.2007.07.057 |  | Alloy J |  |  |  | {'Pt': '35.71'} |  |  | 1.55 | 10.18 | 1.87 | 44.25 |  | 5.41 |  | 1.67 |  | 0.00 | 0.29 | [6 empty] | 0.08
| 10.1016/j.actamat.2007.07.057 |  | Alloy D |  |  |  | {'Pt': '31.70'} |  |  | 6.27 | 11.95 | 1.15 | 39.91 |  | 6.46 |  | 1.52 |  | 0.00 | 0.86 | [6 empty] | 0.17
| 10.1016/j.actamat.2007.07.057 |  | Alloy K |  |  |  | {'Pt': '31.64'} |  |  | 9.64 | 9.53 | 0.99 | 38.88 |  | 7.64 |  | 1.10 |  | 0.00 | 0.50 | [6 empty] | 0.08
| 10.1016/j.actamat.2007.07.057 |  | 100 hours @ 1150 degC |  |  |  | {'Pt': ''}
| 10.1016/j.actamat.2007.07.057 |  | Alloy J |  |  |  | {'Pt': '16.49'} |  |  | 2.10 | 10.27 | 1.28 | 60.57 |  | 4.40 |  | 3.65 |  | 0.00 | 0.60 | [6 empty] | 0.66
| 10.1016/j.actamat.2007.07.057 |  | Alloy D |  |  |  | {'Pt': '12.33'} |  |  | 6.28 | 11.23 | 1.69 | 59.33 |  | 4.29 |  | 3.48 |  | 0.00 | 1.11 | [6 empty] | 0.27
| 10.1016/j.actamat.2007.07.057 |  | Alloy K |  |  |  | {'Pt': '12.56'} |  |  | 8.71 | 12.40 | 1.42 | 56.69 |  | 3.94 |  | 3.29 |  | 0.00 | 0.79 | [6 empty] | 0.20
| 10.1016/j.actamat.2007.07.057 |  | Below grit-line |  |  |  | {'Pt': ''}
| 10.1016/j.actamat.2007.07.057 |  | As-received |  |  |  | {'Pt': ''}
| 10.1016/j.actamat.2007.07.057 |  | Alloy J |  |  |  | {'Pt': '27.62'} |  |  | 1.39 | 8.21 | 1.24 | 53.23 |  | 3.81 |  | 2.45 |  | 0.00 | 2.05 | [6 empty] | 0.00
| 10.1016/j.actamat.2007.07.057 |  | Alloy D |  |  |  | {'Pt': '23.50'} |  |  | 6.39 | 10.36 | 2.02 | 48.31 |  | 4.39 |  | 3.52 |  | 0.00 | 2.63 | [6 empty] | 0.29
| 10.1016/j.actamat.2007.07.057 |  | Alloy K |  |  |  | {'Pt': '22.72'} |  |  | 9.57 | 9.94 | 1.84 | 46.65 |  | 4.05 |  | 3.08 |  | 0.00 | 2.16 | [6 empty] | 0.00
| 10.1016/j.actamat.2007.07.057 |  | 100 hours @ 1150 degC |  |  |  | {'Pt': ''}
| 10.1016/j.actamat.2007.07.057 |  | Alloy J |  |  |  | {'Pt': '14.71'} |  |  | 1.86 | 12.60 | 1.33 | 61.11 |  | 4.40 |  | 2.68 |  | 0.00 | 1.17 | [6 empty] | 0.14
| 10.1016/j.actamat.2007.07.057 |  | Alloy D |  |  |  | {'Pt': '12.31'} |  |  | 6.93 | 12.82 | 1.98 | 57.07 |  | 4.39 |  | 3.64 |  | 0.00 | 0.79 | [6 empty] | 0.08
| 10.1016/j.actamat.2007.07.057 |  | Alloy K |  |  |  | {'Pt': '12.05'} |  |  | 10.26 | 12.56 | 1.41 | 54.82 |  | 4.40 |  | 3.42 |  | 0.00 | 0.75 | [6 empty] | 0.33
| 10.1016/j.actamat.2007.09.042 |  | Ni-Al-Cr |  |  |  | {'Property': 'Average bulk composition as measured with ICP atomic-emission spectroscopy (at.%)'} |  |  |  | 9.76+-0.10 | - | 81.90+-0.13 |  | 8.34+-0.08
| 10.1016/j.actamat.2007.09.042 |  | Ni-Al-Cr |  |  |  | {'Property': "Equilibrium composition of the g'-precipitates, C i g ' ,eq , as measured with ICP atomic-emission spectroscopy (at.%)"} |  |  |  | 17.41+-0.17 | - | 76.60+-0.18 |  | 5.99+-0.06
| 10.1016/j.actamat.2007.09.042 |  | Ni-Al-Cr |  |  |  | {'Property': 'Equilibrium composition of the g-matrix, C i g ,eq , as measured with ICP atomic-emission spectroscopy (at.%)'} |  |  |  | 8.43+-0.08 | - | 82.71+-0.12 |  | 8.86+-0.09
| 10.1016/j.actamat.2007.09.042 |  | Ni-Al-Cr |  |  |  | {'Property': "Magnitude of the elemental partitioning, p i = C i g ' ,eq - C i g ,eq (at.%)"} |  |  |  | 8.98+-0.19 | - | -6.11+-0.22 |  | -2.87+-0.11
| 10.1016/j.actamat.2007.09.042 |  | Ni-Al-Cr |  |  |  | {'Property': 'Tracer diffusivity at 1073K (x10-18 m2 s-1), D i'} |  |  |  | 13.9 | - | 6.06 |  | 5.13
| 10.1016/j.actamat.2007.09.042 |  | Ni-Al-Cr |  |  |  | {'Property': 'D i /D Ni'} |  |  |  | 2.29 | - | 1 |  | 0.85
| 10.1016/j.actamat.2007.09.042 |  | Ni-Al-Cr-W |  |  |  | {'Property': 'Average bulk composition as measured with ICP atomic-emission spectroscopy (at.%)'} |  |  |  | 9.74+-0.10 | 1.96+-0.02 | 79.81+-0.13 |  | 8.49+-0.08
| 10.1016/j.actamat.2007.09.042 |  | Ni-Al-Cr-W |  |  |  | {'Property': "Equilibrium composition of the g'-precipitates, C i g ' ,eq , as measured with ICP atomic-emission spectroscopy (at.%)"} |  |  |  | 16.85+-0.17 | 3.00+-0.03 | 76.21+-0.18 |  | 3.94+-0.04
| 10.1016/j.actamat.2007.09.042 |  | Ni-Al-Cr-W |  |  |  | {'Property': 'Equilibrium composition of the g-matrix, C i g ,eq , as measured with ICP atomic-emission spectroscopy (at.%)'} |  |  |  | 6.23+-0.06 | 1.54+-0.02 | 81.75+-0.12 |  | 10.48+-0.10
| 10.1016/j.actamat.2007.09.042 |  | Ni-Al-Cr-W |  |  |  | {'Property': "Magnitude of the elemental partitioning, p i = C i g ' ,eq - C i g ,eq (at.%)"} |  |  |  | 10.62+-0.18 | 1.46+-0.03 | 5.54+-0.21 |  | -6.56+-0.11
| 10.1016/j.actamat.2007.09.042 |  | Ni-Al-Cr-W |  |  |  | {'Property': 'Tracer diffusivity at 1073K (x10-18 m2 s-1), D i'} |  |  |  | 13.5 | 0.493 | 4.92 |  | 5.05
| 10.1016/j.actamat.2007.09.042 |  | Ni-Al-Cr-W |  |  |  | {'Property': 'D i /D Ni'} |  |  |  | 2.74 | 0.10 | 1 |  | 1.03
| 10.1016/j.actamat.2007.10.006 |  | 3 |  |  |  | {'percentage': 'wt.%', '5.77': '5.72', '1.0': '1.1', '6.3': '6.3', '9.5': '9.5', 'Bal.': 'Bal.', '0.6': '0.6', '6.4': '6.4', '3.0': '3.0', '0.09': '0.31', '<1': '<1', '32': '35', '210': '33', '2': '3', '13': '14', '10': '8'} | [25 empty] | Hf
| 10.1016/j.actamat.2007.10.006 |  | 4 |  |  |  | {'percentage': 'wt.%', '5.77': '5.78', '1.0': '1.0', '6.3': '6.3', '9.5': '9.5', 'Bal.': 'Bal.', '0.6': '0.6', '6.4': '6.4', '3.0': '3.0', '0.09': '0.31', '<1': '<1', '32': '36', '210': '249', '2': '2', '13': '11', '10': '6'} | [25 empty] | Hf/C
| 10.1016/j.actamat.2007.10.006 |  | 5 |  |  |  | {'percentage': 'wt.%', '5.77': '5.77', '1.0': '1.0', '6.3': '6.4', '9.5': '9.5', 'Bal.': 'Bal.', '0.6': '0.6', '6.4': '6.4', '3.0': '3.0', '0.09': '0.09', '<1': '164', '32': '35', '210': '249', '2': '3', '13': '26', '10': '8'} | [25 empty] | Y/C
| 10.1016/j.actamat.2007.12.010 |  | Re706 |  |  |  | {'': 'wt.%'} |  |  |  | 0.29 |  | 45.60 | 1.69 | 15.80 |  |  |  |  | 1.96 | 3.13 |  |  |  | 31.30 | [7 empty] | 0.01
| 10.1016/j.actamat.2007.12.010 |  | Re706 |  |  |  | {'': 'at.%'} |  |  |  | 0.42 |  | 44.90 | 2.04 | 17.56 |  |  |  |  | 0.69 | 1.95 |  |  |  | 32.39 | [7 empty] | 0.05
| 10.1016/j.actamat.2007.12.010 |  | Inconel 706 |  |  |  | {'': 'wt.%'} |  |  |  | 0.21 |  | 41.96 | 1.56 | 16.01 |  |  |  |  | - | 3.06 |  |  |  | 36.93 | [7 empty] | 0.01
| 10.1016/j.actamat.2007.12.010 |  | Inconel 706 |  |  |  | {'': 'at.%'} |  |  |  | 0.44 |  | 40.66 | 1.85 | 17.51 |  |  |  |  | - | 1.87 |  |  |  | 37.61 | [7 empty] | 0.05
| 10.1016/j.actamat.2008.02.022 |  | IN792 |  |  |  | {'percentage': 'wt.%'} |  |  | 8.8 | 3.4 | 4.0 | Balance | 3.9 | 12.5 |  | 3.9 | 0.014 | 1.8 | [6 empty] | 0.017 | [6 empty] | 0.08
| 10.1016/j.actamat.2008.02.022 |  | PWA1483 |  |  |  | {'percentage': 'wt.%'} |  |  | 9.0 | 3.6 | 3.8 | Balance | 4.2 | 12.2 |  | 5.0 | 0 | 1.9 | [6 empty] | 0 | [6 empty] | 0.07
| 10.1016/j.actamat.2008.03.046 |  | SRR99 |  |  |  | {'percentage': 'wt.%'} |  |  | 5.0 | 5.5 | 9.5 | Balance | 2.2 | 8.5 |  | 2.8 |  | - | - | [6 empty] | - | -
| 10.1016/j.actamat.2008.03.046 |  | TMS-82+ |  |  |  | {'percentage': 'wt.%'} |  |  | 7.8 | 5.3 | 8.7 | Balance | 0.5 | 4.9 |  | 6.0 |  | 1.9 | 2.4 | [6 empty] | 0.1 | -
| 10.1016/j.actamat.2008.03.046 |  | PWA1484 |  |  |  | {'percentage': 'wt.%'} |  |  | 10.0 | 5.6 | 6.0 | Balance | - | 5.0 |  | 8.7 |  | 2.0 | 3.0 | [6 empty] | 0.1 | -
| 10.1016/j.actamat.2008.03.046 |  | CMSX-4 |  |  |  | {'percentage': 'wt.%'} |  |  | 9.6 | 5.6 | 6.4 | Balance | 1.0 | 6.5 |  | 6.5 |  | 0.6 | 3.0 | [6 empty] | 0.1 | -
| 10.1016/j.actamat.2008.03.046 |  | TMS-138A |  |  |  | {'percentage': 'wt.%'} |  |  | 5.8 | 5.7 | 5.6 | Balance | - | 3.2 |  | 5.6 |  | 2.8 | 5.8 | [6 empty] | 0.1 | 3.6
| 10.1016/j.actamat.2008.04.057 |  | Total composition, wt.% |  |  |  | {'percentage': 'wt.%'} |  |  | 9.910 | 4.860 | 12.420 | 58.320 | 1.980 | 8.800 |  |  | 0.016 |  |  | 1.030 |  |  |  |  | 58.320 | 2.450 | [5 empty] | 0.140
| 10.1016/j.actamat.2008.04.057 |  | Total composition, at.% |  |  |  | {'percentage': 'at.%'} |  |  | 10.14 | 10.86 | 4.07 | 59.90 | 2.49 | 10.20 |  |  | 0.09 |  |  | 0.67 |  |  |  |  | 0.05 | 0.83 | [5 empty] | 0.70
| 10.1016/j.actamat.2008.04.057 |  | K i | [6 empty] | 0.3 | 5.2 | 0.8 | 1.4 | 22.0 | 0.1 |  |  | 0.1 |  |  | 5.0 |  |  |  |  | 0.1 | 0.2 | [5 empty] | 0.1
| 10.1016/j.actamat.2008.04.057 |  | Estimated g' composition | [6 empty] | 4.47 | 17.42 | 3.46 | 66.83 | 4.56 | 1.77 |  |  | 0.02 |  |  | 1.07 |  |  |  |  | 0.01 | 0.26 | [5 empty] | 0.12
| 10.1016/j.actamat.2008.04.057 |  | Estimated g composition | [6 empty] | 16.34 | 3.67 | 4.74 | 52.30 | 0.23 | 19.44 |  |  | 0.17 |  |  | 0.23 |  |  |  |  | 0.10 | 1.44 | [5 empty] | 1.34
| 10.1016/j.actamat.2008.04.057 |  | Atom location in g' | [6 empty] | f | c | f | f | c | f |  |  | c |  |  | f |  |  |  |  | f | f | [5 empty] | c
| 10.1016/j.actamat.2008.04.057 |  | b x10-12/cm | [6 empty] | 0.250 | 0.350 | 0.466 | 1.030 | 0.340 | 0.352 |  |  | 0.000 |  |  | 0.691 |  |  |  |  | 0.620 | 0.880 | [5 empty] | 0.661
| 10.1016/j.actamat.2008.05.041 |  | N5Ni-base |  |  |  | {'percentage': 'Wt.%'} |  |  | 7.50 | 6.20 | 5.00 | 62.64 |  | 7.00 |  | 6.50 |  | 1.50 | 3.00 | [6 empty] | 0.15 |  |  |  | 0.01 |  | 0.50
| 10.1016/j.actamat.2008.05.041 |  | N5Ni-base |  |  |  | {'percentage': 'At.%'} |  |  | 7.50 | 13.55 | 1.60 | 62.91 |  | 7.94 |  | 2.12 |  | 0.92 | 0.95 | [6 empty] | 0.05 |  |  |  | 0.01 |  | 2.45
| 10.1016/j.actamat.2008.10.010 |  | Atomic (%) |  |  |  | {'percentage': 'atomic %'} |  |  | 12.3 | 2.7 |  | 56.1 | 3.6 | 21.2 |  |  |  | 2.5 | [5 empty] | 1.3
| 10.1016/j.actamat.2008.10.042 |  | TMS-26 |  |  |  | {'percentage': 'at.%'} |  |  | 8.82 | 11.98 | 3.97 | 64.8 |  | 6.34 |  | 2.84 |  | 1.26
| 10.1016/j.actamat.2008.11.005 |  | 720 |  |  |  | {'percentage': 'wt.%'} |  |  | 14.7 | 2.5 | 1.25 | Balance | 5.0 | 18.0 |  |  | 0.033 | 3.0 | [6 empty] | 0.030 | [6 empty] | 0.035
| 10.1016/j.actamat.2008.11.005 |  | 720Li |  |  |  | {'percentage': 'wt.%'} |  |  | 14.7 | 2.5 | 1.25 | Balance | 5.0 | 16.0 |  |  | 0.015 | 3.0 | [6 empty] | 0.030 | [6 empty] | 0.015
| 10.1016/j.actamat.2009.01.006 |  | TMS-75 |  |  |  | {'V f': ''}
| 10.1016/j.actamat.2009.01.006 |  | TMS-75 |  |  |  | {'V f': '0.51'} |  |  | 6.3 | 18.9 | 0.7 |  |  | 1.2 |  | 3.6 |  | 0.4 | 0.3
| 10.1016/j.actamat.2009.01.006 |  | TMS-75 |  |  |  | {'V f': '0.51'} |  |  | 19.1 | 8.4 | 3.3 |  |  | 5.9 |  | 0.4 |  | 2.2 | 3.1
| 10.1016/j.actamat.2009.01.006 |  | TMS-75 |  |  |  | {'V f': ''}
| 10.1016/j.actamat.2009.01.006 |  | TMS-75 |  |  |  | {'V f': '0.51'} |  |  | 6.3 | 18.9 | 0.7 |  |  | 1.3 |  | 3.5 |  | 0.4 | 0.3
| 10.1016/j.actamat.2009.01.006 |  | TMS-75 |  |  |  | {'V f': '0.51'} |  |  | 19.1 | 8.4 | 3.4 |  |  | 6.0 |  | 0.4 |  | 2.2 | 3.1
| 10.1016/j.actamat.2009.01.006 |  | TMS-75 |  |  |  | {'V f': ''}
| 10.1016/j.actamat.2009.01.006 |  | TMS-75 |  |  |  | {'V f': '0.55 [22]'} |  |  | 10.0 | 16.9 | 1.6 |  |  | 1.8 |  | 2.7 |  | 0.7 | 0.4
| 10.1016/j.actamat.2009.01.006 |  | TMS-75 |  |  |  | {'V f': '0.55 [22]'} |  |  | 18.2 | 8.9 | 2.2 |  |  | 6.4 |  | 1.0 |  | 1.9 | 3.1
| 10.1016/j.actamat.2009.02.010 |  | Rene 88 |  |  |  | {'percentage': 'wt.%'} |  |  | 13.02 | 1.77 | 4.07 | Bal. | 4.05 | 16.01 |  |  | <0.03 | 3.98 |  | 0.70 | [11 empty] | 0.049
| 10.1016/j.actamat.2009.03.046 |  | 720Li |  |  |  | {'percentage': 'Wt.%'} |  |  | 14.42 | 2.49 | 1.21 | Balance | 4.93 | 16.03 |  |  | 0.015 | 2.97 | [6 empty] | 0.030 | [6 empty] | 0.011
| 10.1016/j.actamat.2009.04.033 |  | 1.5 |  |  |  | {'percentage': 'wt.%', 'Y2O3': '1.5', 'Ca': '-'} |  |  | Bal. | - |  |  | - | [11 empty] | - | -
| 10.1016/j.actamat.2009.04.033 |  | 1.5 |  |  |  | {'percentage': 'wt.%', 'Y2O3': '1.5', 'Ca': '-'} |  |  | Bal. | - |  |  | 0.8 | [11 empty] | - | -
| 10.1016/j.actamat.2009.04.033 |  | 1.5 |  |  |  | {'percentage': 'wt.%', 'Y2O3': '1.5', 'Ca': '0.8'} |  |  | Bal. | - |  |  | - | [11 empty] | - | -
| 10.1016/j.actamat.2009.04.033 |  | 1.5 |  |  |  | {'percentage': 'wt.%', 'Y2O3': '1.5', 'Ca': '-'} |  |  | Bal. | - |  |  | - | [11 empty] | 0.9 | -
| 10.1016/j.actamat.2009.04.033 |  | 1.5 |  |  |  | {'percentage': 'wt.%', 'Y2O3': '1.5', 'Ca': '-'} |  |  | Bal. | - |  |  | - | [11 empty] | - | 2.4
| 10.1016/j.actamat.2009.04.033 |  | 1.5 |  |  |  | {'percentage': 'wt.%', 'Y2O3': '1.5', 'Ca': '-'} |  |  | Bal. | 1 |  |  | - | [11 empty] | - | 2.4
| 10.1016/j.actamat.2009.04.033 |  | 1.5 |  |  |  | {'percentage': 'wt.%', 'Y2O3': '1.5', 'Ca': '-'} |  |  | Bal. | 3 |  |  | - | [11 empty] | - | 0, 0.6, 1.2, 2.4, 3.6
| 10.1016/j.actamat.2009.04.033 |  | 1.5 |  |  |  | {'percentage': 'wt.%', 'Y2O3': '1.5', 'Ca': '-'} |  |  | Bal. | 9 |  |  | - | [11 empty] | - | 0, 2.4
| 10.1016/j.actamat.2009.04.039 |  | PWA 1484 |  |  |  | {'percentage': 'wt.%'} |  |  | 10 | 5.6 | 6 | Bal. |  | 5 |  | 8.7 |  | 2 | 3 | [6 empty] | 0.01
| 10.1016/j.actamat.2009.04.039 |  | BC |  |  |  | {'percentage': 'wt.%'} |  |  | 22 | 12.5 |  | Bal. |  | 17 | [7 empty] | 0.4 |  |  |  | 0.4 |  |  |  | 0.5
| 10.1016/j.actamat.2009.06.019 |  | None |  |  |  | {'Er': '0.0002', 'Cu': '5x10-5', 'P': '4x10-5'} |  |  | 0.1199 | 0.0278 | 9x10-5 | 0.5719 | 0.0344 | 0.2123 |  | 6x10-5 | 0.0004 | 0.0234 |  | 0.0001 | 0.0002 | 0.001 | 0.0002 | 0.0053 | [7 empty] | 0.00265
| 10.1016/j.actamat.2009.08.002 |  | UDIMET 720 |  |  |  | {'percentage': 'wt.%'} |  |  | 14.43 | 2.53 | 1.26 | 57.6 | 4.96 | 15.92 |  |  | 0.014 | 2.96 |  |  | 0.02 |  |  | 0.09 | [7 empty] | 0.014
| 10.1016/j.actamat.2009.08.013 |  | at.% |  |  |  | {'percentage': 'at.%'} |  |  |  | 13.06 | 2.92 | Bal. |  | 10.49 |  | 2.67
| 10.1016/j.actamat.2009.08.013 |  | wt.% |  |  |  | {'percentage': 'wt.%'} |  |  |  | 5.80 | 8.84 | Bal. |  | 8.98 |  | 7.94
| 10.1016/j.actamat.2009.08.018 |  | Nasair 100 |  |  |  | {'percentage': 'wt.%', 'Density (g/cm3)': '8.54'} |  |  | - | 5.75 | 10.5 | Bal | 1.2 | 9 |  | 3.3 |  | 1 | -
| 10.1016/j.actamat.2009.08.018 |  | CMSX-2 |  |  |  | {'percentage': 'wt.%', 'Density (g/cm3)': '8.60'} |  |  | 4.6 | 5.6 | 8 | Bal | 1 | 8 |  | 6 |  | 0.6 | -
| 10.1016/j.actamat.2009.08.018 |  | CMSX-6 |  |  |  | {'percentage': 'wt.%', 'Density (g/cm3)': '7.98'} |  |  | 5 | 4.8 | - | Bal | 4.7 | 9.8 |  | 2 |  | 3 | -
| 10.1016/j.actamat.2009.08.018 |  | PWA1480 |  |  |  | {'percentage': 'wt.%', 'Density (g/cm3)': '8.70'} |  |  | 5 | 5 | 4 | Bal | 1.5 | 10 |  | 12 |  | - | -
| 10.1016/j.actamat.2009.08.018 |  | SRR99 |  |  |  | {'percentage': 'wt.%', 'Density (g/cm3)': '8.56'} |  |  | 5 | 5.5 | 10 | Bal | 2.2 | 8 |  | 3 |  | - | -
| 10.1016/j.actamat.2009.08.018 |  | RR2000 |  |  |  | {'percentage': 'wt.%', 'Density (g/cm3)': '7.87'} |  |  | 15 | 5.5 | - | Bal | 4 | 10 |  | - |  | 3 | -
| 10.1016/j.actamat.2009.08.018 |  | Rene N4 |  |  |  | {'percentage': 'wt.%', 'Density (g/cm3)': '8.56'} |  |  | 8 | 3.7 | 6 | Bal | 4.2 | 9 |  | 4 |  | 2 | -
| 10.1016/j.actamat.2009.08.018 |  | AMI |  |  |  | {'percentage': 'wt.%', 'Density (g/cm3)': '8.60'} |  |  | 6.5 | 5.2 | 5.7 | Bal | 1.1 | 7.8 |  | 7.9 |  | 2 | -
| 10.1016/j.actamat.2009.08.018 |  | AM3 |  |  |  | {'percentage': 'wt.%', 'Density (g/cm3)': '8.25'} |  |  | 5.5 | 6 | 5 | Bal | 2 | 8 |  | 3.5 |  | 2.25 | -
| 10.1016/j.actamat.2009.08.018 |  | TMS-6 |  |  |  | {'percentage': 'wt.%', 'Density (g/cm3)': '8.90'} |  |  | - | 5.3 | 8.7 | Bal | - | 9.2 |  | 10.4 |  | - | -
| 10.1016/j.actamat.2009.08.018 |  | TMS-12 |  |  |  | {'percentage': 'wt.%', 'Density (g/cm3)': '9.07'} |  |  | - | 5.2 | 12.8 | Bal | - | 6.6 |  | 7.7 |  | - | -
| 10.1016/j.actamat.2009.08.018 |  | CMSX-4 |  |  |  | {'percentage': 'wt.%', 'Density (g/cm3)': '8.70'} |  |  | 9 | 5.6 | 6 | Bal | 1 | 6.5 |  | 6.5 |  | 0.6 | 3
| 10.1016/j.actamat.2009.08.018 |  | PWA1484 |  |  |  | {'percentage': 'wt.%', 'Density (g/cm3)': '8.95'} |  |  | 10 | 5.6 | 5 | Bal | - | 5 |  | 8.7 |  | 2 | 3
| 10.1016/j.actamat.2009.08.018 |  | Rene N5 |  |  |  | {'percentage': 'wt.%', 'Density (g/cm3)': '8.70'} |  |  | 8 | 6.2 | 5 | Bal | - | 7 |  | 7 |  | 2 | 3
| 10.1016/j.actamat.2009.08.018 |  | MC2 |  |  |  | {'percentage': 'wt.%', 'Density (g/cm3)': '8.63'} |  |  | 5 | 5 | 8 | Bal | 1.5 | 8 |  | 6 |  | 2 | -
| 10.1016/j.actamat.2009.08.018 |  | TMS-82+ |  |  |  | {'percentage': 'wt.%', 'Density (g/cm3)': '8.93'} |  |  | 7.8 | 5.3 | 8.7 | Bal | 0.5 | 4.9 |  | 6 |  | 1.9 | 2.4
| 10.1016/j.actamat.2009.08.018 |  | CMSX-lfl |  |  |  | {'percentage': 'wt.%', 'Density (g/cm3)': '9.05'} |  |  | 3 | 5.7 | 5 | Bal | 0.2 | 2 |  | 8 |  | 0.4 | 6
| 10.1016/j.actamat.2009.08.018 |  | Rene N6 |  |  |  | {'percentage': 'wt.%', 'Density (g/cm3)': '8.97'} |  |  | 12.5 | 5.75 | 6 | Bal | - | 4.2 |  | 7.2 |  | 1.4 | 5.4
| 10.1016/j.actamat.2009.08.018 |  | TMS-75 |  |  |  | {'percentage': 'wt.%', 'Density (g/cm3)': '8.89'} |  |  | 12 | 6 | 6 | Bal | - | 3 |  | 6 |  | 2 | 5
text | 10.1016/j.actamat.2009.08.053 |  | alloy | liquidus | 1400 | °C
text | 10.1016/j.actamat.2009.08.053 |  | alloy | solidus | 1366 | °C
| 10.1016/j.actamat.2009.08.053 |  | Rene-88DT |  |  |  | {'percentage': 'wt.%'} |  |  | 13 | 2.1 | 4 | Bal. | 3.7 | 16 |  | - | 0.015 | 4 | - | 0.7 | [6 empty] | - |  |  |  |  | 0.03
| 10.1016/j.actamat.2009.08.053 |  | UMF-20 |  |  |  | {'percentage': 'wt.%'} |  |  | 2.4 | 6.0 | 3.0 | Bal. | - | 6.7 |  | 8.1 | - | - | 4.5 | - | [6 empty] | 5.7 |  |  |  |  | -
| 10.1016/j.actamat.2009.10.051 |  | CMSX-4 |  |  |  | {'percentage': 'wt.%'} |  |  | 9.68 | 5.62 | 6.34 | Bal | 1 | 6.36 |  | 6.52 | 0 | 0.63 | 2.87 | [5 empty] | 0 | 0.1 | [5 empty] | 0.002
| 10.1016/j.actamat.2009.11.004 |  | ReneN5 |  |  |  | {'percentage': 'wt.%', 'Source': '[10]'} |  |  | 8 | 6.2 | 5 | Bal. |  | 7 |  | 7 |  | 2 | 3 | [6 empty] | 0.2
| 10.1016/j.actamat.2009.11.004 |  | ReneN5 |  |  |  | {'percentage': 'wt.%', 'Source': '-'} |  |  | - | 6.2 | 5 | 69.8 |  | 7 |  | 7 |  | 2 | 3 | [6 empty] | -
| 10.1016/j.actamat.2009.11.004 |  | ReneN5 |  |  |  | {'percentage': 'wt.%', 'Source': 'Measured by EDX'} |  |  | 11.3 | 2.2 | 4.9 | 52.8 |  | 9.1 |  | 6.8 |  | 2.2 | 10.5 | [6 empty] | 0.2
| 10.1016/j.actamat.2009.11.038 |  | Alloy |  |  |  | {'PGM addition': 'Alloy', '15Al-5Cr-0.1Hf': '15Al-5Cr-0.1Hf', 'Pt': 'D19', '': 'D29', '15Al-5Cr-1Re-2Ta-0.1Hf': '15Al-5Cr-1Re-2Ta-0.1Hf', 'Pt-Ir': 'D23', 'Higher Pt': 'D27'} | [21 empty] | *D3
| 10.1016/j.actamat.2009.11.038 |  | Composition |  |  |  | {'PGM addition': 'Pt', '15Al-5Cr-0.1Hf': '15Al-5Cr-0.1Hf', 'Pt': '2.5', '': '5', '15Al-5Cr-1Re-2Ta-0.1Hf': '15Al-5Cr-1Re-2Ta-0.1Hf', 'Pt-Ir': '2.5', 'Higher Pt': '5'} | [21 empty] | 0
| 10.1016/j.actamat.2009.11.038 |  | Composition |  |  |  | {'PGM addition': 'Ir', '15Al-5Cr-0.1Hf': '15Al-5Cr-0.1Hf', 'Pt': '0', '': '0', '15Al-5Cr-1Re-2Ta-0.1Hf': '15Al-5Cr-1Re-2Ta-0.1Hf', 'Pt-Ir': '2.5', 'Higher Pt': '0'} | [21 empty] | 2.5
| 10.1016/j.actamat.2009.11.038 |  | Composition |  |  |  | {'PGM addition': 'Ru', '15Al-5Cr-0.1Hf': '15Al-5Cr-0.1Hf', 'Pt': '1', '': '2', '15Al-5Cr-1Re-2Ta-0.1Hf': '15Al-5Cr-1Re-2Ta-0.1Hf', 'Pt-Ir': '1', 'Higher Pt': '1'} | [21 empty] | 0
| 10.1016/j.actamat.2009.11.038 |  | Composition |  |  |  | {'PGM addition': 'W', '15Al-5Cr-0.1Hf': '15Al-5Cr-0.1Hf', 'Pt': '1', '': '2', '15Al-5Cr-1Re-2Ta-0.1Hf': '15Al-5Cr-1Re-2Ta-0.1Hf', 'Pt-Ir': '1', 'Higher Pt': '1'} | [21 empty] | 0
| 10.1016/j.actamat.2009.11.038 |  | TS (degC) |  |  |  | {'PGM addition': 'TS (degC)', '15Al-5Cr-0.1Hf': '15Al-5Cr-0.1Hf', 'Pt': '1361', '': '1356', '15Al-5Cr-1Re-2Ta-0.1Hf': '15Al-5Cr-1Re-2Ta-0.1Hf', 'Pt-Ir': '1368', 'Higher Pt': '1356'} | [21 empty] | 1387
| 10.1016/j.actamat.2009.11.038 |  | T Solvus (degC) |  |  |  | {'PGM addition': 'T Solvus (degC)', '15Al-5Cr-0.1Hf': '15Al-5Cr-0.1Hf', 'Pt': '1352', '': '1342', '15Al-5Cr-1Re-2Ta-0.1Hf': '15Al-5Cr-1Re-2Ta-0.1Hf', 'Pt-Ir': '1353', 'Higher Pt': '1343'} | [21 empty] | 1143
| 10.1016/j.actamat.2010.03.017 |  | Minimum |  |  |  | {'percentage': 'wt.%', 'Cu': '0'} |  |  | 13.0 | 4.5 |  | Bal | 3.5 | 14.0 |  |  |  | 3.0 |  |  |  | 0 |  | 0 | 0.03 | [6 empty] | 0.12
| 10.1016/j.actamat.2010.03.017 |  | Maximum |  |  |  | {'percentage': 'wt.%', 'Cu': '0.2'} |  |  | 16.5 | 5.5 |  | Bal | 4.5 | 16.0 |  |  |  | 5.0 |  |  |  | 0.4 |  | 1.0 | 0.06 | [6 empty] | 0.2
| 10.1016/j.actamat.2010.03.017 |  | Minimum |  |  |  | {'percentage': 'wt.%', 'Cu': '0'} |  |  | 13 | 4.5 |  | 54.0 | 3.5 | 14 |  |  |  | 3.0 |  |  |  | 0 |  | 0 | 0 | [6 empty] | 0.12
| 10.1016/j.actamat.2010.03.017 |  | Maximum |  |  |  | {'percentage': 'wt.%', 'Cu': '0.20'} |  |  | 15.5 | 5.5 |  | 54.0 | 4.5 | 16 |  |  |  | 5.0 |  |  |  | 1.0 |  | 1.0 | 0.15 | [6 empty] | 0.2
| 10.1016/j.actamat.2010.03.017 |  | This work |  |  |  | {'percentage': 'wt.%', 'Cu': '0.2'} |  |  | 15.2 | 4.85 |  | Bal | 3.96 | 15.0 |  |  |  | 3.64 |  |  |  | 0.003 |  | 0.4 | 0.042 | [6 empty] | 0.15
| 10.1016/j.actamat.2010.06.027 |  | CMSX-4 |  |  |  | {'percentage': 'wt.%'} |  |  | 9.6 | 5.6 | 6.4 | Balance | 1.0 | 6.5 |  | 6.5 |  | 0.6 | 3.0 | [6 empty] | 0.1 | -
| 10.1016/j.actamat.2010.07.004 |  | ME-9 |  |  |  | {'percentage': 'at.%'} |  |  | 7.74 | 14.6 | 2.31 | Bal. |  | 8.18 |  | 1.95 |  | 0.95 | 1.74 | [6 empty] | 0.05 | [5 empty] | 0.63
| 10.1016/j.actamat.2010.07.004 |  | ME-15 |  |  |  | {'percentage': 'at.%'} |  |  | 7.31 | 15.1 | 0.75 | Bal. |  | 7.73 |  | 1.97 |  | 0.90 | 0.46 | [6 empty] | 0.05 | [5 empty] | 0.67
| 10.1016/j.actamat.2010.07.004 |  | Ternary |  |  |  | {'percentage': 'at.%'} |  |  | - | 14.0 | 3.0 | Bal. |  | - |  | - |  | - | - | [6 empty] | - | [5 empty] | -
| 10.1016/j.actamat.2010.07.004 |  | Quaternary |  |  |  | {'percentage': 'at.%'} |  |  | - | 10.0 | 2.0 | Bal. |  | 8.5 |  | - |  | - | - | [6 empty] | - | [5 empty] | -
| 10.1016/j.actamat.2010.07.004 |  | Quinary |  |  |  | {'percentage': 'at.%'} |  |  | - | 10.0 | 1.0 | Bal. |  | 8.5 |  | 1.0 |  | - | - | [6 empty] | - | [5 empty] | -
| 10.1016/j.actamat.2010.08.035 |  | Minimum |  |  |  | {'percentage': 'wt.%', 'Cu': '0.2'} |  |  | 13.0 | 4.5 |  | bal | 3.5 | 14.0 |  |  |  | 3.0 |  |  |  | 0.4 |  | 1.0 | 0.03 | [6 empty] | 0.12
| 10.1016/j.actamat.2010.08.035 |  | Maximum |  |  |  | {'percentage': 'wt.%', 'Cu': 'max'} |  |  | 16.5 | 5.5 |  | bal | 4.5 | 16.0 |  |  |  | 5.0 |  |  |  | max |  | max | 0.06 | [6 empty] | 0.2
| 10.1016/j.actamat.2010.08.035 |  | Minimum |  |  |  | {'percentage': 'wt.%', 'Cu': '0.20'} |  |  | 13 | 4.5 |  | 54.0 | 3.5 | 14 |  |  |  | 3.0 |  |  |  | 1.0 |  | 1.0 | 0.15 | [6 empty] | 0.12
| 10.1016/j.actamat.2010.08.035 |  | Maximum |  |  |  | {'percentage': 'wt.%', 'Cu': '0.20'} |  |  | 15.5 | 5.5 |  | 54.0 | 4.5 | 16 |  |  |  | 5.0 |  |  |  | 1.0 |  | 1.0 | 0.15 | [6 empty] | 0.2
| 10.1016/j.actamat.2010.08.035 |  | This work |  |  |  | {'percentage': 'wt.%', 'Cu': '0.2'} |  |  | 15.2 | 4.85 |  | bal | 3.96 | 15.0 |  |  |  | 3.64 |  |  |  | 0.003 |  | 0.4 | 0.042 | [6 empty] | 0.15
| 10.1016/j.actamat.2010.09.027 |  | SCA425+ |  |  |  | {'percentage': 'wt.%'} |  |  | 5.0 | 4.55 | 4.0 |  |  | 15.5 |  | 8.0 |  | 1.0 |  |  |  | - |  |  |  | 0.1
| 10.1016/j.actamat.2010.09.027 |  | SCA425+0.25Si |  |  |  | {'percentage': 'wt.%'} |  |  | 5.0 | 4.55 | 4.0 |  |  | 15.5 |  | 8.0 |  | 1.0 |  |  |  | 0.25 |  |  |  | 0.1
| 10.1016/j.actamat.2010.09.027 |  | SCA425+0.5Si |  |  |  | {'percentage': 'wt.%'} |  |  | 5.0 | 4.55 | 4.0 |  |  | 15.5 |  | 8.0 |  | 1.0 |  |  |  | 0.5 |  |  |  | 0.1
| 10.1016/j.actamat.2010.09.030 |  | Mar-M-002 |  |  |  | {'percentage': 'wt.%'} |  |  | 9.8 | 5.34 | 10.2 | Bal. | 1.41 | 8.7 |  | 2.7 | 0.015 | [7 empty] | 0.03 | 1.5 | [5 empty] | 0.2
| 10.1016/j.actamat.2010.09.035 |  | EROS 4 |  |  |  | {'percentage': 'wt.%', 'Source': '[11]'} |  |  | 9.0 | 5.5 | 4.0 |  | 2.0 | 12.5 |  | 6.0 | 0.013 | 1.9 | - | [5 empty] | 0.008 | - | [5 empty] | 0.008
| 10.1016/j.actamat.2010.09.035 |  | IN792Re |  |  |  | {'percentage': 'wt.%', 'Source': '[11]'} |  |  | 9.0 | 3.4 | 4.0 |  | 3.9 | 12.5 |  | 4.0 | 0.013 | 1.9 | 3.0 | [5 empty] | 0.008 | - | [5 empty] | 0.008
| 10.1016/j.actamat.2010.09.035 |  | TMS-121 |  |  |  | {'percentage': 'wt.%', 'Source': '[43]'} |  |  | 6.0 | 6.0 | 6.0 |  | - | 3.0 |  | 5.7 | - | 3.0 | 5.0 | [5 empty] | - | 0.1 | [5 empty] | -
| 10.1016/j.actamat.2010.10.031 |  | CMSX10N | [6 empty] | 3.1 | 5.8 | 5.5 | 68.35 | 0.1 | 1.5 |  | 8.4 |  | 0.45 | 6.8
| 10.1016/j.actamat.2010.10.031 |  | CMSX10N | [6 empty] | 4.95 | 1.99 | 9.74 | 59.97 | 0.06 | 3.64 |  | 2.34 |  | 0.73 | 16.58
| 10.1016/j.actamat.2010.10.031 |  | CMSX10N | [6 empty] | 2.64 | 6.93 | 6.96 | 68.07 | 0.15 | 1.29 |  | 8.92 |  | 0.34 | 4.7
| 10.1016/j.actamat.2011.01.045 |  | CMSX-4 |  |  |  | {'percentage': 'wt.%'} |  |  | 9.46 | 5.52 | 6.45 | Bal. | 1 | 6.56 |  | 6.57 |  | 0.61 | 2.99 | [6 empty] | 0.1
| 10.1016/j.actamat.2011.02.006 |  | ME-9 |  |  |  | {'percentage': 'at.%'} |  |  | 7.74 | 14.6 | 2.31 | Bal. |  | 8.18 |  | 1.95 |  | 0.95 | 1.74 | [6 empty] | 0.05 | [5 empty] | 0.63
| 10.1016/j.actamat.2011.02.006 |  | ME-15 |  |  |  | {'percentage': 'at.%'} |  |  | 7.31 | 15.1 | 0.75 | Bal. |  | 7.73 |  | 1.97 |  | 0.90 | 0.46 | [6 empty] | 0.05 | [5 empty] | 0.67
| 10.1016/j.actamat.2011.05.005 |  | Nimonic 80A |  |  |  | {'percentage': 'mass%', 'Cu': '<0.01'} |  |  |  | 1.69 |  | Bal. | 2.69 | 19.91 | [6 empty] | 0.01 | 0.02 |  | 0.12 | [7 empty] | 0.049
| 10.1016/j.actamat.2011.05.005 |  | Nimonic 75 |  |  |  | {'percentage': 'mass%', 'Cu': '0.035'} |  |  |  | - |  | Bal. | 0.38 | 19.66 | [6 empty] | 0.38 | 0.05 |  | 4.28 | [7 empty] | 0.09
| 10.1016/j.actamat.2011.06.041 |  | Nominal |  |  |  | {'percentage': 'at.%'} |  |  | 27.3 | - |  | 27.3 | 9.1 | 18.2 | [9 empty] | 18.2
| 10.1016/j.actamat.2011.06.041 |  | Overall |  |  |  | {'percentage': 'at.%'} |  |  | 27.0 | - |  | 27.1 | 9.3 | 18.7 | [9 empty] | 19.3
| 10.1016/j.actamat.2011.06.041 |  | Matrix |  |  |  | {'percentage': 'at.%'} |  |  | 27.0 | - |  | 26.2 | 8.6 | 19.3 | [9 empty] | 18.8
| 10.1016/j.actamat.2011.06.041 |  | e |  |  |  | {'percentage': 'at.%'} |  |  | 23.5 | - |  | 43.3 | 20.1 | 5.6 | [9 empty] | 7.6
| 10.1016/j.actamat.2011.06.041 |  | Nominal |  |  |  | {'percentage': 'at.%'} |  |  | 26.3 | 3.5 |  | 26.3 | 8.8 | 17.5 | [9 empty] | 17.5
| 10.1016/j.actamat.2011.06.041 |  | Overall |  |  |  | {'percentage': 'at.%'} |  |  | 26.1 | 3.8 |  | 26.3 | 9.1 | 17.6 | [9 empty] | 17.1
| 10.1016/j.actamat.2011.07.002 |  | Astral-20 |  |  |  | {'percentage': 'at.%', '': '5.93'} |  |  |  |  | 5.03 |  |  |  |  | 8.56 |  | 0.93 | 2.00 | [7 empty] | 5.88
| 10.1016/j.actamat.2011.07.002 |  | Astral-21 |  |  |  | {'percentage': 'at.%', '': '5.89'} |  |  |  |  | 5.00 |  |  |  |  | 8.50 |  | 0.92 | 2.00 | [7 empty] | 5.84
| 10.1016/j.actamat.2011.07.002 |  | Astral-22 |  |  |  | {'percentage': 'at.%', '': '5.85'} |  |  |  |  | 4.96 |  |  |  |  | 8.44 |  | 0.92 | 2.00 | [7 empty] | 5.80
| 10.1016/j.actamat.2011.07.002 |  | CMSX-4 |  |  |  | {'percentage': 'at.%', '': '6.00'} |  |  |  |  | 6.50 |  |  |  |  | 9.00 |  | 0.60 | 0.98 | [7 empty] | 5.60
| 10.1016/j.actamat.2011.07.030 |  | SC, dendritic cores (SC-DC) |  |  |  | {'percentage': 'at.%'} |  |  | 8.04+-0.03 | 11.20+-0.07 | 3.05+-0.04 | 67.26+-0.12 |  | 7.68+-0.10 |  | 1.15+-0.03 |  | 0.84+-0.01 | 0.77+-0.04
| 10.1016/j.actamat.2011.07.030 |  | SC, inter-dendritic regions (SC-ID) |  |  |  | {'percentage': 'at.%'} |  |  | 6.94+-0.21 | 12.88+-0.38 | 1.87+-0.15 | 68.04+-0.28 |  | 7.16+-0.35 |  | 2.01+-0.22 |  | 0.86+-0.02 | 0.25+-0.06
| 10.1016/j.actamat.2011.07.030 |  | Freckle, dendritic cores (F-DC) |  |  |  | {'percentage': 'at.%'} |  |  | 8.33+-0.12 | 10.38+-0.32 | 2.99+-0.15 | 67.05+-0.41 |  | 8.38+-0.22 |  | 1.07+-0.11 |  | 0.93+-0.04 | 0.86+-0.08
| 10.1016/j.actamat.2011.07.030 |  | Freckle, inter-dendritic regions (F-ID) |  |  |  | {'percentage': 'at.%'} |  |  | 7.25+-0.11 | 12.13+-0.21 | 1.83+-0.14 | 67.38+-0.28 |  | 8.22+-0.19 |  | 1.87+-0.14 |  | 0.98+-0.05 | 0.34+-0.06
| 10.1016/j.actamat.2011.10.046 |  | 10 - 24 149 +- 9 207 +- 11 118 +- 6 - 495 +- 19 189 +- 9 - - 105 +- 6 |  |  |  | {'percentage': 'at.%', 'Alloy': 'D - - 1 (m2 s-1)', '': '', '(b) Matrix of susceptibilities (scaled to kT). The matrices are symmetrical (khij =khji)': '(b) Matrix of susceptibilities (scaled to kT). The matrices are symmetrical (khij =khji)', 'A': '10 - 23 17 +- 1 919 +- 5 410 +- 3 - 88 +- 2 2173 +- 11 839 +- 4 - 2.5 +- . 3 845 +- 53 374 +- 3', '(c) Diffusion matrices': '(c) Diffusion matrices'} | [10 empty] | 10 - 23 13 +- 1 839 +- 3 425 +- 2 - 73 +- 2 1880 +- 8 789 +- 4 7.7 +- 1 782 +- 3 389 +- 2 | [14 empty] | 10 - 23 14 +- 1 868 +- 5 414 +- 3 - 78 +- 2 1978 +- 11 807 +- 7 - 2.5 +- 0.3 801 +- 51 379 +- 5
| 10.1016/j.actamat.2011.10.046 |  | 10 - 24 121 +- 6 49 +- 5 11 +- 2 - 175 +- 7 29 +- 4 - - 25 +- 4 |  |  |  | {'percentage': 'at.%', 'Alloy': 'D - - 2 (m2 s-1)', '': '', '(b) Matrix of susceptibilities (scaled to kT). The matrices are symmetrical (khij =khji)': '(b) Matrix of susceptibilities (scaled to kT). The matrices are symmetrical (khij =khji)', 'A': '10 - 22 12 +- 1 1.5 +- . 1 - 3.8 +- . 1 - 7.1 +- . 2 28 +- 3 15.2 +- . 8 - 2.8 +- . 1 7.3 +- . 2 4.9 +- . 1', '(c) Diffusion matrices': '(c) Diffusion matrices'} | [10 empty] | 10 - 22 12.1 +- 1.2 1.49 +- . 13 - 3.82 +- . 13 - 7.09 +- . 19 28.5 +- 2.9 15.2 +- . 8 - 2.8 +- . 1 7.3 +- . 2 4.91 +- . 1 | [14 empty] | 10 - 22 12 +- 2 1.6 +- . 1 - 3.8 +- 0.3 - 7.9 +- . 3 30.9 +- 3 16.4 +- . 8 - 2.7 +- . 1 7.3 +- 0.5 4.8 +- 0.2
| 10.1016/j.actamat.2011.11.020 |  | Nicrofer 5520 |  |  |  | {'percentage': 'at.%', 'N': '0.1', 'Cu': '0.03'} |  |  | 11.4 | 2.1 |  | Bal. | 0.4 | 24.7 |  |  | 0.02 | 5.2 |  |  | 0.06 | 0.3 |  | 1.0 | [7 empty] | 0.3
| 10.1016/j.actamat.2011.12.008 |  | D3 |  |  |  | {'percentage': 'at.%', 'Pt': '0', 'Shape parameter ratio (e)': '0.22', 'Volume fraction (Vf )': '0.45', 'Particle length (nm)': '487', '': ''} | [7 empty] | 5 |  | 0 |  |  | 0 | [8 empty] | 2.5
| 10.1016/j.actamat.2011.12.008 |  | D4 |  |  |  | {'percentage': 'at.%', 'Pt': '0', 'Shape parameter ratio (e)': '0.40', 'Volume fraction (Vf )': '0.61', 'Particle length (nm)': '573', '': ''} | [7 empty] | 5 |  | 2 |  |  | 1 | [8 empty] | 2.5
| 10.1016/j.actamat.2011.12.008 |  | D5 |  |  |  | {'percentage': 'at.%', 'Pt': '2.5', 'Shape parameter ratio (e)': '0.14', 'Volume fraction (Vf )': '0.64', 'Particle length (nm)': '971', '': ''} | [7 empty] | 2.5 |  | 2 |  |  | 0 | [8 empty] | 0
| 10.1016/j.actamat.2011.12.008 |  | D7 |  |  |  | {'percentage': 'at.%', 'Pt': '2.5', 'Shape parameter ratio (e)': '0.45', 'Volume fraction (Vf )': '0.57', 'Particle length (nm)': '452', '': ''} | [7 empty] | 5 |  | 0 |  |  | 0 | [8 empty] | 0
| 10.1016/j.actamat.2011.12.008 |  | Dx |  |  |  | {'percentage': 'at.%', 'Pt': '2.5', 'Shape parameter ratio (e)': '0.66', 'Volume fraction (Vf )': '0.61', 'Particle length (nm)': '551', '': ''} | [7 empty] | 5 |  | 2 |  |  | 0 | [8 empty] | 0
| 10.1016/j.actamat.2011.12.008 |  | D8 |  |  |  | {'percentage': 'at.%', 'Pt': '2.5', 'Shape parameter ratio (e)': '0.77', 'Volume fraction (Vf )': '0.63', 'Particle length (nm)': '485', '': ''} | [7 empty] | 5 |  | 2 |  |  | 1 | [8 empty] | 0
| 10.1016/j.actamat.2011.12.008 |  | D12 |  |  |  | {'percentage': 'at.%', 'Pt': '2.5', 'Shape parameter ratio (e)': '0.58', 'Volume fraction (Vf )': '0.61', 'Particle length (nm)': '653', '': ''} | [7 empty] | 5 |  | 2 |  |  | 0 | [8 empty] | 2.5
| 10.1016/j.actamat.2011.12.008 |  | D13 |  |  |  | {'percentage': 'at.%', 'Pt': '2.5', 'Shape parameter ratio (e)': '0.58', 'Volume fraction (Vf )': '0.60', 'Particle length (nm)': '336', '': ''} | [7 empty] | 5 |  | 0 |  |  | 1 | [8 empty] | 2.5
| 10.1016/j.actamat.2011.12.008 |  | D18 |  |  |  | {'percentage': 'at.%', 'Pt': '5', 'Shape parameter ratio (e)': '0.56', 'Volume fraction (Vf )': '0.56', 'Particle length (nm)': '447', '': ''} | [7 empty] | 5 |  | 0 |  |  | 1 | [8 empty] | 0
| 10.1016/j.actamat.2011.12.008 |  | DOE phase II: high Al |  |  |  | {'percentage': 'at.%', 'Pt': 'Composition: 15 Al-5 Cr-1 Re-2 Ta-0.1 Hf', 'Shape parameter ratio (e)': 'Volume fraction (Vf )', 'Volume fraction (Vf )': 'Particle length (nm)', 'Particle length (nm)': '', '': ''} | [7 empty] | Composition: 15 Al-5 Cr-1 Re-2 Ta-0.1 Hf |  | Shape parameter ratio (e) |  |  | Composition: 15 Al-5 Cr-1 Re-2 Ta-0.1 Hf | [8 empty] | Composition: 15 Al-5 Cr-1 Re-2 Ta-0.1 Hf
| 10.1016/j.actamat.2011.12.008 |  | Alloy |  |  |  | {'percentage': 'at.%', 'Pt': 'Pt', 'Shape parameter ratio (e)': '', 'Volume fraction (Vf )': '', 'Particle length (nm)': '', '': ''} | [7 empty] | Ru |  |  |  |  | W | [8 empty] | Ir
| 10.1016/j.actamat.2011.12.008 |  | D19 |  |  |  | {'percentage': 'at.%', 'Pt': '2.5', 'Shape parameter ratio (e)': '0.66 (+-0.02)', 'Volume fraction (Vf )': '291', 'Particle length (nm)': '', '': ''} | [7 empty] | 1 |  | 0.21 |  |  | 1 | [8 empty] | 0
| 10.1016/j.actamat.2011.12.008 |  | D22 |  |  |  | {'percentage': 'at.%', 'Pt': '2.5', 'Shape parameter ratio (e)': '', 'Volume fraction (Vf )': '283', 'Particle length (nm)': '', '': ''} | [7 empty] | 2 |  | 0.14 |  |  | 2 | [8 empty] | 0
| 10.1016/j.actamat.2011.12.008 |  | DOE phase II: low Al |  |  |  | {'percentage': 'at.%', 'Pt': 'Composition: 13 Al-2.5 Pt-1 Re-2 Ta-0.1 Hf', 'Shape parameter ratio (e)': '', 'Volume fraction (Vf )': '', 'Particle length (nm)': '', '': ''} | [7 empty] | Composition: 13 Al-2.5 Pt-1 Re-2 Ta-0.1 Hf |  |  |  |  | Composition: 13 Al-2.5 Pt-1 Re-2 Ta-0.1 Hf | [8 empty] | Composition: 13 Al-2.5 Pt-1 Re-2 Ta-0.1 Hf
| 10.1016/j.actamat.2011.12.008 |  | Alloy |  |  |  | {'percentage': 'at.%', 'Pt': 'Ir', 'Shape parameter ratio (e)': '', 'Volume fraction (Vf )': '', 'Particle length (nm)': '', '': ''} | [7 empty] | W |  |  |  |  | Ru | [8 empty] | Cr
| 10.1016/j.actamat.2011.12.008 |  | E1 |  |  |  | {'percentage': 'at.%', 'Pt': '0', 'Shape parameter ratio (e)': '0.56 (+-0.02)', 'Volume fraction (Vf )': '325', 'Particle length (nm)': '', '': ''} | [7 empty] | 1 |  | 0.70 |  |  | 1 | [8 empty] | 5
| 10.1016/j.actamat.2011.12.008 |  | E2 |  |  |  | {'percentage': 'at.%', 'Pt': '0', 'Shape parameter ratio (e)': '', 'Volume fraction (Vf )': '257', 'Particle length (nm)': '', '': ''} | [7 empty] | 2 |  | 0.11 |  |  | 2 | [8 empty] | 5
| 10.1016/j.actamat.2011.12.008 |  | E5 |  |  |  | {'percentage': 'at.%', 'Pt': '0', 'Shape parameter ratio (e)': '', 'Volume fraction (Vf )': '315', 'Particle length (nm)': '', '': ''} | [7 empty] | 1 |  | 0.08 |  |  | 1 | [8 empty] | 10
| 10.1016/j.actamat.2011.12.008 |  | E6 |  |  |  | {'percentage': 'at.%', 'Pt': '0', 'Shape parameter ratio (e)': '', 'Volume fraction (Vf )': '330', 'Particle length (nm)': '', '': ''} | [7 empty] | 2 |  | 0.67 |  |  | 2 | [8 empty] | 10
| 10.1016/j.actamat.2011.12.008 |  | DOE phase III |  |  |  | {'percentage': 'at.%', 'Pt': '', 'Shape parameter ratio (e)': '', 'Volume fraction (Vf )': '', 'Particle length (nm)': '', '': ''}
| 10.1016/j.actamat.2011.12.008 |  | Alloy |  |  |  | {'percentage': 'at.%', 'Pt': 'Al', 'Shape parameter ratio (e)': 'Ti', 'Volume fraction (Vf )': 'Hf', 'Particle length (nm)': 'C', '': ''} | [7 empty] | Ru |  | Mo |  |  | Si | [8 empty] | Cr
| 10.1016/j.actamat.2011.12.008 |  | PX-2 |  |  |  | {'percentage': 'at.%', 'Pt': '14.5', 'Shape parameter ratio (e)': '0.5', 'Volume fraction (Vf )': '0.1', 'Particle length (nm)': '0', '': '289'} | [7 empty] | 0 |  | 1 |  |  | 0.5 | [8 empty] | 7.5
| 10.1016/j.actamat.2011.12.008 |  | PX-5 |  |  |  | {'percentage': 'at.%', 'Pt': '13.5', 'Shape parameter ratio (e)': '0.5', 'Volume fraction (Vf )': '0.1', 'Particle length (nm)': '0.1', '': '298'} | [7 empty] | 0 |  | 1 |  |  | 0.5 | [8 empty] | 7.5
| 10.1016/j.actamat.2012.01.042 |  | 718 |  |  |  | {'percentage': 'wt.%', 'P': '0.007'} |  |  | - | 0.45 | - |  | 1.00 | 18.10 |  |  | 0.004 | 2.80 |  | 5.40 |  |  |  | 18.00 | [7 empty] | 0.025
| 10.1016/j.actamat.2012.01.042 |  | 718Plus |  |  |  | {'percentage': 'wt.%', 'P': '0.014'} |  |  | 9.0 | 1.45 | 1.0 |  | 0.70 | 18.00 |  |  | 0.004 | 2.75 |  | 5.45 |  |  |  | 10.00 | [7 empty] | 0.020
| 10.1016/j.actamat.2012.01.054 |  | Co-Ni-based |  |  |  | {'percentage': 'wt.%'} |  |  | Bal. (37.2) |  |  | 31.0 (31.6) | 0.8 (1.0) | 19.0 (22.6) |  |  | 0.003 (0.17) | 10.1 (6.5) |  | 1.5 (1.0) |  |  |  | 2.1 (2.2) | 0.01 (0.007) | [6 empty] | 0.02 (0.1)
| 10.1016/j.actamat.2012.03.023 |  | CMSX-6 |  |  |  | {'percentage': 'wt.%'} |  |  | 5,0 | 4,8 | - | Balance | 4,7 | 9,8 |  | 2,0 |  | 3,0 | -
| 10.1016/j.actamat.2012.03.023 |  | CMSX-4 |  |  |  | {'percentage': 'wt.%'} |  |  | 9,6 | 5,6 | 6,4 | Balance | 1,0 | 6,4 |  | 6,5 |  | 0,6 | 3,0
| 10.1016/j.actamat.2012.05.023 |  | SRR99 |  |  |  | {'percentage': 'wt.%', 'Alloy': 'SRR99'} |  |  | 5 | 5.5 | 10 | Bal | 2.2 | 8 |  | 3 |  | - | - | [7 empty] | -
| 10.1016/j.actamat.2012.05.023 |  | CMSX-4 |  |  |  | {'percentage': 'wt.%', 'Alloy': 'CMSX-4'} |  |  | 9 | 5.6 | 6 | Bal | 1 | 6.5 |  | 6.5 |  | 0.6 | 3 | [7 empty] | -
| 10.1016/j.actamat.2012.05.023 |  | TMS-75 |  |  |  | {'percentage': 'wt.%', 'Alloy': 'TMS-75'} |  |  | 12 | 6 | 6 | Bal | - | 3 |  | 6 |  | 2 | 5 | [7 empty] | -
| 10.1016/j.actamat.2012.05.023 |  | PW1497 |  |  |  | {'percentage': 'wt.%', 'Alloy': 'PW1497'} |  |  | 16.5 | 5.55 | 6 | Bal | - | 2 |  | 8.25 |  | 2 | 5.95 | [7 empty] | 3
| 10.1016/j.actamat.2012.06.036 |  | Rene N5 |  |  |  | {'percentage': 'wt.%'} |  |  | 8 | 6.2 | 5 | Bal. |  | 7 |  | 6.5 |  | 2 | 3 | [6 empty] | 0.2
| 10.1016/j.actamat.2012.06.036 |  | SCA425+ SX |  |  |  | {'percentage': 'wt.%'} |  |  | 5 | 4.6 | 4 | Bal. |  | 15.5 |  | 8 |  | 1 | - | [6 empty] | 0.1
| 10.1016/j.actamat.2012.09.005 |  | RR1000 |  |  |  | {'percentage': 'wt.%'} |  |  | 14.0-19.0 | 2.85-3.15 |  |  | 3.45-4.15 | 14.35-15.15 |  | 1.35-2.15 | 0.01-0.025 | 4.25-5.25 | [6 empty] | 0.05-0.07 | 0.0-1.0 | [5 empty] | 0.012-0.033
text | 10.1016/j.actamat.2012.09.040 |  | alloy | solidus | 860 | °C
text | 10.1016/j.actamat.2012.09.040 |  | alloy | liquidus | 910 | °C
| 10.1016/j.actamat.2012.09.040 |  | Inconel 600 |  |  |  | {'percentage': 'at.%', 'Cu': '30.3', 'Ag': '1.2', 'O': '15.2', 'Probable phase': '(Cu,Al)3Ti3O'} |  |  |  | 8.4 |  | 0.2 | 44.5 | 0.0 | [9 empty] | 0.2
| 10.1016/j.actamat.2012.09.040 |  | Inconel 600 |  |  |  | {'percentage': 'at.%', 'Cu': '6.0', 'Ag': '0.3', 'O': '0.2', 'Probable phase': '(Ni,Cu)2TiAl'} |  |  |  | 27.1 |  | 38.8 | 24.6 | 0.5 | [9 empty] | 2.5
| 10.1016/j.actamat.2012.09.040 |  | Inconel 600 |  |  |  | {'percentage': 'at.%', 'Cu': '51.7', 'Ag': '0.2', 'O': '0.1', 'Probable phase': 'Cu2TiAl'} |  |  |  | 21.2 |  | 1.1 | 25.5 | 0.1 | [9 empty] | 0.2
| 10.1016/j.actamat.2012.09.040 |  | Inconel 600 |  |  |  | {'percentage': 'at.%', 'Cu': '78.4', 'Ag': '1.1', 'O': '0.1', 'Probable phase': 'Cu(Al)'} |  |  |  | 20.4 |  | 0.0 | 0.0 | 0.0 | [9 empty] | 0.0
| 10.1016/j.actamat.2012.11.024 |  | None |  |  |  | {'percentage': 'wt.%'} |  |  | 9.7 | 5.6 | 6.4 | Bal. | 1.0 | 6.5 |  | 6.5 |  | 0.6 | 3.0
| 10.1016/j.actamat.2012.11.041 |  | Co-Cr-Mo |  |  |  | {'percentage': 'wt.%', 'N': '0.04', 'O': '0.03', 'S': '0.001'} |  |  | Bal. |  |  |  |  | 27.8 |  |  |  | 6.50 |  |  | 0.42 | 0.60 | [9 empty] | 0.09
| 10.1016/j.actamat.2012.11.041 |  | Co-Cr-Mo |  |  |  | {'percentage': 'wt.%', 'N': '(0.16)', 'O': '(0.11)', 'S': '(0.002)'} |  |  | (Bal.) |  |  |  |  | (30.8) |  |  |  | (3.90) |  |  | (0.44) | (1.23) | [9 empty] | (0.43)
| 10.1016/j.actamat.2012.12.004 |  | TMW-4M3 |  |  |  | {'Alloy': 'TMW-4M3', "Volume fraction of g'": '0.495'} |  |  | 25.0 | 2.30 | 1.20 | Bal. | 6.20 | 13.5 |  |  | 0.02 | 2.8 | [6 empty] | 0.03 | [6 empty] | 0.03
| 10.1016/j.actamat.2012.12.017 |  | wt.% |  |  |  | {'percentage': 'wt.%'} |  |  | 18.5 | 3.0 |  | 52.3 | 3.6 | 15.0 |  | 2.0 | 0.015 | 5.0 | [6 empty] | 0.06 | 0.5 | [5 empty] | 0.027
| 10.1016/j.actamat.2012.12.017 |  | at.% |  |  |  | {'percentage': 'at.%'} |  |  | 17.9 | 6.4 |  | 50.9 | 4.3 | 16.5 |  | 0.6 | 0.079 | 3.0 | [6 empty] | 0.04 | 0.2 | [5 empty] | 0.128
| 10.1016/j.actamat.2013.01.031 |  | RR1000 |  |  |  | {'percentage': 'at.%'} |  |  | 21.7 | 7.7 |  | Bal. | 5.2 | 19.9 |  | 0.8 | 0.09 | 3.6 | [6 empty] | 0.05 | 0.2 | [5 empty] | 0.15
| 10.1016/j.actamat.2013.02.050 |  | Ni/Co/Fe-rich oxide |  |  |  | {'O': '43.8'} |  |  | 8.1 | 1.8 |  | 34.4 |  | 3.1 | [5 empty] | 1.1 |  |  |  | 6.4
| 10.1016/j.actamat.2013.02.050 |  | Ni-rich oxide |  |  |  | {'O': '45.1'} |  |  | 7.1 | 1.2 |  | 40.5 |  | 2.5 | [5 empty] | 1.1 |  |  |  | 1.2
| 10.1016/j.actamat.2013.02.050 |  | Ni/Fe-rich oxide |  |  |  | {'O': '48.7'} |  |  | 6.6 | 3.7 |  | 18.1 |  | 7.0 | [5 empty] | 1.1 |  |  |  | 13.6
| 10.1016/j.actamat.2013.02.050 |  | Cr-rich oxide |  |  |  | {'O': '58.3'} |  |  | 2.7 | 4.4 |  | 9.2 |  | 18.1 | [5 empty] | 4.2 |  |  |  | 2.1
| 10.1016/j.actamat.2013.02.050 |  | Al-rich oxide |  |  |  | {'O': '62.6'} |  |  | 2.5 | 7.3 |  | 4.1 |  | 18.5 | [5 empty] | 3.3 |  |  |  | 1.6
| 10.1016/j.actamat.2013.02.050 |  | Nb-rich oxide |  |  |  | {'O': '60.0'} |  |  | 1.4 | 4.6 |  | 10.5 |  | 15.3 | [5 empty] | 8.0 |  |  |  | 1.1
| 10.1016/j.actamat.2013.02.050 |  | Metal near oxide |  |  |  | {'O': '4.1'} |  |  | 9.3 | 1.8 |  | 61.0 |  | 12.4 | [5 empty] | 2.2 |  |  |  | 5.7
| 10.1016/j.actamat.2013.02.050 |  | Matrix near oxide |  |  |  | {'O': '2.8'} |  |  | 11.3 | 1.7 |  | 55.1 |  | 17.9 | [5 empty] | 1.4 |  |  |  | 7.8
| 10.1016/j.actamat.2013.02.050 |  | g' Near oxide |  |  |  | {'O': '4.5'} |  |  | 4.3 | 11.2 |  | 64.4 |  | 1.6 | [5 empty] | 8.3 |  |  |  | 1.3
| 10.1016/j.actamat.2013.02.050 |  | Untested metal |  |  |  | {'O': '<0.01'} |  |  | 9.5 | 3.4 |  | 50.9 |  | 20.3 | [5 empty] | 3.3 |  |  |  | 9.9
| 10.1016/j.actamat.2013.02.050 |  | Untested matrix |  |  |  | {'O': '<0.01'} |  |  | 11.3 | 0.7 |  | 43.2 |  | 28.7 | [5 empty] | 1.2 |  |  |  | 13.0
| 10.1016/j.actamat.2013.02.050 |  | Untested g' |  |  |  | {'O': '<0.01'} |  |  | 4.0 | 10.9 |  | 69.0 |  | 0.8 | [5 empty] | 9.4 |  |  |  | 1.3
| 10.1016/j.actamat.2013.07.039 |  | IN718 |  |  |  | {'percentage': 'wt.%', 'Cu': '0.3'} |  |  | 1.0 | 0.20-0.80 |  | 50-55 | 0.35 | 17-21 |  |  | 0.06 | 2.80-3.30 |  | 4.75-5.50 | 0.35 | 0.35 |  | Bal. | [7 empty] | 0.08
| 10.1016/j.actamat.2013.07.039 |  | IN718 |  |  |  | {'percentage': 'wt.%', 'Cu': '0.1'} |  |  | 1 | 0.5 |  | 52 | 0.9 | 18 |  |  | 0.009 | 3 |  | 5 | 0.35 | 0.35 |  | 19 | [7 empty] | 0.05
| 10.1016/j.actamat.2013.09.018 |  | Fig. 2(c) |  |  |  | {'percentage': 'at.%', 'Element': 'Fig. 2(c)'} |  |  | 5.7 | 12.3 |  | 66.1 | 9.8 | 2.1 |  | 2.5 |  | 1.7
| 10.1016/j.actamat.2013.09.021 |  | 1 |  |  |  | {'percentage': 'at.%', 'Reported': '0.156+-0.004', 'Measured': '0.1383+-0.0073'} |  |  |  | 0.0524 |  |  |  | 0.1424
| 10.1016/j.actamat.2013.09.021 |  | 2 |  |  |  | {'percentage': 'at.%', 'Reported': '0.096+-0.029', 'Measured': '0.1040+-0.0034'} |  |  |  | 0.0624 |  |  |  | 0.0964
| 10.1016/j.actamat.2013.09.021 |  | 3 |  |  |  | {'percentage': 'at.%', 'Reported': '0.164+-0.006', 'Measured': '0.1461+-0.0068'} |  |  |  | 0.0756 |  |  |  | 0.0856
| 10.1016/j.actamat.2013.10.008 |  | DCP-AES |  |  |  | {'percentage': 'at.%', 'Sc': '0.055', 'Er': '0.005'} | [15 empty] | 0.050 |  |  | 0.020
| 10.1016/j.actamat.2013.10.008 |  | DCP-AES |  |  |  | {'percentage': 'at.%', 'Sc': '0.056', 'Er': '0.007'} | [15 empty] | 0.044 |  |  | 0.021
| 10.1016/j.actamat.2013.10.008 |  | DCP-AES |  |  |  | {'percentage': 'at.%', 'Sc': '0.0530(7)', 'Er': '0.0039(2)'} | [15 empty] | 0.0401(6) |  |  | 0.0143(4)
| 10.1016/j.actamat.2013.10.017 |  | None |  |  |  | {'percentage': 'wt.%', 'N': '0.20', 'O': '0.023'} |  |  | Bal. |  |  | 0.18 |  | 28.4 |  |  |  | 6.66 |  |  | 0.69 | 0.45 | [9 empty] | 0.23
| 10.1016/j.actamat.2013.12.011 |  | TMS-6 |  |  |  | {'percentage': 'wt.%'} |  |  | 0 | 5 | 8.8 | Bal. | 0 | 8.3 |  | 10.4 |  | 0 | 0 | 0 | [5 empty] | 0 | 0
| 10.1016/j.actamat.2013.12.011 |  | TMS-82 |  |  |  | {'percentage': 'wt.%'} |  |  | 7.8 | 5.3 | 8.7 | Bal. | 0.5 | 4.9 |  | 6.3 |  | 1.9 | 2.4 | 0 | [5 empty] | 0.1 | 0
| 10.1016/j.actamat.2013.12.011 |  | TMS-75 |  |  |  | {'percentage': 'wt.%'} |  |  | 12 | 6 | 6 | Bal. | 0 | 3 |  | 6 |  | 2 | 5 | 0 | [5 empty] | 0.1 | 0
| 10.1016/j.actamat.2013.12.011 |  | TMS-138++B |  |  |  | {'percentage': 'wt.%'} |  |  | 5.6 | 5.6 | 5.6 | Bal. | 0 | 2.8 |  | 5 |  | 2.8 | 6.9 | 0.5 | [5 empty] | 0.1 | 5
| 10.1016/j.actamat.2014.01.056 |  | CoAl |  |  |  | {'percentage': 'at.%'} |  |  | 63.1 | 28.7 | 1.0 |  |  |  |  | 2.0
| 10.1016/j.actamat.2014.01.056 |  | bcc Co |  |  |  | {'percentage': 'at.%'} |  |  | 93.3 | 5.8 | 0.5 |  |  |  |  | 0.2
| 10.1016/j.actamat.2014.01.056 |  | fcc Co (g) |  |  |  | {'percentage': 'at.%'} |  |  | 81.8 | 7.3 | 10.1 |  |  |  |  | 0.7
| 10.1016/j.actamat.2014.03.001 |  | Hf1 |  |  |  | {'Hf/Pd/Pt': '0.14 Hf', 'Oxidation cycles': '256', 'Co , cycles (measured)': '-'} |  |  |  | 39.13 |  | 55.04 |  | 5.69
| 10.1016/j.actamat.2014.03.001 |  | Hf2 |  |  |  | {'Hf/Pd/Pt': '0.32 Hf', 'Oxidation cycles': '1452', 'Co , cycles (measured)': '620'} |  |  |  | 38.74 |  | 55.46 |  | 5.47
| 10.1016/j.actamat.2014.03.001 |  | Hf3 |  |  |  | {'Hf/Pd/Pt': '0.57 Hf', 'Oxidation cycles': '1452', 'Co , cycles (measured)': '620'} |  |  |  | 39.06 |  | 54.8 |  | 5.57
| 10.1016/j.actamat.2014.03.001 |  | Hf4 |  |  |  | {'Hf/Pd/Pt': '0.69 Hf', 'Oxidation cycles': '1152', 'Co , cycles (measured)': '1410'} |  |  |  | 34.45 |  | 58.8 |  | 6.06
| 10.1016/j.actamat.2014.03.001 |  | Hf5 |  |  |  | {'Hf/Pd/Pt': '0.69 Hf', 'Oxidation cycles': '256', 'Co , cycles (measured)': '-'} |  |  |  | 34.45 |  | 58.8 |  | 6.06
| 10.1016/j.actamat.2014.03.001 |  | Pd1 |  |  |  | {'Hf/Pd/Pt': '2.28 Pd', 'Oxidation cycles': '256', 'Co , cycles (measured)': '-'} |  |  |  | 40.36 |  | 52.45 |  | 4.9
| 10.1016/j.actamat.2014.03.001 |  | Pd2 |  |  |  | {'Hf/Pd/Pt': '5.02 Pd', 'Oxidation cycles': '1452', 'Co , cycles (measured)': '230'} |  |  |  | 39.83 |  | 50.39 |  | 4.76
| 10.1016/j.actamat.2014.03.001 |  | Pd3 |  |  |  | {'Hf/Pd/Pt': '9.25 Pd', 'Oxidation cycles': '1452', 'Co , cycles (measured)': '400'} |  |  |  | 38.72 |  | 47.02 |  | 5.01
| 10.1016/j.actamat.2014.03.001 |  | Pd4 |  |  |  | {'Hf/Pd/Pt': '12.44 Pd', 'Oxidation cycles': '1152', 'Co , cycles (measured)': '1100'} |  |  |  | 32.9 |  | 48.9 |  | 5.8
| 10.1016/j.actamat.2014.03.001 |  | Pd5 |  |  |  | {'Hf/Pd/Pt': '12.44 Pd', 'Oxidation cycles': '256', 'Co , cycles (measured)': ''} |  |  |  | 32.9 |  | 48.9 |  | 5.8
| 10.1016/j.actamat.2014.03.001 |  | Pt1 |  |  |  | {'Hf/Pd/Pt': '2.70 Pt', 'Oxidation cycles': '256', 'Co , cycles (measured)': '-'} |  |  |  | 34.31 |  | 57.06 |  | 5.93
| 10.1016/j.actamat.2014.03.001 |  | Pt2 |  |  |  | {'Hf/Pd/Pt': '5.62 Pt', 'Oxidation cycles': '1452', 'Co , cycles (measured)': '950'} |  |  |  | 33.8 |  | 54.88 |  | 5.71
| 10.1016/j.actamat.2014.03.001 |  | Pt3 |  |  |  | {'Hf/Pd/Pt': '9.91 Pt', 'Oxidation cycles': '1452', 'Co , cycles (measured)': '1150'} |  |  |  | 33.58 |  | 50.77 |  | 5.74
| 10.1016/j.actamat.2014.03.001 |  | Pt4 |  |  |  | {'Hf/Pd/Pt': '14.11 Pt', 'Oxidation cycles': '1152', 'Co , cycles (measured)': '1500'} |  |  |  | 32.2 |  | 47.8 |  | 5.98
| 10.1016/j.actamat.2014.03.001 |  | Pt5 |  |  |  | {'Hf/Pd/Pt': '14.11 Pt', 'Oxidation cycles': '256', 'Co , cycles (measured)': '-'} |  |  |  | 32.2 |  | 47.8 |  | 5.98
| 10.1016/j.actamat.2014.03.052 |  | GTD444(DS) |  |  |  | {'percentage': 'wt.%', 'Ref.': '[55]'} |  |  | 8 | 4.2 | 6 | Bal. | 3.5 | 9.7 |  | 4.7 |  | 1.5 | - | 0.5 | [5 empty] | 0.15
| 10.1016/j.actamat.2014.03.052 |  | Rene N5(SX) |  |  |  | {'percentage': 'wt.%', 'Ref.': '[56,57]'} |  |  | 7.5 | 6.2 | 5 | Bal. | - | 7 |  | 6.5 |  | 1.5 | 3 | - | [5 empty] | 0.15
| 10.1016/j.actamat.2014.03.064 |  | ME-9 |  |  |  | {'percentage': 'at.%'} |  |  | 7.74 | 14.6 | 2.31 | Bal. |  | 8.18 |  | 1.95 |  | 0.95 | 1.74 | [6 empty] | 0.05 | [5 empty] | 0.63
| 10.1016/j.actamat.2014.03.064 |  | ME-15 |  |  |  | {'percentage': 'at.%'} |  |  | 7.31 | 15.1 | 0.75 | Bal. |  | 7.73 |  | 1.97 |  | 0.90 | 0.46 | [6 empty] | 0.05 | [5 empty] | 0.67
| 10.1016/j.actamat.2014.03.064 |  | Quaternary |  |  |  | {'percentage': 'at.%'} |  |  | - | 10.0 | 2.0 | Bal. |  | 8.5 |  | - |  | - | - | [6 empty] | - | [5 empty] | -
| 10.1016/j.actamat.2014.03.064 |  | Quinary |  |  |  | {'percentage': 'at.%'} |  |  | - | 10.0 | 1.0 | Bal. |  | 8.5 |  | 1.0 |  | - | - | [6 empty] | - | [5 empty] | -
| 10.1016/j.actamat.2014.04.028 |  | RR1000 |  |  |  | {'percentage': 'wt.%'} |  |  | 14.0-19.0 | 2.85-3.15 |  |  | 3.45-4.15 | 14.35-15.15 |  | 1.35-2.15 | 0.01-0.025 | 4.25-5.25 | [6 empty] | 0.05-0.07 | 0.0-1.0 | [5 empty] | 0.012-0.033
| 10.1016/j.actamat.2014.04.037 |  | CoNi-A |  |  |  | {'percentage': 'at.%', 'Creep temp. (degC)': '900', 'Stress (MPa)': '310', 'Strain (%)': '0.5', 'Hours to interruption': '106', '[?] min (10-8 s-1)': '0.75'} |  |  | 45.9 | 9.8 | 6.3 | 29.2 |  | 6.4 |  | 2.4
| 10.1016/j.actamat.2014.04.037 |  | CoNi-C |  |  |  | {'percentage': 'at.%', 'Creep temp. (degC)': '900', 'Stress (MPa)': '275', 'Strain (%)': '2.1', 'Hours to interruption': '117', '[?] min (10-8 s-1)': '1'} |  |  | 38.0 | 9.3 | 6.9 | 38.0 |  | 6.3 |  | 1.4
| 10.1016/j.actamat.2014.04.039 |  | RR1000 |  |  |  | {'percentage': 'wt.%'} |  |  |  | 3 |  |  | 3.6 | 15 |  | 2 | 0.015 | 5 | [6 empty] | 0.06 | 0.5 | [5 empty] | 0.027
| 10.1016/j.actamat.2014.04.075 |  | Min at.% |  |  |  | {'percentage': 'at.%'} |  |  | 2 | 2 | 0 |  | 1 | 4 |  | 0 | 0.078 | 0 | [6 empty] | 0.038 | [6 empty] | 0.128
| 10.1016/j.actamat.2014.04.075 |  | Max at.% |  |  |  | {'percentage': 'at.%'} |  |  | 22 | 12 | 2 |  | 7 | 24 |  | 2 | 0.078 | 4 | [6 empty] | 0.038 | [6 empty] | 0.128
| 10.1016/j.actamat.2014.05.033 |  | DD6 |  |  |  | {'percentage': 'wt.%'} |  |  | 9 | 5.6 | 8 | Balance |  | 4.3 |  | 7.5 |  | 2 | 2 | 0.5 | [5 empty] | 0.1
| 10.1016/j.actamat.2014.06.020 |  | Ternary |  |  |  | {'percentage': 'at.%', '': '38+-2'} |  |  | 85.5¦76.6 | 1.1 | 2.6 |  | -- |  |  | --
| 10.1016/j.actamat.2014.06.020 |  | +2Ti |  |  |  | {'percentage': 'at.%', '': '57+-1'} |  |  | 85.0¦76.4 | 1.0 | 2.4 |  | 2.5 |  |  | --
| 10.1016/j.actamat.2014.06.020 |  | +2Ta |  |  |  | {'percentage': 'at.%', '': '56+-1'} |  |  | 85.0¦75.5 | 1.0 | 2.7 |  | -- |  |  | 5.3
| 10.1016/j.actamat.2014.06.020 |  | +2Ti+2Ta |  |  |  | {'percentage': 'at.%', '': '76+-2'} |  |  | 87.4¦75.9 | 1.0 | 3.4 |  | 3.3 |  |  | 8.1
| 10.1016/j.actamat.2014.07.036 |  | RR1000 |  |  |  | {'percentage': 'wt.%'} |  |  | 18.5 | 3 |  | Bal. | 3.6 | 15 |  | 2 | 0.015 | 5 | [6 empty] | 0.06 | 0.5 | [5 empty] | 0.027
| 10.1016/j.actamat.2014.08.033 |  | Ternary |  |  |  | {'percentage': 'at.%'} |  |  | 79.9 | 9.4 | 10.7 | - |  | - |  | -
| 10.1016/j.actamat.2014.08.033 |  | 2Ta |  |  |  | {'percentage': 'at.%'} |  |  | 79.4 | 8.8 | 9.8 | - |  | - |  | 2
| 10.1016/j.actamat.2014.08.033 |  | CrTa |  |  |  | {'percentage': 'at.%'} |  |  | 78.4 | 7.8 | 7.8 | - |  | 4.5 |  | 1.5
| 10.1016/j.actamat.2014.08.033 |  | 6Ti |  |  |  | {'percentage': 'at.%'} |  |  | 79 | 6.7 | 8.1 | - |  | - |  | -
| 10.1016/j.actamat.2014.08.033 |  | CoNi-A |  |  |  | {'percentage': 'at.%'} |  |  | 45.9 | 9.8 | 6.3 | 29.2 |  | 6.4 |  | 2.4
| 10.1016/j.actamat.2014.08.033 |  | CoNi-C |  |  |  | {'percentage': 'at.%'} |  |  | 38 | 11.2 | 6.5 | 38 |  | - |  | 2.8
| 10.1016/j.actamat.2014.08.047 |  | NGK-6 |  |  |  | {'percentage': 'wt.%'} |  |  | 11-13 | 4.5-5 | 8-10 | Bal | 2-2.5 | 4-5 |  | 1-2 |  | 3-5 |  | 1.5-2 |  |  |  |  | 0.01 | 0.5
| 10.1016/j.actamat.2014.08.047 |  | NGK-6 |  |  |  | {'percentage': 'wt.%'} |  |  | 12.26 | 4.26 | 8.04 | 61.08 | 1.07 | 5.06 |  | 2.04 |  | 3.47 |  | 1.79 |  |  |  |  | 0.00 | 1.30
| 10.1016/j.actamat.2014.08.047 |  | NGK-6 |  |  |  | {'percentage': 'wt.%'} |  |  | 11.47 | 4.68 | 8.27 | 61.72 | 1.85 | 4.42 |  | 3.81 |  | 1.97 |  | 1.51 |  |  |  |  | 0.00 | 0.29
| 10.1016/j.actamat.2014.08.047 |  | NGK-6 |  |  |  | {'percentage': 'wt.%'} |  |  | 9.96 | 7.29 | 5.20 | 66.22 | 1.88 | 2.68 |  | 0.33 |  | 2.13 |  | 2.19 |  |  |  |  | 0.46 | 1.68
| 10.1016/j.actamat.2014.08.047 |  | NGK-6 |  |  |  | {'percentage': 'wt.%'} |  |  | 8.23 | 0.54 | 2.06 | 52.61 | 0.63 | 1.60 |  | 0.39 |  | 1.82 |  | 3.65 |  |  |  |  | 9.58 | 18.89
| 10.1016/j.actamat.2014.08.047 |  | NGK-6 |  |  |  | {'percentage': 'wt.%'} |  |  | 12.33 | 5.05 | 10.10 | 58.56 | 1.36 | 5.52 |  | 2.42 |  | 3.34 |  | 1.50 |  |  |  |  | 0.00 | 0.55
| 10.1016/j.actamat.2014.08.047 |  | NGK-6 |  |  |  | {'percentage': 'wt.%'} |  |  | 2.52 | 1.38 | 5.19 | 11.66 | 10.12 | 0.95 |  | 23.46 |  | 2.21 |  | 28.76 |  |  |  |  | 1.37 | 12.37
| 10.1016/j.actamat.2014.08.047 |  | NGK-6 |  |  |  | {'percentage': 'wt.%'} |  |  | 1.34 | 0.27 | 4.27 | 6.85 | 10.01 | 0.64 |  | 25.72 |  | 2.37 |  | 27.69 |  |  |  |  | 2.65 | 18.20
| 10.1016/j.actamat.2014.10.034 |  | AM1 |  |  |  | {'percentage': 'wt.%'} |  |  | 6.5 | 5.2 | 6.0 | Bal. | 1.2 | 8.0 |  | 8.0 |  | 2.0 | [5 empty] | <0.2 | [7 empty] | <0.01
| 10.1016/j.actamat.2014.10.034 |  | MC2 |  |  |  | {'percentage': 'wt.%'} |  |  | 5.0 | 5.0 | 8.0 | Bal. | 1.0 | 8.0 |  | 6.0 |  | 2.0 | [13 empty] | <0.01
| 10.1016/j.actamat.2014.10.036 |  | AM1 |  |  |  | {'percentage': 'wt.%'} |  |  | 6.5 | 5.2 | 5.7 | Bal. | 1.1 | 7.8 |  | 7.9 |  | 2.0
| 10.1016/j.actamat.2014.11.009 |  | RR1000 |  |  |  | {'percentage': 'Wt.%'} |  |  | 18.5 | 3 |  | Balance | 3.6 | 15 |  | 2 | 0.015 | 5 | [6 empty] | 0.06 | 0.5 | [5 empty] | 0.027
| 10.1016/j.actamat.2014.11.009 |  | RR1000 |  |  |  | {'percentage': 'At.%'} |  |  | 17.94 | 6.35 |  | Balance | 4.29 | 16.49 |  | 0.63 | 0.08 | 2.98 | [6 empty] | 0.04 | 0.16 | [5 empty] | 0.13
| 10.1016/j.actamat.2014.11.016 |  | Co-10Al-5Mo-2Nb |  |  |  | {'': 'g'} |  |  | 83.5+-0.5 | 10.3+-0.2 |  | - | [5 empty] | 4.9+-0.3 |  | 1.3+-0.1
| 10.1016/j.actamat.2014.11.016 |  | Co-10Al-5Mo-2Nb |  |  |  | {'': "g'"} |  |  | 75.9+-0.4 | 10.6+-0.3 |  | - | [5 empty] | 8.7+-0.2 |  | 4.8+-0.2
| 10.1016/j.actamat.2014.11.016 |  | CoNi30 |  |  |  | {'': 'g'} |  |  | 55.6+-2 | 7.1+-0.4 |  | 30.5+-0.4 | [5 empty] | 5.1+-0.3 |  | 1.7+-0.3
| 10.1016/j.actamat.2014.11.016 |  | CoNi30 |  |  |  | {'': "g'"} |  |  | 40+-0.6 | 10.8+-0.5 |  | 37.4+-0.4 | [5 empty] | 8.1+-0.4 |  | 3.7+-0.4
| 10.1016/j.actamat.2014.12.011 |  | Model alloy |  |  |  | {'Ph (deg)': 'Model alloy', 'n': '1.4', '': '5.2'} |  |  | 28.8 | 17.0 | 43.7 | 2 | 5.4 | 3.5 |  | 0.1 |  | - | 0.1
| 10.1016/j.actamat.2014.12.011 |  | MC2 |  |  |  | {'Ph (deg)': 'MC2', 'n': '1.3', '': '4.8'} |  |  | 19.2 | 9.2 | 53.8 | 5 | 11.4 | 4.4 |  | 0.1 |  | - | 0.6
| 10.1016/j.actamat.2014.12.011 | [5 empty] | {'Ph (deg)': '', 'n': '1.2', '': ''} |  |  | 21.6 | 8.6 | 51.2 |  | 12.0 | 4.2 |  | 0.2 |  | - | 0.9
| 10.1016/j.actamat.2014.12.011 |  | Model alloy |  |  |  | {'Ph (deg)': 'Model alloy', 'n': '0.9', '': '5.3'} |  |  | 23.1 | 11.1 | 47.3 | 6 | 14 | 3.6 |  | - |  | - | -
| 10.1016/j.actamat.2014.12.011 |  | Model alloy |  |  |  | {'Ph (deg)': 'Model alloy', 'n': '1.1', '': '5.2'} |  |  | 13.9 | 17.0 | 47.0 | 6 | 16.3 | 3.5 |  | 0.1 |  | - | 1.1
| 10.1016/j.actamat.2014.12.011 |  | Model alloy |  |  |  | {'Ph (deg)': 'Model alloy', 'n': '1.4', '': '6.1'} |  |  | 18.4 | 19.8 | 49.6 | 9 | 9.1 | 1.4 |  | 0.1 |  | - | 0.2
| 10.1016/j.actamat.2014.12.011 |  | Model alloy |  |  |  | {'Ph (deg)': 'Model alloy', 'n': '1.4', '': '5.0'} |  |  | 17.5 | 18.8 | 47.4 | 6 | 8.7 | 1.4 |  | 0.1 |  | 4.5 | 0.2
| 10.1016/j.actamat.2014.12.011 |  | CMSX-4 |  |  |  | {'Ph (deg)': 'CMSX-4', 'n': '1.4', '': '5.6'} |  |  | 16.7 | 18 | 45.0 | 2 | 8.3 | 1.3 |  | 0.1 |  | 9 | 0.2
| 10.1016/j.actamat.2014.12.011 | [5 empty] | {'Ph (deg)': '', 'n': '0.8', '': ''} |  |  | 16.4 | 17.4 | 45.5 |  | 8.2 | 1.6 |  | 0.1 |  | 9.4 | 0.6
| 10.1016/j.actamat.2014.12.023 |  | g' |  |  |  | {'percentage': 'at.%', 'Pt': '-'} |  |  |  | 22.99 |  | 77.01
| 10.1016/j.actamat.2014.12.023 |  | g |  |  |  | {'percentage': 'at.%', 'Pt': '-'} |  |  |  | 15.54 |  | 84.46
| 10.1016/j.actamat.2014.12.023 |  | g' |  |  |  | {'percentage': 'at.%', 'Pt': '5.74'} |  |  |  | 22.1 |  | 72.16
| 10.1016/j.actamat.2014.12.023 |  | g |  |  |  | {'percentage': 'at.%', 'Pt': '3.83'} |  |  |  | 15.28 |  | 80.9
| 10.1016/j.actamat.2014.12.023 |  | g' |  |  |  | {'percentage': 'at.%', 'Pt': '11.02'} |  |  |  | 20.78 |  | 68.2
| 10.1016/j.actamat.2014.12.023 |  | g |  |  |  | {'percentage': 'at.%', 'Pt': '6.73'} |  |  |  | 14.83 |  | 78.44
| 10.1016/j.actamat.2014.12.023 |  | g' |  |  |  | {'percentage': 'at.%', 'Pt': '15.89'} |  |  |  | 20.43 |  | 63.68
| 10.1016/j.actamat.2014.12.023 |  | g |  |  |  | {'percentage': 'at.%', 'Pt': '8.75'} |  |  |  | 14.65 |  | 76.6
| 10.1016/j.actamat.2015.01.029 |  | FeCrAlloy |  |  |  | {'percentage': 'wt.%'} |  |  |  | 5 |  |  |  | 22 | [9 empty] | Bal.
| 10.1016/j.actamat.2015.01.029 |  | NiCrofer 6025HT |  |  |  | {'percentage': 'wt.%'} |  |  |  | 1.8-2.4 |  | Bal. |  | 24-26 | [6 empty] | 0.5 |  |  | 8-11
| 10.1016/j.actamat.2015.01.029 |  | Crofer 22 APU |  |  |  | {'percentage': 'wt.%'} |  |  |  | 0.5 |  |  |  | 22 | [6 empty] | 0.6-0.8 |  |  | Bal.
| 10.1016/j.actamat.2015.01.040 |  | 8.4 |  |  |  | {'percentage': 'wt.%'} |  |  | 9.1 | 5.9 | 2.4 | Bal |  | 11.9 |  | 4.4 |  |  | 3.0
| 10.1016/j.actamat.2015.01.040 |  | 8.6 |  |  |  | {'percentage': 'wt.%'} |  |  | 9.6 | 5.6 | 2.5 | Bal |  | 9.8 |  | 5.0 |  |  | 4.9
| 10.1016/j.actamat.2015.01.040 |  | 8.8 |  |  |  | {'percentage': 'wt.%'} |  |  | 9.4 | 5.4 | 5.8 | Bal |  | 7.6 |  | 4.6 |  |  | 4.5
| 10.1016/j.actamat.2015.01.040 |  | 9.0 |  |  |  | {'percentage': 'wt.%'} |  |  | 9.8 | 5.1 | 6.0 | Bal |  | 5.9 |  | 6.4 |  |  | 4.8
| 10.1016/j.actamat.2015.01.050 |  | 2Ta |  |  |  | {'percentage': 'at.%', 'Solution': '1250degC/12hrs', 'Age': '1000degC/100hrs'} |  |  | 79.4 | 8.8 | 9.8 | - | - | - |  | 2.0
| 10.1016/j.actamat.2015.01.050 |  | CrTa |  |  |  | {'percentage': 'at.%', 'Solution': '1300degC/6hrs', 'Age': '900degC/150hrs'} |  |  | 78.4 | 7.8 | 7.8 | - | - | 4.5 |  | 1.5
| 10.1016/j.actamat.2015.01.050 |  | 6Ti |  |  |  | {'percentage': 'at.%', 'Solution': '1225degC/60hrs', 'Age': '1000degC/100hrs'} |  |  | 79.0 | 6.7 | 8.1 | - | 6.2 | - |  | -
| 10.1016/j.actamat.2015.01.050 |  | CoNi-C |  |  |  | {'percentage': 'at.%', 'Solution': '1230degC/12hrs', 'Age': '950degC/100hrs'} |  |  | 38.0 | 9.3 | 6.9 | 38.0 | - | 6.4 |  | 1.4
| 10.1016/j.actamat.2015.01.063 |  | DD3 |  |  |  | {'percentage': 'Weight %'} |  |  | 5 | 5.9 | 5.2 | Balance | 2.2 | 9.5 |  |  |  | 3.8
| 10.1016/j.actamat.2015.02.023 |  | RR1000 |  |  |  | {'percentage': 'wt.%'} |  |  | 18.5 | 3 |  | bal | 3.6 | 15 |  | 2 | 0.015 | 5 | [6 empty] | 0.06 | 0.5 | [5 empty] | 0.027
| 10.1016/j.actamat.2015.03.048 |  | CMSX4 |  |  |  | {'percentage': 'wt.%'} |  |  | 9.6 | 5.6 | 6.4 | base | 1.0 | 6.4 |  | 6.5 |  | 0.6 | 3.0
| 10.1016/j.actamat.2015.03.048 |  | CMSX6 |  |  |  | {'percentage': 'wt.%'} |  |  | 5.0 | 4.8 | - | base | 4.7 | 9.8 |  | 2.0 |  | 3.0 | -
| 10.1016/j.actamat.2015.03.050 |  | wt.% |  |  |  | {'percentage': 'wt.%'} |  |  | 9.6 | 5.6 | 6.6 | Bal. | 1.0 | 6.5 |  | 6.1 |  | 0.6 | 2.9 | [6 empty] | 0.1
| 10.1016/j.actamat.2015.03.060 |  | STAL-15 |  |  |  | {'percentage': 'wt.%', '': 'at.%'} |  |  | 5.06 | 9.94 | 1.23 | bal. |  | 17.74 |  | 2.56 |  | 0.62 | - |  |  | - |  |  |  | 0.03
| 10.1016/j.actamat.2015.03.060 |  | STAL-15 |  |  |  | {'percentage': 'wt.%', '': 'wt.%'} |  |  | 5.03 | 4.52 | 3.80 | bal. |  | 15.55 |  | 7.80 |  | 1.00 | - |  |  | - |  |  |  | 0.10
| 10.1016/j.actamat.2015.03.060 |  | STAL-15-Si |  |  |  | {'percentage': 'wt.%', '': 'at.%'} |  |  | 4.90 | 10.00 | 1.33 | bal. |  | 17.87 |  | 2.69 |  | 0.63 | - |  |  | 0.53 |  |  |  | 0.04
| 10.1016/j.actamat.2015.03.060 |  | STAL-15-Si |  |  |  | {'percentage': 'wt.%', '': 'wt.%'} |  |  | 4.86 | 4.54 | 4.12 | bal. |  | 15.64 |  | 8.18 |  | 1.02 |  |  |  | 0.25 |  |  |  | 0.12
| 10.1016/j.actamat.2015.03.060 |  | STAL-15-Re |  |  |  | {'percentage': 'wt.%', '': 'at.%'} |  |  | 5.06 | 10.03 | 0.65 | bal. |  | 17.81 |  | 2.64 |  | 0.61 | 0.64 |  |  | - |  |  |  | 0.04
| 10.1016/j.actamat.2015.03.060 |  | STAL-15-Re |  |  |  | {'percentage': 'wt.%', '': 'wt.%'} |  |  | 5.01 | 4.55 | 2.01 | bal. |  | 15.57 |  | 8.04 |  | 0.99 | 1.99 |  |  | - |  |  |  | 0.11
| 10.1016/j.actamat.2015.04.035 |  | Nominal (wt.%) |  |  |  | {'percentage': 'wt.%'} |  |  | 1.5-2.5 |  | 0.6-1.0 | bal |  | 20.5-23.0 |  |  |  | 8.0-10.0 |  |  | 0.2-1.0 | max 1.0 |  | 17.0-20.0 | [7 empty] | 0.05-0.15
| 10.1016/j.actamat.2015.04.035 |  | OHX (wt.%) |  |  |  | {'percentage': 'wt.%'} |  |  | 1.04+-0.04 |  | 0.56+-0.03 | bal |  | 21.3+-0.19 |  |  |  | 9.0+-0.12 |  |  | 0.48+-0.03 | 0.32+-0.02 |  | 19.5+-0.17 | [7 empty] | 0.057+-0.01
| 10.1016/j.actamat.2015.04.046 |  | ABD-D2 |  |  |  | {'percentage': 'at.%'} |  |  | 18.49 | 7.89 | 1.00 |  | 4.31 | 18.91 |  | 0.66 | 0.046 |  |  | 0.00 |  |  |  |  | 0.039 | [6 empty] | 0.132
| 10.1016/j.actamat.2015.04.046 |  | ABD-D4 |  |  |  | {'percentage': 'at.%'} |  |  | 18.64 | 7.90 | 0.93 |  | 4.03 | 18.63 |  | 0.64 | 0.103 |  |  | 0.44 |  |  |  |  | 0.040 | [6 empty] | 0.141
| 10.1016/j.actamat.2015.04.046 |  | ABD-D6 |  |  |  | {'percentage': 'at.%'} |  |  | 18.83 | 8.07 | 0.94 |  | 2.90 | 18.94 |  | 0.63 | 0.103 |  |  | 1.24 |  |  |  |  | 0.043 | [6 empty] | 0.119
| 10.1016/j.actamat.2015.05.025 |  | CoCrAlYTaCSi |  |  |  | {'percentage': 'wt.%', 'O': '-'} |  |  | 55.15 | 5.1 |  |  |  | 26.41 |  | 10.64 | [5 empty] | 0.9 | [7 empty] | 0.91 |  | 0.89
| 10.1016/j.actamat.2015.05.025 |  | CoCrAlYTaCSiAl2O3 |  |  |  | {'percentage': 'wt.%', 'O': '3.32'} |  |  | 57.64 | 6.68 |  |  |  | 25.39 |  | 5.25 | [5 empty] | 0.77 | [7 empty] | 0.2 |  | 0.75
| 10.1016/j.actamat.2015.05.033 |  | at.% |  |  |  | {'percentage': 'at.%', 'Ni (bal.)': '64.70'} |  |  | 9.00 | 13.50 | 2.00 |  |  | 6.00 |  | 2.20 |  | 0.60 | 2.00 | [7 empty] | 0.00
| 10.1016/j.actamat.2015.05.033 |  | wt.% |  |  |  | {'percentage': 'at.%', 'Ni (bal.)': '61.24'} |  |  | 8.56 | 5.88 | 5.93 |  |  | 5.03 |  | 6.42 |  | 0.93 | 6.01 | [7 empty] | -
| 10.1016/j.actamat.2015.05.033 |  | at.% |  |  |  | {'percentage': 'at.%', 'Ni (bal.)': '63.70'} |  |  | 9.00 | 13.50 | 2.00 |  |  | 6.00 |  | 2.20 |  | 0.60 | 2.00 | [7 empty] | 1.00
| 10.1016/j.actamat.2015.05.033 |  | wt.% |  |  |  | {'percentage': 'at.%', 'Ni (bal.)': '59.88'} |  |  | 8.50 | 5.84 | 5.89 |  |  | 5.00 |  | 6.38 |  | 0.92 | 5.97 | [7 empty] | 1.62
| 10.1016/j.actamat.2015.06.034 |  | gp |  |  |  | {'percentage': 'at%'} |  |  | 91.80 | 6.12 |  | - | - |  |  | 0.14 |  | 1.90
| 10.1016/j.actamat.2015.06.034 |  | g'p |  |  |  | {'percentage': 'at%'} |  |  | 77.50 | 12.90 |  | - | - |  |  | 3.70 |  | 5.91
| 10.1016/j.actamat.2015.06.034 |  | K ip |  |  |  | {'percentage': 'at%'} |  |  | 0.84 | 2.11 |  | - | - |  |  | 26.43 |  | 3.11
| 10.1016/j.actamat.2015.06.034 |  | gp |  |  |  | {'percentage': 'at%'} |  |  | 69.76 | 4.49 |  | 21.86 |  |  |  | 0.23 |  | 3.67
| 10.1016/j.actamat.2015.06.034 |  | g'p |  |  |  | {'percentage': 'at%'} |  |  | 39.12 | 13.92 |  | 37.71 |  |  |  | 3.63 |  | 5.62
| 10.1016/j.actamat.2015.06.034 |  | K ip |  |  |  | {'percentage': 'at%'} |  |  | 0.56 | 3.10 |  | 1.73 |  |  |  | 15.78 |  | 1.53
| 10.1016/j.actamat.2015.06.034 |  | gp |  |  |  | {'percentage': 'at%'} |  |  | 62.84 | 5.61 |  | 26.34 | - |  |  | 0.47 |  | 4.72
| 10.1016/j.actamat.2015.06.034 |  | g'p |  |  |  | {'percentage': 'at%'} |  |  | 34.93 | 14.94 |  | 41.83 | - |  |  | 2.55 |  | 5.72
| 10.1016/j.actamat.2015.06.034 |  | K ip |  |  |  | {'percentage': 'at%'} |  |  | 0.56 | 2.66 |  | 1.59 | - |  |  | 5.43 |  | 1.21
| 10.1016/j.actamat.2015.06.034 |  | gp |  |  |  | {'percentage': 'at%'} |  |  | 62.78 | 5.80 |  | 26.23 | 0.65 |  |  | 0.35 |  | 4.17
| 10.1016/j.actamat.2015.06.034 |  | g'p |  |  |  | {'percentage': 'at%'} |  |  | 33.26 | 15.22 |  | 43.16 | 1.45 |  |  | 1.89 |  | 4.99
| 10.1016/j.actamat.2015.06.034 |  | K ip |  |  |  | {'percentage': 'at%'} |  |  | 0.53 | 2.62 |  | 1.65 | 2.23 |  |  | 5.40 |  | 1.20
| 10.1016/j.actamat.2015.06.034 |  | gs |  |  |  | {'percentage': 'at%'} |  |  | 63.65 | 5.37 |  | 26.03 | - |  |  | 0.28 |  | 4.66
| 10.1016/j.actamat.2015.06.034 |  | g's |  |  |  | {'percentage': 'at%'} |  |  | 39.28 | 13.03 |  | 39.35 | - |  |  | 0.60 |  | 6.26
| 10.1016/j.actamat.2015.06.034 |  | K is |  |  |  | {'percentage': 'at%'} |  |  | 0.62 | 2.43 |  | 1.51 | - |  |  | 2.14 |  | 1.34
| 10.1016/j.actamat.2015.06.034 |  | gs |  |  |  | {'percentage': 'at%'} |  |  | 60.53 | 6.87 |  | 27.64 | 0.52 |  |  | 0.21 |  | 4.21
| 10.1016/j.actamat.2015.06.034 |  | g's |  |  |  | {'percentage': 'at%'} |  |  | 32.41 | 17.01 |  | 42.12 | 1.25 |  |  | 0.91 |  | 6.10
| 10.1016/j.actamat.2015.06.034 |  | K is |  |  |  | {'percentage': 'at%'} |  |  | 0.54 | 2.48 |  | 1.52 | 2.40 |  |  | 4.33 |  | 1.45
| 10.1016/j.actamat.2015.07.048 |  | ATI 718Plus(r) |  |  |  | {'f (%)': '14-18'} |  |  | 9.13 | 1.46 | 1.04 | Bal. | 0.71 | 17.42 |  | - |  | 2.72 |  | 5.48
| 10.1016/j.actamat.2015.07.048 |  | KM4 |  |  |  | {'f (%)': '55'} |  |  | 18 | 4 | - | Bal. | 4 | 12 |  | - |  | 4 |  | 2
| 10.1016/j.actamat.2015.07.048 |  | IN100 |  |  |  | {'f (%)': '60'} |  |  | 18.3 | 4.9 | - | Bal. | 4.3 | 12.3 |  | - |  | 3.3 |  | -
| 10.1016/j.actamat.2015.07.048 |  | RR1000 |  |  |  | {'f (%)': '40-55'} |  |  | 18.5 | 3 | - | Bal. | 3.6 | 15 |  | 2 |  | 5 |  | 1.1
| 10.1016/j.actamat.2015.07.048 |  | Udimet(r) 720Li |  |  |  | {'f (%)': '45-50'} |  |  | 15 | 2.5 | 1.25 | Bal. | 5 | 16 |  | - |  | 3 |  | -
| 10.1016/j.actamat.2015.08.009 |  | U720Li |  |  |  | {'percentage': 'wt.%'} |  |  | 14.5 | 2.5 | 1.2 | Base | 5.0 | 16.2 |  |  | 0.016 | 2.9 | [5 empty] | 0.28 | 0.043 | [6 empty] | 0.016
| 10.1016/j.actamat.2015.08.053 |  | Composition |  |  |  | {'NbMo': '103Ni-22Al-17Co-10Nb-8Mo', 'TaW': '103Ni-22Al-17Co-10Ta-8W', 'NbTa': '103Ni-22Al-17Co-10Nb-8Ta'} |  |  |  |  | 103Ni-22Al-17Co-18W |  |  |  |  | 103Ni-22Al-17Co-18Ta |  | 103Ni-22Al-17Co-18Mo |  | 103Ni-22Al-17Co-18Nb
| 10.1016/j.actamat.2015.08.053 |  | at%Co |  |  |  | {'percentage': 'at%', 'NbMo': '10.6', 'TaW': '10.6', 'NbTa': '10.6'} |  |  |  |  | 10.6 |  |  |  |  | 10.6 |  | 10.6 |  | 10.6
| 10.1016/j.actamat.2015.08.053 |  | at%Nb &Ta |  |  |  | {'percentage': 'at%', 'NbMo': '6.3', 'TaW': '6.3', 'NbTa': '11.3'} |  |  |  |  | 0 |  |  |  |  | 11.3 |  | 0 |  | 11.3
| 10.1016/j.actamat.2015.08.053 |  | at%Mo&W |  |  |  | {'percentage': 'at%', 'NbMo': '5.0', 'TaW': '5.0', 'NbTa': '0'} |  |  |  |  | 11.3 |  |  |  |  | 0 |  | 11.3 |  | 0
| 10.1016/j.actamat.2015.09.006 |  | Ni-Fe-based |  |  |  | {'percentage': 'wt.%', 'Mo + Nb + W': '0-1.0', 'Ti + Al': '3.5-4.5'} | [5 empty] | Bal. |  | 20 |  |  | 0.005 |  |  |  |  | 0.1-0.5 |  | 30 | 0.02 | [6 empty] | 0.03
text | 10.1016/j.actamat.2015.10.006 |  | TTNI8 | solvus | 1148 | °C
text | 10.1016/j.actamat.2015.10.006 |  | TTNI8 | solidus | 1233 | °C
| 10.1016/j.actamat.2015.10.006 |  | M23C6 |  |  |  | {'percentage': 'at.%'} |  |  | 1.3 +- 0.01 | 0.0 | 2.0 +- 0.01 | 3.6 +- 0.02 |  | 70.4 +- 0.04 |  | 0.0 | 0.5 +- 0.01 | 2.5 +- 0.02 | [13 empty] | 19.7 +- 0.02
| 10.1016/j.actamat.2015.10.006 |  | MC |  |  |  | {'percentage': 'at.%'} |  |  | 0.2 +- 0.02 | 0.0 | 0.2 +- 0.02 | 0.7 +- 0.03 |  | 0.4 +- 0.02 |  | 48.3 +- 0.18 | 0.3 +- 0.02 | 0.2 +- 0.02 | [13 empty] | 49.6 +- 0.18
| 10.1016/j.actamat.2015.10.006 |  | M5B3 |  |  |  | {'percentage': 'at.%'} |  |  | 0.5 +- 0.02 | 0.0 | 1.4 +- 0.04 | 0.1 +- 0.02 |  | 60.6 +- 0.17 |  | 0.0 | 36.2 +- 0.17 | 1.1 +- 0.04 | [13 empty] | 0.0
| 10.1016/j.actamat.2015.10.006 |  | M5B3 |  |  |  | {'percentage': 'at.%'} |  |  | 0.5 +- 0.02 | 0.0 | 2.2 +- 0.04 | 0.3 +- 0.02 |  | 57.9 +- 0.14 |  | 0.0 | 36.6 +- 0.14 | 2.3 +- 0.04 | [13 empty] | 0.2 +- 0.02
| 10.1016/j.actamat.2015.11.018 |  | DD6 |  |  |  | {'percentage': 'wt. %'} |  |  | 9.0 | 5.6 | 8.0 | Bal. | - | 4.3 |  | 7.5 |  | 2.0 | 2.0 | 0.5 | [5 empty] | 0.1
| 10.1016/j.actamat.2015.12.008 |  | AM1 |  |  |  | {'percentage': 'wt. %'} |  |  | 6 | 5.1 | 5 | Bal. | 1 | 7 |  | 7.5 |  | 1.8
| 10.1016/j.actamat.2015.12.008 |  | AM1 |  |  |  | {'percentage': 'wt. %'} |  |  | 7 | 5.5 | 6 | Bal | 1.4 | 8 |  | 8.5 |  | 2.2
| 10.1016/j.actamat.2015.12.014 |  | Rene N5 |  |  |  | {'percentage': 'at. %'} |  |  | 7.7 | 13.8 | 1.6 | 64.7 | - | 8.1 |  | 2.2 |  | 0.9 | 1
| 10.1016/j.actamat.2015.12.014 |  | Rene N5 |  |  |  | {'percentage': 'at. %'} |  |  | 8.7 | 11.8 | 1.8 | 66 | 1.2 | 7.1 |  | 2 |  | 0.3 | 1
| 10.1016/j.actamat.2016.01.028 |  | c(X) in Co-X/at.% |  |  |  | {'percentage': 'at.%'} |  |  |  | 6.0 | 6.0 |  | 6.0 | 6.0 |  | 3.0 |  | 6.0 | 6.0 | 3.0 | 6.0 |  | 6.0 | 6.0 |  |  | 6.0
| 10.1016/j.actamat.2016.01.028 |  | c(X) in Co-X/wt.% |  |  |  | {'percentage': 'wt.%'} |  |  |  | 2.8 | 16.6 |  | 4.9 | 5.3 |  | 8.7 |  | 9.4 | 16.8 | 4.7 | 5.6 |  | 5.2 | 5.7 |  |  | 9.9
| 10.1016/j.actamat.2016.01.032 |  | CMSX4 |  |  |  | {'percentage': 'weight%'} |  |  | 9 | 5.6 | 6 | Balance | 1 | 6.5 |  | 6.5 |  | 0.6 | 3 | [6 empty] | 0.1
| 10.1016/j.actamat.2016.01.042 |  | 718Plus |  |  |  | {'percentage': 'wt. %', 'C + B + P': '<0.05'} |  |  | 9.1 | 1.45 | 1.0 | Bal. | 0.75 | 18.0 |  |  |  | 2.7 |  | 5.4 |  |  |  | 9.5
| 10.1016/j.actamat.2016.02.025 |  | Ti-6Al-4V |  |  |  | {'percentage': 'wt. %', 'O': '0.136', 'N': '0.02', 'H': '0.004'} |  |  |  | 6.4 |  |  | Bal. | [9 empty] | 3.88 | 0.18 | [7 empty] | 0.01
| 10.1016/j.actamat.2016.02.067 |  | RR1000 |  |  |  | {'percentage': 'wt. %'} |  |  | 18.5 | 3 |  | Balance | 3.6 | 15 |  | 2 | 0.015 | 5 | [6 empty] | 0.06 | 0.5 | [5 empty] | 0.027
| 10.1016/j.actamat.2016.02.067 |  | RR1000 |  |  |  | {'percentage': 'at. %'} |  |  | 17.94 | 6.35 |  | Balance | 4.29 | 16.49 |  | 0.63 | 0.08 | 2.98 | [6 empty] | 0.04 | 0.16 | [5 empty] | 0.13
| 10.1016/j.actamat.2016.03.020 |  | Point 1 | [9 empty] | - |  | - |  |  |  | 100.00
| 10.1016/j.actamat.2016.03.020 |  | Point 2 | [9 empty] | 79.36 |  | 20.64 |  |  |  | -
| 10.1016/j.actamat.2016.05.024 |  | IN738LC |  |  |  | {'percentage': 'wt.%'} |  |  | 8 | 3.2 |  |  |  | 15.7 |  |  | 0.007 | 0.6 | [13 empty] | 0.09
| 10.1016/j.actamat.2016.05.024 |  | IN738LC |  |  |  | {'percentage': 'wt.%'} |  |  | 8.5 | 3.4 |  |  |  | 16 |  |  | 0.01 | 1.75 | [13 empty] | 0.11
| 10.1016/j.actamat.2016.05.024 |  | IN738LC |  |  |  | {'percentage': 'wt.%'} |  |  | 9 | 3.7 |  |  |  | 16.3 |  |  | 0.012 | 2 | [13 empty] | 0.13
| 10.1016/j.actamat.2016.05.024 |  | IN738LC |  |  |  | {'percentage': 'wt.%'} |  |  | 3.2 | 0.6 |  |  |  | 2.4 |  |  |  | 0.03 | [13 empty] | 1.5
| 10.1016/j.actamat.2016.05.024 |  | IN738LC |  |  |  | {'percentage': 'wt.%'} |  |  | 3.4 | 0.9 |  |  |  | 2.6 |  |  | bal | 0.05 | [13 empty] | 1.75
| 10.1016/j.actamat.2016.05.024 |  | IN738LC |  |  |  | {'percentage': 'wt.%'} |  |  | 3.7 | 1.1 |  |  |  | 2.8 |  |  |  | 0.08 | [13 empty] | 2
| 10.1016/j.actamat.2016.06.055 |  | Interdendritic region |  |  |  | {'percentage': 'at.%'} |  |  | 8.1 | 12.9 | 4.2 | 62.1 |  | 8.6 |  | 2.1 |  | 1.3 | 0.7
| 10.1016/j.actamat.2016.06.055 |  | Dendritic region |  |  |  | {'percentage': 'at.%'} |  |  | 8.4 | 13.2 | 4.9 | 60.2 |  | 8.5 |  | 2.1 |  | 1.4 | 1.3
| 10.1016/j.actamat.2016.06.055 |  | Deviation |  |  |  | {'percentage': 'at.%'} |  |  | -0.3 | -0.3 | -0.7 | 1.9 |  | 0.1 |  | 0 |  | -0.1 | -0.6
| 10.1016/j.actamat.2016.07.007 |  | IN738LC |  |  |  | {'percentage': 'at.%'} |  |  | 8.19 | 7.26 | 0.803 | bal | 4.09 | 17.5 |  | 0.549 | 0.05 | 1.04 |  | 0.513 |  |  |  |  | 0.0342 | [6 empty] | 0.52
| 10.1016/j.actamat.2016.07.014 |  | Co-9.4Al-7.5W-2.1Ru |  |  |  | {'percentage': 'at.%', 'Phase(s)': 'g (f.c.c.)', 'Measurement method': 'APT'} |  |  | 83.41 +- 0.07 | 8.88 +- 0.07 | 5.79 +- 0.13 | [15 empty] | 1.86 +- 0.15
| 10.1016/j.actamat.2016.07.014 |  | Co-9.4Al-7.5W-2.1Ru |  |  |  | {'percentage': 'at.%', 'Phase(s)': "g'", 'Measurement method': 'APT'} |  |  | 74.30 +- 0.41 | 10.08 +- 0.54 | 13.15 +- 0.61 | [15 empty] | 2.36 +- 0.27
| 10.1016/j.actamat.2016.07.014 |  | Co-9.4Al-7.5W-2.1Ru |  |  |  | {'percentage': 'at.%', 'Phase(s)': 'g (f.c.c.)', 'Measurement method': 'APT'} |  |  | 85.20 +- 0.21 | 8.44 +- 0.14 | 5.20 +- 0.12 | [15 empty] | 1.15 +- 0.05
| 10.1016/j.actamat.2016.07.014 |  | Co-9.4Al-7.5W-2.1Ru |  |  |  | {'percentage': 'at.%', 'Phase(s)': 'Co3W (D019)', 'Measurement method': 'APT'} |  |  | 74.91 +- 0.39 | 1.82 +- 0.12 | 21.57 +- 0.27 | [15 empty] | 1.69 +- 0.09
| 10.1016/j.actamat.2016.07.014 |  | Co-9.4Al-7.5W-2.1Ru |  |  |  | {'percentage': 'at.%', 'Phase(s)': 'CoAl (B2)', 'Measurement method': 'EDS'} |  |  | 47 | 35 | 3 | [15 empty] | 15
| 10.1016/j.actamat.2016.08.018 |  | Nominal |  |  |  | {'percentage': 'at.%', 'Sc': '0.02', 'Er': '0.0045'} | [15 empty] | 0.10 |  |  | 0.08
| 10.1016/j.actamat.2016.08.018 |  | DCPMS |  |  |  | {'percentage': 'at.%', 'Sc': '0.014', 'Er': '0.0075'} | [15 empty] | 0.094 |  |  | 0.075
| 10.1016/j.actamat.2016.08.018 |  | LEAP |  |  |  | {'percentage': 'at.%', 'Sc': '0.013', 'Er': '0.0057'} | [15 empty] | 0.086* |  |  | 0.068
| 10.1016/j.actamat.2016.08.035 |  | Re-free |  |  |  | {'percentage': 'wt.%'} |  |  | 9.0 | 4.5 | 4.0 | Bal. | 2.5 | 12.0 |  | 5.0 |  | 2.0 | - | [12 empty] | (0.01)
| 10.1016/j.actamat.2016.08.035 |  | Re-containing |  |  |  | {'percentage': 'wt.%'} |  |  | 8.9 | 6.0 | 5.5 | Bal. | - | 6.9 |  | 6.7 |  | 1.4 | 2.9 | [12 empty] | (0.05)
| 10.1016/j.actamat.2016.08.068 |  | Cu-Zr-Ti |  |  |  | {'Cu': '4.12', 'Laser travel speed (mm/s)': '8.47-29.63', 'Final re-melt laser power (W)': '200', 'Average surface cooling rate, 1600-2200 degC (K/s)': '1.68 x 104'} | [6 empty] | 0.93 | [11 empty] | 2.83
| 10.1016/j.actamat.2016.08.068 |  | Cu-Zr-Ti |  |  |  | {'Cu': '4.12', 'Laser travel speed (mm/s)': '8.47-29.63', 'Final re-melt laser power (W)': '240', 'Average surface cooling rate, 1600-2200 degC (K/s)': '1.43 x 104'} | [6 empty] | 1.3 | [11 empty] | 2.83
| 10.1016/j.actamat.2016.08.068 |  | Cu-Zr-Ti |  |  |  | {'Cu': '4.12', 'Laser travel speed (mm/s)': '8.47-29.63', 'Final re-melt laser power (W)': '280', 'Average surface cooling rate, 1600-2200 degC (K/s)': '1.19 x 104'} | [6 empty] | 1.51 | [11 empty] | 2.83
| 10.1016/j.actamat.2016.08.068 |  | Cu-Zr-Ti |  |  |  | {'Cu': '0.56-8.80', 'Laser travel speed (mm/s)': '8.47-29.63 (Ti)', 'Final re-melt laser power (W)': '180', 'Average surface cooling rate, 1600-2200 degC (K/s)': '-'} | [6 empty] | 0.56 | [11 empty] | 2.51-0.77
| 10.1016/j.actamat.2016.10.009 |  | 1 - PZT Coating |  |  |  | {'percentage': 'atomic %', 'Pb': '43.8'} |  |  |  | 6.1 |  | 1.9 | 31.6 | 1.4 |  |  |  | 0.9 |  | 1.5 |  |  |  | 2.6 | 10.2
| 10.1016/j.actamat.2016.10.009 |  | 2 - Upper Ni-Rich Layer |  |  |  | {'percentage': 'atomic %', 'Pb': '11.2'} |  |  |  | 2.9 |  | 47.5 | 15.0 | 1.3 |  |  |  | 0.9 |  | 1.1 |  |  |  | 12.6 | 7.5
| 10.1016/j.actamat.2016.10.009 |  | 3 - Fe-Rich Layer |  |  |  | {'percentage': 'atomic %', 'Pb': '7.4'} |  |  |  | 2.5 |  | 24.1 | 15.8 | 3.6 |  |  |  | 1.0 |  | 0.6 |  |  |  | 42.5 | 2.5
| 10.1016/j.actamat.2016.10.009 |  | 4 - Cr-Rich Layer |  |  |  | {'percentage': 'atomic %', 'Pb': '2.4'} |  |  |  | 2.6 |  | 5.8 | 3.8 | 64.4 |  |  |  | 2.4 |  | 4.3 |  |  |  | 13.1 | 1.2
| 10.1016/j.actamat.2016.10.009 |  | 5 - Lower Ni-Rich Layer |  |  |  | {'percentage': 'atomic %', 'Pb': '0.3'} |  |  |  | 2.2 |  | 69.5 | 1.5 | 14.6 |  |  |  | 3.3 |  | 3.4 |  |  |  | 4.5 | 0.7
| 10.1016/j.actamat.2016.10.009 |  | 6 - Substrate |  |  |  | {'percentage': 'atomic %', 'Pb': '0.2'} |  |  |  | 1.7 |  | 52.9 | 1.2 | 19.6 |  |  |  | 1.6 |  | 3.1 |  |  |  | 19.1 | 0.6
| 10.1016/j.actamat.2016.10.048 |  | CoWAlloy2 |  |  |  | {'percentage': 'at.%'} |  |  | 40.8 | 9.0 | 5.0 | 32.0 | 0.3 | 12.0 |  | 0.2 | 0.08 |  |  |  |  | 0.4 |  |  | 0.01 | 0.1 | [5 empty] | 0.08
| 10.1016/j.actamat.2016.10.048 |  | CoWAlloy2 |  |  |  | {'percentage': 'at.%'} |  |  | 41.7 | 8.7 | 4.7 | 31.8 | 0.3 | 12.6 |  | n.d. | n.d. |  |  |  |  | n.d. |  |  | n.d. | n.d. | [5 empty] | n.d.
| 10.1016/j.actamat.2016.10.048 |  | CoWAlloy2 |  |  |  | {'percentage': 'at.%'} |  |  | +-0.4 | +-0.2 | +-0.1 | +-0.1 | +-0.03 | +-0.1 |  | n.d. | n.d. |  |  |  |  | n.d. |  |  | n.d. | n.d. | [5 empty] | n.d.
| 10.1016/j.actamat.2016.10.048 |  | CoWAlloy2 |  |  |  | {'percentage': 'at.%'} |  |  | 47.3 | 4.2 | 5.0 | 23.3 | 0.2 | 20.0 |  | n.d. | n.d. |  |  |  |  | n.d. |  |  | n.d. | n.d. | [5 empty] | n.d.
| 10.1016/j.actamat.2016.10.048 |  | CoWAlloy2 |  |  |  | {'percentage': 'at.%'} |  |  | +-2.1 | +-1.3 | +-0.6 | +-3.0 | +-0.1 | +-2.8 |  | n.d. | n.d. |  |  |  |  | n.d. |  |  | n.d. | n.d. | [5 empty] | n.d.
| 10.1016/j.actamat.2016.10.048 |  | CoWAlloy2 |  |  |  | {'percentage': 'at.%'} |  |  | 36.4 | 10.0 | 7.1 | 37.9 | 0.5 | 8.2 |  | n.d. | n.d. |  |  |  |  | n.d. |  |  | n.d. | n.d. | [5 empty] | n.d.
| 10.1016/j.actamat.2016.10.048 |  | CoWAlloy2 |  |  |  | {'percentage': 'at.%'} |  |  | +-2.0 | +-1.9 | +-0.3 | +-2.38 | +-0.1 | +-2.0 |  | n.d. | n.d. |  |  |  |  | n.d. |  |  | n.d. | n.d. | [5 empty] | n.d.
| 10.1016/j.actamat.2016.11.009 |  | Boron-free |  |  |  | {'percentage': 'at.%'} |  |  | 5.50 | 10.00 | 1.26 |  |  | 16.45 |  | 2.41 | <0.005 | 0.61 | [7 empty] | 0.02 | [5 empty] | 0.44
| 10.1016/j.actamat.2016.11.009 |  | Boron-containing |  |  |  | {'percentage': 'at.%'} |  |  | 5.50 | 10.09 | 1.26 |  |  | 16.55 |  | 2.40 | 0.05 | 0.59 | [7 empty] | 0.02 | [5 empty] | 0.47
text | 10.1016/j.actamat.2016.11.021 |  | 625 | melting | 1283 | °C | {'percentage': 'wt.-%', 'O': ''} |  |  | <1.0 | <0.4 |  | As-received powder | <0.4 | As-received powder |  |  |  | 8-10 |  | Printed and cured | <0.5 | <0.5 |  | Printed and cured
text | 10.1016/j.actamat.2016.11.021 |  | 625 | melting | 1283 | °C | {'percentage': 'wt.-%', 'O': '0.4'} |  |  | 3.5 | 21.8 |  | As-received powder | 3.6 | As-received powder |  |  |  | Bal. |  | Printed and cured | 9.3 | <0.4 |  | Printed and cured | [7 empty] | -
text | 10.1016/j.actamat.2016.11.021 |  | 625 | melting | 1283 | °C | {'percentage': 'wt.-%', 'O': '0.8'} |  |  | 3.7 | 16.9 |  | As-received powder | 3.7 | As-received powder |  |  |  | Bal. |  | Printed and cured | 8.7 | 0.05 |  | Printed and cured | [7 empty] | 0.7
text | 10.1016/j.actamat.2016.11.021 |  | 625 | melting | 1283 | °C | {'percentage': 'wt.-%', 'O': '0.4'} |  |  | 3.3 | 21.5 |  | As-received powder | 4.2 | As-received powder |  |  |  | Bal. |  | Printed and cured | 8.9 | - |  | Printed and cured | [7 empty] | 0.4
text | 10.1016/j.actamat.2016.11.021 |  | 625 | melting | 1283 | °C | {'percentage': 'wt.-%', 'O': '0.4'} |  |  | 3.6 | 21.8 |  | As-received powder | 4.4 | As-received powder |  |  |  | Bal. |  | Printed and cured | 8.0 | 0.02 |  | Printed and cured | [7 empty] | 0.5
text | 10.1016/j.actamat.2016.11.021 |  | 625 | melting | 1283 | °C | {'percentage': 'wt.-%', 'O': ''} | [5 empty] | 1.90 |  | 0.09 | [5 empty] | 0.65 |  |  |  | 1.43
text | 10.1016/j.actamat.2016.11.021 |  | 625 | melting | 1283 | °C | {'percentage': 'wt.-%', 'O': ''} | [5 empty] | 0.04 |  | 0.01 | [5 empty] | 0.44 |  |  |  | 0.28
text | 10.1016/j.actamat.2016.11.021 |  | 625 | melting | 1323 | °C | {'percentage': 'wt.-%', 'O': ''} |  |  | <1.0 | <0.4 |  | As-received powder | <0.4 | As-received powder |  |  |  | 8-10 |  | Printed and cured | <0.5 | <0.5 |  | Printed and cured
text | 10.1016/j.actamat.2016.11.021 |  | 625 | melting | 1323 | °C | {'percentage': 'wt.-%', 'O': '0.4'} |  |  | 3.5 | 21.8 |  | As-received powder | 3.6 | As-received powder |  |  |  | Bal. |  | Printed and cured | 9.3 | <0.4 |  | Printed and cured | [7 empty] | -
text | 10.1016/j.actamat.2016.11.021 |  | 625 | melting | 1323 | °C | {'percentage': 'wt.-%', 'O': '0.8'} |  |  | 3.7 | 16.9 |  | As-received powder | 3.7 | As-received powder |  |  |  | Bal. |  | Printed and cured | 8.7 | 0.05 |  | Printed and cured | [7 empty] | 0.7
text | 10.1016/j.actamat.2016.11.021 |  | 625 | melting | 1323 | °C | {'percentage': 'wt.-%', 'O': '0.4'} |  |  | 3.3 | 21.5 |  | As-received powder | 4.2 | As-received powder |  |  |  | Bal. |  | Printed and cured | 8.9 | - |  | Printed and cured | [7 empty] | 0.4
text | 10.1016/j.actamat.2016.11.021 |  | 625 | melting | 1323 | °C | {'percentage': 'wt.-%', 'O': '0.4'} |  |  | 3.6 | 21.8 |  | As-received powder | 4.4 | As-received powder |  |  |  | Bal. |  | Printed and cured | 8.0 | 0.02 |  | Printed and cured | [7 empty] | 0.5
text | 10.1016/j.actamat.2016.11.021 |  | 625 | melting | 1323 | °C | {'percentage': 'wt.-%', 'O': ''} | [5 empty] | 1.90 |  | 0.09 | [5 empty] | 0.65 |  |  |  | 1.43
text | 10.1016/j.actamat.2016.11.021 |  | 625 | melting | 1323 | °C | {'percentage': 'wt.-%', 'O': ''} | [5 empty] | 0.04 |  | 0.01 | [5 empty] | 0.44 |  |  |  | 0.28
text | 10.1016/j.actamat.2016.11.021 |  | 625 | solidus | 1294 | °C | {'percentage': 'wt.-%', 'O': ''} |  |  | <1.0 | <0.4 |  | As-received powder | <0.4 | As-received powder |  |  |  | 8-10 |  | Printed and cured | <0.5 | <0.5 |  | Printed and cured
text | 10.1016/j.actamat.2016.11.021 |  | 625 | solidus | 1294 | °C | {'percentage': 'wt.-%', 'O': '0.4'} |  |  | 3.5 | 21.8 |  | As-received powder | 3.6 | As-received powder |  |  |  | Bal. |  | Printed and cured | 9.3 | <0.4 |  | Printed and cured | [7 empty] | -
text | 10.1016/j.actamat.2016.11.021 |  | 625 | solidus | 1294 | °C | {'percentage': 'wt.-%', 'O': '0.8'} |  |  | 3.7 | 16.9 |  | As-received powder | 3.7 | As-received powder |  |  |  | Bal. |  | Printed and cured | 8.7 | 0.05 |  | Printed and cured | [7 empty] | 0.7
text | 10.1016/j.actamat.2016.11.021 |  | 625 | solidus | 1294 | °C | {'percentage': 'wt.-%', 'O': '0.4'} |  |  | 3.3 | 21.5 |  | As-received powder | 4.2 | As-received powder |  |  |  | Bal. |  | Printed and cured | 8.9 | - |  | Printed and cured | [7 empty] | 0.4
text | 10.1016/j.actamat.2016.11.021 |  | 625 | solidus | 1294 | °C | {'percentage': 'wt.-%', 'O': '0.4'} |  |  | 3.6 | 21.8 |  | As-received powder | 4.4 | As-received powder |  |  |  | Bal. |  | Printed and cured | 8.0 | 0.02 |  | Printed and cured | [7 empty] | 0.5
text | 10.1016/j.actamat.2016.11.021 |  | 625 | solidus | 1294 | °C | {'percentage': 'wt.-%', 'O': ''} | [5 empty] | 1.90 |  | 0.09 | [5 empty] | 0.65 |  |  |  | 1.43
text | 10.1016/j.actamat.2016.11.021 |  | 625 | solidus | 1294 | °C | {'percentage': 'wt.-%', 'O': ''} | [5 empty] | 0.04 |  | 0.01 | [5 empty] | 0.44 |  |  |  | 0.28
| 10.1016/j.actamat.2016.11.053 |  | Nominal |  |  |  | {'percentage': 'at.%'} |  |  | 17.9 | 6.35 |  | 50.9 | 4.3 | 16.5 |  | 0.63 | 0.08 | 3 | [5 empty] | - |  | 0.16
| 10.1016/j.actamat.2016.11.053 |  | Overall |  |  |  | {'percentage': 'at.%'} |  |  | 18.0 | 6.19 |  | 49.6 | 4.00 | 17.6 |  | 0.54 | 0.06 | 3.24 | [5 empty] | 0.39 |  | 0.13
| 10.1016/j.actamat.2016.11.053 |  | Primary g' |  |  |  | {'percentage': 'at.%'} |  |  | 6.55 | 12.3 |  | 67.2 | 9.32 | 1.28 |  | 1.41 | 0.04 | 0.75 | [5 empty] | 0.09 |  | 0.25
| 10.1016/j.actamat.2016.11.053 |  | Secondary g' |  |  |  | {'percentage': 'at.%'} |  |  | 6.68 | 11.6 |  | 67.7 | 9.51 | 1.41 |  | 1.43 | 0.04 | 0.74 | [5 empty] | 0.03 |  | 0.37
| 10.1016/j.actamat.2016.11.053 |  | Tertiary g' |  |  |  | {'percentage': 'at.%'} |  |  | 6.07 | 14.2 |  | 67.4 | 7.71 | 1.48 |  | 0.88 | 0.06 | 1.66 | [5 empty] | 0.07 |  | 0.03
| 10.1016/j.actamat.2016.11.053 |  | Matrix |  |  |  | {'percentage': 'at.%'} |  |  | 26.3 | 1.46 |  | 36.0 | 0.26 | 30.1 |  | 0.03 | 0.08 | 4.84 | [5 empty] | 0.66 |  | -
| 10.1016/j.actamat.2016.12.039 |  | 720Li |  |  |  | {'percentage': 'wt-%'} |  |  | 15.0 | 2.5 | 1.25 | bal | 5.0 | 16.0 |  | 0.0 | 0.015 | 3.0 | [6 empty] | 0.035 | [6 empty] | 0.015
| 10.1016/j.actamat.2016.12.039 |  | RR1000 |  |  |  | {'percentage': 'wt-%'} |  |  | 18.5 | 3.0 | 0.0 | bal | 3.6 | 15.0 |  | 2.0 | 0.015 | 5.0 | [6 empty] | 0.06 | [6 empty] | 0.027
| 10.1016/j.actamat.2016.12.072 |  | DD6 |  |  |  | {'percentage': 'wt.%'} |  |  | 9 | 5.6 | 8 | Bal. |  | 4.3 |  | 7.5 |  | 2 | 2 | 0.5 | [5 empty] | 0.1
| 10.1016/j.actamat.2017.02.003 |  | X |  |  |  | {'percentage': 'wt. %'} |  |  | 1.5 | / | 0.6 | Bal |  | 22 |  |  | 0.008 | 9 |  |  | 1 | 1 |  | 18 | [5 empty] | / |  | 0.1
| 10.1016/j.actamat.2017.02.003 |  | X |  |  |  | {'percentage': 'wt. %'} |  |  | 23 | 12.5 | / | Bal |  | 17 |  |  | / | / |  |  | / | / |  | / | [5 empty] | 0.6 |  | /
| 10.1016/j.actamat.2017.02.007 |  | None |  |  |  | {'percentage': 'wt%'} |  |  | 9.15 | 5.62 | 9.4 | Bal. | 0.73 | 8.31 |  | 3.2 | 0.02 | 0.54 | [6 empty] | 0.01 | 1.28 | [5 empty] | 0.07
| 10.1016/j.actamat.2017.02.028 |  | Nominal |  |  |  | {'percentage': 'wt%'} |  |  |  | 6.5 |  | 10 | 0,2,4,6 | 10 |  |  | 0.005 | 3.4 | [5 empty] | Bal. | 0.25
| 10.1016/j.actamat.2017.02.028 |  | FBB8 |  |  |  | {'percentage': 'wt%'} |  |  |  | 5.5 |  | 10.2 | 0 | 10.4 |  |  | <0.001 | 3.4 | [5 empty] | Bal. | 0.31
| 10.1016/j.actamat.2017.02.028 |  | FBB8-2Ti |  |  |  | {'percentage': 'wt%'} |  |  |  | 5.8 |  | 9.9 | 2.0 | 10.4 |  |  | <0.001 | 3.1 | [5 empty] | Bal. | 0.26
| 10.1016/j.actamat.2017.02.028 |  | FBB8-4Ti |  |  |  | {'percentage': 'wt%'} |  |  |  | 5.4 |  | 10.4 | 3.8 | 10.0 |  |  | 0.005 | 3.5 | [5 empty] | Bal. | 0.18
| 10.1016/j.actamat.2017.02.028 |  | FBB8-6Ti |  |  |  | {'percentage': 'wt%'} |  |  |  | 5.7 |  | 10.5 | 5.8 | 10.7 |  |  | <0.001 | 3.2 | [5 empty] | Bal. | 0.26
| 10.1016/j.actamat.2017.02.053 |  | At. Percent (%) |  |  |  | {'Cu': '94.23'} |  |  |  | 0.79 |  | 4.80 |  | 0.00 | [9 empty] | 0.18
| 10.1016/j.actamat.2017.02.053 |  | Sigma (%) |  |  |  | {'Cu': '2.56'} |  |  |  | 0.17 |  | 0.42 |  | 0.00 | [9 empty] | 0.08
| 10.1016/j.actamat.2017.02.053 |  | At. Percent (%) |  |  |  | {'Cu': '17.19'} |  |  |  | 24.01 |  | 56.20 |  | 1.16 | [9 empty] | 1.44
| 10.1016/j.actamat.2017.02.053 |  | Sigma (%) |  |  |  | {'Cu': '1.21'} |  |  |  | 1.47 |  | 2.52 |  | 0.29 | [9 empty] | 0.32
| 10.1016/j.actamat.2017.02.053 |  | At. Percent (%) |  |  |  | {'Cu': '0.82'} |  |  |  | 1.14 |  | 39.76 |  | 28.47 | [9 empty] | 29.81
| 10.1016/j.actamat.2017.02.053 |  | Sigma (%) |  |  |  | {'Cu': '0.21'} |  |  |  | 0.25 |  | 1.70 |  | 1.38 | [9 empty] | 1.42
| 10.1016/j.actamat.2017.02.058 |  | Position A |  |  |  | {'percentage': 'wt%', '': 'Position A'}
| 10.1016/j.actamat.2017.02.058 |  | Nominal Alloy Composition |  |  |  | {'percentage': 'wt%', '': 'Nominal Alloy Composition'} |  |  | 9.00 | 5.60 | 6.00 | Bal. | 1.00 | 6.50 |  | 6.50 |  | 0.60 | 3.00 | [6 empty] | 0.10
| 10.1016/j.actamat.2017.02.058 |  | Micro-grains |  |  |  | {'percentage': 'wt%', '': 'Micro-grains'} |  |  | 7.63 (0.19) | 6.45 (0.38) | 0.88 (0.34) | 62.23 (1.20) | 3.33 (0.48) | 4.35 (0.94) |  | 11.96 (0.79) |  | 0.31 (0.06) | 0.32 (0.08) | [6 empty] | 0.76 (0.47)
| 10.1016/j.actamat.2017.02.058 |  | Surface eutectic |  |  |  | {'percentage': 'wt%', '': 'Interface with dendrites'} |  |  | 7.65 (0.34) | 6.97 (0.21) | 2.47 (0.58) | 65.51 (0.71) | 1.66 (0.13) | 3.76 (0.71) |  | 10.48 (0.74) |  | 0.26 (0.06) | 0.58 (0.24) | [6 empty] | 0.13 (0.05)
| 10.1016/j.actamat.2017.02.058 |  | Surface eutectic |  |  |  | {'percentage': 'wt%', '': 'Interface with mould'} |  |  | 7.71 (0.33) | 6.42 (0.25) | 0.53 (0.36) | 62.28 (0.85) | 3.59 (0.50) | 3.83 (0.31) |  | 11.52 (1.40) |  | 0.23 (0.03) | 0.17 (0.09) | [6 empty] | 1.10 (0.75)
| 10.1016/j.actamat.2017.02.058 |  | Bulk eutectic |  |  |  | {'percentage': 'wt%', '': 'Bulk eutectic'} |  |  | 7.44 (0.31) | 6.81 (0.15) | 1.99 (0.53) | 65.12 (0.58) | 1.95 (0.24) | 3.45 (0.53) |  | 11.19 (0.77) |  | 0.26 (0.06) | 0.67 (0.29) | [6 empty] | 0.42 (0.43)
| 10.1016/j.actamat.2017.02.058 |  | Position B |  |  |  | {'percentage': 'wt%', '': 'Position B'}
| 10.1016/j.actamat.2017.02.058 |  | Micro-grains |  |  |  | {'percentage': 'wt%', '': 'Micro-grains'} |  |  | 8.09 (1.21) | 6.72 (0.75) | 0.97 (0.47) | 62.93 (3.37) | 3.05 (0.76) | 5.49 (4.11) |  | 10.39 (2.66) |  | 0.36 (0.34) | 0.41 (0.38) | [6 empty] | 0.36 (0.09)
| 10.1016/j.actamat.2017.02.058 |  | Surface eutectic |  |  |  | {'percentage': 'wt%', '': 'Interface with dendrites'} |  |  | 7.51 (0.18) | 7.17 (0.16) | 1.96 (0.34) | 65.30 (0.57) | 1.98 (0.17) | 3.50 (0.40) |  | 10.99 (0.66) |  | 0.20 (0.06) | 0.36 (0.08) | [6 empty] | 0.27 (0.10)
| 10.1016/j.actamat.2017.02.058 |  | Surface eutectic |  |  |  | {'percentage': 'wt%', '': 'Interface with mould'} |  |  | 7.51 (0.08) | 6.95 (0.11) | 1.13 (0.21) | 63.76 (0.27) | 2.85 (0.16) | 3.67 (0.04) |  | 11.74 (0.06) |  | 0.22 (0.03) | 0.26 (0.01) | [6 empty] | 0.38 (0.03)
| 10.1016/j.actamat.2017.02.058 |  | Bulk eutectic |  |  |  | {'percentage': 'wt%', '': 'Bulk eutectic'} |  |  | 7.44 (0.31) | 6.81 (0.15) | 1.99 (0.53) | 65.12 (0.58) | 1.95 (0.24) | 3.45 (0.53) |  | 11.19 (0.77) |  | 0.26 (0.06) | 0.67 (0.29) | [6 empty] | 0.42 (0.43)
| 10.1016/j.actamat.2017.02.059 |  | 718 |  |  |  | {'percentage': 'wt.-%'} |  |  | 0.09 | 0.55 |  | 54.49 | 0.93 | 18.7 |  |  |  | 3.02 |  | 4.96 |  | 0.05 |  | 17.04
| 10.1016/j.actamat.2017.02.059 |  | 718 |  |  |  | {'percentage': 'wt.-%'} |  |  | B | P |  | Mn | N | Cu |  |  |  | V |  | C |  | Mg |  | W
| 10.1016/j.actamat.2017.02.059 |  | 718 |  |  |  | {'percentage': 'wt.-%'} |  |  | 0.004 | 0.005 |  | 0.03 | 0.007 | 0.03 |  |  |  | 0.02 |  | 0.02 |  | 0.001 |  | 0.03
| 10.1016/j.actamat.2017.03.038 |  | 718Plus |  |  |  | {'percentage': 'wt%', 'C + B + P': '<0.05'} |  |  | 9.0 | 1.45 | 1.0 | Bal. | 0.7 | 18.0 |  |  |  | 2.7 |  | 5.4 |  |  |  | 10.0
| 10.1016/j.actamat.2017.03.038 |  | Inconel 718 |  |  |  | {'percentage': 'wt%', 'C + B + P': '<0.05'} |  |  | - | 0.45 | - | Bal. | 1.0 | 18.1 |  |  |  | 2.9 |  | 5.4 |  |  |  | 18.0
| 10.1016/j.actamat.2017.03.067 |  | 0Co |  |  |  | {'percentage': 'at.%', '+-s': '0.09'} |  |  | - | 5.46 |  | 74.34 | 5.35 | 14.85
| 10.1016/j.actamat.2017.03.067 |  | 9Co |  |  |  | {'percentage': 'at.%', '+-s': '0.10'} |  |  | 9.4 | 5.41 |  | 64.9 | 5.4 | 14.91
| 10.1016/j.actamat.2017.03.067 |  | 19Co |  |  |  | {'percentage': 'at.%', '+-s': '0.11'} |  |  | 18.85 | 5.2 |  | 55.9 | 5.21 | 14.83
| 10.1016/j.actamat.2017.03.067 |  | 28Co |  |  |  | {'percentage': 'at.%', '+-s': '0.15'} |  |  | 28.42 | 5.24 |  | 46.5 | 5.31 | 14.54
| 10.1016/j.actamat.2017.03.067 |  | 38Co |  |  |  | {'percentage': 'at.%', '+-s': '0.06'} |  |  | 37.88 | 4.69 |  | 37.55 | 5.13 | 14.76
| 10.1016/j.actamat.2017.03.067 |  | 47Co |  |  |  | {'percentage': 'at.%', '+-s': '0.17'} |  |  | 47.9 | 4.91 |  | 27.78 | 4.92 | 14.52
| 10.1016/j.actamat.2017.03.067 |  | 56Co |  |  |  | {'percentage': 'at.%', '+-s': '0.05'} |  |  | 57.02 | 4.31 |  | 18.89 | 5.06 | 14.71
| 10.1016/j.actamat.2017.04.006 |  | K403 |  |  |  | {'percentage': 'wt%'} |  |  | 5.41 | 5.32 | 5.17 | Bal | 2.61 | 11.32 |  |  | 0.017 | 4.24 | [5 empty] | <=1.0 | 0.06 | [6 empty] | 0.14
| 10.1016/j.actamat.2017.04.029 |  | 9 |  |  |  | {'percentage': 'at. %', 'Density [g cm-3]': '12.69', 'Molar volume [cm3 mol-1]': '6.96', 'Scattering-length density [1010 cm-2]': '3.47'} |  |  | 62.41 | [6 empty] | 0.97 |  |  | 17.82 | [12 empty] | 18.80**
| 10.1016/j.actamat.2017.04.029 |  | 9 |  |  |  | {'percentage': 'at. %', 'Density [g cm-3]': '10.86', 'Molar volume [cm3 mol-1]': '7.02', 'Scattering-length density [1010 cm-2]': '2.91'} |  |  | 75.62 | [6 empty] | 0.22 |  |  | 11.68 | [12 empty] | 12.48**
| 10.1016/j.actamat.2017.04.029 |  | 9 |  |  |  | {'percentage': 'at. %', 'Density [g cm-3]': '16.67', 'Molar volume [cm3 mol-1]': '6.65', 'Scattering-length density [1010 cm-2]': '7.89'} |  |  | 33.7 | [6 empty] | 17.1 |  |  | 7.5 | [12 empty] | 41.8**
| 10.1016/j.actamat.2017.04.029 |  | 9 |  |  |  | {'percentage': 'at. %', 'Density [g cm-3]': '16.67', 'Molar volume [cm3 mol-1]': '6.65', 'Scattering-length density [1010 cm-2]': '6.16'} |  |  | - | [6 empty] | 58.5 |  |  | - | [12 empty] | 41.5
| 10.1016/j.actamat.2017.05.072 |  | MD2 |  |  |  | {'percentage': 'wt. %'} |  |  | 5.1 | 5.0 | 8.1 | Bal. | 1.3 | 8.0 |  | 6.0 |  | 2.1 |  |  |  | 0.1 |  |  |  | 0.1
| 10.1016/j.actamat.2017.05.072 |  | MD2 |  |  |  | {'percentage': 'at. %'} |  |  | 5.25 | 11.24 | 2.63 | Bal. | 1.65 | 9.33 |  | 2.01 |  | 1.33 |  |  |  | 0.22 |  |  |  | 0.03
text | 10.1016/j.actamat.2017.06.024 |  | Co-9Al-8W | solidus | 1446 | °C
text | 10.1016/j.actamat.2017.06.024 |  | Co-9Al-8W | liquidus | 1460 | °C
| 10.1016/j.actamat.2017.06.024 |  | c 0 /at.% |  |  |  | {'percentage': 'at.%'} |  |  | 74 |  |  |  | 11 | 15
| 10.1016/j.actamat.2017.06.024 |  | c g /at.% |  |  |  | {'percentage': 'at.%'} |  |  | 72.7 |  |  |  | 5.1 | 22.2
| 10.1016/j.actamat.2017.06.024 |  | c g ' /at.% |  |  |  | {'percentage': 'at.%'} |  |  | 74.6 |  |  |  | 14.1 | 11.3
| 10.1016/j.actamat.2017.06.024 |  | k i g ' / g |  |  |  | {'percentage': 'at.%'} |  |  | 1.03 |  |  |  | 2.76 | 0.51
| 10.1016/j.actamat.2017.06.037 |  | SRR99 |  |  |  | {'percentage': 'wt%'} |  |  | 5.0 | 5.5 | 9.5 | Bal. | 2.2 | 8.0 |  | 2.8 |  | - | - | [6 empty] | - | - |  |  |  |  | -
| 10.1016/j.actamat.2017.06.037 |  | TMS-82+ |  |  |  | {'percentage': 'wt%'} |  |  | 7.8 | 5.3 | 8.7 | Bal. | 0.5 | 4.9 |  | 6.0 |  | 1.9 | 2.4 | [6 empty] | 0.1 | - |  |  |  |  | -
| 10.1016/j.actamat.2017.06.037 |  | CMSX-4 |  |  |  | {'percentage': 'wt%'} |  |  | 9.6 | 5.6 | 6.4 | Bal. | 1.0 | 6.5 |  | 6.5 |  | 0.6 | 3.0 | [6 empty] | 0.1 | - |  |  |  |  | -
| 10.1016/j.actamat.2017.07.029 |  | Al3Ti3 |  |  |  | {'percentage': 'at. %', 'Phases': 'Matrix'} |  |  | 33.70 +- 0.33 | 1.89 +- 0.09 |  | 28.25 +- 0.31 | 1.75 +- 0.08 | 34.42 +- 0.33
| 10.1016/j.actamat.2017.07.029 |  | Al3Ti3 |  |  |  | {'percentage': 'at. %', 'Phases': 'Precipitate'} |  |  | 11.30 +- 0.45 | 8.92 +- 0.40 |  | 60.45 +- 0.71 | 15.88 +- 0.53 | 3.44 +- 0.23
| 10.1016/j.actamat.2017.07.029 |  | Al3Ti3 |  |  |  | {'percentage': 'at. %', 'Phases': 'Matrix'} |  |  | 34.81 +- 0.48 | 1.53 +- 0.07 |  | 25.14 +- 0.88 | 0.95 +- 0.16 | 37.57 +- 0.62
| 10.1016/j.actamat.2017.07.029 |  | Al3Ti3 |  |  |  | {'percentage': 'at. %', 'Phases': 'Precipitate'} |  |  | 14.11 +- 1.19 | 9.00 +- 0.33 |  | 58.19 +- 2.68 | 12.97 +- 0.39 | 5.74 +- 1.90
| 10.1016/j.actamat.2017.07.037 |  | Thin film TEM |  |  |  | {'percentage': 'at.%', 'Phase': '1', 'Structure': 'bcc (A2)'} |  |  | 5 |  | 93 |  | 2
| 10.1016/j.actamat.2017.07.037 |  | Thin film TEM |  |  |  | {'percentage': 'at.%', 'Phase': '2', 'Structure': 'm'} |  |  | 34 |  | 48 |  | 18
| 10.1016/j.actamat.2017.07.037 |  | Thin film TEM |  |  |  | {'percentage': 'at.%', 'Phase': '3', 'Structure': 'C36'} |  |  | 65 |  | 11 |  | 24
| 10.1016/j.actamat.2017.07.037 |  | Bulk SEM (Co68Ti22W10) |  |  |  | {'percentage': 'at.%', 'Phase': '1', 'Structure': 'n.a.'} |  |  | 3 |  | 94 |  | 3
| 10.1016/j.actamat.2017.07.037 |  | Bulk SEM (Co68Ti22W10) |  |  |  | {'percentage': 'at.%', 'Phase': '2', 'Structure': 'n.a.'} |  |  | 57 |  | 30 |  | 13
| 10.1016/j.actamat.2017.07.037 |  | Bulk SEM (Co68Ti22W10) |  |  |  | {'percentage': 'at.%', 'Phase': '3', 'Structure': 'n.a.'} |  |  | 69 |  | 6 |  | 25
| 10.1016/j.actamat.2017.07.037 |  | Bulk SEM (Co54Ti16W30) |  |  |  | {'percentage': 'at.%', 'Phase': '1', 'Structure': 'n.a.'} |  |  | 2 |  | 96 |  | 2
| 10.1016/j.actamat.2017.07.037 |  | Bulk SEM (Co54Ti16W30) |  |  |  | {'percentage': 'at.%', 'Phase': '2', 'Structure': 'n.a.'} |  |  | 57 |  | 33 |  | 10
| 10.1016/j.actamat.2017.07.037 |  | Bulk SEM (Co54Ti16W30) |  |  |  | {'percentage': 'at.%', 'Phase': '3', 'Structure': 'n.a.'} |  |  | 70 |  | 4 |  | 26
| 10.1016/j.actamat.2017.07.037 |  | Bulk TEM (Co54Ti16W30) |  |  |  | {'percentage': 'at.%', 'Phase': '1', 'Structure': '-'} |  |  | - |  | - |  | -
| 10.1016/j.actamat.2017.07.037 |  | Bulk TEM (Co54Ti16W30) |  |  |  | {'percentage': 'at.%', 'Phase': '2', 'Structure': 'm'} |  |  | 49 |  | 38 |  | 13
| 10.1016/j.actamat.2017.07.037 |  | Bulk TEM (Co54Ti16W30) |  |  |  | {'percentage': 'at.%', 'Phase': '3', 'Structure': 'C36'} |  |  | 67 |  | 10 |  | 23
| 10.1016/j.actamat.2017.09.027 |  | ME3 |  |  |  | {'percentage': 'wt%'} |  |  | 20.6 | 3.5 | 2.1 | Bal. | 3.4 | 13.0 |  | 2.4 | 0.03 | 3.8 |  | 0.9 |  |  |  |  | 0.03 | 0 | [5 empty] | 0.05
| 10.1016/j.actamat.2017.09.047 |  | MB |  |  |  | {'percentage': 'at.%', 'Other elements': 'Bal.'} | [7 empty] | 25.1 |  |  | 52.2 | 14.6
| 10.1016/j.actamat.2017.09.047 |  | M2B |  |  |  | {'percentage': 'at.%', 'Other elements': 'Bal.'} | [7 empty] | 20.1 |  |  | 33.3 | 35.5
| 10.1016/j.actamat.2017.09.047 |  | M5B3 |  |  |  | {'percentage': 'at.%', 'Other elements': 'Bal.'} | [7 empty] | 20.3 |  |  | 36.6 | 36.8
| 10.1016/j.actamat.2017.10.040 |  | Nominal |  |  |  | {'percentage': 'at.%', 'Sc': '0.02', 'Er': '0.0045'} | [15 empty] | 0.10 |  |  | 0.08
| 10.1016/j.actamat.2017.10.040 |  | DCPMS |  |  |  | {'percentage': 'at.%', 'Sc': '0.014', 'Er': '0.0075'} | [15 empty] | 0.094 |  |  | 0.075
| 10.1016/j.actamat.2017.10.040 |  | LEAP |  |  |  | {'percentage': 'at.%', 'Sc': '0.011', 'Er': '0.0025'} | [15 empty] | 0.094 |  |  | 0.060
| 10.1016/j.actamat.2017.12.020 |  | B-free |  |  |  | {'percentage': 'at.%', 'Nominal composition/at.%': 'Co-9Al-9W', "V f g'": '34 +- 4'} |  |  | 81.4 | 9.1 | 9.5 | [5 empty] | -
| 10.1016/j.actamat.2017.12.020 |  | 0.005B |  |  |  | {'percentage': 'at.%', 'Nominal composition/at.%': 'Co-9Al-9W-0.005B', "V f g'": '44 +- 1'} |  |  | 80.6 | 9.8 | 9.6 | [5 empty] | 0.006
| 10.1016/j.actamat.2017.12.020 |  | 0.04B |  |  |  | {'percentage': 'at.%', 'Nominal composition/at.%': 'Co-9Al-9W-0.04B', "V f g'": '37 +- 4'} |  |  | 81.6 | 9.1 | 9.4 | [5 empty] | 0.037
| 10.1016/j.actamat.2017.12.020 |  | 0.04B-noPDZ |  |  |  | {'percentage': 'at.%', 'Nominal composition/at.%': 'Co-9Al-9W-0.04B', "V f g'": '41 +- 3'} |  |  | 81.6 | 9.1 | 9.4 | [5 empty] | 0.037
| 10.1016/j.actamat.2017.12.020 |  | 0.12B |  |  |  | {'percentage': 'at.%', 'Nominal composition/at.%': 'Co-9Al-9W-0.12B', "V f g'": '42 +- 2 /38'} |  |  | 82.2 | 8.3 | 9.4 | [5 empty] | 0.17
| 10.1016/j.actamat.2017.12.045 |  | 617 | [6 empty] | 11.5 | 1.07 |  | 55 | 0.38 | 21.8 |  |  |  | 8.7 |  |  | 0.08 |  |  | 1.02 | [7 empty] | 0.06
table | 10.1016/j.actamat.2018.01.034 | Alloy compositions and solvus, solidus and liquidus temperatures for the alloys investigated in the present work. Temperatures are in degrees Celsius and concentrations (nominal) are in mole fraction x 100. Uncertainty in solvus temperature and density are twice the standard deviation of the measurements, or about a 95% confidence interval. One measurement of the solidus and liquidus temperatures were made, so no uncertainty is available, though experience indicates +-10 degC should be at least a 95% confidence interval. | L12 | Solidus | 1351 | °C | {'Solvus': '1134 +- 4', 'Solidus': '1351', 'Liquidus': '1413'} | {'Alloy': 'L12', 'Co': '71', 'Ni': '10', 'Al': '7', 'Ti': '4', 'W': '7', 'Mo': '-', 'Nb': '-', 'Ta': '1', 'Solvus': '1134 +- 4', 'Solidus': '1351', 'Liquidus': '1413'} |  | 71 | 7 | 7 | 10 | 4 |  |  | 1 |  | - |  | -
table | 10.1016/j.actamat.2018.01.034 | Alloy compositions and solvus, solidus and liquidus temperatures for the alloys investigated in the present work. Temperatures are in degrees Celsius and concentrations (nominal) are in mole fraction x 100. Uncertainty in solvus temperature and density are twice the standard deviation of the measurements, or about a 95% confidence interval. One measurement of the solidus and liquidus temperatures were made, so no uncertainty is available, though experience indicates +-10 degC should be at least a 95% confidence interval. | L13 | Solidus | 1366 | °C | {'Solvus': '1167 +- 6', 'Solidus': '1366', 'Liquidus': '1419'} | {'Alloy': 'L13', 'Co': '51', 'Ni': '30', 'Al': '7', 'Ti': '4', 'W': '7', 'Mo': '-', 'Nb': '-', 'Ta': '1', 'Solvus': '1167 +- 6', 'Solidus': '1366', 'Liquidus': '1419'} |  | 51 | 7 | 7 | 30 | 4 |  |  | 1 |  | - |  | -
table | 10.1016/j.actamat.2018.01.034 | Alloy compositions and solvus, solidus and liquidus temperatures for the alloys investigated in the present work. Temperatures are in degrees Celsius and concentrations (nominal) are in mole fraction x 100. Uncertainty in solvus temperature and density are twice the standard deviation of the measurements, or about a 95% confidence interval. One measurement of the solidus and liquidus temperatures were made, so no uncertainty is available, though experience indicates +-10 degC should be at least a 95% confidence interval. | L14 | Solidus | 1277 | °C | {'Solvus': '1021 +- 6', 'Solidus': '1277', 'Liquidus': '1360'} | {'Alloy': 'L14', 'Co': '72', 'Ni': '10', 'Al': '7', 'Ti': '4', 'W': '-', 'Mo': '5', 'Nb': '2', 'Ta': '-', 'Solvus': '1021 +- 6', 'Solidus': '1277', 'Liquidus': '1360'} |  | 72 | 7 | - | 10 | 4 |  |  | - |  | 5 |  | 2
table | 10.1016/j.actamat.2018.01.034 | Alloy compositions and solvus, solidus and liquidus temperatures for the alloys investigated in the present work. Temperatures are in degrees Celsius and concentrations (nominal) are in mole fraction x 100. Uncertainty in solvus temperature and density are twice the standard deviation of the measurements, or about a 95% confidence interval. One measurement of the solidus and liquidus temperatures were made, so no uncertainty is available, though experience indicates +-10 degC should be at least a 95% confidence interval. | L15 | Solidus | 1301 | °C | {'Solvus': '1082 +- 2', 'Solidus': '1301', 'Liquidus': '1353'} | {'Alloy': 'L15', 'Co': '52', 'Ni': '30', 'Al': '7', 'Ti': '4', 'W': '-', 'Mo': '5', 'Nb': '2', 'Ta': '-', 'Solvus': '1082 +- 2', 'Solidus': '1301', 'Liquidus': '1353'} |  | 52 | 7 | - | 30 | 4 |  |  | - |  | 5 |  | 2
table | 10.1016/j.actamat.2018.01.034 | Alloy compositions and solvus, solidus and liquidus temperatures for the alloys investigated in the present work. Temperatures are in degrees Celsius and concentrations (nominal) are in mole fraction x 100. Uncertainty in solvus temperature and density are twice the standard deviation of the measurements, or about a 95% confidence interval. One measurement of the solidus and liquidus temperatures were made, so no uncertainty is available, though experience indicates +-10 degC should be at least a 95% confidence interval. | L16 | Solidus | 1294 | °C | {'Solvus': '1033 +- 8', 'Solidus': '1294', 'Liquidus': '1367'} | {'Alloy': 'L16', 'Co': '72', 'Ni': '10', 'Al': '7', 'Ti': '4', 'W': '-', 'Mo': '5', 'Nb': '1', 'Ta': '1', 'Solvus': '1033 +- 8', 'Solidus': '1294', 'Liquidus': '1367'} |  | 72 | 7 | - | 10 | 4 |  |  | 1 |  | 5 |  | 1
table | 10.1016/j.actamat.2018.01.034 | Alloy compositions and solvus, solidus and liquidus temperatures for the alloys investigated in the present work. Temperatures are in degrees Celsius and concentrations (nominal) are in mole fraction x 100. Uncertainty in solvus temperature and density are twice the standard deviation of the measurements, or about a 95% confidence interval. One measurement of the solidus and liquidus temperatures were made, so no uncertainty is available, though experience indicates +-10 degC should be at least a 95% confidence interval. | L17 | Solidus | 1314 | °C | {'Solvus': '1105 +- 2', 'Solidus': '1314', 'Liquidus': '1367'} | {'Alloy': 'L17', 'Co': '52', 'Ni': '30', 'Al': '7', 'Ti': '4', 'W': '-', 'Mo': '5', 'Nb': '1', 'Ta': '1', 'Solvus': '1105 +- 2', 'Solidus': '1314', 'Liquidus': '1367'} |  | 52 | 7 | - | 30 | 4 |  |  | 1 |  | 5 |  | 1
table | 10.1016/j.actamat.2018.01.034 | Alloy compositions and solvus, solidus and liquidus temperatures for the alloys investigated in the present work. Temperatures are in degrees Celsius and concentrations (nominal) are in mole fraction x 100. Uncertainty in solvus temperature and density are twice the standard deviation of the measurements, or about a 95% confidence interval. One measurement of the solidus and liquidus temperatures were made, so no uncertainty is available, though experience indicates +-10 degC should be at least a 95% confidence interval. | L18 | Solidus | 1300 | °C | {'Solvus': '1076 +- 4', 'Solidus': '1300', 'Liquidus': '1377'} | {'Alloy': 'L18', 'Co': '72', 'Ni': '10', 'Al': '7', 'Ti': '4', 'W': '2', 'Mo': '3', 'Nb': '1', 'Ta': '1', 'Solvus': '1076 +- 4', 'Solidus': '1300', 'Liquidus': '1377'} |  | 72 | 7 | 2 | 10 | 4 |  |  | 1 |  | 3 |  | 1
table | 10.1016/j.actamat.2018.01.034 | Alloy compositions and solvus, solidus and liquidus temperatures for the alloys investigated in the present work. Temperatures are in degrees Celsius and concentrations (nominal) are in mole fraction x 100. Uncertainty in solvus temperature and density are twice the standard deviation of the measurements, or about a 95% confidence interval. One measurement of the solidus and liquidus temperatures were made, so no uncertainty is available, though experience indicates +-10 degC should be at least a 95% confidence interval. | L19 | Solidus | 1317 | °C | {'Solvus': '1126 +- 2', 'Solidus': '1317', 'Liquidus': '1385'} | {'Alloy': 'L19', 'Co': '52', 'Ni': '30', 'Al': '7', 'Ti': '4', 'W': '2', 'Mo': '3', 'Nb': '1', 'Ta': '1', 'Solvus': '1126 +- 2', 'Solidus': '1317', 'Liquidus': '1385'} |  | 52 | 7 | 2 | 30 | 4 |  |  | 1 |  | 3 |  | 1
| 10.1016/j.actamat.2018.01.050 |  | M1111 |  |  |  | {'percentage': 'at. %', 'Regions': 'O', 'Crystal Structure': ''} |  |  | 22.4 +- 0.7 | 13.0 +- 0.6 |  | 21.7 +- 0.8 |  | 21.5 +- 0.9 | [9 empty] | 21.4 +- 0.7
| 10.1016/j.actamat.2018.01.050 |  | M1111 |  |  |  | {'percentage': 'at. %', 'Regions': 'DR', 'Crystal Structure': 'FCC'} |  |  | 23.5 +- 1.0 | 9.4 +- 0.7 |  | 21.4 +- 1.1 |  | 21.2 +- 1.0 | [9 empty] | 24.5 +- 0.9
| 10.1016/j.actamat.2018.01.050 |  | M1111 |  |  |  | {'percentage': 'at. %', 'Regions': 'ID', 'Crystal Structure': 'BCC/B2'} |  |  | 21.4 +- 0.9 | 13.4 +- 0.7 |  | 22.6 +- 0.9 |  | 21.6 +- 0.9 | [9 empty] | 21.0 +- 0.8
| 10.1016/j.actamat.2018.01.050 |  | M4433 |  |  |  | {'percentage': 'at. %', 'Regions': 'O', 'Crystal Structure': ''} |  |  | 25.6 +- 1.0 | 12.7 +- 0.7 |  | 23.9 +- 1.1 |  | 18.5 +- 0.7 | [9 empty] | 19.3 +- 0.8
| 10.1016/j.actamat.2018.01.050 |  | M4433 |  |  |  | {'percentage': 'at. %', 'Regions': 'DR', 'Crystal Structure': 'FCC'} |  |  | 26.5 +- 0.9 | 9.2 +- 0.6 |  | 25.4 +- 1.0 |  | 18.5 +- 0.8 | [9 empty] | 20.4 +- 0.7
| 10.1016/j.actamat.2018.01.050 |  | M4433 |  |  |  | {'percentage': 'at. %', 'Regions': 'ID', 'Crystal Structure': 'BCC/B2'} |  |  | 21.1 +- 0.9 | 21.2 +- 0.9 |  | 29.9 +- 1.0 |  | 14.0 +- 0.7 | [9 empty] | 13.8 +- 0.6
| 10.1016/j.actamat.2018.01.050 |  | M1121 |  |  |  | {'percentage': 'at. %', 'Regions': 'O', 'Crystal Structure': ''} |  |  | 17.1 +- 1.0 | 13.9 +- 0.6 |  | 17.6 +- 0.8 |  | 17.9 +- 0.8 | [9 empty] | 33.5 +- 1.2
| 10.1016/j.actamat.2018.01.050 |  | M1121 |  |  |  | {'percentage': 'at. %', 'Regions': 'DR', 'Crystal Structure': 'BCC/B2'} |  |  | 16.6 +- 0.9 | 14.5 +- 0.8 |  | 17.0 +- 1.0 |  | 18.2 +- 0.8 | [9 empty] | 33.7 +- 1.3
| 10.1016/j.actamat.2018.01.050 |  | M1121 |  |  |  | {'percentage': 'at. %', 'Regions': 'ID', 'Crystal Structure': 'FCC'} |  |  | 17.5 +- 0.7 | 12.5 +- 0.5 |  | 17.4 +- 0.8 |  | 17.4 +- 0.6 | [9 empty] | 35.2 +- 1.1
| 10.1016/j.actamat.2018.01.050 |  | M1112 |  |  |  | {'percentage': 'at. %', 'Regions': 'O', 'Crystal Structure': 'BCC/B2'} |  |  | 17.7 +- 0.7 | 13.0 +- 0.6 |  | 17.1 +- 0.7 |  | 35.0 +- 1.1 | [9 empty] | 17.2 +- 0.6
| 10.1016/j.actamat.2018.01.050 |  | Al3M14 |  |  |  | {'percentage': 'at. %', 'Regions': 'O', 'Crystal Structure': 'BCC/B2'} |  |  | 21.0 +- 0.8 | 17.7 +- 0.7 |  | 20.7 +- 0.8 |  | 19.8 +- 0.7 | [9 empty] | 20.8 +- 0.6
| 10.1016/j.actamat.2018.01.062 |  | IN731C |  |  |  | {'percentage': 'wt.%', 'Nb + Ta': '2.20'} |  |  |  | 6.10 |  | Bal | 0.80 | 12.50 |  |  | 0.01 | 4.20 | [6 empty] | 0.10 | [6 empty] | 0.12
| 10.1016/j.actamat.2018.03.017 |  | Standard Range (mass fraction) | [6 empty] | 1.0% maximum | 0.4% maximum |  | Balance | 0.4% maximum | 20.0%-23.0% |  |  |  | 8.0%-10.0% |  | 3.15%-4.15% | 0.5% maximum | 0.5% maximum |  | 5.0% maximum | [7 empty] | 0.1% maximum
| 10.1016/j.actamat.2018.03.017 |  | Measured (mass fraction) | [6 empty] | 0.18% | 0.28% |  | Balance | 0.35% | 20.7% |  |  |  | 8.83% |  | 3.75% | 0.03% | 0.13% |  | 0.72% | [7 empty] | 0.01%
| 10.1016/j.actamat.2018.03.059 |  | STAL15 |  |  |  | {'percentage': 'at.%'} |  |  | 5.50 | 10.01 | 1.21 |  |  | 16.55 |  | 2.43 | 0.08 | 0.60 | [7 empty] | 0.02 | [5 empty] | 0.47
| 10.1016/j.actamat.2018.03.059 |  | STAL15 |  |  |  | {'percentage': 'at.%'} |  |  | 5.15 | 10.03 | 1.25 |  |  | 17.21 |  | 2.62 | - | 0.63 | [7 empty] | 0.03 | [5 empty] | -
| 10.1016/j.actamat.2018.04.044 |  | Nominal Composition |  |  |  | {'percentage': 'at. %'} |  |  |  | 12.7 |  | 9.0 | 1.7 | 10.2 |  |  |  | 1.9 | [5 empty] | 64.1 | 0.14 | 0.15
| 10.1016/j.actamat.2018.04.044 |  | Matrix (bcc) |  |  |  | {'percentage': 'at. %'} |  |  |  | 6.2 +- 0.1 |  | 3.6 +- 0.1 | 0.4 +- 0.1 | 12.0 +- 0.1 |  |  |  | 2.3 +- 0.1 | [5 empty] | 75.3 +- 0.2 | 0.04 +- 0.01 | 0.02 +- 0.01
| 10.1016/j.actamat.2018.04.044 |  | Precipitates (B2) |  |  |  | {'percentage': 'at. %'} |  |  |  | 38.9 +- 0.5 |  | 39.9 +- 0.5 | 5.7 +- 0.1 | 0.6 +- 0.0 |  |  |  | 0.80 +- 0.1 | [5 empty] | 13.8 +- 0.2 | 0.08 +- 0.02 | 0.18 +- 0.02
| 10.1016/j.actamat.2018.04.044 |  | Partitioning ratio (kB2/bcc) |  |  |  | {'percentage': 'at. %'} |  |  |  | 6.3 +- 0.2 |  | 11.2 +- 0.2 | 15.3 +- 0.9 | 0.05 +- 0.01 |  |  |  | 0.4 +- 0.02 | [5 empty] | 0.2 +- 0.01 | 2.0 +- 0.3 | 7.1 +- 2.4
| 10.1016/j.actamat.2018.04.044 |  | Sub-precipitates (L21) |  |  |  | {'percentage': 'at. %'} |  |  |  | 29.2 +- 0.2 |  | 36.8 +- 0.2 | 15.4 +- 0.1 | 0.5 +- 0.03 |  |  |  | 1.1 +- 0.4 | [5 empty] | 16.2 +- 0.2 | 0.45 +- 0.04 | 0.24 +- 0.02
| 10.1016/j.actamat.2018.04.044 |  | Partitioning ratio (kL21/bcc) |  |  |  | {'percentage': 'at. %'} |  |  |  | 4.7 +- 0.1 |  | 10.4 +- 1.5 | 41.6 +- 1.7 | 0.05 +- 0.01 |  |  |  | 0.5 +- 0.02 | [5 empty] | 0.2 +- 0.01 | 11.7 +- 2.2 | 9.5 +- 2.3
| 10.1016/j.actamat.2018.04.044 |  | Partitioning ratio (kL21/B2) |  |  |  | {'percentage': 'at. %'} |  |  |  | 0.8 +- 0.02 |  | 0.9 +- 0.2 | 2.7 +- 0.2 | 1.1 +- 0.2 |  |  |  | 1.4 +- 0.4 | [5 empty] | 1.2 +- 0.1 | 6.0 +- 1.4 | 1.3 +- 0.2
| 10.1016/j.actamat.2018.04.064 |  | 0 |  |  |  | {'percentage': 'at.%'} |  |  |  | 5.9 +- 0.5 |  | 73.8 +- 0.2 | 5.09 +- 0.06 | 15.2 +- 0.1 |  |  |  | 0
| 10.1016/j.actamat.2018.04.064 |  | 1 |  |  |  | {'percentage': 'at.%'} |  |  |  | 6.1 +- 0.4 |  | 72.9 +- 0.4 | 5.0 +- 0.1 | 15.4 +- 0.3 |  |  |  | 0.69 +- 0.05
| 10.1016/j.actamat.2018.04.064 |  | 2 |  |  |  | {'percentage': 'at.%'} |  |  |  | 6.0 +- 0.2 |  | 71.7 +- 0.2 | 5.22 +- 0.09 | 15.4 +- 0.1 |  |  |  | 1.72 +- 0.08
| 10.1016/j.actamat.2018.04.064 |  | 3 |  |  |  | {'percentage': 'at.%'} |  |  |  | 5.7 +- 0.1 |  | 71.4 +- 0.2 | 5.1 +- 0.1 | 15.2 +- 0.2 |  |  |  | 2.66 +- 0.06
| 10.1016/j.actamat.2018.04.064 |  | 4 |  |  |  | {'percentage': 'at.%'} |  |  |  | 5.5 +- 0.3 |  | 70.5 +- 0.2 | 5.12 +- 0.02 | 15.4 +- 0.1 |  |  |  | 3.55 +- 0.06
| 10.1016/j.actamat.2018.04.064 |  | 5 |  |  |  | {'percentage': 'at.%'} |  |  |  | 5.7 +- 0.2 |  | 69.3 +- 0.3 | 5.1 +- 0.1 | 15.5 +- 0.4 |  |  |  | 4.5 +- 0.2
| 10.1016/j.actamat.2018.05.043 |  | CMSX-4 (powder) | [6 empty] | 9.5 | 6.0 | 8.1 | bal. | 0.9 | 6.4 |  | 8.5 |  | 0.6 | 2.9 | [6 empty] | 0.1
| 10.1016/j.actamat.2018.05.043 |  | ERBO-1 (substrate) | [6 empty] | 9.6 | 5.7 | 6.4 | bal. | 1.0 | 6.5 |  | 6.5 |  | 0.6 | 2.9 | [6 empty] | 0.1
| 10.1016/j.actamat.2018.05.074 |  | g' L12 Precipitate | [6 empty] | 40.1 +- 0.5 | 9.7 +- 0.3 | 6.5 +- 0.2 | 34.7 +- 0.4 | 3.6 +- 0.2 | 3.2 +- 0.2 |  | 0.6 +- 0.1
| 10.1016/j.actamat.2018.05.074 |  | Leading Partial Dislocation (LPD) | [6 empty] | 44.9 +- 0.8 | 7.3 +- 0.4 | 5.1 +- 0.3 | 30.5 +- 0.7 | 3.1 +- 0.2 | 7.3 +- 0.3 |  | 0.5 +- 0.1
| 10.1016/j.actamat.2018.05.074 |  | Stacking Fault (SISF) | [6 empty] | 41.7 +- 0.5 | 8.5 +- 0.3 | 7.6 +- 0.3 | 32.8 +- 0.4 | 3.5 +- 0.2 | 3.4 +- 0.3 |  | 0.7 +- 0.1
| 10.1016/j.actamat.2018.06.034 |  | Alloy 718 |  |  |  | {'percentage': 'wt. %'} |  |  |  | 0.50 |  | Balance | 0.95 | 18.00 |  |  | 0.003 | 3.00 |  | 5.30 |  |  |  | 18.50 | [7 empty] | 0.020
| 10.1016/j.actamat.2018.06.034 |  | Alloy 718 |  |  |  | {'percentage': 'at. %'} |  |  |  | 1.08 |  | Balance | 1.15 | 20.11 |  |  | 0.016 | 1.82 |  | 3.31 |  |  |  | 19.24 | [7 empty] | 0.097
| 10.1016/j.actamat.2018.07.007 |  | Measured wt% of sputtered material |  |  |  | {'percentage': 'wt%', 'Cu': '-'} |  |  | 1.10 | 0.42 |  | 64.8 |  | 8.67 |  |  |  | 23.97 |  |  | 0.05 | 0.02 |  | 0.97
| 10.1016/j.actamat.2018.07.007 |  | Nominal wt% of Haynes(r) 242(tm) |  |  |  | {'percentage': 'wt%', 'Cu': '<0.5'} |  |  | <2.5 | <0.5 |  | Bal |  | 8 |  |  |  | 25 |  |  | <0.8 | <0.8 |  | <2.0
| 10.1016/j.actamat.2018.07.061 |  | ERBO1 |  |  |  | {'percentage': 'wt.%'} |  |  | 9.3 | 5.8 | 6.3 | Bal. | 1.0 | 6.2 |  | 6.9 |  | 0.6 | 2.9 | [6 empty] | 0.1
| 10.1016/j.actamat.2018.08.018 |  | X |  |  |  | {'percentage': 'wt. %'} |  |  | 1.5 | / | 0.6 | Bal |  | 22 |  |  | 0.008* | 9 |  |  | 1* | 1* |  | 18 | [5 empty] | / |  | 0.1
| 10.1016/j.actamat.2018.08.018 |  | X |  |  |  | {'percentage': 'wt. %'} |  |  | 23 | 12.5 | / | Bal |  | 17 |  |  | / | / |  |  | / | / |  | / | [5 empty] | 0.45 |  | /
| 10.1016/j.actamat.2018.08.052 |  | dendritic |  |  |  | {'percentage': 'wt.%', 'Phase': 'g'} |  |  | 17.8 | 1.0 | 10.1 | Bal. | 0.1 | 17.1 |  | 0.3 |  | 1.2 | 12.7 | [6 empty] | 0
| 10.1016/j.actamat.2018.08.052 |  | dendritic |  |  |  | {'percentage': 'wt.%', 'Phase': "g'"} |  |  | 5.9 | 7.5 | 6.1 | Bal. | 1.3 | 1.7 |  | 10.0 |  | 0.4 | 0.7 | [6 empty] | 0.1
| 10.1016/j.actamat.2018.08.052 |  | interdendritic |  |  |  | {'percentage': 'wt.%', 'Phase': 'g'} |  |  | 17.9 | 1.2 | 9.4 | Bal. | 0.1 | 17.3 |  | 0.4 |  | 1.3 | 11.8 | [6 empty] | 0
| 10.1016/j.actamat.2018.08.052 |  | interdendritic |  |  |  | {'percentage': 'wt.%', 'Phase': "g'"} |  |  | 6.0 | 7.6 | 5.5 | Bal. | 1.4 | 1.8 |  | 9.7 |  | 0.4 | 0.5 | [6 empty] | 0.1
| 10.1016/j.actamat.2018.09.049 |  | g | [6 empty] | 61.90 | 6.17 |  | 25.70 | 1.20 | - |  | 0.56 |  | 4.47
| 10.1016/j.actamat.2018.09.049 |  | g' | [6 empty] | 42.32 | 11.99 |  | 33.98 | 2.98 | - |  | 3.19 |  | 5.54
| 10.1016/j.actamat.2018.09.049 |  | Ki | [6 empty] | 0.68 | 1.94 |  | 1.32 | 2.48 | - |  | 5.70 |  | 1.24
| 10.1016/j.actamat.2018.09.049 |  | g | [6 empty] | 62.38 | 5.65 |  | 23.16 | 1.10 | 3.2 |  | 0.51 |  | 4.00
| 10.1016/j.actamat.2018.09.049 |  | g' | [6 empty] | 43.55 | 12.14 |  | 33.75 | 2.66 | 0.8 |  | 2.84 |  | 4.26
| 10.1016/j.actamat.2018.09.049 |  | Ki | [6 empty] | 0.70 | 2.15 |  | 1.46 | 2.42 | 0.25 |  | 5.57 |  | 1.07
| 10.1016/j.actamat.2018.09.049 |  | g | [6 empty] | 55.55 | 5.90 |  | 23.01 | 1.29 | 7.40 |  | 0.50 |  | 6.35
| 10.1016/j.actamat.2018.09.049 |  | g' | [6 empty] | 40.54 | 12.20 |  | 34.49 | 3.03 | 1.7 |  | 2.81 |  | 5.23
| 10.1016/j.actamat.2018.09.049 |  | Ki | [6 empty] | 0.73 | 2.07 |  | 1.50 | 2.35 | 0.23 |  | 5.62 |  | 0.82
| 10.1016/j.actamat.2018.09.049 |  | g | [6 empty] | 51.90 | 6.01 |  | 20.73 | 1.26 | 14.72 |  | 0.58 |  | 4.80
| 10.1016/j.actamat.2018.09.049 |  | g' | [6 empty] | 37.50 | 13.28 |  | 34.86 | 3.27 | 4.04 |  | 3.31 |  | 3.74
| 10.1016/j.actamat.2018.09.049 |  | Ki | [6 empty] | 0.72 | 2.21 |  | 1.68 | 2.60 | 0.27 |  | 5.71 |  | 0.78
| 10.1016/j.actamat.2018.09.059 |  | Co-9Al-9W |  |  |  | {'percentage': 'at.%', 'X': '/', "K g'/g": '/'} |  |  | 78.8 +- 0.4 | 9.2 +- 0.2 | 12.1 +- 0.3
| 10.1016/j.actamat.2018.09.059 |  | Co-9Al-9W-2Ti |  |  |  | {'percentage': 'at.%', 'X': '2.5 +- 0.1', "K g'/g": '2.2'} |  |  | 78.7 +- 0.4 | 8.3 +- 0.3 | 10.5 +- 0.3
| 10.1016/j.actamat.2018.09.059 |  | Co-9Al-9W-2V |  |  |  | {'percentage': 'at.%', 'X': '2.3 +- 0.1', "K g'/g": '1.3'} |  |  | 78.9 +- 0.2 | 8.5 +- 0.2 | 10.3 +- 0.1
| 10.1016/j.actamat.2018.09.059 |  | Co-9Al-9W-2Mo |  |  |  | {'percentage': 'at.%', 'X': '2.4 +- 0.1', "K g'/g": '1.2'} |  |  | 78.3 +- 0.3 | 9.0 +- 0.2 | 10.4 +- 0.2
| 10.1016/j.actamat.2018.09.059 |  | Co-9Al-9W-2Ta |  |  |  | {'percentage': 'at.%', 'X': '2.7 +- 0.1', "K g'/g": '6.3'} |  |  | 78.3 +- 0.2 | 8.8 +- 0.1 | 10.2 +- 0.2
| 10.1016/j.actamat.2018.09.059 |  | Co-9Al-9W-2Cr |  |  |  | {'percentage': 'at.%', 'X': '1.8 +- 0.1', "K g'/g": '0.6'} |  |  | 78.1 +- 0.3 | 8.8 +- 0.1 | 11.3 +- 0.3
| 10.1016/j.actamat.2018.09.059 |  | Co-9Al-9W-2Ni |  |  |  | {'percentage': 'at.%', 'X': '1.9 +- 0.1', "K g'/g": '1.1'} |  |  | 77.4 +- 0.2 | 8.8 +- 0.3 | 11.9 +- 0.2
| 10.1016/j.actamat.2018.10.014 |  | Inconel 718 |  |  |  | {'percentage': 'at.-%'} |  |  |  | 1.18 |  | 51.42 | 1.15 | 21.18 |  |  | 0.03 | 1.87 |  | 3.31 |  |  |  | 19.72 | [7 empty] | 0.14
| 10.1016/j.actamat.2018.10.014 |  | Inconel 718 |  |  |  | {'percentage': 'wt.-%'} |  |  |  | 0.55 |  | 52.07 | 0.95 | 19 |  |  | 0.005 | 3.1 |  | 5.3 |  |  |  | 19 | [7 empty] | 0.03
| 10.1016/j.actamat.2018.10.014 |  | Inconel 718 |  |  |  | {'percentage': 'wt.-%'} |  |  |  | 0.7 +- 0.3 |  | 52.6 +- 0.8 | 0.9 +- 0.1 | 18.9 +- 0.3 |  |  | - | 3.1 +- 1.4 |  | 4.9 +- 2.3 |  |  |  | 18.9 +- 0.3 | [7 empty] | -
| 10.1016/j.actamat.2018.10.032 |  | PREP IN718 |  |  |  | {'percentage': 'wt. %'} | [7 empty] | 18.48 |  |  |  | 3.04 |  | 5.3 |  |  |  | 18.9
| 10.1016/j.actamat.2018.10.032 |  | PREP IN718 | [11 empty] | Al |  |  |  | Ni |  | C |  |  |  | Ti
| 10.1016/j.actamat.2018.10.032 |  | PREP IN718 |  |  |  | {'percentage': 'wt. %'} | [7 empty] | 0.54 |  |  |  | balance |  | 0.03 |  |  |  | 0.95
| 10.1016/j.actamat.2018.11.031 |  | 1 |  |  |  | {'percentage': 'at.%', '': 'Nominal', 'Sc': '0.02', 'Er': '0.0045'} | [11 empty] | - |  |  | - | 0.10 |  | - | 0.08
| 10.1016/j.actamat.2018.11.031 |  | 1 |  |  |  | {'percentage': 'at.%', '': 'DCPMS', 'Sc': '0.014', 'Er': '0.0075'} | [15 empty] | 0.094 |  | <0.005 | 0.075
| 10.1016/j.actamat.2018.11.031 |  | 1 |  |  |  | {'percentage': 'at.%', '': 'Nominal', 'Sc': '0.014', 'Er': '0.005'} | [11 empty] | 0.08 |  |  | 0.40 | 0.10 |  | - | 0.08
| 10.1016/j.actamat.2018.11.031 |  | 1 |  |  |  | {'percentage': 'at.%', '': 'DCPMS', 'Sc': '0.010', 'Er': '0.0072'} | [11 empty] | 0.088 |  |  | 0.40 | 0.097 |  | 0.008 | 0.099
| 10.1016/j.actamat.2018.11.031 |  | 1 |  |  |  | {'percentage': 'at.%', '': 'Nominal', 'Sc': '0.014', 'Er': '0.005'} | [11 empty] | 0.08 |  |  | 0.40 | 0.10 |  | 0.01 | 0.08
| 10.1016/j.actamat.2018.11.031 |  | 1 |  |  |  | {'percentage': 'at.%', '': 'DCPMS', 'Sc': '0.010', 'Er': '0.0073'} | [11 empty] | 0.085 |  |  | 0.39 | 0.085 |  | 0.015 | 0.093
| 10.1016/j.actamat.2018.11.047 |  | CMSX-8 |  |  |  | {'percentage': 'wt. %'} |  |  | 10.0 | 5.7 | 8.0 | Bal | 0.7 | 5.4 |  | 8.0 |  | 0.6 | 1.5 | [6 empty] | 0.2
| 10.1016/j.actamat.2018.11.047 |  | CMSX-4 |  |  |  | {'percentage': 'wt. %'} |  |  | 9.6 | 5.6 | 6.4 | Bal | 1.0 | 6.5 |  | 6.5 |  | 0.6 | 3.0 | [6 empty] | 0.1
| 10.1016/j.actamat.2018.12.039 |  | MC-GB |  |  |  | {'percentage': 'at.%', 'N': '0.3 +- 0.008'} |  |  |  |  | 1.0 +- 0.014 |  |  | 2.0 +- 0.021 |  | 44.1 +- 0.073 | 0.2 +- 0.007 | 0.9 +- 0.013 | [6 empty] | 1.3 +- 0.016 | 1.7 +- 0.019 | [5 empty] | 48.3 +- 0.073
| 10.1016/j.actamat.2018.12.039 |  | MC-GB |  |  |  | {'percentage': 'at.%', 'N': '0.3 +- 0.004'} |  |  |  |  | 0.8 +- 0.006 |  |  | 2.0 +- 0.010 |  | 44.4 +- 0.035 | 0.2 +- 0.003 | 0.8 +- 0.006 | [6 empty] | 1.2 +- 0.008 | 1.7 +- 0.009 | [5 empty] | 48.4 +- 0.035
| 10.1016/j.actamat.2018.12.039 |  | MC-GB |  |  |  | {'percentage': 'at.%', 'N': '0.5 +- 0.018'} |  |  |  |  | 1.0 +- 0.025 |  |  | 2.2 +- 0.037 |  | 45.2 +- 0.126 | 0.2 +- 0.012 | 1.3 +- 0.029 | [6 empty] | 0.6 +- 0.020 | 1.2 +- 0.028 | [5 empty] | 47.5 +- 0.126
| 10.1016/j.actamat.2018.12.039 |  | MC-GR |  |  |  | {'percentage': 'at.%', 'N': '0.3 +- 0.006'} |  |  |  |  | 1.0 +- 0.010 |  |  | 2.2 +- 0.015 |  | 44.2 +- 0.052 | 0.1 +- 0.003 | 1.0 +- 0.011 | [6 empty] | 0.7 +- 0.009 | 1.1 +- 0.011 | [5 empty] | 48.6 +- 0.053
| 10.1016/j.actamat.2018.12.039 |  | MC-GR |  |  |  | {'percentage': 'at.%', 'N': '0.3 +- 0.005'} |  |  |  |  | 1.1 +- 0.010 |  |  | 2.6 +- 0.015 |  | 44.0 +- 0.046 | 0.1 +- 0.003 | 1.1 +- 0.010 | [6 empty] | 0.7 +- 0.007 | 1.0 +- 0.009 | [5 empty] | 48.5 +- 0.046
| 10.1016/j.actamat.2018.12.039 |  | M5B3 |  |  |  | {'percentage': 'at.%', 'N': '0.0'} |  |  |  |  | 2.1 +- 0.009 |  |  | 58.0 +- 0.030 |  | 0.0 | 36.5 +- 0.029 | 2.4 +- 0.009 | [6 empty] | 0.0 | 0.0 | [5 empty] | 0.2 +- 0.003
| 10.1016/j.actamat.2018.12.039 |  | M5B3 |  |  |  | {'percentage': 'at.%', 'N': '0.0'} |  |  |  |  | 6.2 +- 0.006 |  |  | 51.8 +- 0.013 |  | 0.0 | 35.7 +- 0.013 | 4.3 +- 0.005 | [6 empty] | 0.0 | 0.0 | [5 empty] | 0.2 +- 0.002
| 10.1016/j.actamat.2019.01.046 |  | gp |  |  |  | {'percentage': 'at. %'} |  |  | 60.70 +- 0.40 | 5.13 +- 0.10 |  | 24.90 +- 0.30 | [5 empty] | 5.90 +- 0.15 | 3.02 +- 0.10 | 0.35 +- 0.05
| 10.1016/j.actamat.2019.01.046 |  | g'p |  |  |  | {'percentage': 'at. %'} |  |  | 42.10 +- 0.30 | 14.47 +- 0.20 |  | 34.80 +- 0.25 | [5 empty] | 5.30 +- 0.10 | 1.03 +- 0.10 | 2.30 +- 0.10
| 10.1016/j.actamat.2019.01.046 |  | Ki |  |  |  | {'percentage': 'at. %'} |  |  | 0.69 | 2.82 |  | 1.39 | [5 empty] | 0.90 | 0.34 | 6.57
| 10.1016/j.actamat.2019.01.046 |  | gp |  |  |  | {'percentage': 'at. %'} |  |  | 55.40 +- 0.30 | 7.66 +- 0.10 |  | 28.24 +- 0.30 | [5 empty] | 5.20 +- 0.20 | 2.30 +- 0.10 | 1.20 +- 0.10
| 10.1016/j.actamat.2019.01.046 |  | g'p |  |  |  | {'percentage': 'at. %'} |  |  | 40.71 +- 0.30 | 13.63 +- 0.20 |  | 37.30 +- 0.20 | [5 empty] | 4.36 +- 0.20 | 0.94 +- 0.10 | 3.06 +- 0.10
| 10.1016/j.actamat.2019.01.046 |  | Ki |  |  |  | {'percentage': 'at. %'} |  |  | 0.73 | 1.78 |  | 1.32 | [5 empty] | 0.84 | 0.41 | 2.55
| 10.1016/j.actamat.2019.01.046 |  | gp |  |  |  | {'percentage': 'at. %'} |  |  | 56.02 +- 0.30 | 7.48 +- 0.20 |  | 27.50 +- 0.30 | [5 empty] | 5.60 +- 0.20 | 2.33 +- 0.10 | 1.07 +- 0.10
| 10.1016/j.actamat.2019.01.046 |  | g'p |  |  |  | {'percentage': 'at. %'} |  |  | 40.62 +- 0.50 | 13.67 +- 0.30 |  | 37.08 +- 0.50 | [5 empty] | 4.77 +- 0.20 | 0.98 +- 0.10 | 2.88 +- 0.20
| 10.1016/j.actamat.2019.01.046 |  | Ki |  |  |  | {'percentage': 'at. %'} |  |  | 0.73 | 1.83 |  | 1.35 | [5 empty] | 0.85 | 0.42 | 2.69
| 10.1016/j.actamat.2019.01.046 |  | gp |  |  |  | {'percentage': 'at. %'} |  |  | 55.07 +- 0.50 | 8.34 +- 0.30 |  | 27.85 +- 0.40 | [5 empty] | 5.48 +- 0.20 | 2.41 +- 0.10 | 0.85 +- 0.10
| 10.1016/j.actamat.2019.01.046 |  | g'p |  |  |  | {'percentage': 'at. %'} |  |  | 39.82 +- 0.50 | 14.57 +- 0.30 |  | 37.60 +- 0.40 | [5 empty] | 4.88 +- 0.20 | 0.99 +- 0.10 | 2.14 +- 0.10
| 10.1016/j.actamat.2019.01.046 |  | Ki |  |  |  | {'percentage': 'at. %'} |  |  | 0.72 | 1.75 |  | 1.35 | [5 empty] | 0.89 | 0.41 | 2.52
| 10.1016/j.actamat.2019.02.022 |  | None |  |  |  | {'percentage': 'at-%'} |  |  | 10.01 | 12.62 | 2.12 | 62.95 | 1.27 | 7.48 |  | 2.18 |  | 0.38 | 0.96 | [6 empty] | 0.03
| 10.1016/j.actamat.2019.04.038 |  | LSHR |  |  |  | {'percentage': 'weight percent'} |  |  | 20.4 | 3.5 | 4.3 | Bal | 3.5 | 12.5 |  | 1.5 | 0.03 | 2.7 |  | 1.5 |  |  |  |  | 0.05 | [6 empty] | 0.045
| 10.1016/j.actamat.2019.04.038 |  | ME3 |  |  |  | {'percentage': 'weight percent'} |  |  | 21 | 3.4 | 2.1 | Bal | 3.8 | 13 |  | 2.4 | 0.02 | 3.7 |  | 0.8 |  |  |  |  | 0.05 | [6 empty] | 0.05
| 10.1016/j.actamat.2019.05.061 |  | Inconel 718 |  |  |  | {'percentage': 'Weight %'} |  |  |  | 0.5 |  | Bal. | 1.0 | 17.9 |  |  |  | 2.9 |  | 5.4 |  |  |  | 18.3
| 10.1016/j.actamat.2019.06.025 |  | DD6 |  |  |  | {'percentage': 'wt%'} |  |  | 9.0 | 5.6 | 8.0 | bal. |  | 4.3 |  | 7.5 |  | 2.0 | 2.0 | 0.5 | [5 empty] | 0.1
| 10.1016/j.actamat.2019.06.025 |  | DD6 |  |  |  | {'percentage': 'at%'} |  |  | 9.52 | 12.93 | 2.71 | bal. |  | 5.15 |  | 2.58 |  | 1.30 | 0.67 | 0.34 | [5 empty] | 0.035
| 10.1016/j.actamat.2019.06.041 |  | R1 |  |  |  | {'percentage': 'at-%', 'Nominal': '85Co 15Cr'} |  |  | 85.27 |  |  | - |  | 14.71 | [6 empty] | - |  |  | -
| 10.1016/j.actamat.2019.06.041 |  | R2 |  |  |  | {'percentage': 'at-%', 'Nominal': '70Co 30Cr'} |  |  | 70.55 |  |  | - |  | 29.41 | [6 empty] | - |  |  | -
| 10.1016/j.actamat.2019.06.041 |  | M1 |  |  |  | {'percentage': 'at-%', 'Nominal': '70Co 15Cr 7.5Mn 7.5Ni'} |  |  | 72.06 |  |  | 7.53 |  | 14.43 | [6 empty] | 6.80 |  |  | -
| 10.1016/j.actamat.2019.06.041 |  | M2 |  |  |  | {'percentage': 'at-%', 'Nominal': '55Co 30Cr 7.5Mn 7.5Ni'} |  |  | 56.75 |  |  | 7.59 |  | 29.45 | [6 empty] | 6.76 |  |  | -
| 10.1016/j.actamat.2019.06.041 |  | M3 |  |  |  | {'percentage': 'at-%', 'Nominal': '70Co 15Cr 7.5Fe 7.5Ni'} |  |  | 71.57 |  |  | 7.56 |  | 14.52 | [6 empty] | - |  |  | 7.41
| 10.1016/j.actamat.2019.06.041 |  | M4 |  |  |  | {'percentage': 'at-%', 'Nominal': '55Co 30Cr 7.5Fe 7.5Ni'} |  |  | 56.11 |  |  | 7.62 |  | 29.61 | [6 empty] | - |  |  | 7.44
| 10.1016/j.actamat.2019.06.041 |  | M5 |  |  |  | {'percentage': 'at-%', 'Nominal': '62.5Co 15Cr 7.5Fe 7.5Mn 7.5Ni'} |  |  | 63.96 |  |  | 7.51 |  | 14.37 | [6 empty] | 6.78 |  |  | 7.37
| 10.1016/j.actamat.2019.06.041 |  | M6 |  |  |  | {'percentage': 'at-%', 'Nominal': '47.5Co 30Cr 7.5Fe 7.5Mn 7.5Ni'} |  |  | 48.92 |  |  | 7.61 |  | 29.30 | [6 empty] | 6.75 |  |  | 7.41
| 10.1016/j.actamat.2019.06.054 |  | Base |  |  |  | {'percentage': 'wt. %', 'LAGB misorientation': '4.7deg', 'HAGB misorientation': '20.9deg'} |  |  | 8.0 | 6.0 | 7.0 | Bal. |  | 4.0 |  | 7.0 | 0 | 2.0 | 3.0 | 0.5 | [5 empty] | 0 | [5 empty] | 0.006
| 10.1016/j.actamat.2019.06.054 |  | Hf |  |  |  | {'percentage': 'wt. %', 'LAGB misorientation': '5.2deg', 'HAGB misorientation': '19.9deg'} |  |  | 8.0 | 6.0 | 7.0 | Bal. |  | 4.0 |  | 7.0 | 0 | 2.0 | 3.0 | 0.5 | [5 empty] | 0.40 | [5 empty] | 0.006
| 10.1016/j.actamat.2019.06.054 |  | B |  |  |  | {'percentage': 'wt. %', 'LAGB misorientation': '5.4deg', 'HAGB misorientation': '19.8deg'} |  |  | 8.0 | 6.0 | 7.0 | Bal. |  | 4.0 |  | 7.0 | 0.01 | 2.0 | 3.0 | 0.5 | [5 empty] | 0 | [5 empty] | 0.006
| 10.1016/j.actamat.2019.06.054 |  | HfB |  |  |  | {'percentage': 'wt. %', 'LAGB misorientation': '4.9deg', 'HAGB misorientation': '19.6deg'} |  |  | 8.0 | 6.0 | 7.0 | Bal. |  | 4.0 |  | 7.0 | 0.01 | 2.0 | 3.0 | 0.5 | [5 empty] | 0.40 | [5 empty] | 0.006
| 10.1016/j.actamat.2019.07.002 |  | 0 |  |  |  | {'percentage': 'at.%'} |  |  |  | 5.4 +- 0.1 |  | 75.3 +- 0.1 | 5.1 +- 0.1 | 14.2 +- 0.1 |  |  |  | 0
| 10.1016/j.actamat.2019.07.002 |  | 1 |  |  |  | {'percentage': 'at.%'} |  |  |  | 5.2 +- 0.1 |  | 75.5 +- 0.1 | 5.0 +- 0.1 | 13.7 +- 0.1 |  |  |  | 0.7 +- 0.1
| 10.1016/j.actamat.2019.07.002 |  | 2 |  |  |  | {'percentage': 'at.%'} |  |  |  | 5.5 +- 0.1 |  | 72.9 +- 0.1 | 5.3 +- 0.1 | 14.5 +- 0.1 |  |  |  | 1.7 +- 0.1
| 10.1016/j.actamat.2019.07.002 |  | 3 |  |  |  | {'percentage': 'at.%'} |  |  |  | 5.0 +- 0.2 |  | 73.3 +- 0.1 | 5.1 +- 0.1 | 14.1 +- 0.1 |  |  |  | 2.6 +- 0.1
| 10.1016/j.actamat.2019.07.002 |  | 4 |  |  |  | {'percentage': 'at.%'} |  |  |  | 4.9 +- 0.1 |  | 74.7 +- 0.2 | 4.5 +- 0.1 | 12.8 +- 0.1 |  |  |  | 3.1 +- 0.1
| 10.1016/j.actamat.2019.07.002 |  | 5 |  |  |  | {'percentage': 'at.%'} |  |  |  | 5.2 +- 0.1 |  | 71.0 +- 0.1 | 5.0 +- 0.1 | 14.3 +- 0.1 |  |  |  | 4.5 +- 0.1
| 10.1016/j.actamat.2019.07.011 |  | Nominal Composition (at.%) |  |  |  | {'percentage': 'at.%'} |  |  | 37.6 | 9.9 |  | 35.4 | 3.5 | 5.9 |  | 2.8 |  | 4.9
| 10.1016/j.actamat.2019.07.011 |  | g | [6 empty] | 50.4 +- 0.4 | 5.3 +- 0.2 |  | 25.7 +- 0.3 | 1.0 +- 0.1 | 10.8 +- 0.2 |  | 0.6 +- 0.1 |  | 6.1 +- 0.1
| 10.1016/j.actamat.2019.07.011 |  | g' (Spheroidal) | [6 empty] | 33.5 +- 0.5 | 11.4 +- 0.4 |  | 41.4 +- 0.6 | 4.4 +- 0.2 | 2.5 +- 0.2 |  | 3.9 +- 0.2 |  | 3.1 +- 0.2
| 10.1016/j.actamat.2019.07.011 |  | g' (Irregular) | [6 empty] | 32.8 +- 0.3 | 11.2 +- 0.3 |  | 42.0 +- 0.4 | 4.3 +- 0.2 | 2.7 +- 0.1 |  | 2.5 +- 0.1 |  | 4.3 +- 0.2
| 10.1016/j.actamat.2019.07.011 |  | K i (Spheroidal) = ( C i g ' / C i g ) | [6 empty] | 0.66 | 2.15 |  | 1.61 | 4.40 | 0.23 |  | 6.50 |  | 0.51
| 10.1016/j.actamat.2019.07.011 |  | g | [6 empty] | 53.5 +- 1.7 | 2.7 +- 0.8 |  | 22.9 +- 1.3 | 0.5 +- 0.2 | 12.2 +- 0.9 |  | 0.4 +- 0.2 |  | 7.7 +- 1.0
| 10.1016/j.actamat.2019.07.011 |  | g' | [6 empty] | 34.6 +- 1.8 | 11.4 +- 1.6 |  | 39.8 +- 1.9 | 3.7 +- 0.7 | 2.5 +- 0.4 |  | 3.6 +- 0.7 |  | 4.4 +- 0.8
| 10.1016/j.actamat.2019.07.011 |  | K i = ( C i g ' / C i g ) | [6 empty] | 0.65 | 4.22 |  | 1.74 | 7.40 | 0.20 |  | 9.00 |  | 0.57
| 10.1016/j.actamat.2019.07.018 |  | ABD-1 |  |  |  | {'percentage': 'wt%', 'Mass density': '8.83'} |  |  | 10 | 5.8 | 8.5 | Bal |  | 8 |  | 8.5 |  |  | 1.6 | [7 empty] | -
| 10.1016/j.actamat.2019.07.018 |  | ABD-2 |  |  |  | {'percentage': 'wt%', 'Mass density': '8.90'} |  |  | 9 | 6.4 | 7.4 | Bal |  | 4 |  | 5.6 |  |  | 5.6 | [7 empty] | 2.6
| 10.1016/j.actamat.2019.07.018 |  | ABD-3 |  |  |  | {'percentage': 'wt%', 'Mass density': '8.51'} |  |  | 10 | 5.4 | 5 | Bal |  | 13 |  | 7 |  |  | - | [7 empty] | -
| 10.1016/j.actamat.2019.07.041 |  | None |  |  |  | {'percentage': 'at.%'} |  |  | 14.85 | 8.70 |  | Bal. | 5.30 | 12.20 |  |  | 0.083 | 3.80 |  |  |  | 0.04 |  |  | 0.02-0.025 | 0.18-0.21 | [5 empty] | 0.06-0.07
| 10.1016/j.actamat.2019.08.020 |  | Alloy 718 |  |  |  | {'percentage': 'wt. %'} |  |  | 0.05 | 0.52 |  | Balance | 0.95 | 17.62 |  |  |  | 2.87 |  | 4.98 |  |  |  | 19.14 | [7 empty] | 0.018
| 10.1016/j.actamat.2019.08.034 |  | IN738LC |  |  |  | {'percentage': 'wt. %'} |  |  | 8.3 | 3.4 | 2.6 | Bal. | 3.3 | 15.7 |  | 1.8 | 0.01 | 1.8 |  | 0.9 | [11 empty] | 0.11
| 10.1016/j.actamat.2019.08.059 |  | S135H |  |  |  | {'percentage': 'wt%'} |  |  | 4.0 | 3.8 | 3.2 | Bal | 2.6 | 12.3 |  | 4.6 | 0.02 | 0.6 |  | 2.1 | 0.5 |  |  | 3.4 | 0.06 | [6 empty] | 0.02
| 10.1016/j.actamat.2019.10.019 |  | RR1000 | [6 empty] | 18.5 | 3.0 |  |  | 3.6 | 15.0 |  | 2.0 | 0.015 | 5.0 | [6 empty] | 0.06 | 0.5 | [5 empty] | 0.027
| 10.1016/j.actamat.2019.10.019 |  | RR1000 | [6 empty] | 16.5 | 6.4 |  |  | 4.3 | 18.0 |  | 0.63 | 0.08 | 3.0 | [6 empty] | 0.04 | 0.16 | [5 empty] | 0.13
| 10.1016/j.actamat.2019.10.033 |  | RR1000 |  |  |  | {'percentage': 'wt%'} |  |  | 18.5 | 3 |  | bal | 3.6 | 15 |  | 2 | 0.015 | 5 | [6 empty] | 0.06 | 0.5 | [5 empty] | 0.027
| 10.1016/j.actamat.2019.11.003 |  | Haynes 282 |  |  |  | {'percentage': 'wt%', 'P': '0.002', 'S': '<0.002'} |  |  | 10.33 | 1.52 |  | Bal | 2.13 | 19.52 |  |  | 0.005 | 8.56 |  |  |  | 0.6 |  | 0.66
| 10.1016/j.actamat.2019.12.038 |  | MC-I |  |  |  | {'percentage': 'wt%'} |  |  | 0.79 +- 0.23 | 0.37 +- 0.26 |  | 2.97 +- 0.78 | 58.31 +- 0.72 | 1.65 +- 0.27 |  |  |  | 33.49 +- 0.78 | [13 empty] | 2.40 +- 0.37
| 10.1016/j.actamat.2019.12.038 |  | MC-II |  |  |  | {'percentage': 'wt%'} |  |  | 4.14 +- 0.48 | 0.25 +- 0.12 |  | 27.37 +- 0.51 | 46.94 +- 0.65 | 4.05 +- 0.35 |  |  |  | 14.96 +- 0.45 | [13 empty] | 2.27 +- 0.26
| 10.1016/j.actamat.2019.12.047 |  | 718Plus |  |  |  | {'percentage': 'wt%', 'P': '0.014'} |  |  | 9.0 | 1.45 | 1.0 | bal. | 0.7 | 18.0 |  |  | 0.004 | 2.75 |  | 5.45 |  |  |  | 10.0 | [7 empty] | 0.020
| 10.1016/j.actamat.2020.01.033 |  | Monel K-500 |  |  |  | {'percentage': 'Weight percent', 'S': 'Weight percent (%)', 'P': ''} |  |  |  | Weight percent (%) |  |  | Weight percent (%) |  |  |  | Weight percent (%) |  |  |  | Weight percent (%) |  |  | Weight percent (%) | [7 empty] | Weight percent (%)
| 10.1016/j.actamat.2020.01.033 |  | Monel K-500 |  |  |  | {'S': '31', 'P': '69'} |  |  |  | 2.96 |  |  | 0.59 |  |  |  | 1.2 |  |  |  | 0.7 | 850 |  | 0.78 | 310 | [6 empty] | 0.13
| 10.1016/j.actamat.2020.02.012 |  | CMSX-4 |  |  |  | {'percentage': 'at%'} |  |  | 16.8 |  | 12.6 | 17.5 |  | 14.7 |  |  |  | 3.2 | 33.4
| 10.1016/j.actamat.2020.02.034 |  | wt% |  |  |  | {'percentage': 'wt%'} |  |  |  | 0.50 |  | Balance | 0.95 | 18.0 |  |  | 0.003 | 3.0 |  | 5.3 |  |  |  | 18.5 | [7 empty] | 0.02
| 10.1016/j.actamat.2020.02.034 |  | at% |  |  |  | {'percentage': 'at%'} |  |  |  | 1.08 |  | Balance | 1.15 | 20.1 |  |  | 0.002 | 1.8 |  | 3.3 |  |  |  | 19.2 | [7 empty] | 0.01
| 10.1016/j.actamat.2020.02.049 |  | Co-10Ni-12Al-2Ta |  |  |  | {'percentage': 'at.%', '': 'g'} |  |  | 83.53 +- 1.12 | 6.18 +- 0.48 |  | 9.51 +- 0.36 |  |  |  | 0.78 +- 0.29
| 10.1016/j.actamat.2020.02.049 |  | Co-10Ni-12Al-2Ta |  |  |  | {'percentage': 'at.%', '': 'AlCo'} |  |  | 53.97 +- 0.87 | 33.44 +- 0.25 |  | 11.38 +- 0.43 |  |  |  | 1.21 +- 0.18
| 10.1016/j.actamat.2020.02.049 |  | Co-10Ni-12Al-2Ta |  |  |  | {'percentage': 'at.%', '': 'Co7Ta2'} |  |  | 64.59 +- 0.50 | 1.53 +- 0.37 |  | 13.01 +- 0.41 |  |  |  | 20.87 +- 0.28
| 10.1016/j.actamat.2020.02.049 |  | Co-20Ni-12Al-1Ta |  |  |  | {'percentage': 'at.%', '': 'g'} |  |  | 71.73 +- 0.40 | 10.07 +- 0.17 |  | 17.40 +- 0.33 |  |  |  | 0.80 +- 0.13
| 10.1016/j.actamat.2020.02.049 |  | Co-20Ni-12Al-1Ta |  |  |  | {'percentage': 'at.%', '': "g'"} |  |  | 48.07 +- 0.34 | 16.46 +- 0.09 |  | 29.73 +- 0.25 |  |  |  | 5.74 +- 0.08
| 10.1016/j.actamat.2020.02.049 |  | Co-20Ni-12Al-1Ta |  |  |  | {'percentage': 'at.%', '': 'CoAl'} |  |  | 43.31 +- 0.92 | 32.73 +- 0.42 |  | 21.53 +- 0.87 |  |  |  | 0.43 +- 0.11
| 10.1016/j.actamat.2020.02.049 |  | Co-20Ni-10Al-5Ta |  |  |  | {'percentage': 'at.%', '': 'g'} |  |  | 76.01 +- 0.84 | 7.76 +- 0.29 |  | 15.48 +- 0.66 |  |  |  | 0.76 +- 0.34
| 10.1016/j.actamat.2020.02.049 |  | Co-20Ni-10Al-5Ta |  |  |  | {'percentage': 'at.%', '': "g'"} |  |  | 50.89 +- 0.36 | 12.17 +- 0.22 |  | 27.72 +- 0.14 |  |  |  | 9.22 +- 0.25
| 10.1016/j.actamat.2020.02.049 |  | Co-20Ni-6Al-8Ta |  |  |  | {'percentage': 'at.%', '': 'g'} |  |  | 78.50 +- 0.42 | 5.85 +- 0.13 |  | 14.57 +- 0.29 |  |  |  | 1.08 +- 0.24
| 10.1016/j.actamat.2020.02.049 |  | Co-20Ni-6Al-8Ta |  |  |  | {'percentage': 'at.%', '': "g'"} |  |  | 50.62 +- 0.38 | 10.16 +- 0.09 |  | 27.13 +- 0.32 |  |  |  | 12.10 +- 0.33
| 10.1016/j.actamat.2020.02.049 |  | Co-20Ni-6Al-8Ta |  |  |  | {'percentage': 'at.%', '': 'Co7Ta2'} |  |  | 55.29 +- 1.64 | 1.59 +- 0.03 |  | 22.19 +- 1.50 |  |  |  | 20.93 +- 0.14
| 10.1016/j.actamat.2020.02.049 |  | Co-30Ni-18Al-2Ta |  |  |  | {'percentage': 'at.%', '': 'g'} |  |  | 67.49 +- 0.18 | 9.72 +- 0.11 |  | 22.34 +- 0.22 |  |  |  | 0.45 +- 0.08
| 10.1016/j.actamat.2020.02.049 |  | Co-30Ni-18Al-2Ta |  |  |  | {'percentage': 'at.%', '': "g'"} |  |  | 37.96 +- 0.26 | 18.13 +- 0.27 |  | 38.86 +- 0.25 |  |  |  | 5.05 +- 0.09
| 10.1016/j.actamat.2020.02.049 |  | Co-30Ni-18Al-2Ta |  |  |  | {'percentage': 'at.%', '': 'CoAl'} |  |  | 36.02 +- 1.10 | 31.66 +- 1.49 |  | 32.05 +- 0.44 |  |  |  | 0.27 +- 0.05
| 10.1016/j.actamat.2020.02.049 |  | Co-30Ni-8Al-6Ta |  |  |  | {'percentage': 'at.%', '': 'g'} |  |  | 72.46 +- 0.11 | 4.78 +- 0.29 |  | 21.51 +- 0.40 |  |  |  | 1.25 +- 0.09
| 10.1016/j.actamat.2020.02.049 |  | Co-30Ni-8Al-6Ta |  |  |  | {'percentage': 'at.%', '': "g'"} |  |  | 39.23 +- 0.51 | 11.69 +- 0.43 |  | 38.87 +- 0.64 |  |  |  | 10.21 +- 0.26
| 10.1016/j.actamat.2020.02.049 |  | Co-30Ni-6Al-8Ta |  |  |  | {'percentage': 'at.%', '': 'g'} |  |  | 71.29 +- 0.55 | 3.72 +- 0.09 |  | 23.68 +- 0.28 |  |  |  | 1.31 +- 0.11
| 10.1016/j.actamat.2020.02.049 |  | Co-30Ni-6Al-8Ta |  |  |  | {'percentage': 'at.%', '': "g'"} |  |  | 38.56 +- 0.32 | 10.41 +- 0.08 |  | 39.21 +- 0.17 |  |  |  | 11.82 +- 0.16
| 10.1016/j.actamat.2020.02.049 |  | Co-30Ni-6Al-8Ta |  |  |  | {'percentage': 'at.%', '': 'Co7Ta2'} |  |  | 46.92 +- 1.64 | 1.48 +- 0.15 |  | 31.37 +- 1.61 |  |  |  | 20.23 +- 0.37
| 10.1016/j.actamat.2020.02.059 |  | Al6Ti6 |  |  |  | {'percentage': 'at.%', '': 'L12-precipitate'} |  |  | 20.40 +- 0.25 | 10.24 +- 1.08 |  | 49.33 +- 0.73 | 13.61 +- 0.74 | 2.30 +- 0.38 | [9 empty] | 4.12 +- 0.14
| 10.1016/j.actamat.2020.02.059 |  | Al6Ti6 |  |  |  | {'percentage': 'at.%', '': 'Heusler-precipitate'} |  |  | 28.42 +- 0.96 | 26.57 +- 0.92 |  | 21.14 +- 0.55 | 17.31 +- 1.30 | 2.84 +- 0.45 | [9 empty] | 3.72 +- 0.34
| 10.1016/j.actamat.2020.02.059 |  | Al6Ti6 |  |  |  | {'percentage': 'at.%', '': 'FCC-matrix'} |  |  | 34.71 +- 0.17 | 3.60 +- 0.43 |  | 18.60 +- 0.71 | 1.61 +- 0.14 | 23.25 +- 0.53 | [9 empty] | 18.24 +- 0.59
| 10.1016/j.actamat.2020.02.059 |  | Al6Ti6 |  |  |  | {'percentage': 'at.%', '': 'L12-precipitate'} |  |  | 21.93 +- 0.83 | 10.66 +- 0.70 |  | 45.39 +- 0.81 | 13.96 +- 0.46 | 3.27 +- 0.24 | [9 empty] | 4.78 +- 0.40
| 10.1016/j.actamat.2020.02.059 |  | Al6Ti6 |  |  |  | {'percentage': 'at.%', '': 'Heusler-precipitate'} |  |  | 25.17 +- 0.21 | 25.04 +- 0.58 |  | 24.88 +- 0.31 | 17.85 +- 0.51 | 3.09 +- 0.23 | [9 empty] | 3.97 +- 0.15
| 10.1016/j.actamat.2020.02.059 |  | Al6Ti6 |  |  |  | {'percentage': 'at.%', '': 'FCC-matrix'} |  |  | 32.19 +- 0.91 | 5.62 +- 0.52 |  | 22.51 +- 0.35 | 2.96 +- 0.17 | 20.13 +- 0.62 | [9 empty] | 16.59 +- 0.36
| 10.1016/j.actamat.2020.02.059 |  | Al6Ti6 |  |  |  | {'percentage': 'at.%', '': 'L12-precipitate'} |  |  | 23.80 +- 0.35 | 8.85 +- 0.43 |  | 43.20 +- 0.40 | 14.62 +- 0.2 | 3.99 +- 0.19 | [9 empty] | 5.54 +- 0.21
| 10.1016/j.actamat.2020.02.059 |  | Al6Ti6 |  |  |  | {'percentage': 'at.%', '': 'FCC-matrix'} |  |  | 30.67 +- 0.46 | 6.31 +- 0.20 |  | 26.72 +- 0.44 | 5.03 +- 0.21 | 16.96 +- 0.34 | [9 empty] | 14.31 +- 0.34
| 10.1016/j.actamat.2020.03.015 |  | g' phase |  |  |  | {'percentage': 'at.%'} |  |  | 78.4 +- 0.8 | 7.0 +- 0.6 | 8.6 +- 0.7 |  | 4.6 +- 0.2 |  |  | 1.2 +- 0.4
| 10.1016/j.actamat.2020.03.015 |  | LPD |  |  |  | {'percentage': 'at.%'} |  |  | 83.0 +- 0.5 | 6.7 +- 0.7 | 6.1 +- 0.5 |  | 3.4 +- 0.5 |  |  | 0.8 +- 0.3
| 10.1016/j.actamat.2020.03.015 |  | SF |  |  |  | {'percentage': 'at.%'} |  |  | 77.3 +- 0.7 | 6.4 +- 0.4 | 10.1 +- 0.5 |  | 4.8 +- 0.2 |  |  | 1.4 +- 0.4
| 10.1016/j.actamat.2020.03.058 |  | RR1000 |  |  |  | {'percentage': 'at.%'} |  |  | 17.94 | 6.35 |  | balance | 4.29 | 16.49 |  | 0.63 | 0.08 | 2.98 | [6 empty] | 0.04 | 0.16 | [5 empty] | 0.13
| 10.1016/j.addma.2016.05.007 |  | In718 |  |  |  | {'percentage': 'Wt.%', 'Cu': '0.3', 'Nb(+Ta)': '4.75-5.5'} |  |  | 1 | 0.2-0.8 |  | 50-55 | 0.65-1.15 | 17-21 |  |  | 0.006 | 2.8-3.3 |  |  | 0.35 | 0.35 | [9 empty] | 0.08
text | 10.1016/j.addma.2016.11.006 |  | IN718 | solidus | 1300 | °C | {'percentage': 'Wt.%', 'Cu': '0.04'} |  |  | 0.09 | 0.58 |  | balance | 0.97 | 18.9 |  | <0.03 |  | 3.07 |  | 5.06 | 0.04 | 0.12 | 0.03 | 18.9 | [7 empty] | 0.03
| 10.1016/j.addma.2017.02.002 |  | CM247LC | [6 empty] | 9.2 | 5.6 | 9.5 | 61.7 | 0.7 | 8.1 |  | 3.2 | 0.015 | 0.5 | [6 empty] | 0.015 | 1.4 | [5 empty] | 0.07
| 10.1016/j.addma.2017.02.002 |  | CM247LC | [6 empty] | 9.2 | 6.8 | 5.9 | 64.6 | 0.9 | 8.5 |  | 5.1 | - | 0.7 | [6 empty] | - | 2.5 | [5 empty] | -
| 10.1016/j.addma.2017.03.008 |  | Thymonel-2 |  |  |  | {'percentage': 'wt%', 'S': '<=0.002'} |  |  | 12.5-13.5 | 2.9-3.2 |  | Bal. | 2.3-2.7 |  |  |  | <=0.005 |  |  | 1.3-1.7 |  | 0-0.5 |  | 39-41 | <=0.008 | [6 empty] | <=0.025
| 10.1016/j.addma.2017.05.006 |  | ASTM B435 |  |  |  | {'percentage': 'wt%', 'S': '0.003'} |  |  | 1.83 |  | 0.86 | bal. |  | 21.38 |  |  |  | 8.82 |  |  | <0.01 | 0.11 |  | 18.43 | [7 empty] | 0.01
| 10.1016/j.addma.2017.05.006 |  | ASTM B435 |  |  |  | {'percentage': 'wt%', 'S': '0.004'} |  |  | 2.0 |  | 0.9 | bal. |  | 21.1 |  |  |  | 8.8 |  |  | 0.14 | 0.36 |  | 17.9 | [7 empty] | 0.06
| 10.1016/j.addma.2017.05.006 |  | ASTM B435 |  |  |  | {'percentage': 'wt%', 'S': '0.003'} |  |  | 0.5-2.5 |  | 0.2-1 | bal. |  | 20.5-23 |  |  |  | 8-10 |  |  | max 1 | max 1 |  | 17-20 | [7 empty] | 0.05-0.15
| 10.1016/j.addma.2018.02.018 |  | IN718 |  |  |  | {'percentage': 'wt%', 'Cu': '0.04'} |  |  | 0.07 | 0.56 |  | Bal. | 0.95 | 18.33 |  |  | 0.001 | 2.96 |  | 5.19 | 0.07 | 0.14 |  | 16.83 | [7 empty] | 0.06
| 10.1016/j.addma.2018.04.032 |  | IN718 |  |  |  | {'Cu': '0.3', 'P': '0.015', 'S': '0.015'} |  |  | 1 | 0.8 |  | 55 | 1.15 | 21 |  |  | 0.006 | 3.3 |  | 5.5 | 0.35 | 0.35 |  | B* | [7 empty] | 0.08
| 10.1016/j.addma.2018.04.032 |  | IN718 |  |  |  | {'Cu': '-', 'P': '-', 'S': '-'} |  |  | - | 0.2 |  | 50 | 0.65 | 17 |  |  | - | 2.8 |  | 4.75 | - | - |  | B*
| 10.1016/j.addma.2018.05.030 |  | IN738LC |  |  |  | {'percentage': 'wt.%', 'Size (mm)': '27. 9 x \\ 10.2'} |  |  | 8.50 | 3.50 | 2.50 | Bal. | 3.50 | 16.00 |  | 1.70 | 0.01 | 1.70 |  | 0.80 |  |  |  |  | 0.05 | [6 empty] | 0.09
| 10.1016/j.addma.2018.06.014 |  | Rene 142 |  |  |  | {'percentage': 'wt. %'} |  |  | 12.0 | 6.15 | 4.9 | Bal |  | 6.8 |  | 6.35 | 0.015 | 1.5 | 2.8 | [5 empty] | 0.02 | 1.5 | [5 empty] | 0.12
| 10.1016/j.addma.2018.06.014 |  | Rene N5 |  |  |  | {'percentage': 'wt. %'} |  |  | 8.0 | 6.0 | 5.0 | Bal |  | 7.1 |  | 7.0 | 0.004 | 2.0 | 3.0 | [5 empty] | - | 0.15 | [5 empty] | 0.05
| 10.1016/j.addma.2018.09.012 |  | 625 | [6 empty] | <1.0 | <0.4 |  | >58 | <0.4 | 20-23 |  |  |  | 8-10 |  | 3.1-4.1 | <0.5 | <0.5 |  | <5
| 10.1016/j.addma.2018.09.012 |  | 625 | [6 empty] | - | - |  | Bal. | - | 21.5 |  |  |  | 8.9 |  | 3.3 | 0.4 | 0.4 |  | 4.2
| 10.1016/j.addma.2018.09.012 |  | 625 | [6 empty] | 0.22 | 0.02 |  | Bal. | 0.02 | 21.8 |  |  |  | 8.0 |  | 3.6 | 0.4 | 0.5 |  | 4.4
| 10.1016/j.addma.2018.09.023 |  | Min |  |  |  | {'P': '0.00', 'S 1': '0.00', 'Cu': '-'} |  |  | 0.00 | 0.00 |  | 58.00 | 0.00 | 20.00 |  |  |  | 8.00 |  | 3.15 | 0.00 | 0.00 |  | 0.00
| 10.1016/j.addma.2018.09.023 |  | Max |  |  |  | {'P': '0.02', 'S 1': '0.02', 'Cu': '-'} |  |  | 1.00 | 0.40 |  | - | 0.40 | 23.00 |  |  |  | 10.00 |  | 4.15 | 0.50 | 0.50 |  | 5.00
| 10.1016/j.addma.2018.09.023 |  | 1 |  |  |  | {'P': '<0.01', 'S 1': '<0.02', 'Cu': '0.02'} |  |  | 0.18 | 0.24 |  | 63.87 | 0.34 | 20.89 |  |  |  | 8.88 |  | 3.76 | 0.04 | 0.09 |  | 1.625
| 10.1016/j.addma.2018.09.023 |  | 2 |  |  |  | {'P': '<0.01', 'S 1': '<0.02', 'Cu': '0.02'} |  |  | 0.03 | 0.11 |  | 64.17 | 0.03 | 21.38 |  |  |  | 9.05 |  | 3.52 | 0.28 | 0.06 |  | 1.096
| 10.1016/j.addma.2018.09.023 |  | 3 |  |  |  | {'P': '<0.01', 'S 1': '<0.02', 'Cu': '0.02'} |  |  | <0.01 | 0.11 |  | 62.63 | 0.01 | 21.23 |  |  |  | 9.06 |  | 3.65 | <0.01 | 0.31 |  | 2.778
| 10.1016/j.addma.2018.10.046 |  | CP-Ti |  |  |  | {'percentage': 'wt. %', 'N': '<0.03', 'H': '<0.015', 'O': '<0.2'} | [6 empty] | Bal. | [10 empty] | <0.25 | [7 empty] | <0.1
| 10.1016/j.addma.2018.12.001 |  | Quantity (wt. %) |  |  |  | {'percentage': 'wt. %', 'Cu': '0.30'} |  |  | 1.00 | 0.50 |  | 52.5 | 0.90 | 19.0 |  |  |  | 3.05 |  | 5.20 | 0.35 | 0.35 |  | 16.85
| 10.1016/j.addma.2018.12.001 |  | Boiling point (K) |  |  |  | {'Cu': '2833'} |  |  | 2930 | 2793 |  | 3183 | 3558 | 2945 |  |  |  | 4883 |  | 5013 | 2333 | 3543 |  | 3133
| 10.1016/j.addma.2018.12.001 |  | Heat of vaporization (kJ/mol) |  |  |  | {'Cu': '304.8'} |  |  | 375.0 | 290.9 |  | 374.3 | 425.8 | 342.1 |  |  |  | 590.3 |  | 683.7 | 231.1 | 384.8 |  | 340.4
| 10.1016/j.addma.2018.12.017 |  | IN718 |  |  |  | {'percentage': 'wt %', 'Cu': '0.012'} |  |  | 0.039 | 0.47 |  | Bal. | 0.91 | 19.1 |  |  |  | 3.18 |  | 5.40 |  | 0.054 |  | 18.21 | [7 empty] | 0.045
| 10.1016/j.addma.2019.01.012 |  | Powder |  |  |  | {'percentage': 'wt.%'} |  |  |  | 0.688+- 0.008 |  | 53.5+- 0.7 | 0.95+- 0.01 | 19.7+- 0.2 |  |  |  | 3.11+- 0.02 |  | 5.06+- 0.05 |  |  |  | 16.4+- 0.2
| 10.1016/j.addma.2019.01.012 |  | As-built alloy |  |  |  | {'percentage': 'wt.%'} |  |  |  | 0.692+- 0.009 |  | 53.9+- 0.4 | 0.96+- 0.01 | 19.7+- 0.5 |  |  |  | 3.21+- 0.03 |  | 5.09+- 0.10 |  |  |  | 16.5+- 0.1
| 10.1016/j.addma.2019.01.012 |  | Elements |  |  |  | {'percentage': 'wt.%'} | [5 empty] | Co | Cu | W |  |  |  | P |  | Mn |  |  |  | Si
| 10.1016/j.addma.2019.01.012 |  | Powder |  |  |  | {'percentage': 'wt.%'} | [5 empty] | 0.32+- 0.1 | 0.0030+- 0.0006 | 0.16+- 0.05 |  |  |  | 0.005+- 0.001 |  | 0.014+- 0.003 |  |  |  | 0.044+- 0.009
| 10.1016/j.addma.2019.01.012 |  | As-built alloy |  |  |  | {'percentage': 'wt.%'} | [5 empty] | 0.32+- 0.1 | 0.0028+- 0.0006 | 0.19+- 0.05 |  |  |  | 0.004+- 0.001 |  | 0.013+- 0.003 |  |  |  | 0.038+- 0.008
| 10.1016/j.addma.2019.01.012 |  | Elements |  |  |  | {'percentage': 'wt.%'} | [5 empty] | B | H | S |  |  |  | N |  | C |  |  |  | O
| 10.1016/j.addma.2019.01.012 |  | Powder |  |  |  | {'percentage': 'wt.%'} | [5 empty] | 0.0018+- 0.0004 | 0.0009+- 0.0001 | 0.0026+- 0.0005 |  |  |  | 0.021+- 0.002 |  | 0.073+- 0.002 |  |  |  | 0.023+- 0.002
| 10.1016/j.addma.2019.01.012 |  | As-built alloy |  |  |  | {'percentage': 'wt.%'} | [5 empty] | 0.0014+- 0.0003 | 0.00019+- 0.00002 | 0.0023+- 0.0005 |  |  |  | 0.023+- 0.002 |  | 0.068+- 0.002 |  |  |  | 0.011+- 0.001
| 10.1016/j.addma.2019.03.019 |  | IN718 |  |  |  | {'percentage': 'wt%', 'S': '0.4'} |  |  | 1.0 | 0.2-0.8 |  | 50-55 | 0.7-1.2 | 17-21 |  |  |  | 2.8-3.3 |  | 4.8-5.5 | 0.4 |  |  | Bal | [7 empty] | 0.1
| 10.1016/j.addma.2019.03.019 |  | AISI1045 |  |  |  | {'percentage': 'wt%', 'S': '0.04'} |  |  | - | - |  | - | - | - |  |  |  | - |  | - | 0.8 |  |  | Bal | [7 empty] | 0.5
| 10.1016/j.addma.2019.100874 |  | Atomized CMSX-4 powder |  |  |  | {'': 'Atomized CMSX-4 powder', 'N': '9.16', 'DV/V': '0.14'} |  |  | 10.1 | 12.8 | 2.1 | bal. | 1.2 | 7.6 |  | 2.1 |  | 0.4 | 0.9 | [6 empty] | 0.03
| 10.1016/j.addma.2019.100874 |  | Temperature |  |  |  | {'': 'Phase', 'N': 'N', 'DV/V': 'DV/V'} |  |  | Co | Al | W | Ni | Ti | Cr |  | Ta |  | Mo | Re | [6 empty] | Hf
| 10.1016/j.addma.2019.100874 |  | 1140 degC |  |  |  | {'': 'g', 'N': '9.06', 'DV/V': '0.13'} |  |  | 13.5 | 10.2 | 2.7 | bal. | 0.8 | 10.5 |  | 1.2 |  | 0.6 | 1.3 | [6 empty] | 0.01
| 10.1016/j.addma.2019.100874 |  | 1140 degC |  |  |  | {'': "g '", 'N': '9.32', 'DV/V': '0.16'} |  |  | 4.3 | 17.2 | 1.1 | bal. | 1.9 | 2.7 |  | 3.6 |  | 0.1 | 0.2 | [6 empty] | 0.1
| 10.1016/j.addma.2019.100874 |  | 870 degC |  |  |  | {'': 'g', 'N': '8.79', 'DV/V': '0.10'} |  |  | 20.9 | 4.4 | 3.8 | bal. | 0.1 | 17.4 |  | 0.2 |  | 0.8 | 2.2 | [6 empty] | 0
| 10.1016/j.addma.2019.100874 |  | 870 degC |  |  |  | {'': "g '", 'N': '9.36', 'DV/V': '0.16'} |  |  | 4.6 | 17.1 | 1.1 | bal. | 1.8 | 2.5 |  | 3.1 |  | 0.2 | 0.1 | [6 empty] | 0.04
| 10.1016/j.addma.2019.100874 |  | 870 degC |  |  |  | {'': 's', 'N': '7.28', 'DV/V': '0.16'} |  |  | 20.3 | 0 | 18.7 | bal. | 0 | 23.5 |  | 0 |  | 1.8 | 25.2 | [6 empty] | 0
| 10.1016/j.addma.2019.100881 |  | B1 |  |  |  | {'percentage': 'wt.%'} |  |  | 9.4 | 5.6 | 9.6 | Bal. | 0.8 | 8.4 |  | 3.3 | 0.01 | 0.5 | [6 empty] | 0.009 | 1.4 | [5 empty] | 0.06
| 10.1016/j.addma.2019.100881 |  | B2 |  |  |  | {'percentage': 'wt.%'} |  |  | 9.2 | 5.7 | 9.9 | Bal | 0.7 | 8.6 |  | 3.1 | 0.017 | 0.5 | [6 empty] | 0.006 | 1.4 | [5 empty] | 0.06
| 10.1016/j.addma.2019.100932 |  | balance |  |  |  | {'percentage': 'wt.%'} |  |  | 1.0 max | 0.40 max |  | balance | 0.40 max | 20-23 |  |  |  | 8-10 |  | 3-4.15 | 0.50 max | 0.50 max |  | 5 | [7 empty] | 0.10 max
| 10.1016/j.addma.2019.100932 |  | balance |  |  |  | {'percentage': 'wt.%'} | [5 empty] | balance |  | 7-8.0 |  |  |  | 0.05 |  | 0.05 | 0.5 |  |  | 0.05 | [7 empty] | 0.05
| 10.1016/j.addma.2019.100977 |  | IN718 |  |  |  | {'percentage': 'wt.%', 'O': '0.020', 'N': '0.016'} |  |  | 0.027 | 0.42 |  | 53.13 | 0.89 | 19.07 |  |  |  | 3.06 |  | 5.11 |  |  |  | 18.23 | [7 empty] | 0.047
| 10.1016/j.addma.2019.100977 |  | IN718 |  |  |  | {'percentage': 'wt.%', 'O': '0.024', 'N': '0.023'} |  |  | 0.071 | 0.43 |  | 53.10 | 0.90 | 18.91 |  |  |  | 3.06 |  | 5.15 |  |  |  | 18.34 | [7 empty] | 0.030
| 10.1016/j.addma.2019.100998 |  | Inconel 625 |  |  |  | {'percentage': 'wt. %'} |  |  | 0.6 | 0.35 |  | Bal. |  | 20.08 |  |  |  | 8.27 |  | 3.12 |  |  |  | 3.49 | [5 empty] | - |  | 0.08
| 10.1016/j.addma.2019.100998 |  | NiCrAlY |  |  |  | {'percentage': 'wt. %'} |  |  | - | 9.34 |  | Bal. |  | 22.01 |  |  |  | - |  | - |  |  |  | - | [5 empty] | 1.165 |  | -
| 10.1016/j.addma.2019.101031 |  | Weight % |  |  |  | {'percentage': 'Weight %'} |  |  |  | 3.45 | 2.6 | Bal. | 3.45 | 16.0 |  | 1.75 |  | 1.75 |  | 0.85
| 10.1016/j.advengsoft.2010.12.002 |  | Inconel 718 |  |  |  | {'percentage': 'wt.%', 'Cb+Ta': '5.26'} |  |  | 0.3 | 0.44 |  | 53.8 | 0.94 | 18.2 |  |  |  | 2.96 |  |  | 0.064 | 0.09 |  | Balanced | [7 empty] | 0.028
| 10.1016/j.anucene.2012.08.020 |  | Inconel 738 |  |  |  | {'percentage': 'wt.%'} |  |  | 8.500 | 3.460 | 2.480 | 61.528 | 3.470 | 15.840 |  | 1.690 | 0.012 | 1.880 |  | 0.920 |  |  |  | 0.070 | 0.040 | [6 empty] | 0.110
| 10.1016/j.applthermaleng.2016.11.022 |  | GH536 |  |  |  | {'percentage': 'weight percent', 'P': '0.015', 'S': '0.01'} |  |  | 0.5-2.5 | 0.1 | 0.2-1 | Bal. |  | 20.5-23.5 |  |  | 0.005 | 8-10 |  |  | 1 | 1 |  | 17-20 | [7 empty] | 0.05-0.15
| 10.1016/j.apsusc.2004.02.030 |  | Percentage |  |  |  | {'percentage': 'wt.%'} |  |  | Balanced |  | 4.5 | 3.0 |  | 30.0 | [6 empty] | 2.0 | 2.0 |  | 3.0 | [7 empty] | 1.1
| 10.1016/j.apsusc.2005.04.038 |  | Substrate |  |  |  | {'percentage': 'wt.%'} |  |  | - |  | 8 | Bal. |  | 25 |  |  |  | - |  |  |  | 1.2 |  | 3.0 | [7 empty] | 0.4
| 10.1016/j.apsusc.2005.04.038 |  | Powder |  |  |  | {'percentage': 'wt.%'} |  |  | Bal. |  | - | 2.3 |  | 27 |  |  |  | 4.5 |  |  |  | 0.9 |  | - | [7 empty] | 0.3
| 10.1016/j.apsusc.2008.04.042 |  | Alloy Midhani grade (similar grade) |  |  |  | {'': '', 'A': 'Superfer 800H (Incoloy 800H)'} | [10 empty] | Superco 605 (KC20WN/L 605) | [14 empty] | Superni 75 (Nimonic 75)
| 10.1016/j.apsusc.2008.08.043 |  | C263 |  |  |  | {'O': '-', 'Cu': '0.20 max', 'S': '0.007 max'} |  |  | 20.0 | 0.45 |  | Balance | 2.15 | 20.0 |  |  | 0.001 max | 5.9 |  |  | 0.40 | 0.25 |  | 0.75 max | 0.02 max | [6 empty] | 0.03
| 10.1016/j.apsusc.2008.08.043 |  | C263 |  |  |  | {'O': '3.7', 'Cu': '0.0', 'S': '1.9'} |  |  | 18.4 | 0.3 |  | 46.7 | 2.0 | 19.8 |  |  | 0.0 | 5.4 |  |  | 0.8 | 0.2 |  | 0.6 | 0.3 | [6 empty] | -
| 10.1016/j.apsusc.2009.03.040 |  | Alloy Midhani Grade (similar grade) |  |  |  | {'': '', 'A': 'Superfer 800H (Incoloy 800H)'} | [10 empty] | Superco 605 (KC20WN/L 605) | [14 empty] | Superni 75 (Nimonic 75)
| 10.1016/j.apsusc.2009.07.092 |  | IN738LC |  |  |  | {'percentage': 'weight percent'} |  |  | 8.5 | 3.5 | 2.6 | 61.7 | 3.5 | 15.5 |  | 1.6 | 0.01 | 1.8 |  |  |  | 0.01 |  | 0.06 | 0.06 | [6 empty] | 0.1
| 10.1016/j.apsusc.2010.03.002 |  | PM 1000 |  |  |  | {'percentage': 'wt%', 'Y2O3': '0.6'} |  |  |  | 0.3 |  | Balance | 0.5 | 20 | [9 empty] | 3
| 10.1016/j.apsusc.2010.05.040 |  | C1 blades |  |  |  | {'percentage': 'at.%', '': 'C1 blades', 'O': 'C1 blades'} |  |  |  | C1 blades |  | C1 blades | C1 blades | C1 blades | [7 empty] | C1 blades
| 10.1016/j.apsusc.2010.05.040 |  | Pressure side |  |  |  | {'percentage': 'at.%', '': 'Top', 'O': 'Bal.'} |  |  |  | 1.5 |  | 2.6 | 0.2 | 1.2 | [7 empty] | 32.4
| 10.1016/j.apsusc.2010.05.040 |  | Pressure side |  |  |  | {'percentage': 'at.%', '': 'Middle', 'O': 'Bal.'} |  |  |  | 0.3 |  | 1.5 | 0.1 | 0.6 | [7 empty] | 36.1
| 10.1016/j.apsusc.2010.05.040 |  | Pressure side |  |  |  | {'percentage': 'at.%', '': 'Bottom', 'O': 'Bal.'} |  |  |  | 0.3 |  | 1.2 | 0.0 | 0.6 | [7 empty] | 37.2
| 10.1016/j.apsusc.2010.05.040 |  | Suction side |  |  |  | {'percentage': 'at.%', '': 'Top', 'O': 'Bal.'} |  |  |  | 4.6 |  | 6.0 | 0.3 | 2.3 | [7 empty] | 22.8
| 10.1016/j.apsusc.2010.05.040 |  | Suction side |  |  |  | {'percentage': 'at.%', '': 'Middle', 'O': 'Bal.'} |  |  |  | 4.0 |  | 5.0 | 1.0 | 2.1 | [7 empty] | 22.4
| 10.1016/j.apsusc.2010.05.040 |  | Suction side |  |  |  | {'percentage': 'at.%', '': 'Bottom', 'O': 'Bal.'} |  |  |  | 4.0 |  | 8.4 | 0.3 | 3.1 | [7 empty] | 22.0
| 10.1016/j.apsusc.2010.05.040 |  | C2 blades |  |  |  | {'percentage': 'at.%', '': 'C2 blades', 'O': 'C2 blades'} |  |  |  | C2 blades |  | C2 blades | C2 blades | C2 blades | [7 empty] | C2 blades
| 10.1016/j.apsusc.2010.05.040 |  | Pressure side |  |  |  | {'percentage': 'at.%', '': 'Top', 'O': 'Bal.'} |  |  |  | 8.5 |  | 6.4 | 0.8 | 5.9 | [7 empty] | 16.5
| 10.1016/j.apsusc.2010.05.040 |  | Pressure side |  |  |  | {'percentage': 'at.%', '': 'Middle', 'O': 'Bal.'} |  |  |  | 7.9 |  | 7.8 | 0.6 | 5.2 | [7 empty] | 18.1
| 10.1016/j.apsusc.2010.05.040 |  | Pressure side |  |  |  | {'percentage': 'at.%', '': 'Bottom', 'O': 'Bal.'} |  |  |  | 1.9 |  | 2.7 | 0.2 | 1.2 | [7 empty] | 29.8
| 10.1016/j.apsusc.2010.05.040 |  | Suction side |  |  |  | {'percentage': 'at.%', '': 'Top', 'O': 'Bal.'} |  |  |  | 6.1 |  | 6.2 | 0.7 | 5.0 | [7 empty] | 19.5
| 10.1016/j.apsusc.2010.05.040 |  | Suction side |  |  |  | {'percentage': 'at.%', '': 'Middle', 'O': 'Bal.'} |  |  |  | 2.9 |  | 3.8 | 0.5 | 2.3 | [7 empty] | 25.6
| 10.1016/j.apsusc.2010.05.040 |  | Suction side |  |  |  | {'percentage': 'at.%', '': 'Bottom', 'O': 'Bal.'} |  |  |  | 8.2 |  | 10.0 | 0.4 | 3.6 | [7 empty] | 19.6
| 10.1016/j.apsusc.2010.05.098 |  | 800 |  |  |  | {'percentage': 'at%'} |  |  | 1.02 | 1.01 | 1.16 | 10.10 | 19.80 | 65.70 |  |  |  | 0.06 |  | 1.16
| 10.1016/j.apsusc.2010.05.098 |  | 900 |  |  |  | {'percentage': 'at%'} |  |  | 1.71 | 0.89 | 0.00 | 5.25 | 26.34 | 64.81 |  |  |  | 0.00 |  | 1.89
| 10.1016/j.apsusc.2010.05.098 |  | 1000 |  |  |  | {'percentage': 'at%'} |  |  | 0.58 | 0.87 | 0.49 | 4.50 | 44.43 | 46.77 |  |  |  | 0.00 |  | 2.35
| 10.1016/j.apsusc.2010.12.097 |  | Content (wt%) |  |  |  | {'percentage': 'wt%', 'Element': 'Content (wt%)'} |  |  | 20 | 9.5 |  | Balance |  | 20 | [15 empty] | 0.8
| 10.1016/j.apsusc.2011.02.067 |  | Inconel 625 |  |  |  | {'percentage': 'wt.%', 'Elements': 'Inconel 625', 'Cu': '0.03', 'S': '0.01'} |  |  |  | 0.17 |  | Balance | 0.23 | 22.0 |  |  |  | 8.8 |  | 4.2 | 0.12 | 0.25 |  | 1.9 | [7 empty] | 0.03
| 10.1016/j.apsusc.2011.06.005 |  | 800 |  |  |  | {'percentage': 'at%'} |  |  | 1.02 | 1.01 | 1.16 | 10.10 | 19.80 | 65.70 |  |  |  | 0.06 |  | 1.16
| 10.1016/j.apsusc.2011.06.005 |  | 1100 |  |  |  | {'percentage': 'at%'} |  |  | 11.72 | 2.876 | 0.00 | 34.73 | 4.07 | 44.62 |  |  |  | 0.00 |  | 1.99
| 10.1016/j.apsusc.2011.06.120 |  | GH3128 |  |  |  | {'percentage': 'wt%', 'Ce': '0.05'} |  |  |  | 0.80 | 8.70 | Bal. | 0.40 | 20.55 |  |  | 0.005 | 8.26 | [5 empty] | 0.60 | 0.08 | [6 empty] | 0.04
| 10.1016/j.apsusc.2012.01.069 |  | Wt.% |  |  |  | {'percentage': 'wt.%', 'Composition': 'Wt.%'} |  |  | 9.5-10.5 | 4.8-5.4 | 6.5-7.5 | Balance | 0.7-1.2 | 8.4-9.4 |  | 3.5-4.1 |  | 1.5-2.5 |  |  |  | <=0.15 |  |  |  | 1.2-108
| 10.1016/j.apsusc.2012.07.064 |  | K424 |  |  |  | {'percentage': 'wt.%'} |  |  | 12.0-15.0 | 5.0-5.7 | 1.0-1.8 | Balance | 4.2-4.7 | 8.5-10.5 |  |  |  | 2.7-3.4 |  | 0.5-1.0 |  |  |  | <=2.0 | [7 empty] | 0.14-0.20
| 10.1016/j.apsusc.2012.10.002 |  | Superni-718 |  |  |  | {'percentage': 'wt%', 'P': '0.005', 'S': '0.007'} |  |  | 0.01 | 0.53 |  | Bal | 0.96 | 17.6 |  |  |  | 3.23 |  | 4.91 | 0.02 | 0.03 |  | 19.8 | [7 empty] | 0.02
| 10.1016/j.apsusc.2012.12.012 |  | Ni+CrAlYSiN |  |  |  | {'percentage': 'wt.%', 'N': '6.15'} |  |  |  | 7.74 |  | 65.59 |  | 20.53
| 10.1016/j.apsusc.2012.12.012 |  | NiCrAlYSi |  |  |  | {'percentage': 'wt.%', 'N': ''} |  |  |  | 8.37 |  | 70.29 |  | 21.34
| 10.1016/j.apsusc.2012.12.065 |  | wt.% |  |  |  | {'percentage': 'wt.%', '': 'wt.%'} |  |  | 8 | 6 | 5 | Balance |  | 7 |  | 7 |  | 2 | 3
| 10.1016/j.apsusc.2013.01.165 |  | K38G |  |  |  | {'percentage': 'wt%', 'P': '<0.01'} |  |  | 8.5 | 4.0 | 2.0 | Balance | 3.8 | 16.0 |  | 1.7 | 0.01 | 1.7 |  | 0.7 | [11 empty] | 0.17
| 10.1016/j.apsusc.2013.01.189 |  | NiAlHf coating |  |  |  | {'percentage': 'wt. %', '': 'g'} |  |  |  | 13.26 |  | 83.57 |  |  |  | 0.16 |  | 2.75 | 0.26 |  |  | -
| 10.1016/j.apsusc.2013.01.189 |  | 1at.%Si NiAlHf coating |  |  |  | {'percentage': 'at.%', '': "g'"} |  |  |  | 22.96 |  | 75.07 |  |  |  | 0.10 |  | 1.31 | 0.24 |  |  | 0.32
| 10.1016/j.apsusc.2013.01.189 |  | 1at.%Si NiAlHf coating |  |  |  | {'percentage': 'at.%', '': 'b'} |  |  |  | 31.92 |  | 67.73 |  |  |  | - |  | 0.35 | - |  |  | -
| 10.1016/j.apsusc.2013.01.189 |  | 2at.%Si NiAlHf coating |  |  |  | {'percentage': 'at.%', '': "g'"} |  |  |  | 22.40 |  | 75.60 |  |  |  | 0.12 |  | 0.80 | 0.19 |  |  | 0.89
| 10.1016/j.apsusc.2013.01.189 |  | 2at.%Si NiAlHf coating |  |  |  | {'percentage': 'at.%', '': 'b'} |  |  |  | 31.94 |  | 67.47 |  |  |  | - |  | 0.29 | - |  |  | 0.30
| 10.1016/j.apsusc.2013.02.136 |  | K403 |  |  |  | {'percentage': 'wt.%'} |  |  | 4.5~ | 5.3~ | 4.8~ | Bal. | 2.3~ | 10.0~ |  |  | 0.012~ | 3.8~ | [5 empty] | <=2.0 | [7 empty] | 0.11~
| 10.1016/j.apsusc.2013.02.136 |  | K403 |  |  |  | {'percentage': 'wt.%'} |  |  | 6.0 | 5.9 | 5.5 |  | 2.9 | 12.0 |  |  | 0.022 | 4.5 | [13 empty] | 0.18
| 10.1016/j.apsusc.2013.06.153 |  | Mean value |  |  |  | {'percentage': 'wt. %'} |  |  | 21.99 |  |  | 20.97 |  | 28.89 | [5 empty] | 2.21 | 0.99 | 1.63 |  | 23.18 | [7 empty] | 0.14
| 10.1016/j.apsusc.2013.06.153 |  | Standard deviation |  |  |  | {'percentage': 'wt. %'} |  |  | 0.283 |  |  | 0.037 |  | 0.276 | [5 empty] | 0.045 | 0.038 | 0.024 |  | 0.108 | [7 empty] | 0.004
| 10.1016/j.apsusc.2013.07.167 |  | Inconel 600-alloy |  |  |  | {'percentage': 'wt%', 'S': '<0.001', 'Cu': '0.04'} |  |  |  | 0.06 |  | 75.1 |  | 15.72 | [6 empty] | 0.16 | 0.18 |  | 8.63 | [7 empty] | 0.078
| 10.1016/j.apsusc.2013.11.111 |  | FGH95 |  |  |  | {'percentage': 'wt%'} |  |  | 8.00 | 3.48 | 3.40 | Bal | 2.55 | 12.98 |  |  |  | 3.40 |  | 3.50 | [11 empty] | 0.060
| 10.1016/j.apsusc.2014.10.106 |  | SC |  |  |  | {'percentage': 'wt.%'} |  |  | 7.5 | 6.2 | 5.0 | Bal |  | 7.5 |  | 6.5 | 0.004 | 1.5 | 3.0 | [6 empty] | 0.15 |  |  |  | 0.01 |  | 0.05
| 10.1016/j.apsusc.2014.11.076 |  | IC211 |  |  |  | {'percentage': 'at.%'} |  |  |  | 15~18 |  | Bal. |  | 1.5~3 |  | 0.8~1 |  | 5~8 | 0.2~0.6 | [10 empty] | 0.003
| 10.1016/j.apsusc.2014.11.101 |  | None |  |  |  | {'percentage': 'at.%'} |  |  | 7.8 | 10.3 | 2.0 | Bal |  | 7.5 |  | 2.0 |  | 1.0 | 1.0
| 10.1016/j.apsusc.2015.02.068 |  | Content |  |  |  | {'Cu': '0.26', 'Pb': '0.03', 'Zn': '<0.01', 'Cd': '<0.01'} |  |  | 0.16 | [11 empty] | <0.005 |  |  | 0.07 | [6 empty] | <0.005
| 10.1016/j.apsusc.2015.02.068 |  | Element |  |  |  | {'Cu': 'Al', 'Pb': 'S', 'Zn': 'As', 'Cd': 'Ni'} |  |  | Sb | [11 empty] | P |  |  | Sn | [6 empty] | Bi
| 10.1016/j.apsusc.2015.02.068 |  | Content |  |  |  | {'Cu': '0.02', 'Pb': '0.40', 'Zn': '<0.001', 'Cd': 'Bal.'} |  |  | <0.01 | [11 empty] | <0.005 |  |  | 0.04 | [6 empty] | <0.005
| 10.1016/j.apsusc.2015.03.157 |  | N5 |  |  |  | {'percentage': 'wt%'} |  |  | 7.5 | 6.2 | 5.0 | Bal. |  | 7.0 |  | 6.5 |  | 1.5 | 3.0
| 10.1016/j.apsusc.2015.03.157 |  | N5 |  |  |  | {'percentage': 'wt%'} |  |  | 8.3 | 5.9 | 5.0 | Bal. |  | 7.3 |  | 6.4 |  | 1.5 | 2.4
| 10.1016/j.apsusc.2015.03.157 |  | N5 |  |  |  | {'percentage': 'wt%'} |  |  | 8.4 | 5.3 | 5.0 | Bal. |  | 7.4 |  | 6.5 |  | 1.7 | 2.1
| 10.1016/j.apsusc.2015.10.176 |  | Ni30Cr |  |  |  | {'': '(Ni, Cr)ss'} | [5 empty] | 68.6wt.% |  | 31.4wt.%
| 10.1016/j.apsusc.2015.10.176 |  | Ni30Cr |  |  |  | {'': '(Ni, Cr)ss'} | [5 empty] | 65.9at.% |  | 34.1at.%
| 10.1016/j.apsusc.2015.10.176 |  | Ni8Al28Cr |  |  |  | {'': '(Ni, Al, Cr)ss'} |  |  |  | 6.0wt.% |  | 61.9wt.% |  | 32.1wt.%
| 10.1016/j.apsusc.2015.10.176 |  | Ni8Al28Cr |  |  |  | {'': '(Ni, Al, Cr)ss'} |  |  |  | 11.7at.% |  | 55.7at.% |  | 32.6at.%
| 10.1016/j.apsusc.2015.10.176 |  | b-NiAl |  |  |  | {'': '72.2wt.%'} |  |  |  | 7.2wt.% |  | 20.6wt.%
| 10.1016/j.apsusc.2015.10.176 |  | b-NiAl |  |  |  | {'': '57.7at.%'} |  |  |  | 6.5at.% |  | 35.8at.%
| 10.1016/j.apsusc.2015.12.198 |  | 40Cr |  |  |  | {'percentage': 'wt%', 'P': '<=0.03', 'S': '<=0.03', 'Cu': '<=0.03'} | [5 empty] | <=0.025 |  | 0.8-1.1 | [6 empty] | 0.5-0.8 | 0.17-0.37 | [9 empty] | 0.37-0.45
| 10.1016/j.apsusc.2016.01.088 |  | N5 |  |  |  | {'percentage': 'wt%'} |  |  | 7.5 | 6.2 | 5.0 | Bal. |  | 7.0 |  | 6.5 | 0.004 | 1.5 | 3.0 | [10 empty] | 0.01 |  | 0.05
| 10.1016/j.apsusc.2016.02.162 |  | Inconel 738 |  |  |  | {'percentage': 'wt. %'} |  |  | 8-9 | 3.2-3.7 | 2.4-2.8 | Bal. | 3- 3.5 | 15.5-16.5 |  | 1.5-2 | 0.01-0.02 | 1.5-2.0 |  | 0.91 |  |  |  | 0.087 | 0.033 | [6 empty] | 0.1-0.12
| 10.1016/j.apsusc.2016.03.181 |  | Inconel 617 |  |  |  | {'percentage': 'wt%'} |  |  | 12.5 | 1 | - | 54 | - | 22 |  | - |  | 9 | [6 empty] | - | [6 empty] | 0.07
| 10.1016/j.apsusc.2016.03.181 |  | Inconel 617 |  |  |  | {'percentage': 'wt%'} |  |  | 8.5 | 3.4 | 2.6 | 61 | 3.4 | 16 |  | 1.75 |  | 1.75 | [6 empty] | 0.1 | [6 empty] | 0.17
| 10.1016/j.apsusc.2016.05.143 |  | Alloy-1 |  |  |  | {'percentage': 'wt%', 'Y2O3': '0.0'} |  |  |  | 5.0 |  | Bal. |  | 20.0
| 10.1016/j.apsusc.2016.05.143 |  | Alloy-2 |  |  |  | {'percentage': 'wt%', 'Y2O3': '0.2'} |  |  |  | 5.0 |  | Bal. |  | 20.0
| 10.1016/j.apsusc.2016.05.143 |  | Alloy-3 |  |  |  | {'percentage': 'wt%', 'Y2O3': '0.4'} |  |  |  | 5.0 |  | Bal. |  | 20.0
| 10.1016/j.apsusc.2016.05.143 |  | Alloy-4 |  |  |  | {'percentage': 'wt%', 'Y2O3': '0.6'} |  |  |  | 5.0 |  | Bal. |  | 20.0
| 10.1016/j.apsusc.2016.05.143 |  | Alloy-5 |  |  |  | {'percentage': 'wt%', 'Y2O3': '0.8'} |  |  |  | 5.0 |  | Bal. |  | 20.0
| 10.1016/j.apsusc.2016.05.143 |  | Alloy-6 |  |  |  | {'percentage': 'wt%', 'Y2O3': '1.0'} |  |  |  | 5.0 |  | Bal. |  | 20.0
| 10.1016/j.apsusc.2016.05.143 |  | Alloy-7 |  |  |  | {'percentage': 'wt%', 'Y2O3': '3.0'} |  |  |  | 5.0 |  | Bal. |  | 20.0
| 10.1016/j.apsusc.2016.05.143 |  | Alloy-8 |  |  |  | {'percentage': 'wt%', 'Y2O3': '5.0'} |  |  |  | 5.0 |  | Bal. |  | 20.0
| 10.1016/j.apsusc.2017.03.116 |  | DD6 |  |  |  | {'percentage': 'fraction/%'} |  |  | 9.0 | 5.7 | 8.0 | surplus |  | 4.0 |  |  |  | 2.0 | [13 empty] | 0.015
| 10.1016/j.apsusc.2017.03.116 |  | DD6 | [6 empty] | Nb | Hf | B | Re |  | Ta |  |  |  | Si | [13 empty] | Ti
| 10.1016/j.apsusc.2017.03.116 |  | DD6 |  |  |  | {'percentage': 'fraction/%'} |  |  | 1.0 | 1.0 | <=0.02 | 2.2 |  | 7.0 |  |  |  | <=0.20 | [13 empty] | <=0.10
| 10.1016/j.apsusc.2018.01.226 |  | DD6 |  |  |  | {'percentage': 'fraction/%'} |  |  | 9.0 | 5.7 | 8.0 | Surplus |  | 4.0 |  |  |  | 2.0 | [13 empty] | 0.015
| 10.1016/j.apsusc.2018.01.226 |  | DD6 | [6 empty] | Nb | Hf | B | Re |  | Ta |  |  |  | Si | [13 empty] | Ti
| 10.1016/j.apsusc.2018.01.226 |  | DD6 |  |  |  | {'percentage': 'fraction/%'} |  |  | 1.0 | 1.0 | <=0.02 | 2.2 |  | 7.0 |  |  |  | <=0.20 | [13 empty] | <=0.10
| 10.1016/j.apsusc.2018.03.137 |  | b-(Ni,Pt,Pd)Al |  |  |  | {'percentage': 'at%', 'Pd': '7.7', 'Pt': '4.1'} |  |  | 2.4 | 52.8 |  | 30.9 |  | 2.2
| 10.1016/j.apsusc.2018.03.137 |  | b-(Ni,Pt)Al |  |  |  | {'percentage': 'at%', 'Pd': '', 'Pt': '4.6'} |  |  | 3.4 | 54.5 |  | 36.3 |  | 1.2
| 10.1016/j.apsusc.2018.03.137 |  | PtAl2 |  |  |  | {'percentage': 'at%', 'Pd': '', 'Pt': '32.2'} |  |  | 1.6 | 46.5 |  | 12.0 |  | 7.8
| 10.1016/j.apsusc.2018.08.111 |  | Inconel 718 |  |  |  | {'percentage': 'wt.%', 'Cu': '0.3'} |  |  | 1.0 | 0.2-3.8 |  | 50-55 | 0.65-1.15 | 17-21 |  | - |  | 2.8-3.3 |  | 4.75-5.5 | 0.35 | 0.35 |  | Bal. | [5 empty] | -
| 10.1016/j.apsusc.2018.08.111 |  | Amdry 997 |  |  |  | {'percentage': 'wt.%', 'Cu': '-'} |  |  | 23 | 8.5 |  | Bal. | - | 20 |  | 4 |  | - |  | - | - | - |  | - | [5 empty] | 0.6
| 10.1016/j.apsusc.2018.12.187 |  | Inconel 718 |  |  |  | {'percentage': 'wt.%', 'S': '0.01', 'Nb&Ta': '4.96'} |  |  | 0.22 | 0.52 |  | Ba. | 1.01 | 18.3 |  |  | 0.03 | 3.04 |  |  | 0.23 | 0.04 |  | 18.5 | ~ | [6 empty] | 0.05
| 10.1016/j.apsusc.2018.12.187 |  | Inconel 718 |  |  |  | {'percentage': 'wt.%', 'S': '0.01', 'Nb&Ta': '0.29'} |  |  | 0.04 | 1.25 |  | Ba. | 0.19 | 9.10 |  |  | 2.34 | 0.77 |  |  | ~ | 3.41 |  | 2.72 | 0.02 | [6 empty] | 0.03
| 10.1016/j.apsusc.2019.04.070 |  | BNi-2 |  |  |  | {'percentage': 'wt%', 'S': '0.01', 'Nb&Ta': '4.96', 'P': '~'} | [5 empty] | Ba. |  |  |  |  | 0.03 |  |  |  | 0.23 | 0.04 |  | 18.5 | ~ | [6 empty] | 0.05
| 10.1016/j.apsusc.2019.04.070 |  | BNi-2 |  |  |  | {'percentage': 'wt%', 'S': '0.01', 'Nb&Ta': '~', 'P': '0.02'} | [5 empty] | Ba. |  |  |  |  | 3.02 |  |  |  | ~ | 4.4 |  | 2.99 | 0.01 | [6 empty] | 0.01
| 10.1016/j.apsusc.2019.05.334 |  | As-received powder |  |  |  | {'percentage': 'wt%', 'O': '-'} |  |  | 22.37 +- 0.2 | 8.47 +- 0.1 |  | 42.04 +- 0.3 |  | 21.23 +- 0.2 |  | 4.93 +- 0.2 | [13 empty] | 0.95 +- 0.4
| 10.1016/j.apsusc.2019.05.334 |  | As-sprayed coating |  |  |  | {'percentage': 'wt%', 'O': '-'} |  |  | 18.48 +- 0.1 | 9.57 +- 0.1 |  | 45.92 +- 0.2 |  | 21.20 +- 0.1 |  | 3.95 +- 0.3 | [13 empty] | 0.88 +- 0.1
| 10.1016/j.apsusc.2019.05.334 |  | Post-oxidized coating |  |  |  | {'percentage': 'wt%', 'O': '36.43 +- 0.2'} |  |  | 5.47 +- 0.1 | 40.74 +- 0.2 |  | 9.28 +- 0.1 |  | 7.64 +- 0.1 |  | 0.23 +- 0.3 | [13 empty] | 0.21 +- 0.1
| 10.1016/j.apsusc.2019.143774 |  | Mass fraction wt% |  |  |  | {'percentage': 'wt%', 'O': '25.58', 'Na': '0.67', 'Gd': '5.14', 'Dy': '4.19', 'Yb': '4.3'} | [16 empty] | 7.95 |  | 49.06 |  |  |  |  | 3.12
| 10.1016/j.apsusc.2019.143774 |  | Atomic percent % |  |  |  | {'percentage': 'Atomic percent', 'O': '65.52', 'Na': '1.19', 'Gd': '1.34', 'Dy': '1.06', 'Yb': '1.02'} | [16 empty] | 6.4 |  | 22.04 |  |  |  |  | 1.44
| 10.1016/j.apsusc.2019.144477 |  | MoSi2 | [7 empty] | 0.26 | -- |  | 0.41 | 0.02 |  |  | 5.26 | 29.50 |  | 0.01 |  | 64.43 |  |  |  | 0.04 |  |  |  | 0.07
| 10.1016/j.apsusc.2019.144477 |  | WSi2 | [7 empty] | -- | 32.35 |  | 0.14 | 0.12 |  |  | -- | 0.23 |  | 0.09 |  | 67.03 |  |  |  | 0.04 |  |  |  | --
| 10.1016/j.apsusc.2020.145423 |  | Inconel 718 |  |  |  | {'percentage': 'wt.%', 'Cu': '0.3', 'P': '0.015', 'S': '0.015'} |  |  |  | 0.3 |  | 55.53 | 1.15 | 19.6 |  |  | 0.006 | 3.1 |  | 5.3 | 0.35 | 0.25 |  | Bal | [7 empty] | 0.08
| 10.1016/j.apsusc.2020.145936 |  | BNi-2 |  |  |  | {'percentage': 'wt.%'} |  |  | -- | -- | -- | Bal. | -- | 13-15 |  | -- | 2.75-3.5 | -- |  |  |  | 4.0-5.0 |  | 4.0-5.0
| 10.1016/j.apsusc.2020.145936 |  | DD407 |  |  |  | {'percentage': 'wt.%'} |  |  | 5.50 | 6.00 | 5.00 | 67.75 | 2.00 | 8.00 |  | 3.50 | -- | 2.25 |  |  |  | -- |  | --
| 10.1016/j.apt.2018.05.001 |  | Designed Cu-Ag-Zr alloy |  |  |  | {'percentage': 'wt.%', 'Cu': 'Bal.', 'Ag': '2.8-3.2', 'Bi': '<=0.001', 'Sb': '<=0.002', 'P': '<=0.002', 'As': '<=0.002', 'Sn': '<=0.002', 'Pb': '<=0.003', 'Zn': '<=0.003', 'S': '<=0.004', 'O': '<=0.003'} | [5 empty] | <=0.002 | [11 empty] | <=0.004 | 0.4-0.6
| 10.1016/j.apt.2018.05.001 |  | Prealloyed powder |  |  |  | {'percentage': 'wt.%', 'Cu': 'Bal.', 'Ag': '3.02', 'Bi': '<0.0005', 'Sb': '<0.001', 'P': '<0.001', 'As': '<0.001', 'Sn': '<0.001', 'Pb': '<0.001', 'Zn': '<0.001', 'S': '<0.001', 'O': '0.0140'} | [5 empty] | 0.0012 | [11 empty] | 0.0014 | 0.53
| 10.1016/j.apt.2018.05.001 |  | HIPed alloy without hydrogen reduction |  |  |  | {'percentage': 'wt.%', 'Cu': 'Bal.', 'Ag': '2.94', 'Bi': '<0.0005', 'Sb': '<0.001', 'P': '<0.001', 'As': '<0.001', 'Sn': '<0.001', 'Pb': '<0.001', 'Zn': '<0.001', 'S': '<0.001', 'O': '0.0149'} | [5 empty] | 0.0018 | [11 empty] | 0.0020 | 0.44
| 10.1016/j.apt.2018.05.001 |  | HIPed alloy after hydrogen reduction of 0.5 h |  |  |  | {'percentage': 'wt.%', 'Cu': 'Bal.', 'Ag': '3.01', 'Bi': '<0.0005', 'Sb': '<0.001', 'P': '<0.001', 'As': '<0.001', 'Sn': '<0.001', 'Pb': '<0.001', 'Zn': '<0.001', 'S': '<0.001', 'O': '0.0084'} | [5 empty] | 0.0016 | [11 empty] | 0.0018 | 0.48
| 10.1016/j.apt.2018.05.001 |  | HIPed alloy after hydrogen reduction of 1 h |  |  |  | {'percentage': 'wt.%', 'Cu': 'Bal.', 'Ag': '3.01', 'Bi': '<0.0005', 'Sb': '<0.001', 'P': '<0.001', 'As': '<0.001', 'Sn': '<0.001', 'Pb': '<0.001', 'Zn': '<0.001', 'S': '<0.001', 'O': '0.0028'} | [5 empty] | 0.0015 | [11 empty] | 0.0015 | 0.44
| 10.1016/j.apt.2018.05.001 |  | GB/T 5231-2012 specification for oxygen-free copper |  |  |  | {'percentage': 'wt.%', 'Cu': '-', 'Ag': '-', 'Bi': '-', 'Sb': '-', 'P': '-', 'As': '-', 'Sn': '-', 'Pb': '-', 'Zn': '-', 'S': '-', 'O': '<=0.0030'} | [5 empty] | - | [11 empty] | - | -
| 10.1016/j.apt.2018.05.001 |  | ASTM specification for oxygen-free copper |  |  |  | {'percentage': 'wt.%', 'Cu': '-', 'Ag': '-', 'Bi': '-', 'Sb': '-', 'P': '-', 'As': '-', 'Sn': '-', 'Pb': '-', 'Zn': '-', 'S': '-', 'O': '<=0.0010'} | [5 empty] | - | [11 empty] | - | -
| 10.1016/j.apt.2018.06.012 |  | K418 |  |  |  | {'percentage': 'wt.%'} |  |  |  | 6.2 |  | 74.544 | 0.7 | 12 |  |  |  | 4.5 |  | 2 | [11 empty] | 0.056
| 10.1016/j.ast.2018.09.011 |  | IC10 |  |  |  | {'percentage': 'fraction/%'} |  |  | 11.50~12.50 |  | 4.70~5.20 |  |  | 6.50~7.50 |  |  |  | 1.00~2.00 | [13 empty] | 0.07~0.12
| 10.1016/j.ast.2018.09.011 |  | IC10 | [6 empty] | Hf |  | Al |  |  | B |  |  |  | Ni | [13 empty] | Ta
| 10.1016/j.ast.2018.09.011 |  | IC10 |  |  |  | {'percentage': 'fraction/%'} |  |  | 1.00~2.00 |  | 5.60~6.20 |  |  | 0.01~0.02 |  |  |  | Bal. | [13 empty] | 6.50~7.50
| 10.1016/j.biomaterials.2004.09.058 |  | PM 2000 |  |  |  | {'percentage': 'wt%', 'Y2O3': '0.50'} |  |  |  | 5.59 |  |  | 0.51 | 20.01 | [9 empty] | Bal.
| 10.1016/j.biomaterials.2004.09.058 |  | PM 2000 |  |  |  | {'percentage': 'wt%', 'Y2O3': ''} | [5 empty] | 13.9 |  | 17.7 |  |  |  | 2.8 |  |  | 1.82 |  |  | Bal.
| 10.1016/j.biomaterials.2004.09.058 |  | PM 2000 |  |  |  | {'percentage': 'wt%', 'Y2O3': ''} |  |  | Bal. |  |  | 0.35 |  | 27.5 |  |  |  | 5.5 |  |  | 0.68 |  |  | 0.22
| 10.1016/j.biomaterials.2004.09.058 |  | PM 2000 |  |  |  | {'percentage': 'wt%', 'Y2O3': ''} |  |  |  | 5.96 |  |  | Bal. | [9 empty] | 4
| 10.1016/j.bsecv.2016.01.001 |  | Inconel 625 powder |  |  |  | {'percentage': 'Weight percent', 'Others': '<2'} | [5 empty] | 58-63 |  | 20-23 |  |  |  | 8-10 |  | 3-5 |  |  |  | <=5
| 10.1016/j.bsecv.2016.01.001 |  | Inconel 600 bulk |  |  |  | {'percentage': 'Weight percent', 'Others': '<2'} | [5 empty] | 72-78 |  | 14-17 |  |  |  | - |  | - |  |  |  | 6-10
| 10.1016/j.calphad.2003.12.002 |  | NiA |  |  |  | {'percentage': 'wt%'} |  |  | - |  |  | Bal |  | 30 |  | - | [15 empty] | 0.2
| 10.1016/j.calphad.2003.12.002 |  | CoA |  |  |  | {'percentage': 'wt%'} |  |  | Bal |  |  | 8.5 |  | 30 |  | 6 | [15 empty] | 0.4
| 10.1016/j.calphad.2003.12.002 |  | CoB |  |  |  | {'percentage': 'wt%'} |  |  | Bal |  |  | 8.5 |  | 30 |  | 6 | [15 empty] | 1.0
table | 10.1016/j.calphad.2003.12.003 | Experimental (DTA) and calculated solidus temperatures of alloys 1, 3, 4, 5 and 6 | Alloy 3 | Solidus | 1290 | no mentioned | {'percentage': 'wt%', 'Ni (wt%)': '8.7', 'Cr (wt%)': '28.4', 'C (wt%)': '0.19', 'Ta (wt%)': '3'} | {'': 'Alloy 3', 'Solidus': '1290', 'Experimental': '1348', 'D T ([?]C)': '58'} | ['temperature ([?]C)', 'calculation'] | Bal.
table | 10.1016/j.calphad.2003.12.003 | Experimental (DTA) and calculated solidus temperatures of alloys 1, 3, 4, 5 and 6 | Alloy 4 | Solidus | 1289 | no mentioned | {'percentage': 'wt%', 'Ni (wt%)': '8.7', 'Cr (wt%)': '28.4', 'C (wt%)': '0.25', 'Ta (wt%)': '4'} | {'': 'Alloy 4', 'Solidus': '1289', 'Experimental': '1336', 'D T ([?]C)': '47'} | ['temperature ([?]C)', 'calculation'] | Bal.
table | 10.1016/j.calphad.2003.12.003 | Experimental (DTA) and calculated solidus temperatures of alloys 1, 3, 4, 5 and 6 | Alloy 5 | Solidus | 1288 | no mentioned | {'percentage': 'wt%', 'Ni (wt%)': '8.7', 'Cr (wt%)': '28.4', 'C (wt%)': '0.33', 'Ta (wt%)': '5'} | {'': 'Alloy 5', 'Solidus': '1288', 'Experimental': '1337', 'D T ([?]C)': '49'} | ['temperature ([?]C)', 'calculation'] | Bal.
table | 10.1016/j.calphad.2003.12.003 | Experimental (DTA) and calculated solidus temperatures of alloys 1, 3, 4, 5 and 6 | Alloy 1 | Solidus | 1287 | no mentioned | {'percentage': 'wt%', 'Ni (wt%)': '8.7', 'Cr (wt%)': '28.4', 'C (wt%)': '0.37', 'Ta (wt%)': '5.8'} | {'': 'Alloy 1', 'Solidus': '1287', 'Experimental': '1338', 'D T ([?]C)': '51'} | ['temperature ([?]C)', 'calculation'] | Bal.
table | 10.1016/j.calphad.2003.12.003 | Experimental (DTA) and calculated solidus temperatures of alloys 1, 3, 4, 5 and 6 | Alloy 6 | Solidus | 1286 | no mentioned | {'percentage': 'wt%', 'Ni (wt%)': '8.7', 'Cr (wt%)': '28.4', 'C (wt%)': '0.44', 'Ta (wt%)': '7'} | {'': 'Alloy 6', 'Solidus': '1286', 'Experimental': '1338', 'D T ([?]C)': '52'} | ['temperature ([?]C)', 'calculation'] | Bal.
| 10.1016/j.calphad.2003.12.003 |  | Alloy 2 |  |  |  | {'percentage': 'wt%', 'Ni (wt%)': '8.7', 'Cr (wt%)': '28.4', 'C (wt%)': '0.80', 'Ta (wt%)': '5.8'} |  |  | Bal.
| 10.1016/j.calphad.2004.01.001 |  | Co1 | [6 empty] | Bal. |  | 5.8 | 8.6 |  | 28 |  | 3.0 | [15 empty] | 0.22
| 10.1016/j.calphad.2004.01.001 |  | Co2 | [6 empty] | Bal. |  | / | 8.7 |  | 28 |  | 5.8 | [15 empty] | 0.37
| 10.1016/j.calphad.2004.01.001 |  | Co3 | [6 empty] | Bal. |  | / | 8.9 |  | 29 |  | 8.5 | [15 empty] | 0.49
| 10.1016/j.calphad.2004.01.001 |  | Co4 | [6 empty] | Bal. |  | 5.8 | 8.5 |  | 29 |  | 3.0 | [15 empty] | 0.38
| 10.1016/j.calphad.2004.01.001 |  | Co5 | [6 empty] | Bal. |  | / | 8.9 |  | 29 |  | 5.8 | [15 empty] | 0.98
| 10.1016/j.calphad.2012.04.003 |  | Ni-Cr-Al-Re | [6 empty] | - | 4.69 | - | 81.14 | - | 7.69 |  | - |  | - | 6.48 | [6 empty] | -
| 10.1016/j.calphad.2012.04.003 |  | CMSX-4 | [6 empty] | 9.0 | 5.6 | 6 | 61.7 | 1 | 6.5 |  | 6.5 |  | 0.6 | - | [6 empty] | 0.1
| 10.1016/j.calphad.2012.04.003 |  | Rene-N5 | [6 empty] | 7.5 | 6.2 | 5.0 | 62.6 | 0.0 | 7.0 |  | 7.0 |  | 1.5 | 3.0 | [6 empty] | 0.15
| 10.1016/j.calphad.2014.03.002 |  | NiAl8Mo3 |  |  |  | {'0.5': '0', '0.7525': '0.4821', '0': '0.3399'} | [11 empty] | Ni1
| 10.1016/j.calphad.2014.03.002 |  | NiAl8Mo3 |  |  |  | {'0.5': '0.5', '0.7525': '0.9821', '0': '0.1601'} | [11 empty] | Ni1
| 10.1016/j.calphad.2014.03.002 |  | NiAl8Mo3 |  |  |  | {'0.5': '0', '0.7525': '0.2486', '0': '0.1704'} | [11 empty] | Ni2
| 10.1016/j.calphad.2014.03.002 |  | NiAl8Mo3 |  |  |  | {'0.5': '0.5', '0.7525': '0.7486', '0': '0.3296'} | [11 empty] | Ni2
| 10.1016/j.calphad.2014.03.002 |  | NiAl8Mo3 |  |  |  | {'0.5': '0', '0.7525': '0.7503', '0': '0.1518'} | [11 empty] | Ni3
| 10.1016/j.calphad.2014.03.002 |  | NiAl8Mo3 |  |  |  | {'0.5': '0.5', '0.7525': '0.2503', '0': '0.3482'} | [11 empty] | Ni3
| 10.1016/j.calphad.2014.03.002 |  | NiAl8Mo3 |  |  |  | {'0.5': '0', '0.7525': '0.5210', '0': '0'} | [11 empty] | Ni4
| 10.1016/j.calphad.2014.03.002 |  | NiAl8Mo3 |  |  |  | {'0.5': '0.5', '0.7525': '0.2575', '0': '0'} | [11 empty] | Ni5
| 10.1016/j.calphad.2018.01.001 |  | NC0 |  |  |  | {'C *': '0.4'} |  |  | / |  |  | Bal. |  | 25.5 (0.1) |  | 6.5 (0.2)
| 10.1016/j.calphad.2018.01.001 |  | NC1 |  |  |  | {'C *': '0.4'} |  |  | 14.3 (0.2) |  |  | Bal. |  | 25.4 (0.4) |  | 5.6 (0.9)
| 10.1016/j.calphad.2018.01.001 |  | NC2 |  |  |  | {'C *': '0.4'} |  |  | 27.2 (0.2) |  |  | Bal. |  | 25.4 (0.1) |  | 6.5 (0.2)
| 10.1016/j.calphad.2018.01.001 |  | NC3 |  |  |  | {'C *': '0.4'} |  |  | Bal. |  |  | 25.4 (0.3) |  | 25.7 (0.4) |  | 6.9 (0.2)
| 10.1016/j.calphad.2018.01.001 |  | NC4 |  |  |  | {'C *': '0.4'} |  |  | Bal. |  |  | 12.7 (0.5) |  | 26.2 (0.2) |  | 6.6 (0.8)
| 10.1016/j.calphad.2018.01.001 |  | NC5 |  |  |  | {'C *': '0.4'} |  |  | Bal. |  |  | / |  | 25.3 (0.2) |  | 7.2 (0.5)
| 10.1016/j.calphad.2018.12.014 |  | Yu et al. |  |  |  | {'percentage': 'at%'} |  |  | 18 | 29 | - | 37 |  | 16 |  | - |  |  | -
| 10.1016/j.calphad.2018.12.014 |  | Lee et al. |  |  |  | {'percentage': 'at%'} |  |  | 8 | 14 | 2 | 65 |  | 8 |  | 1 |  |  | 2
| 10.1016/j.calphad.2019.03.007 |  | 1 |  |  |  | {'percentage': 'at. %', 'Phase composition': "l'", 'Structural type': 'MgNi2, hP24, 194', 'A': '0.4735 (1)', 'c': '1.5425 (5)'} |  |  | 72.9 | [6 empty] | 27.1 |  |  | 0
| 10.1016/j.calphad.2019.03.007 |  | 2 |  |  |  | {'percentage': 'at. %', 'Phase composition': "l'", 'Structural type': 'MgNi2, hP24, 194', 'A': '0.47353 (3)', 'c': '1.5431 (2)'} |  |  | 72.1 | [6 empty] | 25.7 |  |  | 2.2
| 10.1016/j.calphad.2019.03.007 |  | 3 |  |  |  | {'percentage': 'at. %', 'Phase composition': 'gSo', 'Structural type': 'Cu, cF4, 225', 'A': '0.3580 (3)', 'c': '-'} |  |  | 96.1 | [6 empty] | 3.9 |  |  | 0
| 10.1016/j.calphad.2019.03.007 |  | 3 |  |  |  | {'percentage': 'at. %', 'Phase composition': "l'", 'Structural type': 'MgNi2, hP24, 194', 'A': '0.4723 (1)', 'c': '1.5442 (3)'} |  |  | 73.7 | [6 empty] | 26.3 |  |  | 0
| 10.1016/j.calphad.2019.03.007 |  | 4 |  |  |  | {'percentage': 'at. %', 'Phase composition': 'gSo', 'Structural type': 'Cu, cF4, 225', 'A': '-', 'c': '-'} |  |  | 92.4 | [6 empty] | 4.3 |  |  | 3.3
| 10.1016/j.calphad.2019.03.007 |  | 4 |  |  |  | {'percentage': 'at. %', 'Phase composition': "l'", 'Structural type': 'MgNi2, hP24, 194', 'A': '-', 'c': '-'} |  |  | 71.6 | [6 empty] | 23.9 |  |  | 4.5
| 10.1016/j.calphad.2019.03.007 |  | 5 |  |  |  | {'percentage': 'at. %', 'Phase composition': 'l', 'Structural type': 'MgCu2, cF24, 227', 'A': '0.6761 (2)', 'c': '-'} |  |  | 64.2 | [6 empty] | 25.9 |  |  | 9.9
| 10.1016/j.calphad.2019.03.007 |  | 5 |  |  |  | {'percentage': 'at. %', 'Phase composition': 'l', 'Structural type': 'MgZn2, hP12, 194', 'A': '0.4777 (1)', 'c': '0.7823 (2)'} |  |  | 64.2 | [6 empty] | 25.9 |  |  | 9.9
| 10.1016/j.calphad.2019.03.007 |  | 6 |  |  |  | {'percentage': 'at. %', 'Phase composition': 'l', 'Structural type': 'MgCu2, cF24, 227', 'A': '0.67004 (1)', 'c': '-'} |  |  | 65.2 | [6 empty] | 19.3 |  |  | 15.5
| 10.1016/j.calphad.2019.03.007 |  | 6 |  |  |  | {'percentage': 'at. %', 'Phase composition': 'l', 'Structural type': 'MgZn2, hP12, 194', 'A': '0.4738 (1)', 'c': '0.7737 (2)'} |  |  | 65.2 | [6 empty] | 19.3 |  |  | 15.5
| 10.1016/j.calphad.2019.03.007 |  | 7 |  |  |  | {'percentage': 'at. %', 'Phase composition': 'gSo', 'Structural type': 'Cu, cF4, 225', 'A': '-', 'c': '-'} |  |  | 87.3 | [6 empty] | 4.0 |  |  | 7.7
| 10.1016/j.calphad.2019.03.007 |  | l |  |  |  | {'percentage': 'at. %', 'Phase composition': 'MgCu2, cF24, 227', 'Structural type': '', 'A': '', 'c': ''} |  |  | - | [6 empty] | -
| 10.1016/j.calphad.2019.03.007 |  | l |  |  |  | {'percentage': 'at. %', 'Phase composition': 'MgZn2, hP12, 194', 'Structural type': '', 'A': '', 'c': ''} |  |  | - | [6 empty] | -
| 10.1016/j.calphad.2019.03.007 |  | 8 |  |  |  | {'percentage': 'at. %', 'Phase composition': 'gSo', 'Structural type': 'Cu, cF4, 225', 'A': '0.3545 (4)', 'c': '-'} |  |  | 85.6 | [6 empty] | 3.3 |  |  | 11.1
| 10.1016/j.calphad.2019.03.007 |  | l |  |  |  | {'percentage': 'at. %', 'Phase composition': 'MgCu2, cF24, 227', 'Structural type': '', 'A': '', 'c': ''} |  |  | 0.6691 (2) | [6 empty] | -
| 10.1016/j.calphad.2019.03.007 |  | l |  |  |  | {'percentage': 'at. %', 'Phase composition': 'MgZn2, hP12, 194', 'Structural type': '', 'A': '', 'c': ''} |  |  | 0.4731 (2) | [6 empty] | 0.7726 (3)
| 10.1016/j.calphad.2019.03.007 |  | 9 |  |  |  | {'percentage': 'at. %', 'Phase composition': 'gSo', 'Structural type': 'Cu, cF4, 225', 'A': '0.3540 (3)', 'c': '-'} |  |  | 84.3 | [6 empty] | 2.6 |  |  | 13.1
| 10.1016/j.calphad.2019.03.007 |  | l |  |  |  | {'percentage': 'at. %', 'Phase composition': 'MgCu2, cF24, 227', 'Structural type': '', 'A': '', 'c': ''} |  |  | 0.6684 (1) | [6 empty] | -
| 10.1016/j.calphad.2019.03.007 |  | l |  |  |  | {'percentage': 'at. %', 'Phase composition': 'MgZn2, hP12, 194', 'Structural type': '', 'A': '', 'c': ''} |  |  | 0.4727 (5) | [6 empty] | 0.7734 (4)
| 10.1016/j.calphad.2019.03.007 |  | 9 |  |  |  | {'percentage': 'at. %', 'Phase composition': 'm', 'Structural type': 'Fe7W6, hR39, 166', 'A': '0.4727 (1)', 'c': '2.5476 (3)'} |  |  | 54.8 | [6 empty] | 13.9 |  |  | 31.3
| 10.1016/j.calphad.2019.03.007 |  | 10 |  |  |  | {'percentage': 'at. %', 'Phase composition': 'gSo', 'Structural type': 'Cu, cF4, 225', 'A': '-', 'c': '-'} |  |  | 86.1 | [6 empty] | 0 |  |  | 13.9
| 10.1016/j.calphad.2019.03.007 |  | 10 |  |  |  | {'percentage': 'at. %', 'Phase composition': '(Re)', 'Structural type': 'Mg, hP2, 194', 'A': '-', 'c': '-'} |  |  | 78.9 | [6 empty] | 0 |  |  | 21.1
| 10.1016/j.calphad.2019.03.007 |  | 11 |  |  |  | {'percentage': 'at. %', 'Phase composition': 'gSo', 'Structural type': 'Cu, cF4, 225', 'A': '0.3542 (4)', 'c': '-'} |  |  | 83.2 | [6 empty] | 1.8 |  |  | 15.0
| 10.1016/j.calphad.2019.03.007 |  | 11 |  |  |  | {'percentage': 'at. %', 'Phase composition': 'm', 'Structural type': 'Fe7W6, hR39, 166', 'A': '0.4724 (2)', 'c': '2.546 (1)'} |  |  | 54.7 | [6 empty] | 12.9 |  |  | 32.4
| 10.1016/j.calphad.2019.03.007 |  | 11 |  |  |  | {'percentage': 'at. %', 'Phase composition': '(Re)', 'Structural type': 'Mg, hP2, 194', 'A': '0.2563 (1)', 'c': '0.4132 (4)'} |  |  | 77.4 | [6 empty] | 1.1 |  |  | 21.5
| 10.1016/j.calphad.2019.03.007 |  | 12 |  |  |  | {'percentage': 'at. %', 'Phase composition': 'm', 'Structural type': 'Fe7W6, hR39, 166', 'A': '-', 'c': '-'} |  |  | 52.7 | [6 empty] | 12.8 |  |  | 34.5
| 10.1016/j.calphad.2019.03.007 |  | 12 |  |  |  | {'percentage': 'at. %', 'Phase composition': '(Re)', 'Structural type': 'Mg, hP2, 194', 'A': '-', 'c': '-'} |  |  | 72.0 | [6 empty] | 1.2 |  |  | 26.8
| 10.1016/j.calphad.2019.03.007 |  | 13 |  |  |  | {'percentage': 'at. %', 'Phase composition': 'm', 'Structural type': 'Fe7W6, hR39, 166', 'A': '0.4732 (3)', 'c': '2.538 (2)'} |  |  | 50.7 | [6 empty] | 13.1 |  |  | 36.2
| 10.1016/j.calphad.2019.03.007 |  | 13 |  |  |  | {'percentage': 'at. %', 'Phase composition': '(Re)', 'Structural type': 'Mg, hP2, 194', 'A': '0.25635 (2)', 'c': '0.41316 (4)'} |  |  | 54.5 | [6 empty] | 1.3 |  |  | 44.2
| 10.1016/j.calphad.2019.03.007 |  | 14 |  |  |  | {'percentage': 'at. %', 'Phase composition': 'm', 'Structural type': 'Fe7W6, hR39, 166', 'A': '-', 'c': '-'} |  |  | 47.7 | [6 empty] | 14.1 |  |  | 38.2
| 10.1016/j.calphad.2019.03.007 |  | 14 |  |  |  | {'percentage': 'at. %', 'Phase composition': 'Re', 'Structural type': 'Mg, hP2, 194', 'A': '-', 'c': '-'} |  |  | 38.8 | [6 empty] | 1.2 |  |  | 60.0
| 10.1016/j.calphad.2019.03.007 |  | 15 |  |  |  | {'percentage': 'at. %', 'Phase composition': 'm', 'Structural type': 'Fe7W6, hR39, 166', 'A': '0.4751 (3)', 'c': '2.659 (1)'} |  |  | 45.5 | [6 empty] | 14.7 |  |  | 39.8
| 10.1016/j.calphad.2019.03.007 |  | 15 |  |  |  | {'percentage': 'at. %', 'Phase composition': 'kh', 'Structural type': 'Mn, cI58, 217', 'A': '0.9501 (6)', 'c': '-'} |  |  | 12.5 | [6 empty] | 11.7 |  |  | 75.8
| 10.1016/j.calphad.2019.03.007 |  | 15 |  |  |  | {'percentage': 'at. %', 'Phase composition': '(Re)', 'Structural type': 'Mg, hP2, 194', 'A': '0.2677 (5)', 'c': '0.431 (2)'} |  |  | 31.9 | [6 empty] | 1.3 |  |  | 66.8
| 10.1016/j.calphad.2019.03.007 |  | 16 |  |  |  | {'percentage': 'at. %', 'Phase composition': 'm', 'Structural type': 'Fe7W6, hR39, 166', 'A': '0.4796 (2)', 'c': '2.6037 (8)'} |  |  | 45.4 | [6 empty] | 18.3 |  |  | 36.3
| 10.1016/j.calphad.2019.03.007 |  | 16 |  |  |  | {'percentage': 'at. %', 'Phase composition': 'kh', 'Structural type': 'Mn, cI58, 217', 'A': '0.9539 (1)', 'c': '-'} |  |  | 12.2 | [6 empty] | 17.2 |  |  | 70.6
| 10.1016/j.calphad.2019.03.007 |  | 17 |  |  |  | {'percentage': 'at. %', 'Phase composition': 'm', 'Structural type': 'Fe7W6, hR39, 166', 'A': '-', 'c': '-'} |  |  | 45.6 | [6 empty] | 21.3 |  |  | 33.1
| 10.1016/j.calphad.2019.03.007 |  | 17 |  |  |  | {'percentage': 'at. %', 'Phase composition': 'kh', 'Structural type': 'Mn, cI58, 217', 'A': '-', 'c': '-'} |  |  | 11.0 | [6 empty] | 23.8 |  |  | 65.2
| 10.1016/j.calphad.2019.03.007 |  | 18 |  |  |  | {'percentage': 'at. %', 'Phase composition': 'bTa', 'Structural type': 'W, I0m-3m, 229', 'A': '0.31751 (4)', 'c': '-'} |  |  | 3.9 | [6 empty] | 45.3 |  |  | 50.8
| 10.1016/j.calphad.2019.03.007 |  | 18 |  |  |  | {'percentage': 'at. %', 'Phase composition': 'm', 'Structural type': 'Fe7W6, hR39, 166', 'A': '0,4802 (4)', 'c': '2669 (2)'} |  |  | 45.5 | [6 empty] | 26.3 |  |  | 28.2
| 10.1016/j.calphad.2019.03.007 |  | 18 |  |  |  | {'percentage': 'at. %', 'Phase composition': 'kh', 'Structural type': 'Mn, cI58, 217', 'A': '0.96984 (5)', 'c': '-'} |  |  | 7.4 | [6 empty] | 34.1 |  |  | 58.5
| 10.1016/j.calphad.2019.03.007 |  | 19 |  |  |  | {'percentage': 'at. %', 'Phase composition': 'bTa', 'Structural type': 'W, Im-3m, 229', 'A': '0,3165 (1)', 'c': '-'} |  |  | 3.8 | [6 empty] | 50.4 |  |  | 45.8
| 10.1016/j.calphad.2019.03.007 |  | 19 |  |  |  | {'percentage': 'at. %', 'Phase composition': 'm', 'Structural type': 'Fe7W6, hR39, 166', 'A': '0,4786 (9)', 'c': '2633 (8)'} |  |  | 45.7 | [6 empty] | 32.2 |  |  | 22.1
| 10.1016/j.calphad.2019.03.007 |  | 20 |  |  |  | {'percentage': 'at. %', 'Phase composition': 'bTa', 'Structural type': 'W, Im-3m, 229', 'A': '-', 'c': '-'} |  |  | 3.8 | [6 empty] | 61.1 |  |  | 35.1
| 10.1016/j.calphad.2019.03.007 |  | 20 |  |  |  | {'percentage': 'at. %', 'Phase composition': 'm', 'Structural type': 'Fe7W6, hR39, 166', 'A': '-', 'c': '-'} |  |  | 45.9 | [6 empty] | 42.2 |  |  | 11.9
| 10.1016/j.calphad.2019.03.007 |  | 21 |  |  |  | {'percentage': 'at. %', 'Phase composition': 'bTa', 'Structural type': 'W, Im-3m, 229', 'A': '0.32412 (6)', 'c': '-'} |  |  | 3.7 | [6 empty] | 77.4 |  |  | 18.9
| 10.1016/j.calphad.2019.03.007 |  | 21 |  |  |  | {'percentage': 'at. %', 'Phase composition': 'm', 'Structural type': 'Fe7W6, hR39, 166', 'A': '0.4959 (3)', 'c': '2.6423 (9)'} |  |  | 45.8 | [6 empty] | 52.1 |  |  | 2.1
| 10.1016/j.calphad.2019.03.007 |  | 21 |  |  |  | {'percentage': 'at. %', 'Phase composition': 'Ta2Co', 'Structural type': 'CuAl2, tI12, 140', 'A': '0.6095 (5)', 'c': '0.4950 (2)'} |  |  | 33.0 | [6 empty] | 64.8 |  |  | 2.2
| 10.1016/j.calphad.2019.03.007 |  | 22 |  |  |  | {'percentage': 'at. %', 'Phase composition': 'bTa', 'Structural type': 'W, Im-3m, 229', 'A': '-', 'c': '-'} |  |  | 3.7 | [6 empty] | 80.7 |  |  | 15.6
| 10.1016/j.calphad.2019.03.007 |  | 22 |  |  |  | {'percentage': 'at. %', 'Phase composition': 'Ta2Co', 'Structural type': 'CuAl2,tI12, 140', 'A': '-', 'c': '-'} |  |  | 32.0 | [6 empty] | 66.8 |  |  | 1.2
| 10.1016/j.calphad.2019.03.007 |  | 23 |  |  |  | {'percentage': 'at. %', 'Phase composition': 'bTa', 'Structural type': 'W, Im-3m, 229', 'A': '-', 'c': '-'} |  |  | 3.6 | [6 empty] | 96.4 |  |  | 0
| 10.1016/j.calphad.2019.03.007 |  | 23 |  |  |  | {'percentage': 'at. %', 'Phase composition': 'Ta2Co', 'Structural type': 'CuAl2, tI12, 140', 'A': '-', 'c': '-'} |  |  | 32.1 | [6 empty] | 67.9 |  |  | 0
| 10.1016/j.calphad.2019.03.007 |  | 24 |  |  |  | {'percentage': 'at. %', 'Phase composition': 'm', 'Structural type': 'Fe7W6, hR39, 166', 'A': '-', 'c': '-'} |  |  | 46.8 | [6 empty] | 55.2 |  |  | 0
| 10.1016/j.calphad.2019.03.007 |  | 24 |  |  |  | {'percentage': 'at. %', 'Phase composition': 'Ta2Co', 'Structural type': 'CuAl2, tI12, 140', 'A': '-', 'c': '-'} |  |  | 33.5 | [6 empty] | 66.5 |  |  | 0
| 10.1016/j.calphad.2019.03.007 |  | 25 |  |  |  | {'percentage': 'at. %', 'Phase composition': 'l', 'Structural type': 'MgCu2, cF24, 227', 'A': '-', 'c': '-'} |  |  | 63.6 | [6 empty] | 36.4 |  |  | 0
| 10.1016/j.calphad.2019.03.007 |  | 25 |  |  |  | {'percentage': 'at. %', 'Phase composition': 'l', 'Structural type': 'MgZn2, hP12, 194', 'A': '-', 'c': '-'} |  |  | 63.6 | [6 empty] | 36.4 |  |  | 0
| 10.1016/j.calphad.2019.03.007 |  | 25 |  |  |  | {'percentage': 'at. %', 'Phase composition': 'm', 'Structural type': 'Fe7W6, hR39, 166', 'A': '-', 'c': '-'} |  |  | 55.3 | [6 empty] | 44.7 |  |  | 0
| 10.1016/j.calphad.2019.03.007 |  | 26 |  |  |  | {'percentage': 'at. %', 'Phase composition': 'l', 'Structural type': 'MgCu2, cF24, 227', 'A': '-', 'c': '-'} |  |  | 63.4 | [6 empty] | 27.5 |  |  | 9.1
| 10.1016/j.calphad.2019.03.007 |  | 26 |  |  |  | {'percentage': 'at. %', 'Phase composition': 'l', 'Structural type': 'MgZn2, hP12, 194', 'A': '-', 'c': '-'} |  |  | 63.4 | [6 empty] | 27.5 |  |  | 9.1
| 10.1016/j.calphad.2019.03.007 |  | 26 |  |  |  | {'percentage': 'at. %', 'Phase composition': 'm', 'Structural type': 'Fe7W6, hR39, 166', 'A': '-', 'c': '-'} |  |  | 55.4 | [6 empty] | 32.3 |  |  | 12.3
| 10.1016/j.calphad.2019.03.007 |  | 27 |  |  |  | {'percentage': 'at. %', 'Phase composition': 'l', 'Structural type': 'MgCu2, cF24, 227', 'A': '0,6747 (1)', 'c': '-'} |  |  | 63.4 | [6 empty] | 21.8 |  |  | 14.8
| 10.1016/j.calphad.2019.03.007 |  | 27 |  |  |  | {'percentage': 'at. %', 'Phase composition': 'l', 'Structural type': 'MgZn2, hP12, 194', 'A': '0.4765 (1)', 'c': '0.7790 (2)'} |  |  | 63.4 | [6 empty] | 21.8 |  |  | 14.8
| 10.1016/j.calphad.2019.03.007 |  | 27 |  |  |  | {'percentage': 'at. %', 'Phase composition': 'm', 'Structural type': 'Fe7W6, hR39, 166', 'A': '0.4769 (2)', 'c': '2.579 (1)'} |  |  | 55.3 | [6 empty] | 19.1 |  |  | 25.6
| 10.1016/j.calphad.2019.03.007 |  | 28 |  |  |  | {'percentage': 'at. %', 'Phase composition': 'm', 'Structural type': 'Fe7W6, hR39, 166', 'A': '0.49017 (9)', 'c': '2.6305 (5)'} |  |  | 48.7 | [6 empty] | 51.3 |  |  | 0
| 10.1016/j.calphad.2019.03.007 |  | 29 |  |  |  | {'percentage': 'at. %', 'Phase composition': 'm', 'Structural type': 'Fe7W6, hR39, 166', 'A': '-', 'c': '-'} |  |  | 50.7 | [6 empty] | 44.4 |  |  | 4.9
| 10.1016/j.calphad.2019.03.007 |  | 30 |  |  |  | {'percentage': 'at. %', 'Phase composition': 'm', 'Structural type': 'Fe7W6, hR39, 166', 'A': '-', 'c': '-'} |  |  | 51.4 | [6 empty] | 33.5 |  |  | 15.1
| 10.1016/j.calphad.2019.03.007 |  | 31 |  |  |  | {'percentage': 'at. %', 'Phase composition': 'm', 'Structural type': 'Fe7W6, hR39, 166', 'A': '0.4823 (1)', 'c': '2.605 (2)'} |  |  | 48.5 | [6 empty] | 23.8 |  |  | 27.7
| 10.1016/j.calphad.2019.03.007 |  | 32 |  |  |  | {'percentage': 'at. %', 'Phase composition': 'm', 'Structural type': 'Fe7W6, hR39, 166', 'A': '-', 'c': '-'} |  |  | 52.0 | [6 empty] | 20.2 |  |  | 27.8
| 10.1016/j.calphad.2019.03.007 |  | 33 |  |  |  | {'percentage': 'at. %', 'Phase composition': 'm', 'Structural type': 'Fe7W6, hR39, 166', 'A': '0.4734 (3)', 'c': '2.573 (1)'} |  |  | 49.1 | [6 empty] | 14.4 |  |  | 36.5
| 10.1016/j.calphad.2019.04.004 |  | Base alloy IN 792CC |  |  |  | {'percentage': 'wt %'} |  |  | 9 | 3.5 | 3.8 | Bal. | 4 | 12 |  | 4 | 0.02 | 2 | [11 empty] | - |  | 0.11
| 10.1016/j.calphad.2019.04.004 |  | CoNiCrAlY coating |  |  |  | {'percentage': 'wt %'} |  |  | Bal. | 8 | - | 32 | - | 21 |  | - | - | - | [11 empty] | 0.5 |  | -
| 10.1016/j.calphad.2019.101636 |  | A1 |  |  |  | {'percentage': 'wt. %', 'Os': '34.1'} |  |  |  | 8.8 |  | 57.2 |  | -
| 10.1016/j.calphad.2019.101636 |  | A2 |  |  |  | {'percentage': 'wt. %', 'Os': '40.9'} |  |  |  | 7.4 |  | 51.7 |  | -
| 10.1016/j.calphad.2019.101636 |  | A3 |  |  |  | {'percentage': 'wt. %', 'Os': '46.2'} |  |  |  | 5.2 |  | 48.6 |  | -
| 10.1016/j.calphad.2019.101636 |  | A4 |  |  |  | {'percentage': 'wt. %', 'Os': '57.6'} |  |  |  | 1.9 |  | 40.5 |  | -
| 10.1016/j.calphad.2019.101636 |  | B1 |  |  |  | {'percentage': 'wt. %', 'Os': '4.3'} |  |  |  | 16.8 |  | 74.0 |  | 4.9
| 10.1016/j.calphad.2019.101636 |  | B2 |  |  |  | {'percentage': 'wt. %', 'Os': '4.8'} |  |  |  | 15.6 |  | 71.2 |  | 7.8
| 10.1016/j.calphad.2019.101636 |  | B3 |  |  |  | {'percentage': 'wt. %', 'Os': '5.7'} |  |  |  | 12.2 |  | 69.1 |  | 13.0
| 10.1016/j.calphad.2019.101636 |  | B4 |  |  |  | {'percentage': 'wt. %', 'Os': '5.3'} |  |  |  | 7.6 |  | 66.7 |  | 20.4
| 10.1016/j.calphad.2019.101636 |  | B5 |  |  |  | {'percentage': 'wt. %', 'Os': '4.8'} |  |  |  | 3.8 |  | 61.9 |  | 29.5
| 10.1016/j.calphad.2019.101636 |  | B6 |  |  |  | {'percentage': 'wt. %', 'Os': '5.2'} |  |  |  | 11.5 |  | 73.0 |  | 10.3
| 10.1016/j.calphad.2019.101636 |  | B7 |  |  |  | {'percentage': 'wt. %', 'Os': '4.9'} |  |  |  | 11.7 |  | 71.9 |  | 11.5
| 10.1016/j.calphad.2019.101636 |  | B8 |  |  |  | {'percentage': 'wt. %', 'Os': '5.9'} |  |  |  | 9.8 |  | 64.0 |  | 20.2
| 10.1016/j.calphad.2019.101636 |  | B9 |  |  |  | {'percentage': 'wt. %', 'Os': '4.9'} |  |  |  | 10.6 |  | 73.7 |  | 10.8
| 10.1016/j.camss.2017.11.002 |  | GH4169 |  |  |  | {'percentage': 'wt%', 'Mu': '2.80-3.80', 'Nb + Ta': '4.75-5.50'} |  |  |  | 0.30-0.70 |  | 50.0-55.0 | 0.75-1.15 | 17.0-21.0 | [9 empty] | Rest | [7 empty] | 0.015-0.08
| 10.1016/j.camss.2017.11.002 |  | GH4169 |  |  |  | {'percentage': 'wt%', 'Mu': 'Co', 'Nb + Ta': 'Cu'} |  |  |  | B |  | P |  | Mn | [9 empty] | S | [7 empty] | Si
| 10.1016/j.camss.2017.11.002 |  | GH4169 |  |  |  | {'percentage': 'wt%', 'Mu': '<= 1.00', 'Nb + Ta': '<= 0.30'} |  |  |  | <= 0.006 |  | <= 0.015 |  | <= 0.35 | [9 empty] | <= 0.015 | [7 empty] | <= 0.35
| 10.1016/j.ceramint.2008.07.005 |  | wt. % |  |  |  | {'percentage': 'wt. %', 'Cu': '0.07', 'S': '0.01', 'P': '0.015'} |  |  |  | 0.15 |  | Balance | 0.15-0.35 | 19-22 | [6 empty] | 0.7 | 0.8 |  | 1.0 | [7 empty] | 0.12
| 10.1016/j.ceramint.2009.12.003 |  | Nimonic |  |  |  | {'percentage': 'wt.%', 'Cu': '0.07', 'S': '0.01', 'P': '0.015'} |  |  |  | 0.15 |  | Balance | 0.15-0.35 | 19-22 | [6 empty] | 0.7 | 0.8 |  | 1.0 | [7 empty] | 0.12
| 10.1016/j.ceramint.2011.07.054 |  | None |  |  |  | {'percentage': 'wt.%', 'S': '0.024', 'Cu (in wt.%)': 'Balance'} |  |  |  | 0.05 |  | 52-57 | [8 empty] | 0.1 | 0.1 |  | 0.5 | [7 empty] | 0.15
| 10.1016/j.ceramint.2013.07.083 |  | (%) | [9 empty] | 12 |  | 17 |  |  |  | 2.5 |  |  | 1.5 | 0.5 | [9 empty] | 0.03
| 10.1016/j.ceramint.2013.07.083 |  | (b) | [9 empty] | (b) |  | (b) |  |  |  | (b) |  |  | (b) | (b) | [9 empty] | (b)
| 10.1016/j.ceramint.2013.07.083 |  | Element | [9 empty] | Cr |  | Co |  |  |  | Al |  |  | Y | Y | [9 empty] | Ni
| 10.1016/j.ceramint.2013.07.083 |  | (%) | [9 empty] | 22 |  | 38 |  |  |  | 8 |  |  | 1 | 1 | [9 empty] | 31
| 10.1016/j.ceramint.2015.04.077 |  | wt% |  |  |  | {'percentage': 'wt%', 'Elements': 'wt%'} |  |  | 13.18 | 1.75 |  | 56.82 | 3.10 | 18.67 |  |  |  | 1.79 | [13 empty] | 4.69
| 10.1016/j.ceramint.2015.08.064 |  | Inconel 738LC | [6 empty] | 17.85 | 3.58 |  | 64.58 | 4.08 | 9.90
| 10.1016/j.ceramint.2015.09.115 |  | A |  |  |  | {'percentage': 'at%', 'N': '30.47', 'Cu': '2.12'} | [5 empty] | 2.47 | 51.24 | [8 empty] | 13.70
| 10.1016/j.ceramint.2015.09.115 |  | B |  |  |  | {'percentage': 'at%', 'N': '-', 'Cu': '8.52'} | [5 empty] | 24.87 | 52.52 | [8 empty] | 13.84
| 10.1016/j.ceramint.2015.10.119 |  | Nimonic 80A |  |  |  | {'percentage': 'wt%', 'Material': 'Nimonic 80A', 'S': '0.001', 'Cu': '0.01'} |  |  |  | 1.44 |  | Balance | 2.55 | 19.52 | [6 empty] | <0.01 | 0.09 |  | 0.25 | [7 empty] | 0.085
| 10.1016/j.ceramint.2016.06.124 |  | Chemical composition of Nimonic 90 (wt% of elements) |  |  |  | {'percentage': 'wt%'} |  |  | 17.62 | 1.32 |  | 57.58 | 2.21 | 19.32
| 10.1016/j.ceramint.2016.06.124 |  | Chemical composition of Ti6Al4V (wt% of elements) |  |  |  | {'percentage': 'wt%'} |  |  | V | C |  | Ti | Fe | Al
| 10.1016/j.ceramint.2016.06.124 |  | Chemical composition of Ti6Al4V (wt% of elements) |  |  |  | {'percentage': 'wt%'} |  |  | 3.89 | 0.11 |  | 90.16 | 0.03 | 5.81
| 10.1016/j.ceramint.2017.09.225 |  | K418 |  |  |  | {'percentage': 'wt%'} |  |  |  | 5.5-6.4 |  | Other | 0.5-1.0 | 11.5-13.5 |  |  | 0.008-0.02 | 3.8-4.8 |  | 1.8-2.5 |  |  |  | <= 1 | 0.06-0.15 | [6 empty] | 0.08-0.16
| 10.1016/j.ceramint.2018.01.036 |  | Stoichiometric ratio |  |  |  | {'percentage': 'wt%', 'Ce': '18.18', 'O': '63.64'} | [22 empty] | 18.18
| 10.1016/j.ceramint.2018.01.036 |  | 11min time |  |  |  | {'percentage': 'wt%', 'Ce': '21.45', 'O': '58.70'} | [22 empty] | 19.85
| 10.1016/j.ceramint.2018.01.047 |  | Superni 600 |  |  |  | {'Cu': ''} | [5 empty] | Bal. |  | 15.5 | [6 empty] | 0.5 | 0.3 |  | 10.max | [7 empty] | .021
| 10.1016/j.ceramint.2018.01.047 |  | Superco 605 |  |  |  | {'Cu': ''} |  |  | Bal. |  | 15.0 | 10.0 |  | 20.0 | [6 empty] | 1.5 | 0.3 |  | 3.0 | [7 empty] | 0.08
| 10.1016/j.ceramint.2018.01.047 |  | Superni718 |  |  |  | {'Cu': '0.15'} |  |  |  | 0.5 |  | Bal. | 0.9 | 19.0 |  | 5.13 |  | 3.05 |  |  | 0.18 | 0.18 |  | 18.5 | [7 empty] | 0.04
| 10.1016/j.ceramint.2018.01.192 |  | A |  |  |  | {'Note': 'wt%'} |  |  | 7.5 | 6.2 | 5.0 | Bal. |  | 7.0 |  | 6.5 |  | 1.5 | 3.0 | [6 empty] | 0.15 |  |  | - | 0.12
| 10.1016/j.ceramint.2018.01.192 |  | B |  |  |  | {'Note': 'wt%'} |  |  | 7.5 | 6.2 | 5.0 | Bal. |  | 7.0 |  | 6.5 |  | 1.5 | 3.0 | [6 empty] | 0.15 |  |  | 0.12 | 0.12
| 10.1016/j.ceramint.2018.03.197 |  | CM247LC |  |  |  | {'percentage': 'wt%', 'Alloy': 'CM247LC'} |  |  | 10 | 5.6 | 10 | 59.6 | 1 | 8.5 |  | 3 | 0.015 | 0.65 |  | - |  |  |  |  | 0.04 | 1.4 | [5 empty] | 0.16
| 10.1016/j.ceramint.2018.05.222 |  | GH2132 |  |  |  | {'percentage': 'wt%'} |  |  |  | 0.40 |  | 24.00~27.00 | 1.75~2.30 | 13.50~16.00 |  |  |  | 1.00~1.50 |  |  |  |  | 0.10~1.50 | Bal
| 10.1016/j.ceramint.2018.05.222 |  | GH2132 |  |  |  | {'percentage': 'wt%'} | [5 empty] | Mn | C | Si |  |  |  | P |  |  |  |  | S | B
| 10.1016/j.ceramint.2018.05.222 |  | GH2132 |  |  |  | {'percentage': 'wt%'} | [5 empty] | <= 2.00 | <= 0.08 | <= 1.00 |  |  |  | <= 0.03 |  |  |  |  | <= 0.02 | 0.001~0.01
| 10.1016/j.ceramint.2018.06.211 |  | Inconel 718 |  |  |  | {'percentage': 'wt%'} |  |  |  | 4.42 |  | Balance | 0.76 | 15.26 |  |  |  | 2.35 |  | 3.60 |  |  |  | 18.33 | [7 empty] | 4.32
| 10.1016/j.ceramint.2018.06.234 |  | (b) |  |  |  | {'percentage': 'wt%', 'Sm': '15.25', 'Sr': '0.00', 'Na': '0.00', 'O': '68.44', 'S': '0.00'} |  |  |  | 0.00 |  | 0.00 |  | 0.00 | [8 empty] | 16.31
| 10.1016/j.ceramint.2018.06.234 |  | (c) |  |  |  | {'percentage': 'wt%', 'Sm': '0.00', 'Sr': '3.16', 'Na': '15.28', 'O': '66.14', 'S': '8.56'} |  |  |  | 0.00 |  | 0.00 |  | 0.00 | [8 empty] | 6.86
| 10.1016/j.ceramint.2018.11.227 |  | CaZY |  |  |  | {'percentage': 'at%', 'Ca': '0.75', 'Ce': '/', 'O': '75.07'} | [18 empty] | 2.19 |  |  |  | / | 21.90 | /
| 10.1016/j.ceramint.2018.11.227 |  | MgZY |  |  |  | {'percentage': 'at%', 'Ca': '/', 'Ce': '/', 'O': '76.81'} | [18 empty] | 0.53 |  |  |  | / | 21.57 | 1.09
| 10.1016/j.ceramint.2018.11.227 |  | LaZY |  |  |  | {'percentage': 'at%', 'Ca': '/', 'Ce': '/', 'O': '69.55'} | [18 empty] | 1.80 |  |  |  | 9.36 | 19.29 | /
| 10.1016/j.ceramint.2018.11.227 |  | CeZY |  |  |  | {'percentage': 'at%', 'Ca': '/', 'Ce': '6.38', 'O': '72.43'} | [18 empty] | 0.67 |  |  |  | / | 20.52 | /
| 10.1016/j.ceramint.2019.05.018 |  | 1000 cycles |  |  |  | {'percentage': 'at.%', 'Elements (at. %)': 'Area 1', 'O': '57.87'} |  |  | - | 26.89 |  | - |  | 15.25 | [10 empty] | -
| 10.1016/j.ceramint.2019.05.018 |  | 1000 cycles |  |  |  | {'percentage': 'at.%', 'Elements (at. %)': 'Area 2', 'O': '33.43'} |  |  | - | - |  | - |  | - | [10 empty] | 66.57
| 10.1016/j.ceramint.2019.05.018 |  | 2000 cycles |  |  |  | {'percentage': 'at.%', 'Elements (at. %)': 'Area 3', 'O': '73.10'} |  |  | - | - |  | - |  | - | [10 empty] | 26.90
| 10.1016/j.ceramint.2019.05.018 |  | 2000 cycles |  |  |  | {'percentage': 'at.%', 'Elements (at. %)': 'Area 4', 'O': '60.09'} |  |  | 1.30 | 29.81 |  | 3.05 |  | 5.71 | [10 empty] | -
| 10.1016/j.ceramint.2019.06.071 |  | None |  |  |  | {'percentage': 'wt. %'} |  |  | 8.5-9.5 | 5.2-6.2 | 7.0-9.0 | balance |  | 3.8-4.8 |  |  |  | 1.5-2.5 | 1.6-2.4 | 0-1.2 | [5 empty] | 0.05-0.15 | [5 empty] | 0.001-0.04
| 10.1016/j.ceramint.2019.09.037 |  | CMSX-4 |  |  |  | {'percentage': 'wt.%'} |  |  | 9 | 5.6 | 6 | Bal. | 1 | 6.5 |  | 6.5 |  | 0.6 | 3 | [6 empty] | 0.1
| 10.1016/j.ceramint.2019.11.228 |  | Composition |  |  |  | {'percentage': 'wt%', 'Elements': 'Composition'} |  |  | 7.5 | 6.3 | 5 | Bal. |  | 7.0 |  | 6.5 | 0.004 | 1.5 | 3.0 | [6 empty] | 0.15 | [5 empty] | 0.05
| 10.1016/j.ceramint.2019.11.247 |  | GH202 |  |  |  | {'percentage': 'wt. %'} |  |  |  | 1.38 | 5.62 | all | 2.02 | 20.39 |  |  |  | 4.08
| 10.1016/j.chemphys.2010.08.021 |  | S1 |  |  |  | {'percentage': 'wt.%', 'ag': '3.558', 'Phase constitution': "g, g'"} |  |  |  | 5.360 |  | 73.500 | [5 empty] | 20.140
| 10.1016/j.chemphys.2010.08.021 |  | S2 |  |  |  | {'percentage': 'wt.%', 'ag': '3.604', 'Phase constitution': 'g'} |  |  |  | 7.602 |  | 69.580 | [5 empty] | 21.830
| 10.1016/j.chemphys.2010.08.021 |  | S3 |  |  |  | {'percentage': 'wt.%', 'ag': '3.600', 'Phase constitution': 'g'} |  |  |  | 5.520 |  | 76.090 | [5 empty] | 17.400
| 10.1016/j.chemphys.2010.08.021 |  | S4 |  |  |  | {'percentage': 'wt.%', 'ag': '3.608', 'Phase constitution': 'g'} |  |  |  | 6.200 |  | 74.810 | [5 empty] | 17.860
| 10.1016/j.cirp.2018.03.021 |  | A |  |  |  | {'percentage': 'wt%'} |  |  | 18.5 | 3 | 0.01 | Bal. | 3.6 | 15 |  | 2 | 0.02 | 5 |  | 0 | 0 |  |  | 0.03 | 0.06 | 0.5 | [5 empty] | 0.03
| 10.1016/j.cirp.2018.03.021 |  | B |  |  |  | {'percentage': 'wt%'} |  |  | 4.0 | 3.8 | 3.1 | Bal. | 2.6 | 12.3 |  | 4.6 | 0.02 | 0.6 |  | 2.1 | 0.5 |  |  | 3.4 | 0.06 | 0 | [5 empty] | 0.03
| 10.1016/j.cirpj.2016.07.005 |  | Nimonic 75 |  |  |  | {'percentage': 'W%'} |  |  |  | 1.0 |  | 76.0 | 1.0 | 18.0 | [7 empty] | 1.0 |  | 3.0
| 10.1016/j.cja.2015.06.021 |  | DD6 |  |  |  | {'percentage': 'wt%'} |  |  | 8.5-9.5 | 5.2-6.2 | 7.0-9.0 | Bal. |  | 3.8-4.8 |  | 6.0-8.5 |  | 1.5-2.5 | 1.6-2.4 |  |  | 0.2 |  |  |  | 0.05-0.15 | [5 empty] | 0.001-0.04
| 10.1016/j.cja.2016.01.009 |  | 9CrCo |  |  |  | {'percentage': 'wt%'} |  |  | 0.70-0.95 |  |  |  |  | 0.38-0.70 | [6 empty] | 0.40-0.70 | 0.17-0.37 |  | Bal. | [7 empty] | 0.08-0.10
| 10.1016/j.cja.2019.01.007 |  | DD6 | [6 empty] | 8.50-9.50 | 5.20-6.20 | 7.00-9.00 |  |  | 3.80-4.80 |  |  |  | 1.50-2.50
| 10.1016/j.cja.2019.01.007 |  | DD6 | [6 empty] | Nb | Ni | Hf |  |  | Ta |  |  |  | Re
| 10.1016/j.cja.2019.01.007 |  | DD6 | [6 empty] | 0.60-1.20 | Bal. | 0.05-0.15 |  |  | 6.00-8.50 |  |  |  | 1.60-2.40
| 10.1016/j.cja.2019.01.026 |  | GH3617M |  |  |  | {'percentage': 'wt%', 'S': '0.001', 'Cu': '0.05', 'P': '0.006'} |  |  | 12.2 | 1.05 |  | Balance | 0.35 | 21.8 |  |  | 0.003 | 9.14 |  |  | 0.07 | 0.11 |  | 1.26 | [7 empty] | 0.05
| 10.1016/j.cja.2019.11.006 |  | Chemical compositions | [6 empty] | 9 | 5.7 | 8 | Bal. | 0.05 | 4.3 |  | 7.5 |  | 2 | 2 | 0.5 |  |  |  | 0.21 |  | 0.1 | [5 empty] | 0.01
| 10.1016/j.cja.2019.11.006 |  | Heat treatments | [6 empty] | 1290 degC/1h + 1300 degC/2h + 1315 degC/4h, Air cooling (AC) + 1120 degC/4h, AC + 870 degC/32 h, AC |  |  |  |  | 1290 degC/1h + 1300 degC/2h + 1315 degC/4h, Air cooling (AC) + 1120 degC/4h, AC + 870 degC/32 h, AC | [17 empty] | 1290 degC/1h + 1300 degC/2h + 1315 degC/4h, Air cooling (AC) + 1120 degC/4h, AC + 870 degC/32 h, AC
| 10.1016/j.cja.2019.11.006 |  | Mechanical properties | [6 empty] | Vickers hardness (HV0.025) |  |  |  |  | Density (g/cm3) |  |  |  | Fracture toughness (MPa*m1/2) | [13 empty] | Elastic modulus (GPa)
| 10.1016/j.cja.2019.11.006 |  | Mechanical properties | [6 empty] | 430 |  |  |  |  | 8.78 |  |  |  | 20.6 | [13 empty] | 134
| 10.1016/j.commatsci.2005.02.013 |  | Inco718 |  |  |  | {'percentage': 'wt%', 'Nb+Ta': '5.5', 'S': '0.015', 'P': '0.015'} |  |  |  | 0.7 |  |  | 1.15 | 17 |  |  | 0.002 | 2.8 |  |  | 0.35 | 0.35 |  | Bal. | [7 empty] | 0.02
| 10.1016/j.commatsci.2008.07.021 |  | Substrate |  |  |  | {'S': '0.005'} |  |  | 2.0 |  | 0.5 | 51.0 |  | 20.0 |  |  |  | 9.0 |  |  | 0.5 | 0.3 |  | 19.0 | [7 empty] | 0.010
| 10.1016/j.commatsci.2008.07.021 |  | * Hastelloy G-50 alloy |  |  |  | {'S': '0.015'} |  |  | 2.50 |  | 1.0 | 50 |  | 19-21 |  |  |  | 8-10 |  |  | 1.0 | 1.0 |  | 15-20 | [7 empty] | 0.015
| 10.1016/j.commatsci.2011.07.034 |  | Inconel |  |  |  | {'percentage': 'wt.%'} |  |  |  | 0.4-0.8 |  | 50-55 | 0.65-1.15 | 17-21 | [5 empty] | 5.0-5.5 |  |  |  | Balance | [7 empty] | 0.01-0.3
| 10.1016/j.commatsci.2011.07.034 |  | Inconel |  |  |  | {'percentage': 'wt.%'}
| 10.1016/j.commatsci.2011.07.034 |  | Inconel |  |  |  | {'percentage': 'wt.%'} |  |  |  | Heat treatment |  | Heat treatment | Heat treatment | Heat treatment | [5 empty] | Heat treatment |  |  |  | Heat treatment | [7 empty] | Heat treatment
| 10.1016/j.commatsci.2011.07.034 |  | Inconel |  |  |  | {'percentage': 'wt.%'} |  |  |  | 1h at 955degC, water cooling, 8h at 720degC, furnace cooling till to 620degC at a rate of 5degCh-1, 8h at 620degC and air cooling |  | 1h at 955degC, water cooling, 8h at 720degC, furnace cooling till to 620degC at a rate of 5degCh-1, 8h at 620degC and air cooling | 1h at 955degC, water cooling, 8h at 720degC, furnace cooling till to 620degC at a rate of 5degCh-1, 8h at 620degC and air cooling | 1h at 955degC, water cooling, 8h at 720degC, furnace cooling till to 620degC at a rate of 5degCh-1, 8h at 620degC and air cooling | [5 empty] | 1h at 955degC, water cooling, 8h at 720degC, furnace cooling till to 620degC at a rate of 5degCh-1, 8h at 620degC and air cooling |  |  |  | 1h at 955degC, water cooling, 8h at 720degC, furnace cooling till to 620degC at a rate of 5degCh-1, 8h at 620degC and air cooling | [7 empty] | 1h at 955degC, water cooling, 8h at 720degC, furnace cooling till to 620degC at a rate of 5degCh-1, 8h at 620degC and air cooling
table | 10.1016/j.commatsci.2012.02.003 | Selected composition of ternary alloys as possible materials for lead-free soldering, proposed on the basis of Calphad type thermodynamic modelling [38]. | Sn-0.25Au-0.20Sb | Solidus T (degC) | 273 | °C |  | {'Alloy no.': '1.', 'Ternary compositions (mole-fraction)': 'Sn-0.25Au-0.20Sb', 'Solidus T (degC)': '273', 'Liquidus T (degC)': '290', 'Range T (degC)': '17'}
table | 10.1016/j.commatsci.2012.02.003 | Selected composition of ternary alloys as possible materials for lead-free soldering, proposed on the basis of Calphad type thermodynamic modelling [38]. | Sn-0.29Au-0.08Cu | Solidus T (degC) | 305 | °C |  | {'Alloy no.': '2.', 'Ternary compositions (mole-fraction)': 'Sn-0.29Au-0.08Cu', 'Solidus T (degC)': '305', 'Liquidus T (degC)': '322', 'Range T (degC)': '17'}
table | 10.1016/j.commatsci.2012.02.003 | Selected composition of ternary alloys as possible materials for lead-free soldering, proposed on the basis of Calphad type thermodynamic modelling [38]. | Au-0.18Ge-0.10In | Solidus T (degC) | 338.7 | °C |  | {'Alloy no.': '3.', 'Ternary compositions (mole-fraction)': 'Au-0.18Ge-0.10In', 'Solidus T (degC)': '338.7', 'Liquidus T (degC)': '340', 'Range T (degC)': '1.3'}
table | 10.1016/j.commatsci.2012.02.003 | Selected composition of ternary alloys as possible materials for lead-free soldering, proposed on the basis of Calphad type thermodynamic modelling [38]. | Au-0.16Sb-0.22In | Solidus T (degC) | 285.7 | °C |  | {'Alloy no.': '4.', 'Ternary compositions (mole-fraction)': 'Au-0.16Sb-0.22In', 'Solidus T (degC)': '285.7', 'Liquidus T (degC)': '288', 'Range T (degC)': '2.3'}
table | 10.1016/j.commatsci.2012.02.003 | Selected composition of ternary alloys as possible materials for lead-free soldering, proposed on the basis of Calphad type thermodynamic modelling [38]. | Au-0.30Sn-0.24In | Solidus T (degC) | 280.5 | °C |  | {'Alloy no.': '5.', 'Ternary compositions (mole-fraction)': 'Au-0.30Sn-0.24In', 'Solidus T (degC)': '280.5', 'Liquidus T (degC)': '290', 'Range T (degC)': '9.5'}
table | 10.1016/j.commatsci.2012.02.003 | Selected composition of ternary alloys as possible materials for lead-free soldering, proposed on the basis of Calphad type thermodynamic modelling [38]. | Au-0.31Sn-0.01Cu | Solidus T (degC) | 278 | °C |  | {'Alloy no.': '6.', 'Ternary compositions (mole-fraction)': 'Au-0.31Sn-0.01Cu', 'Solidus T (degC)': '278', 'Liquidus T (degC)': '292', 'Range T (degC)': '14'}
table | 10.1016/j.commatsci.2012.02.003 | Selected composition of ternary alloys as possible materials for lead-free soldering, proposed on the basis of Calphad type thermodynamic modelling [38]. | Au-0.26Ge-0.02Bi | Solidus T (degC) | 332 | °C |  | {'Alloy no.': '7.', 'Ternary compositions (mole-fraction)': 'Au-0.26Ge-0.02Bi', 'Solidus T (degC)': '332', 'Liquidus T (degC)': '352', 'Range T (degC)': '20'}
table | 10.1016/j.commatsci.2012.02.003 | Selected composition of ternary alloys as possible materials for lead-free soldering, proposed on the basis of Calphad type thermodynamic modelling [38]. | Au-0.32Sn-0.01Ag | Solidus T (degC) | 278 | °C |  | {'Alloy no.': '8.', 'Ternary compositions (mole-fraction)': 'Au-0.32Sn-0.01Ag', 'Solidus T (degC)': '278', 'Liquidus T (degC)': '308', 'Range T (degC)': '30'}
table | 10.1016/j.commatsci.2012.02.003 | Selected composition of ternary alloys as possible materials for lead-free soldering, proposed on the basis of Calphad type thermodynamic modelling [38]. | Au-0.28Sn-0.01Zn | Solidus T (degC) | 275 | °C |  | {'Alloy no.': '9.', 'Ternary compositions (mole-fraction)': 'Au-0.28Sn-0.01Zn', 'Solidus T (degC)': '275', 'Liquidus T (degC)': '316', 'Range T (degC)': '41'}
table | 10.1016/j.commatsci.2012.02.003 | Selected composition of ternary alloys as possible materials for lead-free soldering, proposed on the basis of Calphad type thermodynamic modelling [38]. | Au-0.13Sn-0.10Si | Solidus T (degC) | 271 | °C |  | {'Alloy no.': '10.', 'Ternary compositions (mole-fraction)': 'Au-0.13Sn-0.10Si', 'Solidus T (degC)': '271', 'Liquidus T (degC)': '334', 'Range T (degC)': '63'}
table | 10.1016/j.commatsci.2012.02.003 | Selected composition of ternary alloys as possible materials for lead-free soldering, proposed on the basis of Calphad type thermodynamic modelling [38]. | Au-0.24Ge-0.05Sb | Solidus T (degC) | 285 | °C |  | {'Alloy no.': '11.', 'Ternary compositions (mole-fraction)': 'Au-0.24Ge-0.05Sb', 'Solidus T (degC)': '285', 'Liquidus T (degC)': '348', 'Range T (degC)': '63'}
| 10.1016/j.commatsci.2012.02.003 |  | T24 |  |  |  | {'N': '0.018'} | [7 empty] | 2.45 |  |  |  | 1.03 |  |  | 0.62 | 0.31 | 0.26 | [8 empty] | 0.053
| 10.1016/j.commatsci.2012.02.003 |  | P91 |  |  |  | {'N': '0.035'} | [7 empty] | 8.5 |  |  |  | 0.98 |  |  | 0.33 | 0.35 | 0.22 | [8 empty] | 0.1
| 10.1016/j.commatsci.2013.07.015 |  | Weight-% |  |  |  | {'percentage': 'Weight-%', 'Element': 'Weight-%'} |  |  | 9.5 | 3.0 | 4.0 | 60.0 | 5.0 | 14.0 |  |  | 0.15 | 4.0 | [6 empty] | 0.03 | [6 empty] | 0.17
| 10.1016/j.commatsci.2013.10.007 |  | IN178 |  |  |  | {'percentage': 'wt.%'} |  |  | Max 1.00 | 0.20-0.80 |  | 50.0-55.0 | 0.65-1.15 | 17.0-21.0 |  |  |  | 2.80-3.30 |  | 4.75-5.50 |  |  |  | Balance
| 10.1016/j.commatsci.2013.10.007 |  | IN178 |  |  |  | {'percentage': 'wt.%'} |  |  |  | Cu |  | C | B | Mn |  |  |  | S |  | P |  |  |  | Si
| 10.1016/j.commatsci.2013.10.007 |  | IN178 |  |  |  | {'percentage': 'wt.%'} |  |  |  | Max 0.30 |  | Max 0.08 | Max 0.006 | Max 0.35 |  |  |  | Max 0.015 |  | Max 0.015 |  |  |  | Max 0.35
| 10.1016/j.commatsci.2013.11.028 |  | CMSX-4 | [6 empty] | 5.14x10-21 | 2.68x10-20 | 1.50x10-22 | 2.43x10-20 | 1.33x10-21 | 7.77x10-21 |  | 9.75x10-22 |  | 2.58x10-22 | 1.94x10-23 | [6 empty] | 8.23x10-22
| 10.1016/j.commatsci.2014.05.055 |  | CMSX-4 |  |  |  | {'percentage': 'wt%', 'Lattice misfit': '-2.4x10-3', "g' volume fraction": '77'} |  |  | 10.0 | 5.6 | 6.0 | Bal. | 1.0 | 6.5 |  | 6.0 |  | 0.6 | 3.0 | [6 empty] | 0.1
| 10.1016/j.commatsci.2014.05.055 |  | NKH71 |  |  |  | {'percentage': 'wt%', 'Lattice misfit': '1.3x10-2', "g' volume fraction": '77'} |  |  | - | 5.0 | 7.8 | Bal. | 1.2 | 12.2 |  | 5.8 |  | 0.5 | - | [6 empty] | -
| 10.1016/j.commatsci.2014.08.045 |  | CMSX-4 |  |  |  | {'percentage': 'at.%'} |  |  | 10.3 | 12.5 | 2.0 | 63.1 | 1.3 | 7.6 |  | 2.0 |  | 0.4 | 1.0 | [6 empty] | 0.1
| 10.1016/j.commatsci.2014.08.045 |  | Matrix (g) |  |  |  | {'percentage': 'at.%'} |  |  | 18.6 | - | 2.7 | 54.9 | - | 20 |  | - |  | 0.8 | 3 | [6 empty] | -
| 10.1016/j.commatsci.2014.08.045 |  | Inclusion (g') |  |  |  | {'percentage': 'at.%'} |  |  | - | 23 | - | 75 | 2 | - |  | 1 |  | - | - | [6 empty] | -
| 10.1016/j.commatsci.2015.05.020 |  | DD6 |  |  |  | {'percentage': 'wt.%'} |  |  | 9 | 5.6 | 8 | Balance |  | 4.3 |  | 7.5 |  | 2 | 2 | 0.5 | [5 empty] | 0.1
| 10.1016/j.commatsci.2017.04.031 |  | DD6 |  |  |  | {'percentage': 'wt.%'} |  |  | 9 | 5.6 | 8 | Bal. |  | 4.3 |  | 7.5 |  | 2 | 2 | 0.5 | [5 empty] | 0.1
| 10.1016/j.commatsci.2017.05.009 |  | AZ31B |  |  |  | {'percentage': 'wt%', 'Zn': '0.6-1.4', 'Cu': '0.01'} |  |  |  | 2.5-3.5 |  | 0.001 | [8 empty] | 0.2-1.0 | 0.08 |  | 0.003 | [6 empty] | Bal
| 10.1016/j.commatsci.2017.09.061 |  | CMSX-10 |  |  |  | {'percentage': 'wt.%', 'Alloy': 'CMSX-10 [19]', 'Temperature degC': '800', 'Dendrite location': 'Dendrite center', 'Specimen thickness': 'Foil', 'Measured misfit (10-3)': '-2.7'} |  |  | 3 | 5.7 | 5 | 69.57 | 0.2 | 2 |  | 8 |  | 0.4 | 6 | 0.1 | [5 empty] | 0.03 | 0 | 0
| 10.1016/j.commatsci.2017.09.061 |  | CMSX-10 |  |  |  | {'percentage': 'wt.%', 'Alloy': 'CMSX-10 [19]', 'Temperature degC': '800', 'Dendrite location': 'Interdendritic', 'Specimen thickness': 'Foil', 'Measured misfit (10-3)': '1.2'} |  |  | 3 | 5.7 | 5 | 69.57 | 0.2 | 2 |  | 8 |  | 0.4 | 6 | 0.1 | [5 empty] | 0.03 | 0 | 0
| 10.1016/j.commatsci.2017.09.061 |  | AlloyA |  |  |  | {'percentage': 'wt.%', 'Alloy': 'AlloyA [29]', 'Temperature degC': '25', 'Dendrite location': 'No record', 'Specimen thickness': 'Bulk', 'Measured misfit (10-3)': '-1.39'} |  |  | 7.9 | 6.2 | 6 | 61.6 | 0 | 3.3 |  | 8.3 |  | 2.6 | 2.1 | 0 | [5 empty] | 0 | 2.0 | 0
| 10.1016/j.commatsci.2017.09.061 |  | AlloyB |  |  |  | {'percentage': 'wt.%', 'Alloy': 'AlloyB [29]', 'Temperature degC': '25', 'Dendrite location': 'No record', 'Specimen thickness': 'Bulk', 'Measured misfit (10-3)': '-0.56'} |  |  | 15.8 | 6 | 6.1 | 54 | 0 | 3.4 |  | 8.0 |  | 2.6 | 2.1 | 0 | [5 empty] | 0 | 2.0 | 0
| 10.1016/j.commatsci.2017.10.022 |  | IN-939 | [6 empty] | 19.0 | 1.9 | 2.0 | bal. | 3.7 | 22.5 |  |  | 0.005 | 2.0 | [6 empty] | 0.025 | [6 empty] | 0.15
| 10.1016/j.commatsci.2017.10.042 |  | TMW-4M3 |  |  |  | {'percentage': 'wt%'} |  |  | 25.0 | 2.3 | 1.2 | Bal. | 6.2 | 13.5 |  |  | 0.015 | 2.8 | [6 empty] | 0.03 | [6 empty] | 0.015
| 10.1016/j.commatsci.2017.10.042 |  | 720Li |  |  |  | {'percentage': 'wt%'} |  |  | 15.0 | 2.5 | 1.3 | Bal. | 5.0 | 16.0 |  |  | 0.015 | 3.0 | [6 empty] | 0.03 | [6 empty] | 0.015
| 10.1016/j.commatsci.2018.02.013 |  | CoNiCrAlY-8 |  |  |  | {'percentage': 'wt%'} |  |  | Bal. | 8 |  | 31.7 |  | 20.8 | [15 empty] | 0.5
| 10.1016/j.commatsci.2018.02.013 |  | CoNiCrAlY-10 |  |  |  | {'percentage': 'wt%'} |  |  | Bal. | 10 |  | 31.7 |  | 20.8 | [15 empty] | 0.5
| 10.1016/j.commatsci.2018.02.013 |  | CoNiCrAlY-12 |  |  |  | {'percentage': 'wt%'} |  |  | Bal. | 12 |  | 31.7 |  | 20.8 | [15 empty] | 0.5
| 10.1016/j.commatsci.2018.09.003 |  | I |  |  |  | {'percentage': 'wt%'} |  |  | <5 | <5 | <4 | Bal. | <5 | 15-28 |  |  | <0.5 | <4 |  | <4 |  | <0.5 |  | 15-30 | [7 empty] | <0.8
| 10.1016/j.commatsci.2018.09.003 |  | II |  |  |  | {'percentage': 'wt%'} |  |  | 1-4 | 1-2.5 | <1.5 | Bal. | 1-2.4 | 20-26 |  |  | <0.1 | <1.5 |  | <2.2 |  | <0.5 |  | 20-27 | [7 empty] | <0.1
| 10.1016/j.commatsci.2018.09.003 |  | III |  |  |  | {'percentage': 'wt%'} |  |  | 1-3 | 1.6-2.2 | <1 | Bal. | 1.8-2.4 | 20-25 |  |  | <=0.003 | <=1 |  | <1 |  | <0.3 |  | 23-27 | [7 empty] | <=0.05
| 10.1016/j.commatsci.2018.11.024 |  | CMSX-4 (wt.%) |  |  |  | {'percentage': 'wt.%'} |  |  | 9.6 | 5.65 | 6.4 | bal. | 1.01 | 6.4 |  | 6.5 |  | 0.61 | 2.9 | [6 empty] | 0.1
| 10.1016/j.commatsci.2018.11.024 |  | CMSX-4 (at.%) |  |  |  | {'percentage': 'at.%'} |  |  | 9.90 | 12.72 | 2.11 | bal. | 1.28 | 7.48 |  | 2.18 |  | 0.39 | 0.95 | [6 empty] | 0.03
| 10.1016/j.commatsci.2018.11.024 |  | Model alloy (at.%) |  |  |  | {'percentage': 'at.%'} |  |  | 9.90 | 12.72 | 2.11 | bal. | 1.28 | 7.48 |  | 2.18 |  | - | 0.95 | [6 empty] | -
| 10.1016/j.commatsci.2019.109331 |  | CMSX-4 (wt%) |  |  |  | {'percentage': 'wt%'} |  |  | 9.6 | 5.65 | 6.4 | bal. | 1.01 | 6.4 |  | 6.5 |  | 0.61 | 2.9 | [6 empty] | 0.1
| 10.1016/j.commatsci.2019.109331 |  | CMSX-4 (at.%) |  |  |  | {'percentage': 'at.%'} |  |  | 9.90 | 12.72 | 2.11 | bal. | 1.28 | 7.48 |  | 2.18 |  | 0.39 | 0.95 | [6 empty] | 0.03
| 10.1016/j.commatsci.2020.109586 |  | M1 |  |  |  | {'percentage': 'wt%'} |  |  |  | 8.3 | - | Bal. |  |  |  | - |  |  | 5.0
| 10.1016/j.commatsci.2020.109586 |  | M2 |  |  |  | {'percentage': 'wt%'} |  |  |  | 7.7 | 6.0 | Bal. |  |  |  | - |  |  | -
| 10.1016/j.commatsci.2020.109586 |  | M3 |  |  |  | {'percentage': 'wt%'} |  |  |  | 7.6 | - | Bal. |  |  |  | 5.6 |  |  | -
| 10.1016/j.compstruc.2006.08.052 |  | None |  |  |  | {'percentage': 'weight-%'} |  |  | 14.0 | 1.22 |  | bal. | 3.13 | 19.35 |  |  |  | 4.52 |  | 0.01 |  |  |  | 0.57 | 0.061 | [6 empty] | 0.033
| 10.1016/j.comptc.2016.10.010 |  | 1st generation (CMSX-2) |  |  |  | {'percentage': 'wt.%', 'T (degC)': '1015', 'Ref': '[1]'} |  |  | 4.6 | 5.6 | 8.0 | Bal | 1.0 | 8.0 |  | 6.0 |  | 0.6 | 0.0 | [6 empty] | 0.0 | 0.0
| 10.1016/j.comptc.2016.10.010 |  | 2nd generation (CMSX-4) |  |  |  | {'percentage': 'wt.%', 'T (degC)': '1040', 'Ref': '[3]'} |  |  | 9.0 | 5.6 | 6.0 | Bal | 1.0 | 6.5 |  | 6.5 |  | 0.6 | 3.0 | [6 empty] | 0.1 | 0.0
| 10.1016/j.comptc.2016.10.010 |  | 3rd generation (TMS-75) |  |  |  | {'percentage': 'wt.%', 'T (degC)': '1062', 'Ref': '[4]'} |  |  | 12.0 | 6.0 | 6.0 | Bal | 0.0 | 3.0 |  | 6.0 |  | 2.0 | 5.0 | [6 empty] | 0.1 | 0.0
| 10.1016/j.comptc.2016.10.010 |  | 4th generation (TMS-138) |  |  |  | {'percentage': 'wt.%', 'T (degC)': '1083', 'Ref': '[4]'} |  |  | 6.0 | 6.0 | 6.0 | Bal | 0.0 | 3.0 |  | 6.0 |  | 3.0 | 5.0 | [6 empty] | 0.1 | 2.0
| 10.1016/j.comptc.2016.10.010 |  | 5th generation (TMS-196) |  |  |  | {'percentage': 'wt.%', 'T (degC)': '1105', 'Ref': '[5]'} |  |  | 5.6 | 5.6 | 5.0 | Bal | 0.0 | 4.6 |  | 5.6 |  | 2.4 | 6.4 | [6 empty] | 0.1 | 5.0
| 10.1016/j.conbuildmat.2019.117384 |  | Q690 |  |  |  | {'percentage': 'wt.%', 'Cu': '0.009'} |  |  |  | 0.047 |  | 0.018 | 0.198 | 0.067 | [5 empty] | 0.049 | 2.245 | 0.264 | 0.004 | [8 empty] | 0.123
| 10.1016/j.corsci.2004.05.008 |  | 1 |  |  |  | {'percentage': 'wt.%', 'Cu': '0.147', 'N': '0.1705', 'S': '0.0006', 'P': '0.0225'} | [5 empty] | 5.788 |  | 22.887 |  |  |  | 3.195 |  |  | 1.617 | 0.452 |  | Balanced | [7 empty] | 0.011
| 10.1016/j.corsci.2004.05.008 |  | 2 |  |  |  | {'percentage': 'wt.%', 'Cu': '1.669', 'N': '0.2395', 'S': '0.0005', 'P': '0.0184'} | [5 empty] | 6.378 |  | 24.945 |  |  |  | 3.678 |  |  | 1.004 | 0.350 |  | Balanced | [7 empty] | 0.019
| 10.1016/j.corsci.2004.05.008 |  | 3 |  |  |  | {'percentage': 'wt.%', 'Cu': '0.586', 'N': '0.2120', 'S': '0.0005', 'P': '0.0203'} | [5 empty] | 7.405 |  | 25.172 |  |  |  | 3.531 |  |  | 0.596 | 0.398 |  | Balanced | [7 empty] | 0.017
| 10.1016/j.corsci.2004.06.008 |  | Inconel 718 |  |  |  | {'percentage': 'mass %', 'P': '<0.001', 'S': '0.002', 'Nb+Ta': '5.35', 'Cu': '0.01'} |  |  | 0.02 | 0.51 |  | 52.07 | 1.01 | 18.54 |  |  | 0.004 | 3.04 |  |  | 0.15 | <0.01 |  | REM | [7 empty] | 0.03
| 10.1016/j.corsci.2004.06.023 |  | 9Cr-1Mo |  |  |  | {'percentage': 'mass%', 'P': '0.005', 'S': '0.001', 'Cu': '0.01', 'N': '0.058'} |  |  |  | 0.014 |  | 0.04 |  | 8.74 |  |  |  | 0.94 |  | 0.076 | 0.44 | 0.24 | 0.21 | Bal. | [7 empty] | 0.10
| 10.1016/j.corsci.2004.06.023 |  | 50Ni-50Cr |  |  |  | {'percentage': 'mass%', 'P': '-', 'S': '-', 'Cu': '-', 'N': '-'} |  |  |  | - |  | Bal. |  | 50 |  |  |  | - |  | - | 0.2 | 0.7 | - | 2.8 | [7 empty] | 0.05
| 10.1016/j.corsci.2004.06.023 |  | Al |  |  |  | {'percentage': 'mass%', 'P': '-', 'S': '0.01', 'Cu': '-', 'N': '-'} |  |  |  | Bal. |  | - |  | 0.01 |  |  |  | - |  | - | - | - | - | 0.095 | [7 empty] | -
| 10.1016/j.corsci.2004.09.011 |  | Hot isostatic pressing (HIPing) |  |  |  | {'percentage': 'Mass %'} |  |  |  |  | 4.84 | 0.85 |  | 29.00 |  |  |  | 0.59 |  |  | 0.75 | 1.07 |  | 0.80 | [7 empty] | 1.15
| 10.1016/j.corsci.2004.09.011 |  | Investment casting |  |  |  | {'percentage': 'Mass %'} |  |  |  |  | 4.43 | 2.58 |  | 27.60 |  |  |  | 0.34 |  |  | 0.30 | 1.18 |  | 1.83 | [7 empty] | 1.17
| 10.1016/j.corsci.2005.01.006 |  | Alloy 600 |  |  |  | {'percentage': 'Atom %', 'y': '0.55', 'x': '0.03'} | [5 empty] | 18.4 |  | 1.0 | [9 empty] | 80.6
| 10.1016/j.corsci.2005.01.006 |  | Alloy 600 |  |  |  | {'percentage': 'Atom %', 'y': '0.85', 'x': '0.04'} | [5 empty] | 28.4 |  | 1.2 | [9 empty] | 70.4
| 10.1016/j.corsci.2005.01.006 |  | Alloy 600 |  |  |  | {'percentage': 'Atom %', 'y': '0.85', 'x': '0.2'} | [5 empty] | 28 |  | 8 | [9 empty] | 64
| 10.1016/j.corsci.2005.01.006 |  | Alloy 600 |  |  |  | {'percentage': 'Atom %', 'y': '0.85', 'x': '1.2'} | [5 empty] | 28 |  | 39 | [9 empty] | 33
| 10.1016/j.corsci.2005.05.005 |  | 690 |  |  |  | {'percentage': 'wt.%', 'S': '0.003', 'Cu': '0.03'} |  |  | 0.01 | 0.02 |  | 59.18 | 0.20 | 30.43 | [6 empty] | 0.26 | 0.28 |  | 9.54 | [7 empty] | 0.014
| 10.1016/j.corsci.2005.11.002 |  | Alloy 600 |  |  |  | {'percentage': 'at.%', 'O(1s) depth, A': '185'} | [5 empty] | 77.2 |  | 16.8 | [9 empty] | 6.1
| 10.1016/j.corsci.2005.11.002 |  | Alloy 600 |  |  |  | {'percentage': 'at.%', 'O(1s) depth, A': '175'} | [5 empty] | 78.7 |  | 16.6 | [9 empty] | 4.7
| 10.1016/j.corsci.2005.11.002 |  | Alloy 600 |  |  |  | {'percentage': 'at.%', 'O(1s) depth, A': '175'} | [5 empty] | 77.0 |  | 17.3 | [9 empty] | 5.7
| 10.1016/j.corsci.2005.11.002 |  | Alloy 600 |  |  |  | {'percentage': 'at.%', 'O(1s) depth, A': '219'} | [5 empty] | 76.7 |  | 17.5 | [9 empty] | 5.8
| 10.1016/j.corsci.2005.11.002 |  | Alloy 600 |  |  |  | {'percentage': 'at.%', 'O(1s) depth, A': '222'} | [5 empty] | 71.4 |  | 18.3 | [9 empty] | 7.3
| 10.1016/j.corsci.2005.11.002 |  | Alloy 600 |  |  |  | {'percentage': 'at.%', 'O(1s) depth, A': '260'} | [5 empty] | 74.7 |  | 18.4 | [9 empty] | 6.9
| 10.1016/j.corsci.2005.11.002 |  | Alloy 600 |  |  |  | {'percentage': 'at.%', 'O(1s) depth, A': 'Avg.'} | [5 empty] | 76.4+-1.5 |  | 17.5+-0.7 | [9 empty] | 6.1+-0.8
| 10.1016/j.corsci.2005.11.002 |  | Alloy 600 |  |  |  | {'percentage': 'at.%', 'O(1s) depth, A': 'Assay of Alloy 600:'} | [5 empty] | 74.0 |  | 16.1 | [9 empty] | 9.0
| 10.1016/j.corsci.2006.12.022 |  | Alloy 182 |  |  |  | {'percentage': 'wt%', 'S': '0.003', 'Cu': '0.01', 'P': '0.002', 'Nb+Ta': '1.87'} | [5 empty] | 70.8 | 0.05 | 14.26 | [6 empty] | 2.46 | 0.24 |  | 9.70 | [7 empty] | 0.04
| 10.1016/j.corsci.2007.03.040 |  | 1.600 MA |  |  |  | {'percentage': 'wt%', 'P': '-', 'S': '<0.001', 'Cu': '0.2', 'N': '-'} |  |  | - | 0.22 |  | 75.1 | 0.17 | 15.4 |  |  | - | - |  |  | 0.3 | 0.1 |  | 8.0 | [7 empty] | 0.01
| 10.1016/j.corsci.2007.03.040 |  | 2.600 TT |  |  |  | {'percentage': 'wt%', 'P': '0.008', 'S': '0.003', 'Cu': '0.01', 'N': '-'} |  |  | 0.016 | 0.22 |  | 72.3 | 0.32 | 16.49 |  |  | - | - |  |  | 0.84 | 0.32 |  | 9.36 | [7 empty] | 0.016
| 10.1016/j.corsci.2007.03.040 |  | 3.690 MA |  |  |  | {'percentage': 'wt%', 'P': '0.004', 'S': '0.001', 'Cu': '0.01', 'N': '0.027'} |  |  | 0.02 | 0.18 |  | 61.74 | 0.16 | 29.2 |  |  | - | - |  |  | 0.27 | 0.16 |  | 8.2 | [7 empty] | 0.03
| 10.1016/j.corsci.2007.03.040 |  | 4.690 TT-1 |  |  |  | {'percentage': 'wt%', 'P': '0.010', 'S': '0.001', 'Cu': '0.01', 'N': '0.033'} |  |  | - | 0.023 |  | 59.6 | 0.33 | 30.0 |  |  | 0.001 | 0.013 |  |  | 0.31 | 0.36 |  | 9.26 | [7 empty] | 0.02
| 10.1016/j.corsci.2007.03.040 |  | 5.690 TT-2 |  |  |  | {'percentage': 'wt%', 'P': '0.009', 'S': '0.001', 'Cu': '0.01', 'N': '0.017'} |  |  | 0.01 | 0.02 |  | 59.0- | 0.26 | 29.6 |  |  | - | - |  |  | 0.32 | 0.22 |  | 10.5 | [7 empty] | 0.02
| 10.1016/j.corsci.2007.05.009 |  | Haynes |  |  |  | {'percentage': 'Wt%'} |  |  | Max 5 | 0.3 | 14 | 57 |  | 22 |  |  | Max 0.015 | 2 |  |  | 0.5 | 0.4 |  | Max 3 |  |  |  |  | 0.02 |  |  | 0.1
| 10.1016/j.corsci.2007.05.021 |  | Composition in mass% |  |  |  | {'percentage': 'mass%', 'Cu': '0-0.5', 'P': '0-0.01', 'S': '0-0.01', 'Thermal or surface treatment': 'Bright annealed', '': '', 'Exposure tests': 'Exposure tests', 'Exposure time in hours': ''} |  |  | 12.4 | 0.96 |  | Rest | 0.3 | 22.1 |  |  |  | 8.5-10 |  |  | 0-0.2 | 0.08 |  | 0.95 | [7 empty] | 0.05-0.1
| 10.1016/j.corsci.2007.05.021 |  | Composition in mass% |  |  |  | {'percentage': 'mass%', 'Cu': '0-0.5', 'P': '0-0.02', 'S': '0-0.015', 'Thermal or surface treatment': 'Bright annealed', '': '', 'Exposure tests': 'Exposure tests', 'Exposure time in hours': ''} |  |  | 0-1.5 | 1.2 |  | Rest | 0.36 | 21.8 |  |  | 0-0.006 |  |  |  | 0.55 | 0.2 |  | 13.9 | [7 empty] | 0.03-0.1
| 10.1016/j.corsci.2007.05.021 |  | Composition in mass% |  |  |  | {'percentage': 'mass%', 'Cu': '0.01', 'P': '0.008', 'S': '0.002', 'Thermal or surface treatment': 'Bright annealed', '': '', 'Exposure tests': 'Exposure tests', 'Exposure time in hours': '3000'} |  |  | 0.02 | 2.29 |  | Rest | 0.15 | 25.1 |  |  | 0.002 |  |  |  | 0.08 | 0.04 |  | 9.25 | 0.08 |  |  |  |  | 0.08 |  | 0.183
| 10.1016/j.corsci.2007.05.021 |  | Composition in mass% |  |  |  | {'percentage': 'mass%', 'Cu': '0.01', 'P': '', 'S': '<0.001', 'Thermal or surface treatment': 'Machined', '': '', 'Exposure tests': 'Exposure tests', 'Exposure time in hours': ''} |  |  |  | 3.36 |  | Rest | 0.41 | 29.1 | [5 empty] | 0.7 | 0.2 | 0.03 |  | 4.56 | [7 empty] | 0.02
| 10.1016/j.corsci.2007.10.007 |  | 718 |  |  |  | {'percentage': 'weight%'} |  |  |  | 0.2-0.8 |  | 50-55 | 0.7-1.2 | 17-20 |  | 0.1 |  | 3-3.5 |  | 4.7-5.5 |  |  |  | Bal. | [7 empty] | <0.08
| 10.1016/j.corsci.2008.06.033 |  | PWA 1483 min |  |  |  | {'percentage': 'wt.%'} |  |  | 8.5 | 3.4 | 3.5 |  | 3.9 | 11.6 |  | 4.8 |  | 1.65 |  |  | 0.12 | 0.12 |  | 0.2 | [7 empty] | 0.05
| 10.1016/j.corsci.2008.06.033 |  | PWA 1483 max |  |  |  | {'percentage': 'wt.%'} |  |  | 9.5 | 3.8 | 4.1 |  | 4.25 | 12.7 |  | 5.2 |  | 2.15 | [13 empty] | 0.09
| 10.1016/j.corsci.2008.06.033 |  | Dendritic |  |  |  | {'percentage': 'wt.%'} |  |  | 9,81 | 3,52 | 4,32 |  | 3,99 | 13,01 |  | 4,59 |  | 1,90 |  |  |  | 0,01 |  | 0,04
| 10.1016/j.corsci.2008.06.033 |  | Interdendritic |  |  |  | {'percentage': 'wt.%'} |  |  | 9,29 | 3,47 | 2,60 |  | 5,62 | 11,80 |  | 5,66 |  | 2,15 |  |  |  | 0,01 |  | 0,05
| 10.1016/j.corsci.2008.08.024 |  | 7 |  |  |  | {'percentage': 'wt%', 'Cu': '.11'} |  |  | 12.69 | 1.07 |  | 52.32 | .38 | 22.05 |  |  |  | 9.35 |  | - |  | .15 |  | 1.47
| 10.1016/j.corsci.2008.08.024 |  | 625 |  |  |  | {'percentage': 'wt%', 'Cu': '.19'} |  |  | .05 | .2 |  | 61.22 | .21 | 21.90 |  |  |  | 8.43 |  | 3.17 |  | .11 |  | 4.39
| 10.1016/j.corsci.2008.08.024 |  | 718 |  |  |  | {'percentage': 'wt%', 'Cu': '.03'} |  |  | .04 | .57 |  | 53.85 | 1.05 | 18.11 |  |  |  | 2.96 |  | 5.03 |  | .1 |  | 18.04
| 10.1016/j.corsci.2009.01.002 |  | 690 |  |  |  | {'percentage': 'wt.%', 'Cu': '0.02', 'P': '0.01', 'S': '0.001'} |  |  | 0.014 |  |  | 59.05 | 0.28 | 29.45 | [6 empty] | 0.29 | 0.33 |  | Bal. | [7 empty] | 0.019
| 10.1016/j.corsci.2009.01.002 |  | 690 |  |  |  | {'percentage': 'wt.%', 'Cu': 'Cu', 'P': 'P', 'S': 'S'} |  |  | Al |  |  | Ni | Ti | Cr | [6 empty] | Mn | Si |  | Fe | [7 empty] | C
| 10.1016/j.corsci.2009.01.002 |  | 690 |  |  |  | {'percentage': 'wt.%', 'Cu': '0.01', 'P': '0.003', 'S': '0.001'} |  |  | 0.64 |  |  | 60.39 | 0.51 | 28.91 | [6 empty] | 0.25 | 0.16 |  | 8.89 | [7 empty] | 0.03
| 10.1016/j.corsci.2009.01.019 |  | Haynes 230 a |  |  |  | {'percentage': 'wt%'} |  |  | 0.2 | 0.4 | 14.7 | Bal | 0.1 | 22 |  |  |  | 1.3 |  |  | 0.5 | 0.4 |  | 1.3 |  |  |  |  | 0.005 |  |  | 0.105
| 10.1016/j.corsci.2009.01.019 |  | Ni-22Cr-14W-0.1C |  |  |  | {'percentage': 'wt%'} |  |  | - | - | 14 | Bal | - | 22 |  |  |  | - |  |  | - | - |  | - |  |  |  |  | - |  |  | 0.103
| 10.1016/j.corsci.2009.02.004 |  | Alloy 690 |  |  |  | {'percentage': 'wt%', 'Cu': '0.02', 'P': '0.01', 'S': '0.001'} |  |  | 0.014 |  |  | 59.05 | 0.28 | 29.45 | [6 empty] | 0.29 | 0.33 |  | Bal. | [7 empty] | 0.019
| 10.1016/j.corsci.2009.03.039 |  | Inconel 718 |  |  |  | {'percentage': 'wt.%'} |  |  | 0.14 | 0.60 |  | bal. | 0.99 | 17.65 |  |  |  | 2.94 |  | 5.14 | 0.1 | 0.15 |  | 19.5
| 10.1016/j.corsci.2010.01.009 |  | None |  |  |  | {'percentage': 'wt.%', 'S': '0.01', 'P': '0.01'} |  |  | 9.9 | 5.2 | 7.1 | Bal. | 0.9 | 9.2 |  | 3.8 |  | 2.2 | [7 empty] | 1.5 | [5 empty] | 0.1
| 10.1016/j.corsci.2010.02.022 |  | Zone |  |  |  | {'percentage': 'at.%', '': 'A', 'O': '57.90'} |  |  |  | 32.69 |  | 3.19 | 0.82 | 3.77
| 10.1016/j.corsci.2010.02.022 |  | Zone |  |  |  | {'percentage': 'at.%', '': 'B', 'O': '58.33'} |  |  |  | 0.40 |  | 17.26 | 4.89 | 13.33
| 10.1016/j.corsci.2010.02.022 |  | Zone |  |  |  | {'percentage': 'at.%', '': 'C', 'O': '62.78'} |  |  |  | 19.01 |  | 3.46 | 6.11 | 7.78
| 10.1016/j.corsci.2010.04.007 |  | Inconel 718 |  |  |  | {'percentage': 'wt.%'} |  |  | 0.9 |  |  | 53.8 | 1.0 | 17.2 |  |  |  | 2.9 |  | 4.8 | 0.1 |  |  | 18.2
| 10.1016/j.corsci.2010.04.007 |  | Inconel 718 |  |  |  | {'percentage': 'wt.%'}
| 10.1016/j.corsci.2010.04.007 |  | Inconel 718 |  |  |  | {'percentage': 'wt.%'} |  |  | S |  |  | Al | C | V |  |  |  | Si |  | P | W |  |  | Cu
| 10.1016/j.corsci.2010.04.007 |  | Inconel 718 |  |  |  | {'percentage': 'wt.%'} |  |  | 0.0 |  |  | 0.4 | 0.03 | 0.03 |  |  |  | 0.07 |  | 0.01 | 0.14 |  |  | 0.05
| 10.1016/j.corsci.2010.05.009 |  | 15Cr |  |  |  | {'percentage': 'wt.%'} |  |  |  |  | 4.7 |  |  | 25.1 | [5 empty] | 70.2
| 10.1016/j.corsci.2010.05.009 |  | 20Cr |  |  |  | {'percentage': 'wt.%'} |  |  |  |  | 4.6 |  |  | 32.2 | [5 empty] | 63.2
| 10.1016/j.corsci.2010.05.009 |  | 25Cr |  |  |  | {'percentage': 'wt.%'} |  |  |  |  | 4.4 |  |  | 38.9 | [5 empty] | 56.6
| 10.1016/j.corsci.2010.05.009 |  | 30Cr |  |  |  | {'percentage': 'wt.%'} |  |  |  |  | 4.2 |  |  | 45.2 | [5 empty] | 50.6
| 10.1016/j.corsci.2010.06.026 |  | GTD-111 |  |  |  | {'percentage': 'wt.%'} |  |  | 9.5 | 3.3 | 3.8 | Bal. | 4.75 | 13.5 |  | 2.7 | 0.01 | 1.53 | [5 empty] | 0.23 | [7 empty] | 0.09
| 10.1016/j.corsci.2010.07.011 |  | GH4033 | [7 empty] | 0.60-1.00 |  | Balance | 2.40-2.80 | 19-22 |  |  | 0.01 (max) |  |  |  |  | 0.35 (max) |  | 4.00 (max)
| 10.1016/j.corsci.2010.08.013 |  | AM1 |  |  |  | {'percentage': 'wt.%', 'S (ppmw)': '0.22'} |  |  | 6.5 | 5.3 | 5.5 | Base | 1.2 | 7.5 |  | 8 |  | 2 | - | [6 empty] | - | -
| 10.1016/j.corsci.2010.08.013 |  | MCNG |  |  |  | {'percentage': 'wt.%', 'S (ppmw)': '0.53'} |  |  | - | 6 | 5 | Base | 0.5 | 4 |  | 5 |  | 1 | 4 | [6 empty] | 0.1 | 4
text | 10.1016/j.corsci.2010.09.049 |  | Inconel 617 | solidus | 1354.3 | °C
text | 10.1016/j.corsci.2010.09.049 |  | Inconel 617 | liquidus | 1385.4 | °C
| 10.1016/j.corsci.2010.09.049 |  | A2 |  |  |  | {'percentage': 'wt.%', 'r g/cm3': '9.76'} |  |  | - | 3 (3.1) | 12 (11.5) |  |  | 12 (12.3) |  |  |  | - | -
| 10.1016/j.corsci.2010.09.049 |  | A6 |  |  |  | {'percentage': 'wt.%', 'r g/cm3': '10.01'} |  |  | 12 (12.1) | 2.3 (2.4) | 5.3 (5) |  |  | 15 (15.4) |  |  |  | 2.7 (2.7) | 7.6 (7.2)
| 10.1016/j.corsci.2010.09.049 |  | A8 |  |  |  | {'percentage': 'wt.%', 'r g/cm3': '10.20'} |  |  | 12 (12.3) | 2.3 (2.3) | 12 (11.5) |  |  | 12 (12.3) |  |  |  | 3 (3) | 3 (3)
| 10.1016/j.corsci.2010.09.049 |  | A9 |  |  |  | {'percentage': 'wt.%', 'r g/cm3': '10.15'} |  |  | 12 (12.2) | 2.3 (2.4) | 8 (7.6) |  |  | 12 (12.4) |  |  |  | 3 (3) | 6 (5.7)
| 10.1016/j.corsci.2010.11.043 |  | 1.25Cr-0.5Mo |  |  |  | {'percentage': 'wt.%', 'P': '0.0012', 'S': '0.0026', 'Me': '0.5143'} | [5 empty] | 0.0429 |  | 1.1237 | [6 empty] | 0.4032 | 0.6260 |  | Balance | [7 empty] | 0.1306
| 10.1016/j.corsci.2011.01.004 |  | NiCrAlYSi target |  |  |  | {'Others': 'B 0.005'} |  |  |  | 10-16 |  | Balance |  | 17.5-21.5 | [7 empty] | 0.8-1.5 | [7 empty] | 0.16-0.8
| 10.1016/j.corsci.2011.01.004 |  | NiCrAlYSi layer |  |  |  | {'Others': ''} |  |  |  | 8.1 |  | 63.1 |  | 27.6 | [7 empty] | 1.2 | [7 empty] | Trace
| 10.1016/j.corsci.2011.01.004 |  | AlSiY target |  |  |  | {'Others': ''} |  |  |  | 94.1 | [11 empty] | 4.7 | [7 empty] | 1.2
| 10.1016/j.corsci.2011.01.004 |  | AlSiY layer |  |  |  | {'Others': ''} |  |  |  | 93.6 | [11 empty] | 4.2 | [7 empty] | 2.2
| 10.1016/j.corsci.2011.01.004 |  | DD32 substrate |  |  |  | {'Others': 'Ta, etc.'} |  |  | 9 | 4.0 |  | Balance |  | 4.5 | [15 empty] | 0.002
| 10.1016/j.corsci.2011.02.033 |  | 9W |  |  |  | {'percentage': 'at.%', 'Nominal composition in at.%': 'Co-9Al-9W', 'X': '-'} |  |  | 81.6 | 8.5 | 9.1 |  |  |  |  | - | -
| 10.1016/j.corsci.2011.02.033 |  | 0.12B |  |  |  | {'percentage': 'at.%', 'Nominal composition in at.%': 'Co-9Al-9W-0.12B', 'X': '-'} |  |  | 81.8 | 8.8 | 9.3 |  |  |  |  | - | 0.12
| 10.1016/j.corsci.2011.02.033 |  | 0.08B |  |  |  | {'percentage': 'at.%', 'Nominal composition in at.%': 'Co-9Al-9W-0.08B', 'X': '-'} |  |  | 81.5 | 8.9 | 9.5 |  |  |  |  | - | 0.08
| 10.1016/j.corsci.2011.02.033 |  | 8W2Ta |  |  |  | {'percentage': 'at.%', 'Nominal composition in at.%': 'Co-9Al-8W-2Ta', 'X': '-'} |  |  | 81.5 | 8.1 | 8.4 |  |  |  |  | 2.0 | -
| 10.1016/j.corsci.2011.02.033 |  | 2Ta2Cr |  |  |  | {'percentage': 'at.%', 'Nominal composition in at.%': 'Co-9Al-8W-2Ta-2Cr', 'X': '1.9'} |  |  | 81.3 | 8.0 | 7.2 |  |  |  |  | 1.6 | -
| 10.1016/j.corsci.2011.02.033 |  | 2Ta2Nb |  |  |  | {'percentage': 'at.%', 'Nominal composition in at.%': 'Co-9Al-8W-2Ta-2Nb', 'X': '1.4'} |  |  | 82.5 | 8.0 | 6.7 |  |  |  |  | 1.4 | -
| 10.1016/j.corsci.2011.02.033 |  | 2Ta2Si |  |  |  | {'percentage': 'at.%', 'Nominal composition in at.%': 'Co-9Al-8W-2Ta-2Si', 'X': '1.8'} |  |  | 80.8 | 8.1 | 7.7 |  |  |  |  | 1.6 | -
| 10.1016/j.corsci.2011.02.033 |  | 2Ta2V |  |  |  | {'percentage': 'at.%', 'Nominal composition in at.%': 'Co-9Al-8W-2Ta-2v', 'X': '2.0'} |  |  | 80.4 | 8.2 | 7.5 |  |  |  |  | 1.9 | -
| 10.1016/j.corsci.2011.02.033 |  | 2Ta2Mo |  |  |  | {'percentage': 'at.%', 'Nominal composition in at.%': 'Co-9Al-8W-2Ta-2Mo', 'X': '1.8'} |  |  | 78.6 | 8.2 | 9.6 |  |  |  |  | 1.8 | -
| 10.1016/j.corsci.2011.02.033 |  | 2Ta2Ir |  |  |  | {'percentage': 'at.%', 'Nominal composition in at.%': 'Co-9Al-8W-2Ta-2Ir', 'X': '2.5'} |  |  | 78.6 | 8.1 | 9.1 |  |  |  |  | 1.7 | -
| 10.1016/j.corsci.2011.04.020 |  | 0.04B |  |  |  | {'percentage': 'at.%', 'in at.%': 'Co-9Al-9W-0.04B'} |  |  | 81.9 | 8.4 | 9.7 |  |  | - |  |  | 0.04*
| 10.1016/j.corsci.2011.04.020 |  | 0.08B |  |  |  | {'percentage': 'at.%', 'in at.%': 'Co-9Al-9W-0.08B'} |  |  | 81.5 | 8.9 | 9.5 |  |  | - |  |  | 0.08*
| 10.1016/j.corsci.2011.04.020 |  | 0.12B |  |  |  | {'percentage': 'at.%', 'in at.%': 'Co-9Al-9W-0.12B'} |  |  | 81.8 | 8.8 | 9.3 |  |  | - |  |  | 0.12*
| 10.1016/j.corsci.2011.04.020 |  | 0.04B4Cr |  |  |  | {'percentage': 'at.%', 'in at.%': 'Co-9Al-9W-0.04B-4Cr'} |  |  | 77.8 | 8.6 | 9.5 |  |  | 4.1 |  |  | 0.04
| 10.1016/j.corsci.2011.04.020 |  | 0.04B8Cr |  |  |  | {'percentage': 'at.%', 'in at.%': 'Co-9Al-9W-0.04B-8Cr'} |  |  | 73.8 | 8.7 | 9.3 |  |  | 8.2 |  |  | 0.04
| 10.1016/j.corsci.2011.04.025 |  | DD3 |  |  |  | {'percentage': 'at.%'} |  |  | 4.77 | 10.21 | 1.69 | 69.61 | 2.16 | 9.71 |  |  |  | 1.85
| 10.1016/j.corsci.2011.05.018 |  | Ni45Fe45Co10 |  |  |  | {'percentage': 'wt.%', 'Alloy': 'Ni45Fe45Co10', 'Ni/Fe (wt)': '1'} |  |  | 10 |  |  | 45 | [11 empty] | 45
| 10.1016/j.corsci.2011.05.018 |  | Ni35Fe35Co30 |  |  |  | {'percentage': 'wt.%', 'Alloy': 'Ni35Fe35Co30', 'Ni/Fe (wt)': '1'} |  |  | 30 |  |  | 35 | [11 empty] | 35
| 10.1016/j.corsci.2011.05.018 |  | Ni25Fe25Co50 |  |  |  | {'percentage': 'wt.%', 'Alloy': 'Ni25Fe25Co50', 'Ni/Fe (wt)': '1'} |  |  | 50 |  |  | 25 | [11 empty] | 25
| 10.1016/j.corsci.2011.05.018 |  | Ni50Fe50 |  |  |  | {'percentage': 'wt.%', 'Alloy': 'Ni50Fe50', 'Ni/Fe (wt)': '1'} |  |  | - |  |  | 50 | [11 empty] | 50
| 10.1016/j.corsci.2011.05.018 |  | Ni58.5Fe31.5Co10 |  |  |  | {'percentage': 'wt.%', 'Alloy': 'Ni58.5Fe31.5Co10', 'Ni/Fe (wt)': '1.85'} |  |  | 10 |  |  | 58.5 | [11 empty] | 31.5
| 10.1016/j.corsci.2011.05.018 |  | Ni45.5Fe24.5Co30 |  |  |  | {'percentage': 'wt.%', 'Alloy': 'Ni45.5Fe24.5Co30', 'Ni/Fe (wt)': '1.85'} |  |  | 30 |  |  | 45.5 | [11 empty] | 24.5
| 10.1016/j.corsci.2011.05.018 |  | Ni32.5Fe17.5Co50 |  |  |  | {'percentage': 'wt.%', 'Alloy': 'Ni32.5Fe17.5Co50', 'Ni/Fe (wt)': '1.85'} |  |  | 50 |  |  | 32.5 | [11 empty] | 17.5
| 10.1016/j.corsci.2011.05.018 |  | Ni65Fe35 |  |  |  | {'percentage': 'wt.%', 'Alloy': 'Ni65Fe35', 'Ni/Fe (wt)': '1.85'} |  |  | - |  |  | 65 | [11 empty] | 35
| 10.1016/j.corsci.2011.05.026 |  | Outer layer in Fig. 1b |  |  |  | {'percentage': 'at.%'} |  |  | 20.3 | 32.9 |  | 36.9 |  | 7.8 |  |  |  |  | 0.4 |  |  | 1.7 | [7 empty] | Trace
| 10.1016/j.corsci.2011.05.026 |  | Inner layer in Fig. 1b |  |  |  | {'percentage': 'at.%'} |  |  | 18.2 | 21.4 |  | 32.0 |  | 23.2 |  |  |  |  | 1.3 |  |  | 3.7 | [7 empty] | 0.2
| 10.1016/j.corsci.2011.05.026 |  | Cr based interlayer in Fig. 1b |  |  |  | {'percentage': 'at.%'} |  |  | 23.5 | 0.9 |  | 10.9 |  | 53.6 |  |  |  |  | 5.3 |  |  | 5.2 | [7 empty] | 0.6
| 10.1016/j.corsci.2011.05.026 |  | Outer layer in Fig. 1c |  |  |  | {'percentage': 'at.%'} |  |  | 19.2 | 33.3 |  | 37.9 |  | 8.2 |  |  |  |  | - |  |  | 1.4 | [7 empty] | Trace
| 10.1016/j.corsci.2011.05.026 |  | Inner layer in Fig. 1c |  |  |  | {'percentage': 'at.%'} |  |  | 20.8 | 18.5 |  | 27.9 |  | 28.9 |  |  |  |  | - |  |  | 3.8 | [7 empty] | 0.1
| 10.1016/j.corsci.2011.05.026 |  | Marked particles in Fig. 1d |  |  |  | {'percentage': 'at.%'} |  |  | 29.1 | 8.2 |  | 17.6 |  | 40.2 |  |  |  |  | - |  |  | 4.9 | [7 empty] | Trace
| 10.1016/j.corsci.2011.10.010 |  | HR-120 |  |  |  | {'percentage': 'wt.%'} |  |  | 0.11 | 0.06 | 0.08 | 37.97 |  | 25.17 |  |  | 0.002 | 0.34 |  | 0.61 | 0.77 | 0.41 |  | 34.34 | [7 empty] | 0.05
| 10.1016/j.corsci.2011.10.017 |  | Al@NiCr | [6 empty] | - | 7.73 |  | 74.08 |  | 18.19 |  | - | [5 empty] | - |  | - | [5 empty] | -
| 10.1016/j.corsci.2011.10.017 |  | NiCoCrAlY | [6 empty] | 19.01 | 7.03 |  | 47.92 |  | 19.60 |  | 4.49 | [5 empty] | 0.28 |  | 0.94 | [5 empty] | 0.73
| 10.1016/j.corsci.2011.10.037 |  | Rene-80 |  |  |  | {'percentage': 'at.%'} |  |  | 4.4 | 51.8 | 0.5 | 32.3 | 1.5 | 8.4 |  |  |  | 1.19
| 10.1016/j.corsci.2011.10.037 |  | Rene-80 |  |  |  | {'percentage': 'wt.%'} |  |  | 6.1 | 32.8 | 2.3 | 44.5 | 1.7 | 9.9 |  |  |  | 2.7
| 10.1016/j.corsci.2011.10.040 |  | CoCrMoSi |  |  |  | {'percentage': 'wt%', 'Alloy/element': 'CoCrMoSi'} |  |  | Bal |  |  | <1.5 |  | 17.5 |  |  |  | 28.5 |  |  |  | <3.4 |  | <1.5 | [7 empty] | <0.08
| 10.1016/j.corsci.2011.12.031 |  | 690TT |  |  |  | {'percentage': 'wt.%', 'P': '0.003', 'S': '0.005', 'N': '0.002', 'Yield stress': '641MPa', 'Tensile stress': '690MPa', 'Elongation': '54%', 'Area reduction': '49%'} | [5 empty] | 59.60 |  | 30.50 |  |  |  | 0.02 |  |  | 0.32 | 0.22 |  | Bal. | [7 empty] | 0.025
| 10.1016/j.corsci.2012.01.008 |  | IC6 |  |  |  | {'percentage': 'at.%'} |  |  |  | 15-19 |  | 72.3-79.4 |  |  |  |  | 0.098 | 5.5-8.6
| 10.1016/j.corsci.2012.01.029 |  | Alloy 600 |  |  |  | {'percentage': 'wt.%', 'S': '0.002', 'P': '<0.001', 'Cu': '0.05'} | [5 empty] | 75.67 |  | 15.28 | [6 empty] | 0.15 | 0.13 |  | 8.04 | [7 empty] | 0.03
| 10.1016/j.corsci.2012.08.035 |  | None |  |  |  | {'percentage': 'wt.%', 'Sb': '0.20', 'Zn': '0.25', 'S': '0.02'} |  |  |  | 0.44 |  | 55.08 | 0.16 | 20.97 |  |  |  | 8.30 |  | 2.80 | 0.05 | 0.31 |  | 4.50 | 0.01 | [6 empty] | 0.15
| 10.1016/j.corsci.2012.09.025 |  | Pure Co |  |  |  | {'percentage': 'at.%', 'Nominal composition in at.%': '100Co'} |  |  | 99.9 | - | - | [10 empty] | -
| 10.1016/j.corsci.2012.09.025 |  | 0.12B |  |  |  | {'percentage': 'at.%', 'Nominal composition in at.%': 'Co-9Al-9W-0.12B'} |  |  | 81.8 | 8.8 | 9.3 | [10 empty] | -
| 10.1016/j.corsci.2012.09.025 |  | 0.12B0.005Y |  |  |  | {'percentage': 'at.%', 'Nominal composition in at.%': 'Co-9Al-9W-0.12B-0.005Y'} |  |  | 82.9 | 7.9 | 9.2 | [10 empty] | -
| 10.1016/j.corsci.2012.09.025 |  | 0.12B2Si |  |  |  | {'percentage': 'at.%', 'Nominal composition in at.%': 'Co-9Al-9W-0.12B-2Si'} |  |  | 80.2 | 8.1 | 9.4 | [10 empty] | 2.3
| 10.1016/j.corsci.2012.09.045 |  | Alloy 6171 |  |  |  | {'percentage': 'wt.%', '': 'Alloy 6171'} |  |  | 12.0 | 1.0 |  | Bal |  | 21.6 |  |  |  | 9.2 |  |  | 0.1 | 0.2 |  | 1.0 | [7 empty] | 0.06
| 10.1016/j.corsci.2012.09.046 |  | 9W |  |  |  | {'percentage': 'at.%', 'Nominal composition in at.%': 'Co-9Al-9W'} |  |  | 83.4 | 8.1 | 8.4 | - | [9 empty] | -
| 10.1016/j.corsci.2012.09.046 |  | 0.12B |  |  |  | {'percentage': 'at.%', 'Nominal composition in at.%': 'Co-9Al-9W-0.12B'} |  |  | 81.8 | 8.8 | 9.3 | - | [9 empty] | -
| 10.1016/j.corsci.2012.09.046 |  | 0.12B2Si |  |  |  | {'percentage': 'at.%', 'Nominal composition in at.%': 'Co-9Al-9W-0.12B-2Si'} |  |  | 80.2 | 8.1 | 9.4 | - | [9 empty] | 2.3
| 10.1016/j.corsci.2012.09.046 |  | 0.12B9Ni |  |  |  | {'percentage': 'at.%', 'Nominal composition in at.%': 'Co-9Al-9W-0.12B-9Ni'} |  |  | 71.4 | 9.6 | 9.6 | 9.3 | [9 empty] | -
| 10.1016/j.corsci.2012.09.046 |  | 0.12B18Ni |  |  |  | {'percentage': 'at.%', 'Nominal composition in at.%': 'Co-9Al-9W-0.12B-18Ni'} |  |  | 63.2 | 9.2 | 9.6 | 18.0 | [9 empty] | -
| 10.1016/j.corsci.2012.10.002 |  | 617 |  |  |  | {'percentage': 'weight percent', 'Cu': '0.017'} |  |  | 12.2 | 1.03 |  |  |  | 22.1 |  |  | <0.002 | [6 empty] | 1.104 |  |  |  |  | - |  |  | 0.08
| 10.1016/j.corsci.2012.10.002 |  | 230 |  |  |  | {'percentage': 'weight percent', 'Cu': '0.04'} |  |  | 0.29 | 0.38 |  |  |  | 21.7 |  |  | 0.004 | [6 empty] | 1.4 |  |  |  |  | 0.014 |  |  | 0.11
| 10.1016/j.corsci.2012.10.002 |  | 617 |  |  |  | {'percentage': 'weight percent', 'Cu': '0.05'} |  |  | 0.002 | 0.064 |  |  |  | <0.002 |  |  | 9.46 | [6 empty] | 0.39 |  |  |  |  | - |  |  | 52.86
| 10.1016/j.corsci.2012.10.002 |  | 230 |  |  |  | {'percentage': 'weight percent', 'Cu': '0.4'} |  |  | 0.005 | 0.46 |  |  |  | <0.002 |  |  | 1.75 | [6 empty] | <0.01 |  |  |  |  | 13.89 |  |  | BAL
| 10.1016/j.corsci.2012.10.012 |  | Alloy 182-1 |  |  |  | {'percentage': 'wt.%', 'S': '0.012', 'P': '0.009', '(Nb+Ta)/Si': '3.22', 'Cu': '0.01', 'Hot-cracking resistance': 'Low', 'Yield stress (MPa)': '490', 'Tensile stress (MPa)': '697', 'Area reduction (%)': '26.5'} | [5 empty] | 66.5 | 0.08 | 16.0 | [6 empty] | 6.27 | 0.62 |  | 8.3 | [7 empty] | 0.058
| 10.1016/j.corsci.2012.10.012 |  | Alloy 182-2 |  |  |  | {'percentage': 'wt.%', 'S': '0.004', 'P': '0.003', '(Nb+Ta)/Si': '7.92', 'Cu': '0.01', 'Hot-cracking resistance': 'High', 'Yield stress (MPa)': '452', 'Tensile stress (MPa)': '651', 'Area reduction (%)': '36'} | [5 empty] | 66.7 | 0.06 | 16.2 | [6 empty] | 5.93 | 0.26 |  | 8.6 | [7 empty] | 0.027
| 10.1016/j.corsci.2012.10.012 |  | Typical composition of Alloy 182 |  |  |  | {'percentage': 'wt.%', 'S': '0.003', 'P': '0.01', '(Nb+Ta)/Si': '1.8 for Nb', 'Cu': '<0.01', 'Hot-cracking resistance': '', 'Yield stress (MPa)': '', 'Tensile stress (MPa)': '', 'Area reduction (%)': ''} | [5 empty] | 68 | 0.1 | 15.7 | [6 empty] | 6.5 | 0.8 |  | 6.7 | [7 empty] | 0.03
| 10.1016/j.corsci.2012.11.010 |  | None |  |  |  | {'percentage': 'wt.%'} |  |  | 7.3 | 12.2 | 4.5 | Bal. |  | 6.4 |  | 5.3 |  | 1.5 | 2.1 | [6 empty] | -
| 10.1016/j.corsci.2012.11.041 |  | Al-6XN |  |  |  | {'percentage': 'wt%', 'Manufacturers': 'Allegheny ludlum', 'Cb+Ta': '-'} |  |  |  | - | - | 24 | - | 20.5 |  |  |  | 6.3 |  |  | 0.4 | 0.4 |  | 48.3 | [7 empty] | 0.02
| 10.1016/j.corsci.2012.11.041 |  | PE-16 |  |  |  | {'percentage': 'wt%', 'Manufacturers': 'Special metals', 'Cb+Ta': '-'} |  |  |  | 1.1 | - | 43.8 | 1 | 16.7 |  |  |  | 3.4 |  |  | 0.13 | 0.2 |  | 33.6 | [7 empty] | 0.06
| 10.1016/j.corsci.2012.11.041 |  | Haynes 230 |  |  |  | {'percentage': 'wt%', 'Manufacturers': 'Haynes', 'Cb+Ta': '-'} |  |  | 5 | 0.3 | 14 | 52.7 | - | 22 |  |  |  | 2 |  |  | 0.5 | 0.4 |  | 3 | [7 empty] | 0.1
| 10.1016/j.corsci.2012.11.041 |  | Alloy 625 |  |  |  | {'percentage': 'wt%', 'Manufacturers': 'Special metals', 'Cb+Ta': '3.7'} |  |  | 1 | 0.4 | - | 57.9 | 0.4 | 21.5 |  |  |  | 9 |  |  | 0.5 | 0.5 |  | 5 | [7 empty] | 0.1
| 10.1016/j.corsci.2012.12.021 |  | 600 |  |  |  | {'percentage': 'wt.%', 'S': '0.002'} | [5 empty] | Balance |  | 20.53 | [6 empty] | 0.08 | 0.55 |  | 9.90 | [7 empty] | 0.14
| 10.1016/j.corsci.2013.04.006 |  | In 792 |  |  |  | {'percentage': 'atomic%'} |  |  | 9 | 7.6 | 1.2 | 60.1 | 5 | 13.5 |  | 1.3 |  | 1.2 | 0.2 |  |  |  |  | 0.5 | 0.1 | 0.2
| 10.1016/j.corsci.2013.04.006 |  | SIF 232 |  |  |  | {'percentage': 'atomic%'} |  |  | 6.6 | 21 | 2.5 | 35.6 | 3 | 12.3 |  | 1.8 |  | 2.4 | - |  |  |  |  | - | 0.4 | -
| 10.1016/j.corsci.2013.04.022 |  | K38G |  |  |  | {'percentage': 'wt.%', 'P': '<0.01'} |  |  | 8.4 | 4.0 | 2.7 | Balance | 3.8 | 16.3 |  | 1.7 | 0.01 | 1.8 |  | 0.7 | [11 empty] | 0.16
| 10.1016/j.corsci.2013.05.013 |  | M1 |  |  |  | {'percentage': 'wt%', 'Others': 'Y: 0.06 Zr: 0.09'} |  |  |  | 2.3 |  | 62.3 | 0.15 | 25.3 | [6 empty] | 0.08 | 0.04 |  | 9.35 | [7 empty] | 0.164
| 10.1016/j.corsci.2013.05.013 |  | M2 |  |  |  | {'percentage': 'wt%', 'Others': 'Y: 0.07 Zr: 0.1'} |  |  |  | 2.2 |  | 61.8 | 0.13 | 25.3 | [6 empty] | 0.07 | 0.03 |  | 9.9 | [7 empty] | 0.177
| 10.1016/j.corsci.2013.05.027 |  | Inconel 690 |  |  |  | {'percentage': 'wt.%', '': 'A', 'Cu': ''} | [5 empty] | 63.0+-0.6 |  | 28.2+-0.3 | [9 empty] | 8.8+-0.5
| 10.1016/j.corsci.2013.05.027 |  | Inconel 690 |  |  |  | {'percentage': 'wt.%', '': 'N', 'Cu': '<0.5'} |  |  |  | - |  | >58 | - | 27-31 | [5 empty] | - | <0.5 | <0.5 |  | 7-11 | [7 empty] | <0.05
| 10.1016/j.corsci.2013.05.027 |  | Inconel 690 |  |  |  | {'percentage': 'wt.%', '': 'A', 'Cu': ''} |  |  |  | 3.1+-1.1 |  | 63.7+-2.7 |  | 28.3+-1.1 | [5 empty] | 1.2+-0.4 |  |  |  | 3.8+-1.1
| 10.1016/j.corsci.2013.05.027 |  | Inconel 690 |  |  |  | {'percentage': 'wt.%', '': 'N', 'Cu': '<0.5'} |  |  |  | 2.5-4 |  | Bal. | <1 | 27-31 | [5 empty] | 0.5-2.5 | <1 | <0.5 |  | 2.5-6 | [7 empty] | <0.15
| 10.1016/j.corsci.2013.06.013 |  | Ternary |  |  |  | {'percentage': 'at.%'} |  |  | 81.8 | 9.2 | 9 | - |  | - |  | - | [13 empty] | -
| 10.1016/j.corsci.2013.06.013 |  | +CrTa |  |  |  | {'percentage': 'at.%'} |  |  | 77.9 | 7.8 | 7.8 | - |  | 4.5 |  | 2.0 | [13 empty] | -
| 10.1016/j.corsci.2013.06.013 |  | MCrAlY |  |  |  | {'percentage': 'at.%'} |  |  | 28.5 | 20.1 | - | 32.7 |  | 18.5 |  | - | [13 empty] | 0.2
| 10.1016/j.corsci.2013.06.031 |  | Green |  |  |  | {'percentage': 'at%', 'Volume fraction (%)': '4.1+-0.5', 'Phase assignment': 'AlCo (b)'} |  |  | 44.75+-0.29 | 55.25+-0.29
| 10.1016/j.corsci.2013.06.031 |  | Blue |  |  |  | {'percentage': 'at%', 'Volume fraction (%)': '47.9+-0.5', 'Phase assignment': 'Al5Co2'} |  |  | 28.11+-0.19 | 71.89+-0.19
| 10.1016/j.corsci.2013.06.031 |  | Red |  |  |  | {'percentage': 'at%', 'Volume fraction (%)': '44.8+-0.5', 'Phase assignment': 'Z'} |  |  | 25.42+-0.15 | 74.58+-0.15
| 10.1016/j.corsci.2013.06.033 |  | No.1 |  |  |  | {'Y2O3': '1', 'NH4I': '4', 'NH4Cl': '-', 'Al2O3': 'Bal.'} |  |  | 20 | 7.6
| 10.1016/j.corsci.2013.06.033 |  | No.2 |  |  |  | {'Y2O3': '1', 'NH4I': '-', 'NH4Cl': '4', 'Al2O3': 'Bal.'} |  |  | 20 | 7.6
| 10.1016/j.corsci.2013.06.033 |  | No.3 |  |  |  | {'Y2O3': '1', 'NH4I': '4', 'NH4Cl': '4', 'Al2O3': 'Bal.'} |  |  | 20 | 7.6
| 10.1016/j.corsci.2013.07.004 |  | S1 |  |  |  | {'percentage': 'wt.%', 'Y2O3': '0.35'} |  |  |  | 4 |  |  | 0.1 | 16 | [9 empty] | Balance | [7 empty] | 0.02
| 10.1016/j.corsci.2013.07.004 |  | S2 |  |  |  | {'percentage': 'wt.%', 'Y2O3': '0.35'} |  |  |  | 4 |  |  | 0.1 | 14 | [9 empty] | Balance | [7 empty] | 0.02
| 10.1016/j.corsci.2013.07.004 |  | S3 |  |  |  | {'percentage': 'wt.%', 'Y2O3': '0.35'} |  |  |  | 4 |  |  | 0.1 | 18 | [9 empty] | Balance | [7 empty] | 0.02
| 10.1016/j.corsci.2013.07.004 |  | S4 |  |  |  | {'percentage': 'wt.%', 'Y2O3': '0.35'} |  |  |  | 2 |  |  | 0.1 | 16 | [9 empty] | Balance | [7 empty] | 0.02
| 10.1016/j.corsci.2013.07.004 |  | S5 |  |  |  | {'percentage': 'wt.%', 'Y2O3': '0.35'} |  |  |  | 0 |  |  | 0.1 | 16 | [9 empty] | Balance | [7 empty] | 0.02
| 10.1016/j.corsci.2013.07.004 |  | S6 |  |  |  | {'percentage': 'wt.%', 'Y2O3': '0.35'} |  |  |  | 2 |  |  | 0.1 | 11 | [9 empty] | Balance | [7 empty] | 0.02
| 10.1016/j.corsci.2013.07.041 |  | AM3 |  |  |  | {'': 'wt.%'} |  |  | 6.0 | 6.0 | 5.0 | Bal. | 2.0 | 8.0 |  | 4.0 |  | 2.0
| 10.1016/j.corsci.2013.08.003 |  | Nominal |  |  |  | {'percentage': 'wt.%', 'P': '0.04'} |  |  | - | 3 | - | 25 | - | 18 |  | - | 0.01 | 1.5 |  | 1.5 | - | 0.15 | - | Bal. | - | 0.15 |  |  |  | 0.01 |  | 0.08
| 10.1016/j.corsci.2013.08.003 |  | Actual |  |  |  | {'percentage': 'wt.%', 'P': '0.03'} |  |  | - | 3 | - | 25.2 | - | 17.9 |  | - | 0.008 | 1.4 |  | 1.5 | - | 0.15 | - | Bal. | - | 0.14 |  |  |  | 0.008 |  | 0.07
| 10.1016/j.corsci.2013.08.003 |  | Nominal |  |  |  | {'percentage': 'wt.%', 'P': '-'} |  |  | 8.5 | 3.5 | 2.5 | Bal. | 3.2 | 16 |  | 1.8 | 0.01 | 1.8 |  | 0.6 | - | - | - | - | 0.1 | - |  |  |  | - |  | 0.15
| 10.1016/j.corsci.2013.08.003 |  | Actual |  |  |  | {'percentage': 'wt.%', 'P': '-'} |  |  | 8.4 | 3.4 | 2.5 | Bal. | 3.2 | 15.9 |  | 1.7 | 0.009 | 1.7 |  | 0.6 | - | - | - | - | 0.1 | - |  |  |  | - |  | 0.14
| 10.1016/j.corsci.2013.08.003 |  | Nominal |  |  |  | {'percentage': 'wt.%', 'P': '-'} |  |  | 15 | 5.2 | - | Bal. | 4.8 | 9 |  | - | 0.016 | 3 |  | - | - | - | 0.6 | - | 0.06 | - |  |  |  | - |  | 0.15
| 10.1016/j.corsci.2013.08.003 |  | Actual |  |  |  | {'percentage': 'wt.%', 'P': '-'} |  |  | 14.9 | 5.2 | - | Bal. | 4.8 | 8.9 |  | - | 0.015 | 2.9 |  | - | - | - | 0.61 | - | 0.06 | - |  |  |  | - |  | 0.15
| 10.1016/j.corsci.2013.08.003 |  | Nominal |  |  |  | {'percentage': 'wt.%', 'P': '0.045'} |  |  | - | - | - | 10 | - | 16 |  | - | - | 2 |  | - | 2 | 1 | - | Bal. | - | - |  |  |  | - |  | 0.03
| 10.1016/j.corsci.2013.08.003 |  | Actual |  |  |  | {'percentage': 'wt.%', 'P': '0.03'} |  |  | - | - | - | 10.1 | - | 15.8 |  | - | - | 1.9 |  |  | 1.8 | 0.95 | - | Bal. | - | - |  |  |  | - |  | 0.04
| 10.1016/j.corsci.2013.08.007 |  | at.% |  |  |  | {'percentage': 'at.%', 'Element': 'at.%', 'O': '41.1', 'Ca': '1.4'} | [5 empty] | 1.3 | 0.3 | 2.0 |  |  |  | 0.3 |  | 0.4 |  |  |  | 1.3 | [7 empty] | 51.9
| 10.1016/j.corsci.2013.10.006 |  | wt.% |  |  |  | {'percentage': 'wt.%', 'Composition': 'wt.%'} |  |  |  | 10.06 |  | 77.25 | 1.41 | 3.97 |  |  |  | 2.43 |  |  |  | 4.76 | [9 empty] | 0.12
| 10.1016/j.corsci.2013.10.013 |  | None |  |  |  | {'percentage': 'wt.%'} |  |  | 9.35 | 5.19 | 8.28 | Bal. |  | 4.3 |  | 6.19 |  | 1.92 | 3.36
| 10.1016/j.corsci.2013.11.034 |  | Alloy 625 |  |  |  | {'percentage': 'Atomic percent'} |  |  |  | 0.15 |  | 61.04 | 0.14 | 21.77 |  |  |  | 7.9 |  | 4.33 | 0.54 | 0.38 |  | 3.75
| 10.1016/j.corsci.2013.11.052 |  | Ni+CrAlYSiN |  |  |  | {'percentage': 'wt.%', 'N': '6.15'} |  |  |  | 7.74 |  | 65.59 |  | 20.53
| 10.1016/j.corsci.2013.11.052 |  | NiCrAlYSi |  |  |  | {'percentage': 'wt.%', 'N': ''} |  |  |  | 8.37 |  | 70.29 |  | 21.34
| 10.1016/j.corsci.2014.02.015 |  | A01 |  |  |  | {'percentage': 'weight percent', 'Weight change after 66 cycles (mg/cm2)': '-21.64'} |  |  |  | 0 | 14 | Bal. |  | 22 |  |  |  | 2 |  |  | 0 | 0
| 10.1016/j.corsci.2014.02.015 |  | A02 |  |  |  | {'percentage': 'weight percent', 'Weight change after 66 cycles (mg/cm2)': '0.51'} |  |  |  | 0.3 | 14 | Bal. |  | 22 |  |  |  | 2 |  |  | 0 | 0
| 10.1016/j.corsci.2014.02.015 |  | A03 |  |  |  | {'percentage': 'weight percent', 'Weight change after 66 cycles (mg/cm2)': '0.43'} |  |  |  | 0.6 | 14 | Bal. |  | 22 |  |  |  | 2 |  |  | 0 | 0
| 10.1016/j.corsci.2014.02.015 |  | A04 |  |  |  | {'percentage': 'weight percent', 'Weight change after 66 cycles (mg/cm2)': '-0.32'} |  |  |  | 0 | 14 | Bal. |  | 22 |  |  |  | 2 |  |  | 0 | 0.4
| 10.1016/j.corsci.2014.02.015 |  | A05 |  |  |  | {'percentage': 'weight percent', 'Weight change after 66 cycles (mg/cm2)': '0.10'} |  |  |  | 0.3 | 14 | Bal. |  | 22 |  |  |  | 2 |  |  | 0 | 0.4
| 10.1016/j.corsci.2014.02.015 |  | A06 |  |  |  | {'percentage': 'weight percent', 'Weight change after 66 cycles (mg/cm2)': '0.00'} |  |  |  | 0.6 | 14 | Bal. |  | 22 |  |  |  | 2 |  |  | 0 | 0.4
| 10.1016/j.corsci.2014.02.015 |  | A07 |  |  |  | {'percentage': 'weight percent', 'Weight change after 66 cycles (mg/cm2)': '-1.38'} |  |  |  | 0 | 14 | Bal. |  | 22 |  |  |  | 2 |  |  | 0 | 0.8
| 10.1016/j.corsci.2014.02.015 |  | A08 |  |  |  | {'percentage': 'weight percent', 'Weight change after 66 cycles (mg/cm2)': '-0.10'} |  |  |  | 0.3 | 14 | Bal. |  | 22 |  |  |  | 2 |  |  | 0 | 0.8
| 10.1016/j.corsci.2014.02.015 |  | A09 |  |  |  | {'percentage': 'weight percent', 'Weight change after 66 cycles (mg/cm2)': '-0.38'} |  |  |  | 0.6 | 14 | Bal. |  | 22 |  |  |  | 2 |  |  | 0 | 0.8
| 10.1016/j.corsci.2014.02.015 |  | A10 |  |  |  | {'percentage': 'weight percent', 'Weight change after 66 cycles (mg/cm2)': '-71.92'} |  |  |  | 0 | 14 | Bal. |  | 22 |  |  |  | 2 |  |  | 0.5 | 0
| 10.1016/j.corsci.2014.02.015 |  | A11 |  |  |  | {'percentage': 'weight percent', 'Weight change after 66 cycles (mg/cm2)': '-3.29'} |  |  |  | 0.3 | 14 | Bal. |  | 22 |  |  |  | 2 |  |  | 0.5 | 0
| 10.1016/j.corsci.2014.02.015 |  | A12 |  |  |  | {'percentage': 'weight percent', 'Weight change after 66 cycles (mg/cm2)': '-0.98'} |  |  |  | 0.6 | 14 | Bal. |  | 22 |  |  |  | 2 |  |  | 0.5 | 0
| 10.1016/j.corsci.2014.02.015 |  | A13 |  |  |  | {'percentage': 'weight percent', 'Weight change after 66 cycles (mg/cm2)': '-0.71'} |  |  |  | 0 | 14 | Bal. |  | 22 |  |  |  | 2 |  |  | 0.5 | 0.4
| 10.1016/j.corsci.2014.02.015 |  | A14 |  |  |  | {'percentage': 'weight percent', 'Weight change after 66 cycles (mg/cm2)': '-0.79'} |  |  |  | 0.3 | 14 | Bal. |  | 22 |  |  |  | 2 |  |  | 0.5 | 0.4
| 10.1016/j.corsci.2014.02.015 |  | A15 |  |  |  | {'percentage': 'weight percent', 'Weight change after 66 cycles (mg/cm2)': '-0.41'} |  |  |  | 0.6 | 14 | Bal. |  | 22 |  |  |  | 2 |  |  | 0.5 | 0.4
| 10.1016/j.corsci.2014.02.015 |  | A16 |  |  |  | {'percentage': 'weight percent', 'Weight change after 66 cycles (mg/cm2)': '-1.31'} |  |  |  | 0 | 14 | Bal. |  | 22 |  |  |  | 2 |  |  | 0.5 | 0.8
| 10.1016/j.corsci.2014.02.015 |  | A17 |  |  |  | {'percentage': 'weight percent', 'Weight change after 66 cycles (mg/cm2)': '-1.52'} |  |  |  | 0.3 | 14 | Bal. |  | 22 |  |  |  | 2 |  |  | 0.5 | 0.8
| 10.1016/j.corsci.2014.02.015 |  | A18 |  |  |  | {'percentage': 'weight percent', 'Weight change after 66 cycles (mg/cm2)': '-1.58'} |  |  |  | 0.6 | 14 | Bal. |  | 22 |  |  |  | 2 |  |  | 0.5 | 0.8
| 10.1016/j.corsci.2014.02.015 |  | A19 |  |  |  | {'percentage': 'weight percent', 'Weight change after 66 cycles (mg/cm2)': '-71.36'} |  |  |  | 0 | 14 | Bal. |  | 22 |  |  |  | 2 |  |  | 1.0 | 0
| 10.1016/j.corsci.2014.02.015 |  | A20 |  |  |  | {'percentage': 'weight percent', 'Weight change after 66 cycles (mg/cm2)': '-2.23'} |  |  |  | 0.3 | 14 | Bal. |  | 22 |  |  |  | 2 |  |  | 1.0 | 0
| 10.1016/j.corsci.2014.02.015 |  | A21 |  |  |  | {'percentage': 'weight percent', 'Weight change after 66 cycles (mg/cm2)': '-0.70'} |  |  |  | 0.6 | 14 | Bal. |  | 22 |  |  |  | 2 |  |  | 1.0 | 0
| 10.1016/j.corsci.2014.02.015 |  | A22 |  |  |  | {'percentage': 'weight percent', 'Weight change after 66 cycles (mg/cm2)': '-2.01'} |  |  |  | 0 | 14 | Bal. |  | 22 |  |  |  | 2 |  |  | 1.0 | 0.4
| 10.1016/j.corsci.2014.02.015 |  | A23 |  |  |  | {'percentage': 'weight percent', 'Weight change after 66 cycles (mg/cm2)': '-0.82'} |  |  |  | 0.3 | 14 | Bal. |  | 22 |  |  |  | 2 |  |  | 1.0 | 0.4
| 10.1016/j.corsci.2014.02.015 |  | A24 |  |  |  | {'percentage': 'weight percent', 'Weight change after 66 cycles (mg/cm2)': '-0.58'} |  |  |  | 0.6 | 14 | Bal. |  | 22 |  |  |  | 2 |  |  | 1.0 | 0.4
| 10.1016/j.corsci.2014.02.015 |  | A25 |  |  |  | {'percentage': 'weight percent', 'Weight change after 66 cycles (mg/cm2)': '-1.80'} |  |  |  | 0 | 14 | Bal. |  | 22 |  |  |  | 2 |  |  | 1.0 | 0.8
| 10.1016/j.corsci.2014.02.015 |  | A26 |  |  |  | {'percentage': 'weight percent', 'Weight change after 66 cycles (mg/cm2)': '-1.35'} |  |  |  | 0.3 | 14 | Bal. |  | 22 |  |  |  | 2 |  |  | 1.0 | 0.8
| 10.1016/j.corsci.2014.02.015 |  | A27 |  |  |  | {'percentage': 'weight percent', 'Weight change after 66 cycles (mg/cm2)': '-1.64'} |  |  |  | 0.6 | 14 | Bal. |  | 22 |  |  |  | 2 |  |  | 1.0 | 0.8
| 10.1016/j.corsci.2014.03.002 |  | Co-7Al-7W |  |  |  | {'percentage': 'at.%', 'O': '57+-3', 'Oxide': 'Co3O4'} |  |  | 43+-4 | - | -
| 10.1016/j.corsci.2014.03.002 |  | Co-7Al-7W |  |  |  | {'percentage': 'at.%', 'O': '62+-2', 'Oxide': 'Co3O4/Al2O3'} |  |  | 25+-2 | 10+-2 | 3+-2
| 10.1016/j.corsci.2014.03.002 |  | Co-7Al-7W |  |  |  | {'percentage': 'at.%', 'O': '63+-4', 'Oxide': 'Co3O4'} |  |  | 37+-4 | - | -
| 10.1016/j.corsci.2014.03.034 |  | 625 |  |  |  | {'percentage': 'wt.%', 'Zn': '0.25', 'S': '0.01'} |  |  | <0.0001 | 0.35 |  | Bal. | 0. 25 | 17.02 |  |  |  | 6.00 |  | 2.85 | 0.17 | 0.30 |  | 23.64 | 1.9 | [6 empty] | 0.05
| 10.1016/j.corsci.2014.03.034 |  | 625 |  |  |  | {'percentage': 'wt.%', 'Zn': '0.001', 'S': '0.02'} |  |  | 0.0013 | 0.03 |  | 0.01 | <0.01 | 0.06 |  |  |  | 0.01 |  | - | 0.39 | 0.39 |  | Bal. | 0.08 | [6 empty] | 0.16
| 10.1016/j.corsci.2014.03.034 |  | 625 |  |  |  | {'percentage': 'wt.%', 'Zn': '-', 'S': '0.001'} |  |  | 0.044 | 0.095 |  | 64.50 | 0.201 | 22.19 |  |  |  | 8.67 |  | 3.61 | 0.042 | 0.072 |  | 0.383 | - | [6 empty] | 0.008
| 10.1016/j.corsci.2014.04.039 |  | 316L |  |  |  | {'percentage': 'wt%', 'S': '0.011', 'P': '0.040'} | [5 empty] | 11.24 |  | 16.42 |  |  |  | 2.12 |  |  | 1.42 | 0.37 |  | Bal. | [7 empty] | 0.020
| 10.1016/j.corsci.2014.05.018 |  | No.1 |  |  |  | {'Y2O3': '1', 'NH4Cl': '4', 'NH4I': '4', 'Al2O3': '63.4'} |  |  | 20 | 7.6
| 10.1016/j.corsci.2014.05.018 |  | No.2 |  |  |  | {'Y2O3': '2', 'NH4Cl': '4', 'NH4I': '4', 'Al2O3': '62.4'} |  |  | 20 | 7.6
| 10.1016/j.corsci.2014.05.018 |  | No.3 |  |  |  | {'Y2O3': '3', 'NH4Cl': '4', 'NH4I': '4', 'Al2O3': '61.4'} |  |  | 20 | 7.6
| 10.1016/j.corsci.2014.06.050 |  | 1 |  |  |  | {'percentage': 'atomic %', 'O': '49.06-55.68'} |  |  | 1.6-3.37 | 36.87-38.57 |  | 1.55-3.83 |  | 2.6-6.88
| 10.1016/j.corsci.2014.06.050 |  | 2 |  |  |  | {'percentage': 'atomic %', 'O': '54.19-57.63'} |  |  | 6.89-8.04 | 14.07-16.95 |  | 3.05-3.72 |  | 16.53-18.92
| 10.1016/j.corsci.2014.06.050 |  | 3 |  |  |  | {'percentage': 'atomic %', 'O': '56.09-60.04'} |  |  | 3.55-5.07 | 7.4-8.12 |  | 3.27-4.14 |  | 17.73-20.23
| 10.1016/j.corsci.2014.07.053 |  | T-700 |  |  |  | {'percentage': 'wt.%'} |  |  | 3.8 | - |  | 43.9 |  | 16.9 |  |  |  | 32.2 |  |  |  | 1.8 |  | 1.4 | [5 empty] | -
| 10.1016/j.corsci.2014.07.053 |  | T-700Y |  |  |  | {'percentage': 'wt.%'} |  |  | 3.7 | - |  | 43.9 |  | 16.6 |  |  |  | 32.4 |  |  |  | 1.9 |  | 1.4 | [5 empty] | 0.12
| 10.1016/j.corsci.2014.07.053 |  | T-700Al |  |  |  | {'percentage': 'wt.%'} |  |  | 3.5 | 3.5 |  | 42.5 |  | 16.0 |  |  |  | 31.4 |  |  |  | 1.7 |  | 1.4 | [5 empty] | -
| 10.1016/j.corsci.2014.07.053 |  | T-700YAl |  |  |  | {'percentage': 'wt.%'} |  |  | 3.5 | 3.9 |  | 42.7 |  | 15.7 |  |  |  | 30.4 |  |  |  | 2.3 |  | 1.3 | [5 empty] | 0.15
| 10.1016/j.corsci.2014.08.022 |  | 718 |  |  |  | {'percentage': 'wt.%', 'Cu': '0.04'} |  |  | 0.16 | 0.49 |  | 52.66 | 0.95 | 18.34 |  | 0.01 |  | 3.00 |  | 4.96 | 0.05 | 0.06 |  | 19.25 | [7 empty] | 0.03
| 10.1016/j.corsci.2014.09.009 |  | X2CrNi18-9 1 |  |  |  | {'percentage': 'wt.-%', '': '', 'P': '0.022', 'S': '0.030', 'N': '0.086', 'Cu': '0.301'} |  |  | - | - | - | 8.00 | 0.002 | 18.15 |  | - |  | 0.204 | - |  | 1.276 | 0.362 |  | Bal. |  | - | [5 empty] | 0.030
| 10.1016/j.corsci.2014.09.009 |  | X6CrNiTi18-10 2 |  |  |  | {'percentage': 'wt.-%', '': '', 'P': '0.049', 'S': '0.041', 'N': '0.034', 'Cu': '0.277'} |  |  | 0.145 | - | - | 9.28 | 0.277 | 17.63 |  | - |  | 0.364 | - |  | 1.540 | 0.505 |  | Bal. |  | - | [5 empty] | 0.050
| 10.1016/j.corsci.2014.09.009 |  | CMSX-4 2 |  |  |  | {'percentage': 'wt.-%', '': '', 'P': '-', 'S': '0.007', 'N': '0.041', 'Cu': '0.041'} |  |  | 8.33 | 5.89 | 6.56 | Bal. | 0.986 | 6.52 |  | 6.63 |  | 0.661 | 2.73 |  | 0.028 | 0.119 |  | 0.041 |  | 0.097 | [5 empty] | 0.031
| 10.1016/j.corsci.2014.10.025 |  | 4Al-4Ta |  |  |  | {'percentage': 'wt.%'} |  |  | 9.5 | 4 | 6 | 63.89 | 2 | 8 |  | 4 | 0.01 | 2.5 | [13 empty] | 0.1
| 10.1016/j.corsci.2014.10.025 |  | 4Al-5Ta |  |  |  | {'percentage': 'wt.%'} |  |  | 9.5 | 4 | 6 | 62.89 | 2 | 8 |  | 5 | 0.01 | 2.5 | [13 empty] | 0.1
| 10.1016/j.corsci.2014.10.025 |  | 4Al-6Ta |  |  |  | {'percentage': 'wt.%'} |  |  | 9.5 | 4 | 6 | 61.89 | 2 | 8 |  | 6 | 0.01 | 2.5 | [13 empty] | 0.1
| 10.1016/j.corsci.2014.10.025 |  | 5Al-3Ta |  |  |  | {'percentage': 'wt.%'} |  |  | 9.5 | 5 | 6 | 63.89 | 2 | 8 |  | 3 | 0.01 | 2.5 | [13 empty] | 0.1
| 10.1016/j.corsci.2014.10.025 |  | 5Al-5Ta |  |  |  | {'percentage': 'wt.%'} |  |  | 9.5 | 5 | 6 | 61.89 | 2 | 8 |  | 5 | 0.01 | 2.5 | [13 empty] | 0.1
| 10.1016/j.corsci.2014.10.025 |  | 5Al-6Ta |  |  |  | {'percentage': 'wt.%'} |  |  | 9.5 | 5 | 6 | 60.89 | 2 | 8 |  | 6 | 0.01 | 2.5 | [13 empty] | 0.1
| 10.1016/j.corsci.2014.10.030 |  | GTD-111(LS) |  |  |  | {'percentage': 'weight percent', 'S': '<1.0'} |  |  | 9.5 | 3.0 | 4.0 | Bal. | 4.9 | 13.6 |  | 2.9 | 0.01 | 1.4 | [6 empty] | 0.02 | [6 empty] | 0.07
| 10.1016/j.corsci.2014.10.030 |  | GTD-111(MS) |  |  |  | {'percentage': 'weight percent', 'S': '37'} |  |  | 9.4 | 3.0 | 3.9 | Bal. | 4.9 | 13.4 |  | 2.9 | 0.01 | 1.5 | [6 empty] | 0.02 | [6 empty] | 0.07
| 10.1016/j.corsci.2014.10.030 |  | GTD-111(MHS) |  |  |  | {'percentage': 'weight percent', 'S': '59'} |  |  | 9.6 | 2.9 | 3.9 | Bal. | 4.9 | 13.7 |  | 3.0 | 0.01 | 1.5 | [6 empty] | 0.02 | [6 empty] | 0.08
| 10.1016/j.corsci.2014.10.030 |  | GTD-111(HS) |  |  |  | {'percentage': 'weight percent', 'S': '154'} |  |  | 9.5 | 3.1 | 3.9 | Bal. | 4.7 | 13.7 |  | 2.9 | 0.01 | 1.5 | [6 empty] | 0.02 | [6 empty] | 0.05
| 10.1016/j.corsci.2014.10.042 |  | wt.% |  |  |  | {'percentage': 'wt.%', 'Mn, Cu': 'Trace'} |  |  | 11.5 | 1.1 |  | 54.6 | 0.3 | 21.8 |  |  |  | 9.7 |  |  |  | 0.1 |  | 0.8 | [7 empty] | 0.1
| 10.1016/j.corsci.2014.11.013 |  | Corroded region |  |  |  | {'percentage': 'at.%', 'Cu': '15.40', 'Ga': '1.99', 'Pt': '13.16'} | [5 empty] | 54.2 | 0.59 | 0.16 |  |  |  | 7.68 |  |  |  | 0.54 |  | 6.26
| 10.1016/j.corsci.2014.11.013 |  | Un-corroded region |  |  |  | {'percentage': 'at.%', 'Cu': '8.39', 'Ga': '1.34', 'Pt': '1.00'} | [5 empty] | 69.42 | 0.57 | 0.58 |  |  |  | 9.52 |  |  |  | 1.51 |  | 7.67
| 10.1016/j.corsci.2014.11.043 |  | Co-Al-Y-Ce |  |  |  | {'percentage': 'composition/%', 'Y2O3': '1.5', 'CeO2': '1.5', 'NH4Cl': '4', 'NH4I': '4', 'Al2O3': '61.4'} |  |  | 20 | 7.6
| 10.1016/j.corsci.2014.12.015 |  | K38G |  |  |  | {'percentage': 'wt%', 'P': '<0.01'} |  |  | 8.4 | 4.0 | 2.7 | Balance | 3.8 | 16.3 |  | 1.7 | 0.01 | 1.8 |  | 0.7 | [11 empty] | 0.16
| 10.1016/j.corsci.2014.12.016 |  | 690 |  |  |  | {'percentage': 'wt.%'} | [5 empty] | 61.14 | 0.33 | 29.56 | [7 empty] | 0.93 |  | 8.02 | [7 empty] | 0.02
| 10.1016/j.corsci.2014.12.016 |  | 600 |  |  |  | {'percentage': 'wt.%'} | [5 empty] | 71.2 | 0.35 | 17.03 | [7 empty] | 0.8 |  | 8.71 | [7 empty] | 0.06
| 10.1016/j.corsci.2015.01.004 |  | Co-17Re-23Cr |  |  |  | {'percentage': 'at.%', 'Heat treatment': 'ST'} |  |  | 33.4 |  |  | - |  | 28.3 |  |  |  |  | 38.3
| 10.1016/j.corsci.2015.01.004 |  | Co-17Re-23Cr-15Ni |  |  |  | {'percentage': 'at.%', 'Heat treatment': 'ST'} |  |  | - |  |  | - |  | - |  |  |  |  | -
| 10.1016/j.corsci.2015.01.004 |  | Co-17Re-23Cr-15Ni-ANN |  |  |  | {'percentage': 'at.%', 'Heat treatment': 'ST +AT'} |  |  | 29.3 |  |  | 9.0 |  | 28.2 |  |  |  |  | 33.5
| 10.1016/j.corsci.2015.01.050 |  | No. 1 |  |  |  | {'percentage': 'wt.%', '': 'Outer layer', 'Ce': '0.29'} |  |  | 17 | 15 | / | 64 |  | 3
| 10.1016/j.corsci.2015.01.050 |  | No. 1 |  |  |  | {'percentage': 'wt.%', '': 'Diffusion zone', 'Ce': '0.28'} |  |  | 14 | 12 | 8 | 58 |  | 5
| 10.1016/j.corsci.2015.01.050 |  | No. 2 |  |  |  | {'percentage': 'wt.%', '': 'Outer layer', 'Ce': '0.76'} |  |  | 26 | 16 | / | 52 |  | 3
| 10.1016/j.corsci.2015.01.050 |  | No. 2 |  |  |  | {'percentage': 'wt.%', '': 'Diffusion zone', 'Ce': '0.78'} |  |  | 22 | 14 | 8 | 47 |  | 6
| 10.1016/j.corsci.2015.01.050 |  | No. 3 |  |  |  | {'percentage': 'wt.%', '': 'Outer layer', 'Ce': '0.68'} |  |  | 28 | 16 | / | 51 |  | 3
| 10.1016/j.corsci.2015.01.050 |  | No. 3 |  |  |  | {'percentage': 'wt.%', '': 'Diffusion zone', 'Ce': '0.69'} |  |  | 23 | 13 | 8 | 48 |  | 6
| 10.1016/j.corsci.2015.02.032 |  | K417G | [6 empty] | 10.0 | 5.2 |  | Bal. | 4.4 | 9.0 |  |  | 0.018 | 3.0 |  |  |  |  | 0.75 |  | 0.07 | [6 empty] | 0.17
| 10.1016/j.corsci.2015.02.032 |  | NiCrAlY | [7 empty] | 10 |  | Bal. |  | 30 | [15 empty] | 0.5
| 10.1016/j.corsci.2015.03.019 |  | OWI |  |  |  | {'percentage': 'wt.%'} |  |  |  | 2.30 |  | 62.4 | 0.15 | 25.3 | [6 empty] | 0.08 | 0.04 |  | 9.35 | 0.09 |  |  |  |  | 0.06 |  | 0.164
| 10.1016/j.corsci.2015.03.019 |  | FZJ |  |  |  | {'percentage': 'wt.%'} |  |  |  | 2.43 |  | 62.9 | 0.14 | 24.6 | [6 empty] | 0.05 | 0.04 |  | 9.4 | 0.07 |  |  |  |  | 0.06 |  | 0.184
| 10.1016/j.corsci.2015.04.002 |  | 700 |  |  |  | {'percentage': 'at.%', 'Position': 'P1 , Fig. 2(a)', 'O': '64.56'} |  |  |  | 1.95 |  |  | 7.01 | [6 empty] | 26.48
| 10.1016/j.corsci.2015.04.002 |  | 800 |  |  |  | {'percentage': 'at.%', 'Position': 'P2 , Fig. 2(b)', 'O': '65.71'} |  |  |  | 1.86 |  |  | 7.15 | [6 empty] | 25.28
| 10.1016/j.corsci.2015.04.002 |  | 1100 |  |  |  | {'percentage': 'at.%', 'Position': 'P3 , Fig. 2(c)', 'O': '72.03'} |  |  |  | 1.36 |  |  | 6.11 | [6 empty] | 20.50
| 10.1016/j.corsci.2015.04.002 |  | 1200 |  |  |  | {'percentage': 'at.%', 'Position': 'P4 , Fig. 2(d)', 'O': '68.71'} |  |  |  | 1.32 |  |  | 6.63 | [6 empty] | 23.34
| 10.1016/j.corsci.2015.04.017 |  | None |  |  |  | {'percentage': 'wt.%', 'P': '0.003', 'S': '0.003'} |  |  |  | 0.88 |  | Balance |  | 6.88 |  |  |  | 15.9 |  | 0.01 | 0.49 | 1.01 |  | 4.1 | [7 empty] | 0.05
| 10.1016/j.corsci.2015.05.018 |  | With Y |  |  |  | {'percentage': 'wt.%', 'N': '0.26', 'P': '<=0.02', 'S': '<=0.02'} |  |  |  |  | 5.41 | 28.38 |  | 30.03 |  |  |  | 3.25 |  | 0.31 |  |  |  | Bal. | [5 empty] | 0.25 |  | <=0.30
| 10.1016/j.corsci.2015.05.018 |  | Without Y |  |  |  | {'percentage': 'wt.%', 'N': '0.24', 'P': '<=0.02', 'S': '<=0.02'} |  |  |  |  | 5.16 | 28.60 |  | 30.32 |  |  |  | 3.13 |  | 0.30 |  |  |  | Bal. | [5 empty] | - |  | <=0.30
| 10.1016/j.corsci.2015.05.026 |  | None |  |  |  | {'percentage': 'wt%', 'S': '0.0021', 'Cu': '0.1', 'P': '0.007'} | [5 empty] | Bal. | 0.28 | 15.57 | [5 empty] | <0.05 | 0.22 | 0.12 |  | 9.50 | [7 empty] | 0.065
| 10.1016/j.corsci.2015.05.034 |  | Inconel 718 |  |  |  | {'percentage': 'wt.%', 'Cu': '0.05', 'P': '0.01', 'S': '0.009'} |  |  | 0.9 | 0.4 | 0.17 | Bal. | 1.0 | 17.2 |  |  |  | 2.9 |  | 4.8 | 0.1 | 0.07 | 0.03 | 18.2
| 10.1016/j.corsci.2015.05.062 |  | N5 |  |  |  | {'percentage': 'wt%'} |  |  | 7.5 | 6.2 | 5.0 | Bal. |  | 7.0 |  | 6.5 |  | 1.5 | 3.0
| 10.1016/j.corsci.2015.05.066 |  | Content |  |  |  | {'percentage': 'wt.%', 'Element': 'Content'} |  |  | 10.00 | 5.50 | 6.00 | Bal. |  | 5.00 |  | 9.00 |  | 2.00 | 3.00
| 10.1016/j.corsci.2015.07.007 |  | Alloy 600 |  |  |  | {'percentage': 'wt.%', 'Cu': '0.02', 'Etc.': '-'} |  |  |  | 0.16 |  | Bal. | 0.20 | 16.1 |  |  |  | - |  |  | 0.3 | 0.3 |  | 9.3 | [7 empty] | 0.08
| 10.1016/j.corsci.2015.07.007 |  | Alloy 690 |  |  |  | {'percentage': 'wt.%', 'Cu': '0.01', 'Etc.': '-'} |  |  |  | 0.3 |  | Bal. | 0.26 | 28.4 |  |  |  | - |  |  | 0.2 | 0.2 |  | 8.3 | [7 empty] | 0.02
| 10.1016/j.corsci.2015.07.007 |  | Alloy 800HT |  |  |  | {'percentage': 'wt.%', 'Cu': '0.1', 'Etc.': '0.05Co'} |  |  |  | 0.48 |  | 33.9 | 0.55 | 21.0 |  |  |  | 0.2 |  |  | 0.9 | 0.4 |  | 42.3 | [7 empty] | 0.06
| 10.1016/j.corsci.2015.07.008 |  | As-deposited coating |  |  |  | {'percentage': 'wt.%'} |  |  | - | 11.8 |  | 62.1 | - | 26.1
| 10.1016/j.corsci.2015.07.008 |  | Zone 1 |  |  |  | {'percentage': 'wt.%'} |  |  | 1.3 | 8.9 |  | 61.1 | - | 27.7
| 10.1016/j.corsci.2015.07.008 |  | Zone 2 |  |  |  | {'percentage': 'wt.%'} |  |  | 0.7 | 11.6 |  | 60.8 | - | 26.9
| 10.1016/j.corsci.2015.07.008 |  | Zone 3 |  |  |  | {'percentage': 'wt.%'} |  |  | 1.1 | 10.9 |  | 64.0 | - | 24.0
| 10.1016/j.corsci.2015.07.008 |  | Zone 4 |  |  |  | {'percentage': 'wt.%'} |  |  | 1.3 | 11.2 |  | 74.2 | - | 13.3
| 10.1016/j.corsci.2015.07.008 |  | Zone 5 |  |  |  | {'percentage': 'wt.%'} |  |  | 5.5 | 8.7 |  | 70.4 | 2.5 | 12.9
| 10.1016/j.corsci.2015.07.008 |  | Substrate |  |  |  | {'percentage': 'wt.%'} |  |  | 9.0-11.0 | 4.8-5.7 |  | 64.4-70.3 | 4.1-4.7 | 8.5-9.5
| 10.1016/j.corsci.2015.07.031 |  | GTD111 |  |  |  | {'percentage': 'wt.%'} |  |  | 9.0-10.0 | 2.8-3.2 | 3.5-4.1 | Bal. | 4.7-5.1 | 13.7-14.3 |  | 2.5-3.1 | 0.01-0.02 | 1.3-1.7 | [5 empty] | 0.2-0.25 | [7 empty] | 0.08-0.12
| 10.1016/j.corsci.2015.07.033 |  | RR1000 |  |  |  | {'percentage': 'Weight%'} |  |  | 18.5 | 3.0 |  | Bal | 3.6 | 15.0 |  | 2.0 | 0.03 | 5.0 | [6 empty] | 0.06 | 0.5 | [5 empty] | 0.02
| 10.1016/j.corsci.2015.07.033 |  | RR1000 |  |  |  | {'percentage': 'Atomic%'} |  |  | 17.9 | 6.35 |  | Bal | 4.3 | 16.5 |  | 0.63 | 0.10 | 3.0 | [6 empty] | 0.04 | 0.16 | [5 empty] | 0.14
| 10.1016/j.corsci.2015.08.033 |  | N5 |  |  |  | {'percentage': 'wt%'} |  |  | 7.5 | 6.2 | 5.0 | Bal. |  | 7.0 |  | 6.5 | 0.004 | 1.5 | 3.0 | [10 empty] | 0.01 |  | 0.05
| 10.1016/j.corsci.2015.09.003 |  | A1 |  |  |  | {'percentage': 'wt.%'} |  |  |  | 0.36 |  | 30.8 | 1.88 | 14.9 |  |  | 0.0008 | 1.31 |  |  |  | 0.19 | 0.24 | Bal | [7 empty] | 0.003
| 10.1016/j.corsci.2015.09.003 |  | A2 |  |  |  | {'percentage': 'wt.%'} |  |  |  | 0.60 |  | 30.9 | 3.13 | 14.8 |  |  | 0.0008 | 1.32 |  |  |  | 0.19 | 0.24 | Bal | [7 empty] | 0.004
| 10.1016/j.corsci.2015.09.003 |  | A3 |  |  |  | {'percentage': 'wt.%'} |  |  |  | 0.99 |  | 30.8 | 2.01 | 14.8 |  |  | 0.0008 | 1.32 |  |  |  | 0.19 | 0.24 | Bal | [7 empty] | 0.003
| 10.1016/j.corsci.2015.09.003 |  | A4 |  |  |  | {'percentage': 'wt.%'} |  |  |  | 0.22 |  | 30.9 | 2.73 | 14.9 |  |  | 0.0006 | 1.33 |  |  |  | 0.20 | 0.24 | Bal | [7 empty] | 0.004
| 10.1016/j.corsci.2015.09.020 |  | N5 |  |  |  | {'percentage': 'wt%'} |  |  | 7.5 | 6.2 | 5.0 | Bal. |  | 7.0 |  | 6.5 |  | 1.5 | 3.0
| 10.1016/j.corsci.2015.09.020 |  | N5 |  |  |  | {'percentage': 'wt%'} |  |  |  | 11 |  | Bal. |  | 27 | [15 empty] | 0.5
| 10.1016/j.corsci.2015.10.030 |  | Sanicro 25 |  |  |  | {'percentage': 'wt%', 'Cu': '2.95'} |  |  | 1.08 |  | 3.45 | 25.1 |  | 22.5 | [5 empty] | 0.52 | 0.56 |  |  | balance
| 10.1016/j.corsci.2015.10.030 |  | Sanicro 25 |  |  |  | {'percentage': 'wt%', 'Cu': 'Ti'} |  |  | P |  | Pb | Mo |  | C | [5 empty] | S | Al |  |  | Si
| 10.1016/j.corsci.2015.10.030 |  | Sanicro 25 |  |  |  | {'percentage': 'wt%', 'Cu': '0.03'} |  |  | 0.03 |  | 0.05 | 0.20 |  | 0.08 | [5 empty] | 0.02 | 0.02 |  |  | 0.21
| 10.1016/j.corsci.2015.11.025 |  | Al-0 |  |  |  | {'percentage': 'wt.%', 'Y2Ti2O7': '0.6'} |  |  |  | 0 | 2 |  | 0.35 | 14 | [9 empty] | Balance
| 10.1016/j.corsci.2015.11.025 |  | Al-1.5 |  |  |  | {'percentage': 'wt.%', 'Y2Ti2O7': '0.6'} |  |  |  | 1.5 | 2 |  | 0.35 | 14 | [9 empty] | Balance
| 10.1016/j.corsci.2015.11.025 |  | Al-3 |  |  |  | {'percentage': 'wt.%', 'Y2Ti2O7': '0.6'} |  |  |  | 3 | 2 |  | 0.35 | 14 | [9 empty] | Balance
| 10.1016/j.corsci.2015.11.025 |  | Al-4.5 |  |  |  | {'percentage': 'wt.%', 'Y2Ti2O7': '0.6'} |  |  |  | 4.5 | 2 |  | 0.35 | 14 | [9 empty] | Balance
| 10.1016/j.corsci.2015.11.037 |  | TP347HFG |  |  |  | {'percentage': 'wt.%', 'P': '0.023', 'S': '0.002', 'Cu': '0.17'} | [5 empty] | 11.89 |  | 19.36 | [5 empty] | 0.9 | 1.4 | 0.34 |  | Bal. | [7 empty] | 0.09
| 10.1016/j.corsci.2015.12.012 |  | P1 |  |  |  | {'percentage': 'wt.%', 'N': '23.7'} |  |  | - | 71.3 | - | 3.0 |  | 1.3 |  |  |  | - | -
| 10.1016/j.corsci.2015.12.012 |  | P2 |  |  |  | {'percentage': 'wt.%', 'N': '-'} |  |  | 5.7 | 24.9 | - | 63.8 |  | 5.5 |  |  |  | - | -
| 10.1016/j.corsci.2015.12.012 |  | P3 |  |  |  | {'percentage': 'wt.%', 'N': '-'} |  |  | - | - | 3.8 | 8.2 |  | 83.7 |  |  |  | 3.5 | -
| 10.1016/j.corsci.2015.12.012 |  | P4 |  |  |  | {'percentage': 'wt.%', 'N': '-'} |  |  | 14.2 | - | 10.2 | 29.4 |  | 26.0 |  |  |  | 5.8 | 12.2
| 10.1016/j.corsci.2016.01.005 |  | IC21 |  |  |  | {'percentage': 'at.%', 'Y(ppma)': '17', 'S(ppma)': '22'} |  |  |  | 12.61 |  | Bal. |  | 1.51 |  | 0.95 |  | 7.33 | 0.87
| 10.1016/j.corsci.2016.01.024 |  | Pt-Ni-Al |  |  |  | {'percentage': 'at.%', 'Pt': '3.32'} |  |  |  | 40.65 |  | 56.32
| 10.1016/j.corsci.2016.01.024 |  | Pt-Ni-Al |  |  |  | {'percentage': 'at.%', 'Pt': '6.05'} |  |  |  | 42.05 |  | 51.89
| 10.1016/j.corsci.2016.01.024 |  | Pt-Ni-Al |  |  |  | {'percentage': 'at.%', 'Pt': '10.17'} |  |  |  | 41.98 |  | 47.85
| 10.1016/j.corsci.2016.02.010 |  | N |  |  |  | {'percentage': 'wt.%'} |  |  |  | 0.28 | 0.20 | Bal. |  | 7.01 |  |  |  | 16.80 |  |  | 0.52 | 0.36 |  | 4.16 | [7 empty] | 0.06
| 10.1016/j.corsci.2016.03.014 |  | Initial surface |  |  |  | {'percentage': 'at%', 'O': '53.02', 'Ca': '2.67'} |  |  |  | 4.56 | [7 empty] | - |  |  |  | 35.86 |  | 1.1 | [6 empty] | 2.79
| 10.1016/j.corsci.2016.03.014 |  | Surface after mechanical polishing |  |  |  | {'percentage': 'at%', 'O': '51.15', 'Ca': '0.67'} |  |  |  | 2.02 | [7 empty] | 12.9 |  |  |  | 31.56 |  | 0.46 | [6 empty] | 1.24
| 10.1016/j.corsci.2016.03.018 |  | 347H |  |  |  | {'percentage': 'wt%', 'Cu': '0.1'} |  |  | 0.1 |  |  | 9.1 |  | 17.6 |  |  |  | 0.2 |  | 0.7 | 1.1 | 0.3 | 0.1 | Bal | [7 empty] | 0.05
| 10.1016/j.corsci.2016.03.018 |  | 282 |  |  |  | {'percentage': 'wt%', 'Cu': ''} |  |  | 10.1 | 1.4 |  | Bal | 2.2 | 19.4 |  |  |  | 8.7 | [5 empty] | 0.2 | [7 empty] | 0.06
| 10.1016/j.corsci.2016.03.018 |  | 625 |  |  |  | {'percentage': 'wt%', 'Cu': '0.2'} |  |  |  | 0.1 |  | Bal | 0.2 | 22.1 |  |  |  | 8.9 |  | 3.3 | 0.1 | 0.1 |  | 3.4 | [7 empty] | 0.10 max
| 10.1016/j.corsci.2016.04.023 |  | N5 |  |  |  | {'percentage': 'wt%'} |  |  | 7.5 | 6.2 | 5.0 | Bal. |  | 7.0 |  | 6.5 | 0.004 | 1.5 | 3.0 | [10 empty] | 0.01 |  | 0.05
| 10.1016/j.corsci.2016.04.041 |  | Ni |  |  |  | {'percentage': 'wt.%'} |  |  | - | - | - | 99.99 | - | - |  | - |  | - | - | - | - | - |  | - |  | - | [5 empty] | -
| 10.1016/j.corsci.2016.04.041 |  | Hastelloy X |  |  |  | {'percentage': 'wt.%'} |  |  | 1.5 | - | 0.6 | 46.8 | - | 22.0 |  | - |  | 9.0 | - | - | 1 | 1 |  | 18 |  | - | [5 empty] | 0.1
| 10.1016/j.corsci.2016.04.041 |  | DZ411 |  |  |  | {'percentage': 'wt.%'} |  |  | 9.5 | 3 | 3.8 | 60.4 | 4.9 | 14 |  | 2.8 |  | 1.5 | - | - | 1 | - |  | - |  | - | [5 empty] | 0.1
| 10.1016/j.corsci.2016.04.041 |  | DZ125 |  |  |  | {'percentage': 'wt.%'} |  |  | 10 | 5.2 | 7 | 60.6 | 0.9 | 8.9 |  | 3.8 |  | 2 | - | - | - | - |  | - |  | 1.5 | [5 empty] | 0.1
| 10.1016/j.corsci.2016.04.041 |  | DD6 |  |  |  | {'percentage': 'wt.%'} |  |  | 9 | 5.6 | 8 | 61 | - | 4.3 |  | 7.5 |  | 2 | 2 | 0.5 | - |  |  | - |  | 0.1
| 10.1016/j.corsci.2016.04.051 |  | w.t.% |  |  |  | {'percentage': 't.%', 'Element': 'w.t.%', 'Cu': '0.02', 'S': '<0.001'} | [5 empty] | 74.79 |  | 15.83 | [6 empty] | 0.56 | 0.33 |  | 8.40 | [7 empty] | 0.07
| 10.1016/j.corsci.2016.05.011 |  | 5mm Pt |  |  |  | {'Pt': '8.8'} |  |  | 3.6 | 38.0 |  | 47.1 |  | 2.6
| 10.1016/j.corsci.2016.05.011 |  | 8mm Pt |  |  |  | {'Pt': '13.6'} |  |  | 3.3 | 38.5 |  | 42.2 |  | 2.5
| 10.1016/j.corsci.2016.05.011 |  | 5mm Pt |  |  |  | {'Pt': '8.4'} |  |  | 5.2 | 31.3 |  | 47.4 |  | 7.8
| 10.1016/j.corsci.2016.05.011 |  | 8mm Pt |  |  |  | {'Pt': '9.0'} |  |  | 5.5 | 30.2 |  | 47.2 |  | 8.2
| 10.1016/j.corsci.2016.05.011 |  | 5mm Pt |  |  |  | {'Pt': '6.9'} |  |  | 5.3 | 30.3 |  | 49.6 |  | 7.9
| 10.1016/j.corsci.2016.05.011 |  | 8mm Pt |  |  |  | {'Pt': '8.8'} |  |  | 5.6 | 25.2 |  | 52.9 |  | 7.5
| 10.1016/j.corsci.2016.07.020 |  | Fig. 2(e)(pure Al coating) |  |  |  | {'percentage': 'wt%', 'O': '27.94'} |  |  |  | 13.95 | - | 4.45 |  | - |  | 35.10 |  | - |  |  |  | - |  |  |  | 16.11
| 10.1016/j.corsci.2016.07.020 |  | Fig. 5(c)(pure Al coating) |  |  |  | {'percentage': 'wt%', 'O': '-'} |  |  |  | 32.56 | 8.05 | 30.21 |  | 14.26 |  | - |  | 14.66 |  |  |  | - |  |  |  | -
| 10.1016/j.corsci.2016.07.020 |  | Fig. 5(d)(Al-Si coating) |  |  |  | {'percentage': 'wt%', 'O': '-'} |  |  |  | 1.19 | 19.56 | 2.23 |  | 24.60 |  | 18.59 |  | - |  |  |  | 31.13 |  |  |  | -
| 10.1016/j.corsci.2016.07.020 |  | Fig. 12(a)(Al-Si coating) |  |  |  | {'percentage': 'wt%', 'O': '-'} |  |  |  | 25.14 | 17.56 | 20.35 |  | 10.23 |  | 9.59 |  | - |  |  |  | 15.49
| 10.1016/j.corsci.2016.09.006 |  | A30 | [7 empty] | - | 7.40 | Bal. |  | 28.0 | [9 empty] | 6.0 | [7 empty] | 0.70
| 10.1016/j.corsci.2016.09.006 |  | 2Al | [7 empty] | 2.0 | 7.25 | Bal. |  | 27.40 | [9 empty] | 5.88 | [7 empty] | 0.69
| 10.1016/j.corsci.2016.09.006 |  | 5Al | [7 empty] | 5.0 | 7.03 | Bal. |  | 26.60 | [9 empty] | 5.70 | [7 empty] | 0.66
| 10.1016/j.corsci.2016.09.006 |  | 8Al | [7 empty] | 8.0 | 6.81 | Bal. |  | 25.76 | [9 empty] | 5.52 | [7 empty] | 0.64
| 10.1016/j.corsci.2016.09.006 |  | 10Al | [7 empty] | 10.0 | 6.66 | Bal. |  | 25.20 | [9 empty] | 5.40 | [7 empty] | 0.63
| 10.1016/j.corsci.2016.09.007 |  | 1(A30) |  |  |  | {'percentage': 'wt.%', 'Others': 'C:0.7, Si:0.6W:7.4'} |  |  |  | - |  | Bal. | - | 28 | [5 empty] | - |  |  |  | 6.0
| 10.1016/j.corsci.2016.09.007 |  | 2(A30-5Al) |  |  |  | {'percentage': 'wt.%', 'Others': 'C:0.66W:7.03'} |  |  |  | 5 |  | Bal. | - | 26 | [5 empty] | - |  |  |  | 5.7
| 10.1016/j.corsci.2016.09.007 |  | 3(A30-FeTiNb) |  |  |  | {'percentage': 'wt.%', 'Others': 'C:0.69W:7.25'} |  |  |  | - |  | Bal. | 0.5 | 25 | [5 empty] | 1.5 |  |  |  | 20
| 10.1016/j.corsci.2016.09.007 |  | 4(A30-5Al-FeTiNb) |  |  |  | {'percentage': 'wt.%', 'Others': 'C:0.64W:6.81'} |  |  |  | 5 |  | Bal. | 0.5 | 25 | [5 empty] | 2.0 |  |  |  | 20
| 10.1016/j.corsci.2016.09.007 |  | 5(A30-15Al-FeTiNb) |  |  |  | {'percentage': 'wt.%', 'Others': 'C:0.63W:6.66'} |  |  |  | 15 |  | Bal. | 0.5 | 25 | [5 empty] | 2.0 |  |  |  | 20
| 10.1016/j.corsci.2016.09.011 |  | DZ125 |  |  |  | {'percentage': 'wt.%'} |  |  | 10.0 | 5.1 | 7.0 | 60.3 | 1.0 | 8.9 |  | 3.8 |  | 2.0 | [7 empty] | 1.5
| 10.1016/j.corsci.2016.11.020 |  | AlSiY coating |  |  |  | {'percentage': 'at.%', 'Phase': 'White phase'} |  |  | 12.9 | 4.4 | 13.9 | Bal. |  | 23.5 |  |  |  | 11.2 | 3.4
| 10.1016/j.corsci.2016.11.020 |  | Pt modified AlSiY coating |  |  |  | {'percentage': 'at.%', 'Phase': 'White phase'} |  |  | 10.9 | 8.9 | 11.0 | Bal. |  | 20.9 |  |  |  | 11.1 | 2.8
| 10.1016/j.corsci.2016.12.009 |  | 17Cr-12Al |  |  |  | {'percentage': 'at. %', '(degC)': '990'} |  |  | 33.5 | 12 | 3 | 33.5 |  | 17 |  | 1
| 10.1016/j.corsci.2016.12.009 |  | 15Cr-10Al |  |  |  | {'percentage': 'at. %', '(degC)': '1000'} |  |  | 36 | 10 | 3 | 35 |  | 15 |  | 1
| 10.1016/j.corsci.2016.12.009 |  | 1.3Co-17Cr-10Al |  |  |  | {'percentage': 'at. %', '(degC)': '1010'} |  |  | 40 | 10 | 3 | 29 |  | 17 |  | 1
| 10.1016/j.corsci.2017.01.011 |  | E7 |  |  |  | {'percentage': 'wt.%'} |  |  | 9.02 | 3.41 | 4.00 | Bal. | 3.99 | 12.00 |  | 4.09 |  | 1.91 | 1.97 | [12 empty] | 0.05
| 10.1016/j.corsci.2017.01.011 |  | E71 |  |  |  | {'percentage': 'wt.%'} |  |  | 9.04 | 3.39 | 4.01 | Bal. | 3.94 | 12.00 |  | 6.15 |  | 1.93 | 2.03 | [12 empty] | 0.04
| 10.1016/j.corsci.2017.01.011 |  | E73 |  |  |  | {'percentage': 'wt.%'} |  |  | 9.01 | 3.30 | 3.99 | Bal. | 3.94 | 9.84 |  | 6.04 |  | 2.01 | 2.04 | [12 empty] | 0.04
| 10.1016/j.corsci.2017.01.011 |  | E75 |  |  |  | {'percentage': 'wt.%'} |  |  | 8.94 | 3.46 | 3.82 | Bal. | 3.96 | 9.89 |  | 6.87 |  | 1.03 | 2.00 | [12 empty] | 0.06
| 10.1016/j.corsci.2017.02.001 |  | NiCrAlY |  |  |  | {'percentage': 'wt.%', '': 'Powder', 'Other': '<0.20'} |  |  | - | 9.92 | - | Bal. | - | 21.02 |  | - |  | - |  | - | [9 empty] | 0.95 |  | -
| 10.1016/j.corsci.2017.02.001 |  | IN738LC |  |  |  | {'percentage': 'wt.%', '': 'Plate', 'Other': '<0.11'} |  |  | 9.1 | 2.9 | 4.9 | Bal. | 4.4 | 13.6 |  | 3.1 |  | 1.7 |  | 0.1 | [9 empty] | - |  | 0.1
| 10.1016/j.corsci.2017.03.004 |  | None |  |  |  | {'percentage': 'wt.%', 'S': '0.0040', 'P': '0.010'} | [5 empty] | Bal. | 0.050 | 15.50 | [5 empty] | 2.21 | 5.90 | 0.50 |  | 8.73 | [7 empty] | 0.028
| 10.1016/j.corsci.2017.04.004 |  | N5 |  |  |  | {'percentage': 'wt%'} |  |  | 7.5 | 6.2 | 5 | Bal. |  | 7.0 |  | 6.5 |  | 1.5 | 3.0
| 10.1016/j.corsci.2017.04.004 |  | N5 |  |  |  | {'percentage': 'wt%'} |  |  | 8.0 | 6.1 | 4.5 | Bal. |  | 7.3 |  | 6.4 |  | 1.7 | 2.6
| 10.1016/j.corsci.2017.04.015 |  | 800HT |  |  |  | {'percentage': 'at%', '': 'AP', 'Cu': '0.2', 'Technique': 'OES'} |  |  | 0.07 | 0.9 |  | 31.3 | 0.7 | 20.6 |  |  |  | 0.16 |  | 0.01 | 1.0 | 1.2 | 0.08 | 43.3 | [7 empty] | 0.25
| 10.1016/j.corsci.2017.04.015 |  | HR120 |  |  |  | {'percentage': 'at%', '': '', 'Cu': '0.07', 'Technique': 'OES'} |  |  | 0.02 | 0.2 |  | 38.2 | 0.02 | 25.6 |  |  |  | 0.13 |  | 0.4 | 0.8 | 0.8 | 0.08 | 33.3 | [7 empty] | 0.33
| 10.1016/j.corsci.2017.04.015 |  | 625 |  |  |  | {'percentage': 'at%', '': 'AP', 'Cu': '0.01', 'Technique': 'OES'} |  |  | 0.04 | 0.5 |  | 65.7 | 0.4 | 22.3 |  |  |  | 4.2 |  | 1.7 | 0.1 | 0.4 | 0.03 | 4.4 | [7 empty] | 0.17
| 10.1016/j.corsci.2017.04.015 |  | 690 |  |  |  | {'percentage': 'at%', '': 'AP', 'Cu': '0.01', 'Technique': 'OES'} |  |  | 0.02 | 0.6 |  | 60.1 | 0.4 | 28.4 |  |  |  | 0.02 |  | - | 0.3 | 0.6 | 0.04 | 9.4 | [7 empty] | 0.09
| 10.1016/j.corsci.2017.04.015 |  | 693 |  |  |  | {'percentage': 'at%', '': 'AP', 'Cu': '-', 'Technique': 'EDX'} |  |  | - | 7 |  | 58.0 | 0.5 | 30.8 |  |  |  | - |  | - | 0.3 | 0.1 | - | 3.0 | [7 empty] | -
| 10.1016/j.corsci.2017.04.015 |  | FeNiCr |  |  |  | {'percentage': 'at%', '': 'HP', 'Cu': '-', 'Technique': 'EDX'} |  |  | - | - |  | 35.3 | - | 23.9 |  |  |  | - |  | - | - | - | - | 40.8 | [7 empty] | -
| 10.1016/j.corsci.2017.04.015 |  | FeNiCr+Cu |  |  |  | {'percentage': 'at%', '': 'HP', 'Cu': '8.3', 'Technique': 'EDX'} |  |  | - | - |  | 29.2 | - | 26.5 |  |  |  | - |  | - | - | - | - | 36.0 | [7 empty] | -
| 10.1016/j.corsci.2017.06.005 |  | Alloy 617 |  |  |  | {'percentage': 'wt%', 'Cu': '0.05', 'P': '0.001', 'S': '0.001'} |  |  | 11.46 | 1.13 |  | 53.30 | 0.34 | 22.41 |  |  | 0.002 | 9.62 |  |  | 0.05 | 0.06 |  | 1.09 | [7 empty] | 0.09
| 10.1016/j.corsci.2017.07.017 |  | N5 |  |  |  | {'percentage': 'wt%', 'other': '8'} |  |  | 7.5 | 6 |  | Bal. |  | 7.0 |  | 7.0 |  |  | 3.0 | [10 empty] | 0.01
| 10.1016/j.corsci.2017.07.017 |  | N5+0.5Y |  |  |  | {'percentage': 'wt%', 'other': '8'} |  |  | 7.5 | 6 |  | Bal. |  | 7.0 |  | 7.0 |  |  | 3.0 | [10 empty] | 0.5
| 10.1016/j.corsci.2017.07.017 |  | N5+AlY |  |  |  | {'percentage': 'wt%', 'other': '8'} |  |  | 7.5 | 10 |  | Bal. |  | 7.0 |  | 7.0 |  |  | 3.0 | [10 empty] | 0.3
| 10.1016/j.corsci.2017.08.003 |  | Ni-25Cr-5Fe (NC-5Fe) |  |  |  | {'percentage': 'wt.%'} | [5 empty] | Bal. |  | 25 | [5 empty] | 0 |  |  |  | 5 | [7 empty] | 0.8
| 10.1016/j.corsci.2017.08.003 |  | Ni-25Cr-15Fe (NC-15Fe) |  |  |  | {'percentage': 'wt.%'} | [5 empty] | Bal. |  | 25 | [5 empty] | 0 |  |  |  | 15 | [7 empty] | 0.8
| 10.1016/j.corsci.2017.08.003 |  | Ni-25Cr-15Fe-1Nb (NC-15Fe-1Nb) |  |  |  | {'percentage': 'wt.%'} | [5 empty] | Bal. |  | 25 | [5 empty] | 1 |  |  |  | 15 | [7 empty] | 0.8
| 10.1016/j.corsci.2017.08.003 |  | Ni-25Cr-15Fe-2Nb (NC-15Fe-2Nb) |  |  |  | {'percentage': 'wt.%'} | [5 empty] | Bal. |  | 25 | [5 empty] | 2 |  |  |  | 15 | [7 empty] | 0.8
| 10.1016/j.corsci.2017.08.013 |  | 10AlCrY |  |  |  | {'percentage': 'wt.%', 'Y2O3': '1.5'} |  |  | Bal. | 10 |  |  |  | 20 | [11 empty] | 2.4
| 10.1016/j.corsci.2017.08.013 |  | 10AlY |  |  |  | {'percentage': 'wt.%', 'Y2O3': '1.5'} |  |  | Bal. | 10 |  |  |  | 0 | [11 empty] | 2.4
| 10.1016/j.corsci.2017.08.013 |  | 10AlCr |  |  |  | {'percentage': 'wt.%', 'Y2O3': '0'} |  |  | Bal. | 10 |  |  |  | 20 | [11 empty] | 2.4
| 10.1016/j.corsci.2017.08.015 |  | 1# |  |  |  | {'percentage': 'at.%', 'O': '59.1', 'Pt': '-', 'S': '0.1'} |  |  | 0.7 | 29.3 |  | 7.7 | 2.5 | 0.8
| 10.1016/j.corsci.2017.08.015 |  | 2# |  |  |  | {'percentage': 'at.%', 'O': '17.0', 'Pt': '-', 'S': '1.3'} |  |  | 3.3 | 10.5 |  | 32.9 | 32.6 | 2.5
| 10.1016/j.corsci.2017.08.015 |  | 3# |  |  |  | {'percentage': 'at.%', 'O': '42.8', 'Pt': '1.9', 'S': '0.5'} |  |  | 2.3 | 29.1 |  | 20.2 | 1.4 | 2.0
| 10.1016/j.corsci.2017.08.015 |  | 4# |  |  |  | {'percentage': 'at.%', 'O': '6.0', 'Pt': '4.0', 'S': '1.7'} |  |  | 5.6 | 28.0 |  | 40.2 | 8.4 | 6.2
| 10.1016/j.corsci.2017.08.015 |  | 5# |  |  |  | {'percentage': 'at.%', 'O': '60.2', 'Pt': '0.7', 'S': '0.1'} |  |  | 0.4 | 34.2 |  | 3.6 | 0.3 | 0.6
| 10.1016/j.corsci.2017.08.015 |  | 6# |  |  |  | {'percentage': 'at.%', 'O': '7.8', 'Pt': '7.1', 'S': '0.2'} |  |  | 4.2 | 34.5 |  | 38.3 | 2.7 | 5.3
| 10.1016/j.corsci.2017.08.015 |  | 7# |  |  |  | {'percentage': 'at.%', 'O': '58.9', 'Pt': '1.3', 'S': '0.2'} |  |  | 0.7 | 31.3 |  | 6.3 | 0.4 | 0.9
| 10.1016/j.corsci.2017.08.015 |  | 8# |  |  |  | {'percentage': 'at.%', 'O': '5.1', 'Pt': '7.6', 'S': '1.1'} |  |  | 7.5 | 17.7 |  | 48.1 | 3.7 | 9.3
| 10.1016/j.corsci.2017.08.025 |  | AlL |  |  |  | {'percentage': 'wt.%'} |  |  |  | 7.1 |  | Bal. |  | 2.2 |  | 3 |  | 7 | 1 | [10 empty] | 0.05
| 10.1016/j.corsci.2017.08.025 |  | AlL |  |  |  | {'percentage': 'wt.%'} |  |  |  | 7.7 |  | Bal. |  | 2.2 |  | 3 |  | 7 | 1 | [10 empty] | 0.05
| 10.1016/j.corsci.2017.09.020 |  | C263 |  |  |  | {'percentage': 'wt.%', 'Cu': '0.012', 'S': '0.004'} |  |  | 19.45 | 0.48 |  | Bal. | 2.22 | 20.50 |  |  | 0.002 | 5.95 |  |  | 0.24 | 0.092 |  | 0.36 | [7 empty] | 0.08
| 10.1016/j.corsci.2017.09.020 |  | C263 |  |  |  | {'percentage': 'at.%', 'Cu': '0.013', 'S': '0.002'} |  |  | 19.39 | 0.22 |  | Bal. | 1.80 | 18.04 |  |  | 0.0004 | 9.66 |  |  | 0.22 | 0.044 |  | 0.34 | [7 empty] | 0.016
| 10.1016/j.corsci.2017.12.021 |  | Inconel 718 |  |  |  | {'percentage': 'wt.%'} |  |  |  | 0.51 |  | balance | 1.09 | 18.35 |  |  |  | 3.08 |  | 5.13 | 0.16 | 0.22 |  | 18.59 | [7 empty] | 0.043
| 10.1016/j.corsci.2018.01.013 |  | 617 alloy |  |  |  | {'percentage': 'wt%', 'Cu': '-', 'P': '-', 'S': '-', 'N': '-'} |  |  | 12.5 | 1.2 | - | Bal. | 0.3 | 22 |  |  | - | 9 |  | - | - | - |  | 1 |  |  |  |  | - |  |  | 0.07
| 10.1016/j.corsci.2018.01.013 |  | HAYNES(r) 230(r) |  |  |  | {'percentage': 'wt%', 'Cu': '-', 'P': '-', 'S': '-', 'N': '-'} |  |  | 5 | 0.3 | 14 | Bal. | - | 22 |  |  | 0.015 | 2 |  | - | 0.5 | 0.4 |  | 3 |  |  |  |  | 0.02 |  |  | 0.1
| 10.1016/j.corsci.2018.01.013 |  | 263 alloy |  |  |  | {'percentage': 'wt%', 'Cu': '0.2', 'P': '-', 'S': '-', 'N': '-'} |  |  | 20 | 0.6 | - | Bal. | 1.2 | 20 |  |  | - | 6 |  | - | 0.6 | 0.4 |  | 0.6 |  |  |  |  | - |  |  | 0.06
| 10.1016/j.corsci.2018.01.013 |  | HAYNES(r) 282(r) |  |  |  | {'percentage': 'wt%', 'Cu': '-', 'P': '-', 'S': '-', 'N': '-'} |  |  | 10 | 1.5 | - | Bal. | 2.1 | 20 |  |  | 0.05 | 8.5 |  | - | 0.3 | 0.15 |  | 1.5 |  |  |  |  | - |  |  | 0.06
| 10.1016/j.corsci.2018.01.013 |  | 309S |  |  |  | {'percentage': 'wt%', 'Cu': '-', 'P': '0.045', 'S': '0.03', 'N': '-'} |  |  | - | - | - | 14 | - | 23 |  |  | - | - |  | - | 2 | 0.75 |  | Bal. |  |  |  |  | - |  |  | 0.2
| 10.1016/j.corsci.2018.01.013 |  | 310S |  |  |  | {'percentage': 'wt%', 'Cu': '-', 'P': '0.045', 'S': '0.03', 'N': '-'} |  |  | - | - | - | 21 | - | 25 |  |  | - | - |  | - | 2 | 1.5 |  | Bal. |  |  |  |  | - |  |  | 0.08
| 10.1016/j.corsci.2018.01.013 |  | HR3C |  |  |  | {'percentage': 'wt%', 'Cu': '-', 'P': '0.04', 'S': '0.03', 'N': '0.2'} |  |  | - | - | - | 20 | - | 25 |  |  | - | - |  | 0.45 | 1.2 | 0.75 |  | Bal. |  |  |  |  | - |  |  | 0.06
| 10.1016/j.corsci.2018.01.026 |  | As received ERNi-1* |  |  |  | {'percentage': 'wt.%'} | [5 empty] | Bal. |  | - |  |  |  | - |  |  | 0.50 | 0.36 |  | 0.07 | [7 empty] | 0.03
| 10.1016/j.corsci.2018.01.026 |  | As received 800H* |  |  |  | {'percentage': 'wt.%'} | [5 empty] | 30.40 |  | 20.10 |  |  |  | - |  |  | 0.80 | 0.30 |  | Bal. | [7 empty] | 0.08
| 10.1016/j.corsci.2018.01.026 |  | Post-corrosion 800H |  |  |  | {'percentage': 'wt.%'} | [5 empty] | 39.23 +- 0.51 |  | 4.38 +- 0.08 |  |  |  | - |  |  | - | - |  | 56.39 +- 0.50 | [7 empty] | -
| 10.1016/j.corsci.2018.01.026 |  | As received GH3535* |  |  |  | {'percentage': 'wt.%'} | [5 empty] | Bal. |  | 6.98 |  |  |  | 16.76 |  |  | 0.48 | 0.46 |  | 4.03 | [7 empty] | 0.05
| 10.1016/j.corsci.2018.01.026 |  | Post-corrosion GH3535 |  |  |  | {'percentage': 'wt.%'} | [5 empty] | Bal. |  | 0.43 +- 0.06 |  |  |  | 17.54 +- 0.38 |  |  | - | - |  | 6.88 +- 0.2 | [7 empty] | -
| 10.1016/j.corsci.2018.01.026 |  | Pre-corrosion Cladding-top |  |  |  | {'percentage': 'wt.%'} | [5 empty] | Bal. |  | 2.64+- 0.12 |  |  |  | - |  |  | 0.56 +- 0.02 | - |  | 6.15 +- 0.05 | [7 empty] | -
| 10.1016/j.corsci.2018.01.026 |  | Post-corrosion Cladding-top |  |  |  | {'percentage': 'wt.%'} | [5 empty] | Bal. |  | 0.32 +- 0.02 |  |  |  | - |  |  | - | - |  | 13.59 +- 0.26 | [7 empty] | -
| 10.1016/j.corsci.2018.01.026 |  | Pre-corrosion Cladding-bottom |  |  |  | {'percentage': 'wt.%'} | [5 empty] | Bal. |  | 5.03+- 0.12 |  |  |  | - |  |  | 0.60 +- 0.19 | - |  | 11.72 +- 0.56 | [7 empty] | -
| 10.1016/j.corsci.2018.01.026 |  | Post-corrosion Cladding-bottom |  |  |  | {'percentage': 'wt.%'} | [5 empty] | Bal. |  | 0.31 +- 0.04 |  |  |  | - |  |  | - | - |  | 15.01 +- 0.12 | [7 empty] | -
| 10.1016/j.corsci.2018.01.032 |  | Co doped b-NiAl coating |  |  |  | {'percentage': 'wt.%', 'NH4Cl': '4', 'Al2O3': '68.4'} |  |  | 20 | 7.6 | [11 empty] | -
| 10.1016/j.corsci.2018.01.032 |  | Co/Si co-doped b-NiAl coating |  |  |  | {'percentage': 'wt.%', 'NH4Cl': '4', 'Al2O3': '66.4'} |  |  | 20 | 7.6 | [11 empty] | 2
| 10.1016/j.corsci.2018.02.006 |  | NiAl |  |  |  | {'percentage': 'at.%', 'Pt': '0'} |  |  | 5.20 | 40.51 |  | 50.61 |  | 3.68
| 10.1016/j.corsci.2018.02.006 |  | (Ni,Pt)Al |  |  |  | {'percentage': 'at.%', 'Pt': '6.81'} |  |  | 4.83 | 44.51 |  | 41.28 |  | 2.57
| 10.1016/j.corsci.2018.02.007 |  | 1 |  |  |  | {'percentage': 'wt.%', 'Pt': '-'} |  |  | 2.22 | 1.96 | 8.32 | 19.70 |  | 67.79 | [5 empty] | -
| 10.1016/j.corsci.2018.02.007 |  | 2 |  |  |  | {'percentage': 'wt.%', 'Pt': '-'} |  |  | 1.97 | 1.32 | 23.96 | 12.16 |  | 59.48 | [5 empty] | 1.2
| 10.1016/j.corsci.2018.02.007 |  | 3 |  |  |  | {'percentage': 'wt.%', 'Pt': '-'} |  |  | 2.48 | 0.94 | 54.71 | 21.94 |  | 11.04 | [5 empty] | 7.79
| 10.1016/j.corsci.2018.02.007 |  | 4 |  |  |  | {'percentage': 'wt.%', 'Pt': '2.03'} |  |  | 1.92 | 2.72 | 2.64 | 20.12 |  | 70.54 | [5 empty] | -
| 10.1016/j.corsci.2018.02.007 |  | 5 |  |  |  | {'percentage': 'wt.%', 'Pt': '2.01'} |  |  | 2.54 | 1.96 | 20.37 | 21.92 |  | 51.19 | [5 empty] | -
| 10.1016/j.corsci.2018.02.007 |  | 6 |  |  |  | {'percentage': 'wt.%', 'Pt': '0.62'} |  |  | 2.23 | 1.8 | 56.57 | 21.86 |  | 11.83 | [5 empty] | 5.06
| 10.1016/j.corsci.2018.02.020 |  | at.% |  |  |  | {'percentage': 'at.%', 'Element': 'at.%'} |  |  | Bal. | 9.6 | 9.0
| 10.1016/j.corsci.2018.02.022 |  | Ni-28Cr-6Fe |  |  |  | {'Others': 'W: 6.0'} | [5 empty] | Bal. | - | 28.0 | [5 empty] | - |  |  |  | 6.0 | [7 empty] | 0.7-1.0
| 10.1016/j.corsci.2018.02.022 |  | Ni-25Cr-16Fe-2Nb |  |  |  | {'Others': '-'} | [5 empty] | Bal. | - | 25.0 | [5 empty] | 2.0 |  |  |  | 16.0 | [7 empty] | 0.7-1.0
| 10.1016/j.corsci.2018.02.022 |  | Ni-25Cr-25Fe-1Ti-1Nb |  |  |  | {'Others': '-'} | [5 empty] | Bal. | 1.0 | 25.0 | [5 empty] | 1.0 |  |  |  | 25.0 | [7 empty] | 0.7-1.0
| 10.1016/j.corsci.2018.02.041 |  | GH4033 | [7 empty] | 0.60-1.00 |  | Balance | 2.40-2.80 | 19-22 |  |  | 0.01 (max) |  |  |  |  | 0.35 (max) |  | 4.00 (max)
| 10.1016/j.corsci.2018.03.008 |  | NiCoCrAlY powder |  |  |  | {'percentage': 'wt.%'} |  |  | 19.7 | 11.3 |  | Bal. | 0.01 | 20.0 |  | - | [5 empty] | 0.04 |  | 0.069 | [5 empty] | 0.55 |  | 0.006
| 10.1016/j.corsci.2018.03.008 |  | NiCoCrAlYTa powder |  |  |  | {'percentage': 'wt.%'} |  |  | 18.8 | 10.8 |  | Bal. | 0.01 | 19.1 |  | 4.50 | [5 empty] | 0.04 |  | 0.066 | [5 empty] | 0.53 |  | 0.006
| 10.1016/j.corsci.2018.03.008 |  | NiCoCrAlY coating |  |  |  | {'percentage': 'wt.%'} |  |  | 19.3 | 10.8 |  | Bal. | - | 19.9 |  | - | [5 empty] | - |  | - | [5 empty] | 0.42 |  | -
| 10.1016/j.corsci.2018.03.008 |  | NiCoCrAlYTa coating |  |  |  | {'percentage': 'wt.%'} |  |  | 18.2 | 8.14 |  | Bal. | - | 18.3 |  | 4.36 | [5 empty] | - |  | - | [5 empty] | 0.49 |  | -
| 10.1016/j.corsci.2018.05.040 |  | NC-15Fe-1Nb |  |  |  | {'percentage': 'wt. %'} | [5 empty] | Bal. | - | 25 | [5 empty] | 1 |  |  |  | 15 | [7 empty] | 0
| 10.1016/j.corsci.2018.05.040 |  | NC-15Fe-1Nb-0.8C |  |  |  | {'percentage': 'wt. %'} | [5 empty] | Bal. | - | 25 | [5 empty] | 1 |  |  |  | 15 | [7 empty] | 0.8
| 10.1016/j.corsci.2018.05.040 |  | NC-15Fe-1Nb-0.8C- 0.5Ti |  |  |  | {'percentage': 'wt. %'} | [5 empty] | Bal. | 0.5 | 25 | [5 empty] | 1 |  |  |  | 15 | [7 empty] | 0.8
| 10.1016/j.corsci.2018.06.002 |  | Alloy 617 |  |  |  | {'percentage': 'at.%', 'Cu': '0.03'} |  |  | 11.3 | 2.3 |  |  | 0.46 | 24.4 |  |  | 0.005 | 5.3 |  |  | 0.08 | 0.27 |  | 1.1 | [7 empty] | 0.27
| 10.1016/j.corsci.2018.06.002 |  | Alloy 617B |  |  |  | {'percentage': 'at.%', 'Cu': '0.02'} |  |  | 11.5 | 1.9 |  |  | 0.47 | 24.6 |  |  | 0.022 | 5.2 |  |  | 0.04 | 0.10 |  | 1.2 | [7 empty] | 0.25
| 10.1016/j.corsci.2018.07.005 |  | wt.% |  |  |  | {'percentage': 'wt.%', 'Cu': '-'} |  |  | - | 0.5 |  | 52.4 | 1.2 | 19.4 |  |  |  | 3.0 |  | 5. 3 | 0.1 | - |  | 18.9 | [7 empty] | -
| 10.1016/j.corsci.2018.07.005 |  | at.% |  |  |  | {'percentage': 'at.%', 'Cu': '-'} |  |  | - | 1.2 |  | 51.3 | 1.5 | 21.5 |  |  |  | 1.8 |  | 3.3 | 0.1 | - |  | 19.5 | [7 empty] | -
| 10.1016/j.corsci.2018.07.005 |  | wt.% |  |  |  | {'percentage': 'wt.%', 'Cu': '-'} |  |  | - | 0.8 |  | 50.4 | 1.2 | 19.4 |  |  |  | 3.1 |  | 4.9 | 0.1 | - |  | 18.5 | [7 empty] | -
| 10.1016/j.corsci.2018.07.005 |  | at.% |  |  |  | {'percentage': 'at.%', 'Cu': '-'} |  |  | - | 1.7 |  | 50.5 | 1.4 | 21.9 |  |  |  | 1.9 |  | 3.1 | 0.1 | - |  | 19.5 | [7 empty] | -
| 10.1016/j.corsci.2018.07.005 |  | wt.% |  |  |  | {'percentage': 'wt.%', 'Cu': '-'} |  |  | - | 0.6 |  | 53.1 | 1.2 | 18.6 |  |  |  | 2.9 |  | 5.5 | 0.1 | - |  | 18.1 | [7 empty] | -
| 10.1016/j.corsci.2018.07.005 |  | at.% |  |  |  | {'percentage': 'at.%', 'Cu': '-'} |  |  | - | 1.3 |  | 52.5 | 1.4 | 20.7 |  |  |  | 1.8 |  | 3.5 | 0.1 | - |  | 18.8 | [7 empty] | -
| 10.1016/j.corsci.2018.07.005 |  | wt.% |  |  |  | {'percentage': 'wt.%', 'Cu': '0 - 0.3'} |  |  | 0 - 1.0 | 0.2 - 0.8 |  | 50 - 55 | 0.7 - 1.2 | 17 - 21 |  |  |  | 2.8 - 3.3 |  | 4.8 - 5.5 | 0 - 0.4 | 0 - 0.4 |  | 17 - 21 | [7 empty] | 0 - 0.1
| 10.1016/j.corsci.2018.08.004 |  | M0-A |  |  |  | {'percentage': 'at. %', '(g/cm3)': '6.9', 'Region in Microstructure': 'Dendritic', 'Proposed Phase': 'NiAl'} |  |  |  | 27.4 |  | 58.3 |  | 14.3 | [16 empty] | -
| 10.1016/j.corsci.2018.08.004 |  | M0-A |  |  |  | {'percentage': 'at. %', '(g/cm3)': '6.9', 'Region in Microstructure': 'Interdendritic', 'Proposed Phase': 'Al0.9Ni4.22+Ni3Al'} |  |  |  | 27.4 |  | 58.3 |  | 14.3 | [16 empty] | -
| 10.1016/j.corsci.2018.08.004 |  | M1-A |  |  |  | {'percentage': 'at. %', '(g/cm3)': '6.8', 'Region in Microstructure': 'Dendritic', 'Proposed Phase': 'NiAl'} |  |  |  | 27.3 |  | 57.6 |  | 14.1 | [16 empty] | 1.11
| 10.1016/j.corsci.2018.08.004 |  | M1-A |  |  |  | {'percentage': 'at. %', '(g/cm3)': '6.8', 'Region in Microstructure': 'Interdendritic', 'Proposed Phase': 'Al0.9Ni4.22+Ni3Al'} |  |  |  | 27.3 |  | 57.6 |  | 14.1 | [16 empty] | 0.48
| 10.1016/j.corsci.2018.08.004 |  | M2-A |  |  |  | {'percentage': 'at. %', '(g/cm3)': '6.7', 'Region in Microstructure': 'Dendritic', 'Proposed Phase': 'NiAl'} |  |  |  | 27.2 |  | 56.3 |  | 14.0 | [16 empty] | 3.27
| 10.1016/j.corsci.2018.08.004 |  | M2-A |  |  |  | {'percentage': 'at. %', '(g/cm3)': '6.7', 'Region in Microstructure': 'Interdendritic', 'Proposed Phase': 'Al0.9Ni4.22+Ni3Al'} |  |  |  | 27.2 |  | 56.3 |  | 14.0 | [16 empty] | 0.54
| 10.1016/j.corsci.2018.08.004 |  | M4-A |  |  |  | {'percentage': 'at. %', '(g/cm3)': '6.6', 'Region in Microstructure': 'Dendritic', 'Proposed Phase': 'NiAl'} |  |  |  | 25.6 |  | 56.3 |  | 14.3 | [16 empty] | 4.38
| 10.1016/j.corsci.2018.08.004 |  | M4-A |  |  |  | {'percentage': 'at. %', '(g/cm3)': '6.6', 'Region in Microstructure': 'Interdendritic', 'Proposed Phase': 'Al0.9Ni4.22+Ni3Al'} |  |  |  | 25.6 |  | 56.3 |  | 14.3 | [16 empty] | 0.34
| 10.1016/j.corsci.2018.08.025 |  | 0Y | [7 empty] | 2 |  | Bal. | 2.2 | 20 |  |  | 0.002-0.004 | [6 empty] | 30 | [5 empty] | 0 |  | 0.03-0.06
| 10.1016/j.corsci.2018.08.025 |  | 0.5Y | [7 empty] | 2 |  | Bal. | 2.2 | 20 |  |  | 0.002-0.004 | [6 empty] | 30 | [5 empty] | 0.15 |  | 0.03-0.06
| 10.1016/j.corsci.2018.08.025 |  | 0.3Y | [7 empty] | 2 |  | Bal. | 2.2 | 20 |  |  | 0.002-0.004 | [6 empty] | 30 | [5 empty] | 0.30 |  | 0.03-0.06
| 10.1016/j.corsci.2018.08.029 |  | N5 |  |  |  | {'percentage': 'wt%'} |  |  | 7.5 | 6.2 | 5.0 | Bal. |  | 7.0 |  | 6.5 |  | 1.5 | 3.0
| 10.1016/j.corsci.2018.08.029 |  | N5 |  |  |  | {'percentage': 'wt%'} |  |  |  | 11 |  | Bal. |  | 27 | [15 empty] | 0.5
| 10.1016/j.corsci.2018.08.043 |  | UHP1 |  |  |  | {'percentage': 'wt. %', 'Sc': '0.23', 'S': '0.0005', 'O': '0.0001', 'N': '0.00009'} |  |  |  |  | - | 22.2 |  | 27.1 | [5 empty] | 1.52 |  |  |  | Bal. | 0.26 | [6 empty] | 0.0005
| 10.1016/j.corsci.2018.08.043 |  | UHP2 |  |  |  | {'percentage': 'wt. %', 'Sc': '0.12', 'S': '0.0001', 'O': '0.0001', 'N': '0.0002'} |  |  |  |  | 1.71 | 22.4 |  | 27.4 | [5 empty] | 1.53 |  |  |  | Bal. | 0.19 | [6 empty] | 0.0005
| 10.1016/j.corsci.2018.08.043 |  | UHP3 |  |  |  | {'percentage': 'wt. %', 'Sc': '0.075', 'S': '0.0002', 'O': '0.0001', 'N': '0.00007'} |  |  |  |  | - | 22.6 |  | 27.2 | [5 empty] | 1.52 |  |  |  | Bal. | 0.13 | [6 empty] | 0.0005
| 10.1016/j.corsci.2018.08.043 |  | UHP4 |  |  |  | {'percentage': 'wt. %', 'Sc': '0.096', 'S': '0.0002', 'O': '0.0001', 'N': '0.0002'} |  |  |  |  | - | 23.1 |  | 28.4 | [5 empty] | 1.46 |  |  |  | Bal. | 0.11 | [6 empty] | 0.0016
| 10.1016/j.corsci.2018.08.043 |  | UHP5 |  |  |  | {'percentage': 'wt. %', 'Sc': '-', 'S': '0.0005', 'O': '0.0002', 'N': '0.0001'} |  |  |  |  | - | 22.3 |  | 27.3 | [5 empty] | 0.56 |  |  |  | Bal. | 0.21 | [6 empty] | 0.0006
| 10.1016/j.corsci.2018.08.050 |  | Pt only g-g' (5/0) |  |  |  | {'percentage': 'at.%', 'Pt': '19.6'} |  |  | 4.1 | 15.0 | 1.2 | 50.4 | 1.9 | 4.0 |  | 2.7 |  | 1.1
| 10.1016/j.corsci.2018.08.050 |  | Pt + Al g-g' (5/2) |  |  |  | {'percentage': 'at.%', 'Pt': '15.8'} |  |  | 5.3 | 15.5 | 1.0 | 49.1 | 1.2 | 8.2 |  | 1.8 |  | 2.0
| 10.1016/j.corsci.2018.08.050 |  | Pt + Al g-g' (5/5) |  |  |  | {'percentage': 'at.%', 'Pt': '13.5'} |  |  | 4.0 | 28.7 | 1.2 | 41.7 | 1.0 | 6.4 |  | 1.9 |  | 1.7
| 10.1016/j.corsci.2018.10.001 |  | K417G |  |  |  | {'percentage': 'wt.%'} |  |  | 10.0 | 5.25 |  | Balance | 4.4 | 9.0 |  |  | 0.018 | 3.0 |  |  |  |  | 0.75 |  | 0.07 | [6 empty] | 0.17
| 10.1016/j.corsci.2018.11.004 |  | N5 superalloys |  |  |  | {'percentage': 'wt.%'} |  |  | 7.5 | 6.2 | 5 | Balanced |  | 7.5 |  | 6.5
| 10.1016/j.corsci.2018.11.004 |  | N5 superalloys |  |  |  | {'percentage': 'wt.%'} |  |  | Mo | C | B | Re |  | Hf |  | Y
| 10.1016/j.corsci.2018.11.004 |  | N5 superalloys |  |  |  | {'percentage': 'wt.%'} |  |  | 1.5 | 0.05 | 0.004 | 3 |  | 0.15 |  | 0.01
| 10.1016/j.corsci.2018.11.004 |  | K417G |  |  |  | {'percentage': 'wt.%'} |  |  | Co | Al | Mo | Ni |  | Cr |  | Ti
| 10.1016/j.corsci.2018.11.004 |  | K417G |  |  |  | {'percentage': 'wt.%'} |  |  | 9.0-11.0 | 4.8-5.7 | 2.5-3.5 | Balanced |  | 8.5-9.5 |  | 4.1-4.7
| 10.1016/j.corsci.2018.11.004 |  | K417G |  |  |  | {'percentage': 'wt.%'} |  |  | C | Zr |  | V |  | B
| 10.1016/j.corsci.2018.11.004 |  | K417G |  |  |  | {'percentage': 'wt.%'} |  |  | 0.13-0.22 | 0.05-0.09 |  | 0.6-0.9 |  | 0.012-0.024
| 10.1016/j.corsci.2018.11.021 |  | Rene N5 |  |  |  | {'percentage': 'wt.%'} |  |  | 7.5 | 6.2 | 5 | Bal |  | 7 |  | 6.5 |  | 1.5 | 3 | [6 empty] | 0.15 |  |  |  | -
| 10.1016/j.corsci.2018.11.021 |  | Rene N5 |  |  |  | {'percentage': 'wt.%'} |  |  | 8 | 10 | - | Bal |  | 7 |  | 7 |  | - | 3 | [6 empty] | 0.2 |  |  |  | 0.3
| 10.1016/j.corsci.2018.11.021 |  | Rene N5 |  |  |  | {'percentage': 'wt.%'} |  |  | - | 100 | - | - |  | - |  | - |  | - | - | [6 empty] | - |  |  |  | -
| 10.1016/j.corsci.2018.11.026 |  | GH4033 | [7 empty] | 0.60-1.00 |  | Balance | 2.40-2.80 | 19-22 |  |  | 0.01 (max) |  |  |  |  | 0.35 (max) |  | 4.00 (max)
| 10.1016/j.corsci.2018.11.030 |  | Nominal composition |  |  |  | {'percentage': 'wt.%'} |  |  | 20-25 | 7-9 |  | Bal. |  | 19-21 |  | 1.5-3 | [13 empty] | 0.5-1
| 10.1016/j.corsci.2018.11.030 |  | EDS composition |  |  |  | {'percentage': 'wt.%'} |  |  | 21.8 | 8.72 |  | 46.46 |  | 19.79 |  | 2.62 | [13 empty] | 0.83
| 10.1016/j.corsci.2019.01.003 |  | TBC-P1 |  |  |  | {'percentage': 'at.%', 'Target coating': "Pt-onlyg-g'(run 2)", 'Pt': '18.1'} |  |  | 4.5 | 14.1 | 1.6 | 49.6 | 1.7 | 6.1 |  | 2.8 |  | 1.4 | [7 empty] | -
| 10.1016/j.corsci.2019.01.003 |  | TBC-PA1 |  |  |  | {'percentage': 'at.%', 'Target coating': "Pt + Al g-g' 5/2", 'Pt': '18.6'} |  |  | 4.1 | 17.0 | 1.5 | 47.2 | 1.7 | 5.3 |  | 3.1 |  | 1.5 | [7 empty] | -
| 10.1016/j.corsci.2019.01.003 |  | TBC-PA4 |  |  |  | {'percentage': 'at.%', 'Target coating': "Pt + Al g-g' 5/5", 'Pt': '16.5'} |  |  | 5.2 | 12.7 | 1.5 | 50.4 | 1.7 | 7.4 |  | 2.8 |  | 1.9 | [7 empty] | -
| 10.1016/j.corsci.2019.01.003 |  | TBC-PA7 |  |  |  | {'percentage': 'at.%', 'Target coating': "Pt + Al g-g' 5/5(run 2)", 'Pt': '18.8'} |  |  | 4.0 | 17.5 | 0.8 | 47.5 | 2.0 | 4.2 |  | 3.7 |  | 1.0 | [7 empty] | 0.4
| 10.1016/j.corsci.2019.01.003 |  | TBC-PA11 |  |  |  | {'percentage': 'at.%', 'Target coating': "Pt + Al g-g' 7/2", 'Pt': '9.0'} |  |  | 4.6 | 16.1 | 1.5 | 56.4 | 2.3 | 5.7 |  | 3.4 |  | 1.2 | [7 empty] | -
| 10.1016/j.corsci.2019.01.003 |  | TBC-PA15 |  |  |  | {'percentage': 'at.%', 'Target coating': "Pt + Al g-g' 7/5", 'Pt': '7.6'} |  |  | 4.6 | 14.6 | 1.2 | 59.1 | 2.4 | 5.3 |  | 3.8 |  | 1.3 | [7 empty] | -
| 10.1016/j.corsci.2019.01.003 |  | TBC-B3 |  |  |  | {'percentage': 'at.%', 'Target coating': 'b-(Ni,Pt)Al(run 2)', 'Pt': '11.0'} |  |  | 2.9 | 44.0 | 0.1 | 37.7 | 0.3 | 3.1 |  | 0.2 |  | 0.4 | [7 empty] | 0.2
| 10.1016/j.corsci.2019.01.007 |  | 617 |  |  |  | {'percentage': 'wt %'} |  |  | 11.5 | 1.07 |  | 55 | 0.38 | 21.8 |  |  |  | 8.7 |  |  | 0.08 |  |  | 1.02 | [7 empty] | 0.06
| 10.1016/j.corsci.2019.01.008 |  | Ni - 5 W - 6Cr |  |  |  | {'percentage': 'wt. %'} |  |  |  |  | 6.5 +- 0.9 | 87.4 +- 1.0 |  | 6.1 +- 0.2
| 10.1016/j.corsci.2019.01.008 |  | Ni - 15 W - 6Cr |  |  |  | {'percentage': 'wt. %'} |  |  |  |  | 15.2 +- 1.9 | 78.5 +- 1.5 |  | 6.3 +- 0.5
| 10.1016/j.corsci.2019.01.008 |  | Ni - 25 W - 6Cr |  |  |  | {'percentage': 'wt. %'} |  |  |  |  | 25.4 +- 0.5 | 68.5 +- 0.4 |  | 6.1 +- 0.1
| 10.1016/j.corsci.2019.01.008 |  | Ni - 30 W - 6Cr |  |  |  | {'percentage': 'wt. %'} |  |  |  |  | 30.1 +- 1.0 | 63.8 +- 0.6 |  | 6.1 +- 0.4
| 10.1016/j.corsci.2019.01.012 |  | GH3535 |  |  |  | {'': 'wt.%'} |  |  |  |  | - | Bal. | 0.002 | 7.01 |  |  |  | 17.34 |  |  |  | 0.45 |  | 3.92 | [7 empty] | 0.055
| 10.1016/j.corsci.2019.01.012 |  | GH3535 |  |  |  | {'': 'at.%'} |  |  |  |  | - | Bal. | 0.003 | 8.32 |  |  |  | 11.16 |  |  |  | 0.99 |  | 4.33 | [7 empty] | 0.283
| 10.1016/j.corsci.2019.01.012 |  | Ni-26W-6Cr |  |  |  | {'': 'wt.%'} |  |  |  |  | 26.1 | Bal. | 0.20 | 5.86 |  |  |  | 1.00 |  |  |  | 0.14 |  | 0.54 | [7 empty] | 0.037
| 10.1016/j.corsci.2019.01.012 |  | Ni-26W-6Cr |  |  |  | {'': 'at.%'} |  |  |  |  | 10.04 | Bal. | 0.30 | 7.97 |  |  |  | 0.74 |  |  |  | 0.35 |  | 0.68 | [7 empty] | 0.218
| 10.1016/j.corsci.2019.01.023 |  | N5 superalloys |  |  |  | {'percentage': 'wt.%'} |  |  | 7.5 | 6.2 | 5 | Balanced |  | 7.5 |  | 6.5
| 10.1016/j.corsci.2019.01.023 |  | N5 superalloys |  |  |  | {'percentage': 'wt.%'} |  |  | Mo | C | B | Re |  | Hf |  | Y
| 10.1016/j.corsci.2019.01.023 |  | N5 superalloys |  |  |  | {'percentage': 'wt.%'} |  |  | 1.5 | 0.05 | 0.004 | 3 |  | 0.15 |  | 0.01
| 10.1016/j.corsci.2019.01.023 |  | K417G |  |  |  | {'percentage': 'wt.%'} |  |  | Co | Al | Mo | Ni |  | Cr |  | Ti
| 10.1016/j.corsci.2019.01.023 |  | K417G |  |  |  | {'percentage': 'wt.%'} |  |  | 9.0-11.0 | 4.8-5.7 | 2.5-3.5 | Balanced |  | 8.5-9.5 |  | 4.1-4.7
| 10.1016/j.corsci.2019.01.023 |  | K417G |  |  |  | {'percentage': 'wt.%'} |  |  | C | Zr |  | V |  | B
| 10.1016/j.corsci.2019.01.023 |  | K417G |  |  |  | {'percentage': 'wt.%'} |  |  | 0.13-0.22 | 0.05-0.09 |  | 0.6-0.9 |  | 0.012-0.024
| 10.1016/j.corsci.2019.02.013 |  | 54.7 |  |  |  | {'percentage': 'atom%'} |  |  | 4.5 | 7.4 |  | 5.6 |  |  |  | 0.0 |  | 27.8
| 10.1016/j.corsci.2019.02.013 |  | 61.9 |  |  |  | {'percentage': 'atom%'} |  |  | 3.1 | 24.4 |  | 5.9 |  |  |  | 0.0 |  | 4.7
| 10.1016/j.corsci.2019.02.013 |  | 40.6 |  |  |  | {'percentage': 'atom%'} |  |  | 4.3 | 7.3 |  | 3.7 |  |  |  | 39.4 |  | 4.7
| 10.1016/j.corsci.2019.03.022 |  | Mass fraction/% |  |  |  | {'percentage': 'fraction/%', 'Component': 'Mass fraction/%'} |  |  | 15~20 | 8~10 |  | Balance |  | 20~25 |  | 1.0~1.5 | [13 empty] | 0.5~1.0
| 10.1016/j.corsci.2019.04.023 |  | RR1000 |  |  |  | {'percentage': 'Weight %'} |  |  | 18.5 | 3.0 |  | bal. | 3.6 | 15.0 |  | 2.0 | 0.03 | 5.0 | [6 empty] | 0.06 | 0.5 | [5 empty] | 0.02
| 10.1016/j.corsci.2019.04.023 |  | RR1000 |  |  |  | {'percentage': 'Atomic %'} |  |  | 17.9 | 6.4 |  | bal. | 4.3 | 16.5 |  | 0.6 | 0.10 | 3.0 | [6 empty] | 0.04 | 0.2 | [5 empty] | 0.14
| 10.1016/j.corsci.2019.05.001 |  | Alloy 1 |  |  |  | {'percentage': 'wt.%'} |  |  | 7.5 | 6.5 | 4.0 | Bal. |  | 4.0 |  | 7.0 |  | 2.5 | 3.0 | [6 empty] | 0.1
| 10.1016/j.corsci.2019.05.001 |  | Alloy 2 |  |  |  | {'percentage': 'wt.%'} |  |  | 7.5 | 6.5 | 4.0 | Bal. |  | 7.0 |  | 7.0 |  | 2.5 | 3.0 | [6 empty] | 0.1
| 10.1016/j.corsci.2019.05.001 |  | Alloy 3 |  |  |  | {'percentage': 'wt.%'} |  |  | 7.5 | 6.5 | 4.0 | Bal. |  | 20.0 |  | 7.0 |  | 2.5 | 3.0 | [6 empty] | 0.1
| 10.1016/j.corsci.2019.05.007 |  | NC100sx |  |  |  | {'percentage': 'at.%', '': 'Co-9Al-8W-8Cr'} |  |  | 76.7 | 8.6 | 7.6 | 0 |  | 7.1
| 10.1016/j.corsci.2019.05.007 |  | NC75sx |  |  |  | {'percentage': 'at.%', '': 'Co-18.75Ni-9Al-8W-8Cr'} |  |  | 57.5 | 8.5 | 7.2 | 19.8 |  | 7.1
| 10.1016/j.corsci.2019.05.007 |  | NC50sx |  |  |  | {'percentage': 'at.%', '': 'Co-37.5Ni-9Al-8W-8Cr'} |  |  | 37.9 | 8.5 | 8.0 | 38.9 |  | 6.9
| 10.1016/j.corsci.2019.05.007 |  | NC25sx |  |  |  | {'percentage': 'at.%', '': 'Co-56.25Ni-9Al-8W-8Cr'} |  |  | 18.8 | 8.4 | 7.6 | 58.1 |  | 7.3
| 10.1016/j.corsci.2019.05.007 |  | NC00sx |  |  |  | {'percentage': 'at.%', '': 'Ni-9Al-8W-8Cr'} |  |  | 0 | 8.3 | 7.7 | 77.0 |  | 7.3
| 10.1016/j.corsci.2019.05.009 |  | N5 |  |  |  | {'percentage': 'wt. %'} |  |  | 7.5 | 6.2 | 5.0 | 63.15 |  | 7.0 |  | 6.5 |  | 1.5 | 3.0 | [6 empty] | 0.15
| 10.1016/j.corsci.2019.05.009 |  | 1 |  |  |  | {'percentage': 'wt. %'} |  |  | 5.45 (4.49) | 18.39 (33.08) | 0.71 (0.19) | 63.57 (52.56) |  | 9.60 (8.97) |  | 1.49 (0.40) |  | 0.43 (0.22) | 0.35 (0.09) | [6 empty] | ---
| 10.1016/j.corsci.2019.05.009 |  | 2 |  |  |  | {'percentage': 'wt. %'} |  |  | 5.80 (5.69) | 9.86 (21.12) | 4.17 (1.31) | 62.99 (61.98) |  | 5.36 (5.95) |  | 9.91 (3.17) |  | 0.67 (0.40) | 1.23 (0.38) | [6 empty] | ---
| 10.1016/j.corsci.2019.05.009 |  | 3 |  |  |  | {'percentage': 'wt. %'} |  |  | 6.46 (6.15) | 9.41 (19.56) | 3.06 (0.93) | 68.92 (65.83) |  | 4.64 (5.00) |  | 6.12 (1.93) |  | 0.72 (0.42) | 0.57 (0.17) | [6 empty] | ---
| 10.1016/j.corsci.2019.05.019 |  | 600 |  |  |  | {'percentage': 'wt%'} |  |  | 0.1 | 0.1 | <0.01 | 75.0 | 0.3 | 15.8 |  |  |  | 0.2 |  | 0.1 | 0.2 | 0.2 |  | 7.6 | [7 empty] | 0.15
| 10.1016/j.corsci.2019.05.019 |  | 617 |  |  |  | {'percentage': 'wt%'} |  |  | 11.4 | 1.0 | <0.01 | 55.1 | 0.5 | 21.8 |  |  |  | 9.6 |  | 0.03 | 0.04 | 0.04 |  | 0.4 | [7 empty] | 0.1
| 10.1016/j.corsci.2019.05.019 |  | 230 |  |  |  | {'percentage': 'wt%'} |  |  | 0.3 | 0.4 | 14.8 | 60.4 | 0.01 | 21.3 |  |  |  | 1.2 |  | 0.04 | 0.4 | 0.5 |  | 0.4 | [7 empty] | 0.1
| 10.1016/j.corsci.2019.05.019 |  | 625 |  |  |  | {'percentage': 'wt%'} |  |  | 0.1 | 0.2 | <0.01 | 61.0 | 0.3 | 21.4 |  |  |  | 8.4 |  | 3.3 | 0.1 | 0.4 |  | 4.4 | [7 empty] | 0.1
| 10.1016/j.corsci.2019.05.019 |  | 718 |  |  |  | {'percentage': 'wt%'} |  |  | 0.1 | 0.5 | <0.01 | 53.8 | 1.0 | 17.8 |  |  |  | 3.0 |  | 5.0 | 0.3 | 0.1 |  | 18.2 | [7 empty] | 0.08
| 10.1016/j.corsci.2019.05.019 |  | 282 |  |  |  | {'percentage': 'wt%'} |  |  | 10.2 | 1.3 | <0.01 | 58.4 | 2.1 | 19.2 |  |  |  | 8.4 |  | 0.02 | 0.1 | 0.04 |  | 0.1 | [7 empty] | 0.06
| 10.1016/j.corsci.2019.05.019 |  | 263 |  |  |  | {'percentage': 'wt%'} |  |  | 20.0 | 0.4 | <0.01 | 51.1 | 2.1 | 19.9 |  |  |  | 5.6 |  | 0.1 | 0.5 | 0.3 |  | 0.01 | [7 empty] | 0.06
| 10.1016/j.corsci.2019.05.019 |  | 740H |  |  |  | {'percentage': 'wt%'} |  |  | 20.1 | 1.2 | <0.01 | 50.6 | 1.4 | 24.5 |  |  |  | 0.3 |  | 1.5 | 0.2 | 0.1 |  | <0.01 | [7 empty] | 0.03
| 10.1016/j.corsci.2019.05.036 |  | 16Ni |  |  |  | {'percentage': 'at.%'} |  |  | 55.82 | 8.5 | 7.0 | 16.0 | 2.5 | 8.0 |  | 1.5 | 0.08 | 0.5 | [6 empty] | 0.1
| 10.1016/j.corsci.2019.05.036 |  | 20Ni |  |  |  | {'percentage': 'at.%'} |  |  | 51.82 | 8.5 | 7.0 | 20.0 | 2.5 | 8.0 |  | 1.5 | 0.08 | 0.5 | [6 empty] | 0.1
| 10.1016/j.corsci.2019.05.036 |  | 24Ni |  |  |  | {'percentage': 'at.%'} |  |  | 47.82 | 8.5 | 7.0 | 24.0 | 2.5 | 8.0 |  | 1.5 | 0.08 | 0.5 | [6 empty] | 0.1
| 10.1016/j.corsci.2019.06.014 |  | 690 |  |  |  | {'percentage': 'wt%', 'N': '0.01'} |  |  |  | 0.23 |  | 59.33 | 0.35 | 29.44 |  |  |  | 0.01 |  | 0.01 | 0.15 | 0.05 |  | 10.38 | [7 empty] | 0.03
| 10.1016/j.corsci.2019.06.014 |  | 725 |  |  |  | {'percentage': 'wt%', 'N': '-'} |  |  |  | 0.17 |  | 57.60 | 1.35 | 21.52 |  |  |  | 8.07 |  | 3.41 | 0.04 | 0.04 |  | 7.94 | [7 empty] | 0.01
| 10.1016/j.corsci.2019.06.014 |  | X-750 |  |  |  | {'percentage': 'wt%', 'N': '-'} |  |  |  | 0.72 |  | 71.02 | 2.61 | 15.68 |  |  |  | - |  | 0.85 | 0.04 | 0.06 |  | 8.44 | [7 empty] | 0.04
| 10.1016/j.corsci.2019.06.015 |  | Hastelloy C-276 |  |  |  | {'percentage': 'wt %', 'Cu': '1.37'} |  |  | 1.13 |  | 8.32 | 52.21 |  | 15.68 |  |  |  | 13.88 |  |  | 0.91 | 0.17 | 0.50 | 5.82 | [7 empty] | 0.01
| 10.1016/j.corsci.2019.07.010 |  | Wrought ATI 718Plus (r) |  |  |  | {'Element': 'wt%', 'Mn (ppm)': '300', 'Si (ppm)': '200', 'P (ppm)': '6', 'B (ppm)': '30'} |  |  | 9.0 | 1.5 | 1.1 | 52.2 | 0.7 | 17.9 |  |  |  | 2.7 |  | 5.5 |  |  |  | 9.3 | [7 empty] | 0.02
| 10.1016/j.corsci.2019.07.010 |  | ATI 718Plus (r) additive wire |  |  |  | {'Element': 'wt%', 'Mn (ppm)': '200', 'Si (ppm)': '200', 'P (ppm)': '5', 'B (ppm)': '30'} |  |  | 9.2 | 1.5 | 1.0 | 52.2 | 0.8 | 17.6 |  |  |  | 3.1 |  | 5.5 |  |  |  | 9.1 | [7 empty] | 0.03
| 10.1016/j.corsci.2019.108121 |  | Contents |  |  |  | {'percentage': 'wt. %', 'Elements': 'Contents', 'P': '0.07', 'S': '0.03'} | [5 empty] | 8.16 |  | 19.10 | [6 empty] | 1.40 | 0.50 |  | Bal. | [7 empty] | 0.92
| 10.1016/j.corsci.2019.108127 |  | Rene N5 |  |  |  | {'percentage': 'wt.%'} |  |  | 7.5 | 6.2 | 5 | Bal. |  | 7 |  | 6.5 |  | 1.5 | 3 | [6 empty] | 0.15 |  |  |  | -
| 10.1016/j.corsci.2019.108127 |  | Rene N5 |  |  |  | {'percentage': 'wt.%'} |  |  | 8 | 10 | - | Bal. |  | 7 |  | 7 |  | - | 3 | [6 empty] | 0.2 |  |  |  | 0.3
| 10.1016/j.corsci.2019.108127 |  | Rene N5 |  |  |  | {'percentage': 'wt.%'} |  |  | - | 100 | - | - |  | - |  | - |  | - | - | [6 empty] | - |  |  |  | -
| 10.1016/j.corsci.2019.108138 |  | Hastelloy BC-1 | [6 empty] | 1 | 0.5 |  | Bal. |  | 15 |  |  |  | 22 |  |  | 0.25 | 0.08 |  | 2 | [7 empty] | 0.01
| 10.1016/j.corsci.2019.108169 |  | X65 |  |  |  | {'percentage': 'wt.%'} |  |  |  | - |  | 0.004 | 0.02 | 0.2 |  |  |  | 0.3 |  | 0.06 | 1.5 | 0.3 |  | Bal. | [7 empty] | 0.07
| 10.1016/j.corsci.2019.108169 |  | ERNiCrMo-3 |  |  |  | {'percentage': 'wt.%'} |  |  |  | 0.08 |  | 64.00 | 0.19 | 22.70 |  |  |  | 8.40 |  | 3.48 | 0.01 | 0.10 |  | 0.40 | [7 empty] | 0.015
| 10.1016/j.corsci.2019.108169 |  | Inconel 625 |  |  |  | {'percentage': 'wt.%'} |  |  |  | 0.09 |  | 63.57 | 0.23 | 19.76 |  |  |  | 8.50 |  | 3.56 | 0.01 | 0.480 |  | 2.74 | [7 empty] | 0.058
| 10.1016/j.corsci.2019.108171 |  | IN718 |  |  |  | {'percentage': 'weight percent'} |  |  |  | 0.57 |  | 52.73 | 0.92 | 19.75 |  |  |  | 3.10 |  | 5.11 |  |  |  | Bal. | [7 empty] | 0.043
| 10.1016/j.corsci.2019.108171 |  | IN718 |  |  |  | {'percentage': 'weight percent'} |  |  |  | 0.33 |  | 53.07 | 0.92 | 18.48 |  |  |  | 3.01 |  | 4.86 |  |  |  | Bal. | [7 empty] | 0.026
| 10.1016/j.corsci.2019.108186 |  | 718 |  |  |  | {'percentage': 'mass %', 'P': '< 0.005', 'S': '< 0.002', 'Cu': '0.06', 'Nb (*Nb + Ta)': '4.97*'} |  |  | 0.52 | 0.51 |  | 52.5 | 0.98 | 18.3 |  | < 0.05 | 0.004 | 3.03 |  |  | 0.23 | 0.07 |  | Bal. | [7 empty] | 0.048
| 10.1016/j.corsci.2019.108187 |  | 1 |  |  |  | {'percentage': 'at %', 'O': '35.35', 'Na': '-', 'Cl': '-'} |  |  | - | 45.68 | 6.53 | 4.58 |  | 0.80 |  | 6.33 |  | -
| 10.1016/j.corsci.2019.108187 |  | 2 |  |  |  | {'percentage': 'at %', 'O': '25.61', 'Na': '0.70', 'Cl': '0.31'} |  |  | 4.38 | 19.96 | 11.80 | 20.24 |  | 4.76 |  | 10.87 |  | 1.68
| 10.1016/j.corsci.2019.108187 |  | 3 |  |  |  | {'percentage': 'at %', 'O': '62.40', 'Na': '-', 'Cl': '-'} |  |  | - | 0.47 | 19.65 | 2.55 |  | - |  | 14.92 |  | -
| 10.1016/j.corsci.2019.108216 |  | wt.% |  |  |  | {'percentage': 'wt.%'} |  |  | 6.4 | 5.9 | 2.0 | Bal. | 0.5 | 6.1 |  | 7.6 |  | 4.0 | 1.5
| 10.1016/j.corsci.2019.108216 |  | at.% |  |  |  | {'percentage': 'at.%'} |  |  | 6.5 | 13.0 | 0.6 | Bal. | 0.6 | 7.0 |  | 2.5 |  | 2.5 | 0.5
| 10.1016/j.corsci.2019.108228 |  | AISI 310 |  |  |  | {'percentage': 'wt.%', 'Ce': '-'} | [5 empty] | 19.27 |  | 24.41 | [6 empty] | 1.82 | 0.81 |  | Bal.
| 10.1016/j.corsci.2019.108228 |  | FeMnSiCrNiCe |  |  |  | {'percentage': 'wt.%', 'Ce': '0.18'} | [5 empty] | 3.86 |  | 9.42 | [6 empty] | 13.58 | 5.58 |  | Bal.
| 10.1016/j.corsci.2019.108240 |  | IN738 |  |  |  | {'percentage': 'wt%'} |  |  | 8.5 | 3.7 | 2.4 | Bal. | 3.5 | 16.1 |  | 1.5 | 0.005 | 1.5 |  | 1.1 |  |  |  | 0.03 | [7 empty] | 0.1
| 10.1016/j.corsci.2019.108291 |  | Allvac |  |  |  | {'Cu': '28.57', 'S': '1.6', 'P': '92', 'Sn': '2.4', 'Pb': '2.1'} |  |  |  | 2.89 |  | 66.12 | 0.45 | [7 empty] | 0.81 | 0.08 |  | 0.80 | 370 | [5 empty] | 39 | 0.17
| 10.1016/j.corsci.2019.108291 |  | TR2 |  |  |  | {'Cu': '30.15', 'S': '11.0', 'P': '71', 'Sn': '6.9', 'Pb': '2.5'} |  |  |  | 2.73 |  | 64.66 | 0.45 | [7 empty] | 0.73 | 0.09 |  | 0.69 | 330 | [5 empty] | 130 | 0.20
| 10.1016/j.corsci.2019.108291 |  | NRL LS |  |  |  | {'Cu': '30.67', 'S': '0.92', 'P': '56', 'Sn': '1.4', 'Pb': '4.8'} |  |  |  | 3.46 |  | 63.06 | 0.47 | [7 empty] | 0.78 | 0.08 |  | 1.27 | 230 | [5 empty] | 210 | 0.14
| 10.1016/j.corsci.2019.108291 |  | NRL HS |  |  |  | {'Cu': '30.74', 'S': '17.0', 'P': '40', 'Sn': '2.2', 'Pb': '3.5'} |  |  |  | 3.20 |  | 63.44 | 0.57 | [7 empty] | 0.85 | 0.10 |  | 0.91 | 650 | [5 empty] | 40 | 0.14
| 10.1016/j.corsci.2019.108294 |  | 0Zr |  |  |  | {'percentage': 'at%'} |  |  |  | 2 |  |  | 24 | 4 | [5 empty] | 53 |  | 15 |  |  | -- | 2
| 10.1016/j.corsci.2019.108294 |  | 1Zr |  |  |  | {'percentage': 'at%'} |  |  |  | 2 |  |  | 24 | 4 | [5 empty] | 52 |  | 15 |  |  | 1 | 2
| 10.1016/j.corsci.2019.108294 |  | 3Zr |  |  |  | {'percentage': 'at%'} |  |  |  | 2 |  |  | 24 | 4 | [5 empty] | 50 |  | 15 |  |  | 3 | 2
| 10.1016/j.corsci.2019.108294 |  | 5Zr |  |  |  | {'percentage': 'at%'} |  |  |  | 2 |  |  | 24 | 4 | [5 empty] | 48 |  | 15 |  |  | 5 | 2
| 10.1016/j.corsci.2019.108294 |  | 7Zr |  |  |  | {'percentage': 'at%'} |  |  |  | 2 |  |  | 24 | 4 | [5 empty] | 46 |  | 15 |  |  | 7 | 2
| 10.1016/j.corsci.2019.108347 |  | Inconel 625 |  |  |  | {'Closure': '100.1'} |  |  | 0.13+- 0.01 | 0.14+- 0.01 |  | 61.7+- 0.1 | 0.20+- 0.01 | 21.7+- 0.2 |  |  |  | 8.6+- 0.3 |  | 3.1+- 0.3 | 0.41+- 0.01 | 0.16+- 0.01 |  | 3.8+- 0.1
| 10.1016/j.corsci.2019.108347 |  | Inconel 625 |  |  |  | {'Closure': '99.4'} |  |  | < DT | 0.09+- 0.02 |  | 60.0+- 0.6 | 0.19+- 0.02 | 22.2+- 0.2 |  |  |  | 8.9+- 0.1 |  | 3.6+- 0.2 | 0.12+- 0.01 | < DT |  | 4.3+- 0.1
| 10.1016/j.corsci.2019.108359 |  | 1 |  |  |  | {'percentage': 'wt.%', 'Ce': '--'} | [5 empty] | 29.81 |  | 17.54 |  |  |  | 0.10 |  |  | 0.50 | 0.46 |  | Bal. | [5 empty] | -- |  | 0.17
| 10.1016/j.corsci.2019.108359 |  | 2 |  |  |  | {'percentage': 'wt.%', 'Ce': '--'} | [5 empty] | 30.62 |  | 18.74 |  |  |  | 0.12 |  |  | 0.52 | 0.48 |  | Bal. | [5 empty] | 0.22 |  | 0.16
| 10.1016/j.corsci.2019.108359 |  | 3 |  |  |  | {'percentage': 'wt.%', 'Ce': '0.46'} | [5 empty] | 31.15 |  | 17.90 |  |  |  | 0.11 |  |  | 0.48 | 0.44 |  | Bal. | [5 empty] | -- |  | 0.17
| 10.1016/j.corsci.2019.108359 |  | 4 |  |  |  | {'percentage': 'wt.%', 'Ce': '0.55'} | [5 empty] | 30.46 |  | 19.54 |  |  |  | 0.13 |  |  | 0.54 | 0.45 |  | Bal. | [5 empty] | 0.28 |  | 0.19
| 10.1016/j.corsci.2019.108400 |  | 30 |  |  |  | {'percentage': 'wt.%', 'Thickness (mm)': '5.85'} |  |  |  | 13.1/25.2 |  | 83.3/69.5 | [9 empty] | 2.7/4.8 | [7 empty] | 0.9/0.5
| 10.1016/j.corsci.2019.108400 |  | 35 |  |  |  | {'percentage': 'wt.%', 'Thickness (mm)': '5.86'} |  |  |  | 16.8/29.7 |  | 80.3/65.8 | [9 empty] | 2.2/4.0 | [7 empty] | 0.8/0.4
| 10.1016/j.corsci.2019.108400 |  | 38 |  |  |  | {'percentage': 'wt.%', 'Thickness (mm)': '6.25'} |  |  |  | 21.6/36.7 |  | 76.0/59.3 | [9 empty] | 2.1/3.5 | [7 empty] | 0.8/0.4
| 10.1016/j.corsci.2020.108431 |  | Al |  |  |  | {'percentage': 'wt.%', 'Al2O3': '88.4', 'NaF': '4', 'Dy2O3': '/'} |  |  |  | 7.6 | [11 empty] | /
| 10.1016/j.corsci.2020.108431 |  | Al-Si |  |  |  | {'percentage': 'wt.%', 'Al2O3': '80.4', 'NaF': '4', 'Dy2O3': '/'} |  |  |  | 7.6 | [11 empty] | 8
| 10.1016/j.corsci.2020.108431 |  | Al-Si-Dy |  |  |  | {'percentage': 'wt.%', 'Al2O3': '78.9', 'NaF': '4', 'Dy2O3': '1.5'} |  |  |  | 7.6 | [11 empty] | 8
| 10.1016/j.corsci.2020.108472 |  | TMS-138 |  |  |  | {'percentage': 'wt.%'} |  |  | 5.8 | 5.9 | 5.9 | 63.7 |  | 3.2 |  | 5.6 |  | 2.8 | 5.0 | [6 empty] | 0.1 | 2.0
| 10.1016/j.corsci.2020.108494 |  | Rene 80 |  |  |  | {'percentage': 'wt. %'} |  |  | 9.1 | 2.75 | 3.85 | Bal. | 4.73 | 13 |  |  |  | 3.8 |  | - |  | 0.04 |  | 0.02 | [7 empty] | 0.17
| 10.1016/j.corsci.2020.108494 |  | Alloy 625 |  |  |  | {'percentage': 'wt. %'} |  |  | 0.05 | 0.13 | - | Bal. | 0.18 | 21.6 |  |  |  | 8.9 |  | 3.4 |  | 0.09 |  | 4.65 | [7 empty] | 0.01
| 10.1016/j.corsci.2020.108582 |  | 1 |  |  |  | {'percentage': 'at.%', 'Pt': '5.34'} |  |  | 2.58 | 43.58 |  | 46.24 |  | 2.26 |  | 0 |  |  | 0
| 10.1016/j.corsci.2020.108582 |  | 2 |  |  |  | {'percentage': 'at.%', 'Pt': '8.68'} |  |  | 7.06 | 30.20 |  | 42.70 |  | 7.01 |  | 4.35 |  |  | 0
| 10.1016/j.corsci.2020.108582 |  | 3 |  |  |  | {'percentage': 'at.%', 'Pt': '8.09'} |  |  | 0 | 46.20 |  | 45.79 |  | 0 |  | 0 |  |  | 0
| 10.1016/j.corsci.2020.108582 |  | 4 |  |  |  | {'percentage': 'at.%', 'Pt': '6.00'} |  |  | 4.48 | 24.57 |  | 30.42 |  | 8.18 |  | 0 |  |  | 26.35
| 10.1016/j.corsci.2020.108582 |  | 5 |  |  |  | {'percentage': 'at.%', 'Pt': '11.93'} |  |  | 3.92 | 29.95 |  | 41.86 |  | 5.41 |  | 6.93 |  |  | 0
| 10.1016/j.corsci.2020.108582 |  | 6 |  |  |  | {'percentage': 'at.%', 'Pt': '6.03'} |  |  | 5.53 | 30.26 |  | 52.89 |  | 5.29 |  | 0 |  |  | 0
| 10.1016/j.corsci.2020.108582 |  | 7 |  |  |  | {'percentage': 'at.%', 'Pt': '5.40'} |  |  | 4.87 | 33.89 |  | 52.21 |  | 3.63 |  | 0 |  |  | 0
| 10.1016/j.corsci.2020.108582 |  | 8 |  |  |  | {'percentage': 'at.%', 'Pt': '6.25'} |  |  | 4.25 | 27.67 |  | 56.45 |  | 5.38 |  | 0 |  |  | 0
| 10.1016/j.corsci.2020.108582 |  | 9 |  |  |  | {'percentage': 'at.%', 'Pt': '6.55'} |  |  | 3.65 | 30.10 |  | 56.00 |  | 3.70 |  | 0 |  |  | 0
| 10.1016/j.csefa.2016.11.002 |  | IN738LC |  |  |  | {'percentage': 'wt%'} |  |  | 8.3 | 3.4 | 2.6 | Remaining | 3.4 | 16 |  | 1.75
| 10.1016/j.csefa.2016.11.002 |  | Failed Blade at surface |  |  |  | {'percentage': 'wt%'} |  |  | 8.92 | 2.07 | 2.51 | 58.80 | 5.16 | 14.22 |  | 6.33
| 10.1016/j.csefa.2016.11.002 |  | Failed blade at a depth of |  |  |  | {'percentage': 'wt%'} |  |  | 7.9 | 3.1 | 2.4 | Remaining | 2.9 | 15.03 |  | 1.60
| 10.1016/j.csefa.2016.11.002 |  | 4mm from surface |  |  |  | {'percentage': 'wt%'}
| 10.1016/j.csefa.2017.04.002 |  | IN738LC |  |  |  | {'percentage': 'wt%'} |  |  | 8.5 | 3.5 | 2.5 | Bal. | 3.5 | 15.5 |  | 1.7 | 0.01 | 1.7 | [5 empty] | 0.3 | 0.05 | [6 empty] | 0.09
| 10.1016/j.dib.2018.03.084 |  | % Content |  |  |  | {'P': '< 0.003', 'S': '> 0.156'} | [7 empty] | 0.094 | [6 empty] | 0.237 | 0.119 | [9 empty] | 0.134
| 10.1016/j.dib.2018.03.084 |  | Element |  |  |  | {'P': 'Al', 'S': 'Co'} | [7 empty] | Nb | [6 empty] | Cu | Ni | [9 empty] | Mo
| 10.1016/j.dib.2018.03.084 |  | % Content |  |  |  | {'P': '0.050', 'S': '0.012'} | [7 empty] | < 0.005 | [6 empty] | 0.044 | 0.019 | [9 empty] | 0.083
| 10.1016/j.dib.2018.03.084 |  | Element |  |  |  | {'P': 'B', 'S': 'Sn'} | [7 empty] | Fe | [6 empty] | W | V | [9 empty] | Ti
| 10.1016/j.dib.2018.03.084 |  | % Content |  |  |  | {'P': '> 0.016', 'S': '0.0046'} | [7 empty] | 97.70 | [6 empty] | 0.024 | 0.0048 | [9 empty] | < 0.002
| 10.1016/j.electacta.2007.05.043 |  | None |  |  |  | {'percentage': 'wt.%', 'S': '0.003', 'P': '<0.003'} |  |  | 8.50 | 3.80 | 5.84 | Bal | 3.62 | 15.68 |  | 0.96 | [15 empty] | 0.0018
| 10.1016/j.electacta.2007.10.048 |  | None |  |  |  | {'percentage': 'wt.%', 'S': '0.003', 'P': '<0.003'} |  |  | 8.50 | 3.80 | 5.84 | Bal | 3.62 | 15.68 |  | 0.96 | [15 empty] | 0.0018
| 10.1016/j.electacta.2012.02.055 |  | Sheet |  |  |  | {'percentage': 'mass%'} |  |  |  | 6 |  |  |  | 20.8 | [9 empty] | 73.2
| 10.1016/j.electacta.2012.02.055 |  | Foam 20ppi |  |  |  | {'percentage': 'mass%'} |  |  |  | 8.2 |  |  |  | 19.6 | [9 empty] | 72.1
| 10.1016/j.electacta.2012.02.055 |  | Foam 30ppi |  |  |  | {'percentage': 'mass%'} |  |  |  | 10.2 |  |  |  | 20.3 | [9 empty] | 69.5
| 10.1016/j.electacta.2012.02.055 |  | Foam 40ppi |  |  |  | {'percentage': 'mass%'} |  |  |  | 9.1 |  |  |  | 20.8 | [9 empty] | 70.1
| 10.1016/j.electacta.2012.02.055 |  | Foam 60ppi |  |  |  | {'percentage': 'mass%'} |  |  |  | 8.9 |  |  |  | 20.1 | [9 empty] | 71
| 10.1016/j.electacta.2012.02.055 |  | Foam 80ppi |  |  |  | {'percentage': 'mass%'} |  |  |  | 8.2 |  |  |  | 23.6 | [9 empty] | 68.2
| 10.1016/j.electacta.2013.08.019 |  | 6 |  |  |  | {'percentage': 'at.%'} |  |  | 59.3+-2.2 |  | 3.5+-0.8 | 2.1+-0.5 |  | 25.4+-1.4 | [7 empty] | 2.3+-0.7 |  | 1.8+-0.3
| 10.1016/j.electacta.2013.08.019 |  | 6 |  |  |  | {'percentage': 'at.%'} |  |  | 16.1+-1.1 |  | 6.3+-0.9 | 1.3+-0.1 |  | 69.6+-2.7 | [7 empty] | 0.4+-0.01 |  | 0.9+-0.08
| 10.1016/j.electacta.2013.08.019 |  | 6 |  |  |  | {'percentage': 'at.%'} |  |  | 38.4+-1.8 |  | 29.1+-1.5 | 1.5+-0.2 |  | 20.9+-1.3 | [7 empty] | 0.7+-0.02 |  | 1.2+-0.1
| 10.1016/j.electacta.2017.09.046 |  | K423A |  |  |  | {'percentage': 'wt %'} |  |  | 8.85 | 4.15 | 0.2 | Balance | 3.6 | 14.75 |  |  | 0.01 | 7.55 |  | 0.25 | 0.2 | 0.2 | [9 empty] | 0.15
| 10.1016/J.ENG.2017.05.012 |  | IN718 |  |  |  | {'percentage': 'wt%', 'Cu': '0.012'} |  |  | 0.16 | 0.60 |  | 52.35 | 0.85 | 20.12 |  |  |  | 3.04 |  | 5.10 | 0.09 | 0.08 |  | Balance | [7 empty] | 0.013
| 10.1016/J.ENG.2017.05.012 |  | IN718 |  |  |  | {'percentage': 'wt%', 'Cu': '0.011'} |  |  | 0.15 | 0.55 |  | 52.32 | 0.83 | 20.15 |  |  |  | 2.96 |  | 5.05 | 0.08 | 0.08 |  | Balance | [7 empty] | 0.019
| 10.1016/j.engfailanal.2003.05.019 |  | Wt.% |  |  |  | {'percentage': 'Wt.%', 'Cu': '0.2'} |  |  |  | 0.5 |  | Balance | 0.9 | 18.5 |  |  |  | 3.0 |  | 5.1 | 0.2 | 0.2 |  | 17.0 | [7 empty] | 0.04
| 10.1016/j.engfailanal.2004.09.010 |  | Rene 125 |  |  |  | {'percentage': 'mass%'} |  |  | 10.0 | 4.8 | 8.0 | 59.0 | 2.5 | 8.5 |  | 3.8 |  | 2.0 | [13 empty] | 0.11
| 10.1016/j.engfailanal.2004.10.002 |  | Inconel 738LC |  |  |  | {'percentage': 'wt%', 'Cb': '0.9'} |  |  | 8.5 | 3.4 | 2.6 | Bal | 3.4 | 16 |  | 1.75 | 0.01 | 1.75 | [6 empty] | 0.06 | [6 empty] | 0.11
| 10.1016/j.engfailanal.2005.07.022 |  | None |  |  |  | {'percentage': 'wt%'} |  |  | 9.0-10.5 | 5.1-6.0 | 9.5-11.0 | Bal | 2.0-2.9 | 8.0-9.5 |  |  |  | 1.2-2.4 |  | 0.8-1.2 | [11 empty] | 0.13-0.20
| 10.1016/j.engfailanal.2005.10.010 |  | Analysis |  |  |  | {'percentage': 'wt%', 'P': '0.015', 'S': '0.018'} |  |  |  | 0.29 |  | 25.36 | 1.98 | 15.51 |  |  |  | 1.39 |  |  | 1.54 | 0.62 | 0.35 | [8 empty] | 0.03
| 10.1016/j.engfailanal.2005.10.010 |  | As-specified |  |  |  | {'percentage': 'wt%', 'P': '0.030', 'S': '0.020'} |  |  |  | 0.40 |  | 24.0-27.0 | 1.75-2.30 | 13.5-16.0 |  |  |  | 1.00-1.50 |  |  | 2.00 | 1.00 | 0.10-0.50 | [8 empty] | 0.08
| 10.1016/j.engfailanal.2005.12.002 |  | wt% |  |  |  | {'percentage': 'wt%'} |  |  | 9.0-9.5 | 5.4-5.7 | 9.3-9.7 |  | 0.6-0.9 | 8.0-8.5 |  | 3.1-3.3 |  | 0.4-0.6 | [7 empty] | 1.4-1.6
| 10.1016/j.engfailanal.2005.12.002 |  | Element | [6 empty] | C | B | Zr |  | Fe | Mg |  | S |  | Ni | [7 empty] | Si
| 10.1016/j.engfailanal.2005.12.002 |  | wt% |  |  |  | {'percentage': 'wt%'} |  |  | 0.07-0.08 | 0.01-0.02 | 0.007-0.02 |  | 0.15 (max) | 80ppm (max) |  | 0.001 (max) |  | Balance | [7 empty] | 0.03 (max)
| 10.1016/j.engfailanal.2007.05.007 |  | INCONEL |  |  |  | {'percentage': 'wt%', 'S': '<0.001', 'Cu': '0.13'} |  |  |  | 1.3 |  | 59.38 |  | 22.6 | [6 empty] | 0.26 | 0.30 |  | Bal. | [7 empty] | 0.027
| 10.1016/j.engfailanal.2007.05.007 |  | INCONEL |  |  |  | {'percentage': 'wt%', 'S': '-', 'Cu': '-'} |  |  |  | 1 |  | 61 |  | 22.5 | [6 empty] | - | 0.6 |  | Bal. | [7 empty] | 0.1
| 10.1016/j.engfailanal.2007.05.007 |  | INCONEL |  |  |  | {'percentage': 'wt%', 'S': '', 'Cu': ''} | [25 empty] | 960degC
| 10.1016/j.engfailanal.2007.05.007 |  | INCONEL |  |  |  | {'percentage': 'wt%', 'S': '', 'Cu': ''} | [15 empty] | 200mm | [9 empty] | Outer diameter
| 10.1016/j.engfailanal.2007.05.007 |  | INCONEL |  |  |  | {'percentage': 'wt%', 'S': '', 'Cu': ''} | [15 empty] | 3mm | [9 empty] | Thickness
| 10.1016/j.engfailanal.2007.05.007 |  | INCONEL |  |  |  | {'percentage': 'wt%', 'S': '', 'Cu': ''} | [15 empty] | 134cm | [9 empty] | Length
| 10.1016/j.engfailanal.2007.11.009 |  | F39 |  |  |  | {'P': '0.02', 'S': '0.00', 'Cu': '0.09', 'N': '0.01'} |  |  |  | 0.46 |  | 30.2 | 0.50 | 19.2 |  |  |  | 0.10 |  |  | 0.74 | 0.41 | 0.05 | [8 empty] | 0.09
| 10.1016/j.engfailanal.2007.11.009 |  | E37#5 |  |  |  | {'P': '0.02', 'S': '0.00', 'Cu': '0.09', 'N': '0.22'} |  |  |  | 0.44 |  | 30.1 | 0.49 | 18.5 |  |  |  | 0.10 |  |  | 0.66 | 0.40 | 0.05 | [8 empty] | 0.09
| 10.1016/j.engfailanal.2007.11.009 |  | Incoloy |  |  |  | {'P': '', 'S': '0.02', 'Cu': '0.75', 'N': ''} |  |  |  | 0.15- |  | 30.0- | 0.15- | 19.0- | [7 empty] | 1.00 | [9 empty] | 0.05-
| 10.1016/j.engfailanal.2007.11.009 |  | 800 H |  |  |  | {'P': '', 'S': 'Max', 'Cu': 'Max', 'N': ''} |  |  |  | 0.60 |  | 35.0 | 0.06 | 23.0 | [7 empty] | Max | [9 empty] | 0.10
| 10.1016/j.engfailanal.2007.11.010 |  | Nominal |  |  |  | {'percentage': 'weight %'} |  |  | 13-17 | 2-3 | 1-2 | Balance | 4-6 | 16-20 |  |  | 0.02* | 2-4 | [5 empty] | - | [7 empty] | 0.07*
| 10.1016/j.engfailanal.2007.11.010 |  | ICP-AES |  |  |  | {'percentage': 'weight %'} |  |  | 13.70 | 2.38 | 1.18 | 55.30 | 5.03 | 17.30 |  |  | - | 3.94 | [5 empty] | - | [7 empty] | -
| 10.1016/j.engfailanal.2008.02.004 |  | RR1000 | [6 empty] | 18.5 | 3.0 |  | 52.4 | 3.6 | 15.0 |  | 2.0 | 0.015 | 5.0 | [6 empty] | 0.06 | 0.07 | [5 empty] | 0.027
| 10.1016/j.engfailanal.2008.07.005 |  | Incoloy 901 | [9 empty] | 46.14 | 3.04 | 13.67 |  |  |  | 5.52 | [5 empty] | 43.18
| 10.1016/j.engfailanal.2008.07.005 |  | Incoloy 901 | [9 empty] | 42.5 | 2.7 | 12.5 |  |  |  | 6 | [5 empty] | 36.2
| 10.1016/j.engfailanal.2008.10.010 |  | Failed disk |  |  |  | {'percentage': 'wt%'} | [5 empty] | 8.23 | 0.08 | 12.53 |  |  |  | 1.26 |  | 0.44 | 8.37 | 0.50 | 1.33 | Balance | [7 empty] | 0.36
| 10.1016/j.engfailanal.2008.10.010 |  | Specified |  |  |  | {'percentage': 'wt%'} | [5 empty] | 7.0-9.0 | 0.12 | 11.5-13.5 |  |  |  | 1.10-1.40 |  | 0.25-0.50 | 7.50-9.50 | 0.30-0.80 | 1.25-1.55 | Balance | [7 empty] | 0.34-0.40
| 10.1016/j.engfailanal.2009.01.010 |  | Cast/wrought |  |  |  | {'percentage': 'Wt.%'} |  |  | Cast/wrought |  | Cast/wrought | Cast/wrought |  | Cast/wrought |  | Cast/wrought |  | Cast/wrought | [5 empty] | Cast/wrought
| 10.1016/j.engfailanal.2009.01.010 |  | In 718 |  |  |  | {'percentage': 'Wt.%'} |  |  |  | 0.6 |  | 50 | 0.8 | 18 |  |  | 0.006 | 3 |  | 5.2 |  |  |  | 30 | [7 empty] | 0.05
| 10.1016/j.engfailanal.2009.01.010 |  | Waspaloy |  |  |  | {'percentage': 'Wt.%'} |  |  | 13 | 1.3 |  | 58 | 3 | 19 |  |  | 0.006 | 4.3 | [6 empty] | 0.06 | [6 empty] | 0.08
| 10.1016/j.engfailanal.2009.01.010 |  | Investment cast |  |  |  | {'percentage': 'Wt.%'} |  |  | Investment cast |  | Investment cast | Investment cast |  | Investment cast |  | Investment cast |  | Investment cast | [5 empty] | Investment cast
| 10.1016/j.engfailanal.2009.01.010 |  | Rene 77 |  |  |  | {'percentage': 'Wt.%'} |  |  | 15 | 4.3 |  | 58 | 3.3 | 15 |  |  | 0.015 | 4.2 | [6 empty] | 0.04 | [6 empty] | 0.07
| 10.1016/j.engfailanal.2009.01.010 |  | Rene 80 |  |  |  | {'percentage': 'Wt.%'} |  |  | 9.5 | 3 | 4 | 60 | 5 | 14 |  |  |  | 4 | [6 empty] | 0.03 | 0.8 | [5 empty] | 0.17
| 10.1016/j.engfailanal.2009.01.010 |  | Power metallurgy |  |  |  | {'percentage': 'Wt.%'} |  |  | Power metallurgy |  | Power metallurgy | Power metallurgy |  | Power metallurgy |  | Power metallurgy |  | Power metallurgy | [5 empty] | Power metallurgy
| 10.1016/j.engfailanal.2009.01.010 |  | Rene 95 |  |  |  | {'percentage': 'Wt.%'} |  |  | 8.1 | 3.6 | 3.6 | Bal | 2.6 | 12.8 |  |  | 0.01 | 3.6 |  | 3.6 |  |  |  |  | 0.053 | [6 empty] | 0.08
| 10.1016/j.engfailanal.2009.01.010 |  | N18 |  |  |  | {'percentage': 'Wt.%'} |  |  | 15.5 | 4.3 |  | Bal | 4.3 | 11.5 |  |  | 0.015 | 6.5 | [7 empty] | 0.5 | [5 empty] | 0.02
| 10.1016/j.engfailanal.2009.01.010 |  | IN 100 |  |  |  | {'percentage': 'Wt.%'} |  |  | 18.5 | 5 |  | Bal | 4.3 | 12.4 |  |  | 0.02 | 3.2 |  |  |  |  | 0.8 |  | 0.06 | [6 empty] | 0.07
| 10.1016/j.engfailanal.2009.01.010 |  | Udimet 720 |  |  |  | {'percentage': 'Wt.%'} |  |  | 14.7 | 2 | 1.25 | Bal | 5 | 16 |  |  | 0.02 | 3 | [6 empty] | 0.03 | [6 empty] | 0.025
| 10.1016/j.engfailanal.2009.01.010 |  | Cast single crystal |  |  |  | {'percentage': 'Wt.%'} |  |  | Cast single crystal |  | Cast single crystal | Cast single crystal |  | Cast single crystal |  | Cast single crystal |  | Cast single crystal | [5 empty] | Cast single crystal
| 10.1016/j.engfailanal.2009.01.010 |  | CMSX-2 |  |  |  | {'percentage': 'Wt.%'} |  |  | 4.6 | 5.6 | 7.9 | 66 | 0.9 | 8 |  | 5.8 |  | 0.6 | [13 empty] | 0.005
| 10.1016/j.engfailanal.2009.01.010 |  | CMSX-4 |  |  |  | {'percentage': 'Wt.%'} |  |  | 9 | 5.6 | 6 | Bal | 1 | 6 |  | 7 |  | 0.6 | 3 | [6 empty] | 0.1
| 10.1016/j.engfailanal.2009.01.010 |  | Rene N4 |  |  |  | {'percentage': 'Wt.%'} |  |  | 7.5 | 3.77 | 6 | 63 | 4.25 | 9.2 |  | 4 |  | 1.6 |  | 0.5
| 10.1016/j.engfailanal.2009.01.010 |  | PWA 1480 |  |  |  | {'percentage': 'Wt.%'} |  |  | 5 | 5 | 4 | 63 | 1.5 | 10 |  | 12
| 10.1016/j.engfailanal.2009.01.010 |  | PWA 1493 |  |  |  | {'percentage': 'Wt.%'} |  |  | 4.9 | 3.6 | 3.8 | Bal | 1 | 9 |  | 5 | 0.03 | 0 | [6 empty] | 0.07 | 0 |  |  |  | 0.02 |  | 0.02
| 10.1016/j.engfailanal.2009.03.017 |  | Spec MAR-M200Hf |  |  |  | {'percentage': 'wt%', 'Cb': '1.0'} |  |  | 10 | 5.0 | 12 |  | 2.0 | 9 | [11 empty] | 2.0 | [5 empty] | 0.14
| 10.1016/j.engfailanal.2009.03.017 |  | Measured |  |  |  | {'percentage': 'wt%', 'Cb': '0.98'} |  |  | 10 | 5.0 | 11.9 |  | 1.98 | 8.9 | [11 empty] | 2.0 | [5 empty] | 0.14
| 10.1016/j.engfailanal.2010.11.012 |  | Standard | [6 empty] | 5.0-6.0 | 5.80-6.40 | 4.8-5.2 |  | 1.80-2.20 | 7.50-8.30 |  | 3.3-3.7 |  | 2.10-2.40 |  | 0.15 | 0.02 | [10 empty] | 0.01
| 10.1016/j.engfailanal.2010.11.012 |  | Measured value | [6 empty] | 5.62 | 5.82 | 5.00 |  | 1.95 | 7.89 |  | 3.7 |  | 2.28 |  | <0.10 | <0.02 | [10 empty] | 0.0037
| 10.1016/j.engfailanal.2011.03.010 |  | Blade | [6 empty] | 17 +- 0.5 | 3.0 +- 0.2 |  | Bal. | 2.7 +- 0.2 | 18 +- 0.5 |  |  | <0.01 | 3.8 +- 0.2 | [6 empty] | 0.04 | [6 empty] | 0.07 +- 0.01
| 10.1016/j.engfailanal.2011.03.010 |  | Udimet 500 | [6 empty] | 18.5 | 2.9 |  | Bal. | 2.9 | 18.0 |  |  | 0.006 | 4 | [6 empty] | 0.05 | [6 empty] | 0.08
| 10.1016/j.engfailanal.2011.03.011 |  | X-45 |  |  |  | {'percentage': 'wt.%'} |  |  | Rem. |  | 7.5 | 10 |  | 25.5 | [6 empty] | 0.7 | 0.7 |  | 1 | [7 empty] | 0.25
| 10.1016/j.engfailanal.2012.05.028 |  | Nimonic 80A |  |  |  | {'percentage': 'wt.%'} |  |  | 0.075 | 1.27 |  | Bal. | 1.970 | 20.307 | [6 empty] | 0.65 | 0.15 |  | 1.182 | [7 empty] | 0.05
| 10.1016/j.engfailanal.2012.05.028 |  | Nimonic 80A |  |  |  | {'percentage': 'wt.%'} |  |  | 2.0max | 1.0-1.8 |  | Bal. | 1.8-2.7 | 21max | [6 empty] | 1.0max | 1.0max |  | 3.0max | [7 empty] | 0.1max
| 10.1016/j.engfailanal.2012.07.005 |  | CoNiCrAlY | [6 empty] | 38 | 8.3 |  | 32.1 |  | 21.2 | [15 empty] | 0.4 |  | -
| 10.1016/j.engfailanal.2012.07.005 |  | CO211 | [6 empty] | 38.5 | 8 |  | 32 |  | 21 | [15 empty] | 0.5 |  | -
| 10.1016/j.engfailanal.2012.07.005 |  | NiCoCrAlY | [6 empty] | 23.2 | 13 |  | 46.9 |  | 16.9 | [15 empty] | 0.5 |  | -
| 10.1016/j.engfailanal.2012.07.005 |  | PWA276 | [6 empty] | 20.3 | 14 |  | 48.3 |  | 17.3 | [15 empty] | 0.5 |  | 0.01
| 10.1016/j.engfailanal.2012.07.014 |  | K403 |  |  |  | {'percentage': 'wt.%'} |  |  | 5.3 | 5.7 | 5.2 | Bal. | 2.6 | 11.0 |  |  | 0.017 | 4.2 | [6 empty] | 0.06 | [6 empty] | 0.15
| 10.1016/j.engfailanal.2012.07.014 |  | K403 |  |  |  | {'percentage': 'at.%'} |  |  | 5.1 | 11.9 | 1.6 | Bal. | 3.1 | 11.9 |  |  | 0.09 | 2.5 | [6 empty] | 0.04 | [6 empty] | 0.7
| 10.1016/j.engfailanal.2012.10.028 |  | wt% |  |  |  | {'percentage': 'wt%', 'Component': 'wt%', 'Cu': '31.67'} | [5 empty] | 66.92 | [8 empty] | 0.34 |  |  | 1.07
| 10.1016/j.engfailanal.2013.03.018 |  | Alloy 625 |  |  |  | {'percentage': 'wt%', 'Nb+Ta': '3.15-4.15', 'P and S': '0.015 each'} |  |  | 1 max | 0.4 max |  | Bal. | 0.4 max | 20-23 |  |  |  | 8-10 |  |  |  | 0.5 max |  | 5 max | [7 empty] | 0.1 max
| 10.1016/j.engfailanal.2014.06.003 |  | None |  |  |  | {'percentage': 'wt%'} |  |  | 5.10 | 5.0 | 13.0 | Balance | 2.3 | 9.60 |  |  |  | 3.5 |  | 0.032 | [11 empty] | 0.16
| 10.1016/j.engfailanal.2014.08.007 |  | Udimet 520 |  |  |  | {'percentage': 'wt.%'} |  |  | 11-14 (13.70) | 1.8-2.3 (2.08) | 0.8-1.2 (1.18) | Balance (56.86) | 2.9-3.25 (3.12) | 18-20 (19.32) |  |  | 0.004-0.01 (ND) | 2-4 (3.74) |  |  | - | - |  | - | - | [6 empty] | 0.02-0.06 (ND)
| 10.1016/j.engfailanal.2014.08.007 |  | Udimet 720 ** |  |  |  | {'percentage': 'wt.%'} |  |  | 14.5-15.5 (14.97) | 2.25-2.75 (2.66) | 1-1.5 (1.23) | Balance (58.07) | 4.75-5.25 (4.86) | 15.5-16.5 (15.10) |  |  | 0.01-0.02 (ND) | 2.75-3.25 (3.07) |  |  | - | - |  | - | 0.025-0.05 (0.04) | [6 empty] | 0.01-0.02 (ND)
| 10.1016/j.engfailanal.2014.08.007 |  | Udimet 710 |  |  |  | {'percentage': 'wt.%'} |  |  | 13-17 (15.12) | 2-3 (2.74) | 1-2 (1.56) | Balance (57.54) | 4-6 (4.79) | 16-20 (18.87) |  |  | 0.02 * (ND) | 2-4 (3.38) |  |  | - | - |  | - | - | [6 empty] | 0.07 * (ND)
| 10.1016/j.engfailanal.2014.09.001 |  | Superfer-800H |  |  |  | {'UNS no.': 'N 08800/08810', 'Cu': '-', 'Applications': 'Furnace equipment, steam boilers, heat exchangers and piping in chemical/petro-chemical and nuclear industries, reformer baffle plates/tubes in fertilizer plants'} |  |  |  | 0.3 |  | 32.0 | 0.3 | 21.0 |  |  |  | - |  |  | 1.5 | 1.0 |  | 43.8 | [7 empty] | 0.1
| 10.1016/j.engfailanal.2015.05.018 |  | Contents |  |  |  | {'percentage': 'wt.%', 'Elements': 'Contents', 'S': '0.005', 'Cu': '0.014', 'P': '0.0059'} |  |  |  | 0.64 |  | 73.13 | 0.66 | 20.58 |  |  |  | 2.13 |  | 1.10 | 0.13 | 0.28 |  | 0.85 | [7 empty] | 0.055
| 10.1016/j.engfailanal.2015.07.023 |  | MAR M002DS |  |  |  | {'percentage': 'wt.%'} |  |  | 10 | 5.5 | 10 | Balance | 1.5 | 9 |  | 2.5 |  | 0.5 * | - | [5 empty] | 0.055 | 1.25 | [5 empty] | 0.15
| 10.1016/j.engfailanal.2015.07.023 |  | CMSX-4 |  |  |  | {'percentage': 'wt.%'} |  |  | 9 | 5.6 | 6 | Balance | 1 | 6.5 |  | 6.5 |  | 0.6 | 3 | [5 empty] | - | 0.1 | [5 empty] | -
| 10.1016/j.engfailanal.2015.07.023 |  | CMSX-10 |  |  |  | {'percentage': 'wt.%'} |  |  | 3 | 5.7 | 5.3 | Balance | 0.2 | 2 |  | 8 |  | 0.4 | 6 | [5 empty] | - | 0.03 | [5 empty] | -
| 10.1016/j.engfailanal.2015.10.019 |  | None |  |  |  | {'percentage': 'wt.%'} |  |  | 9.88 | 5.13 | 7.29 | bal | 1.03 |  |  | 3.70 | 0.015 | 2.00 | [7 empty] | 1.42 | [5 empty] | 0.096
| 10.1016/j.engfailanal.2015.11.057 |  | None |  |  |  | {'percentage': 'wt.%', 'Cu': '0.072'} |  |  | 20 | 4.65 |  |  | 1.05 |  |  | 0.0213 |  |  |  | 0.0156 |  |  | 0.0138 | 0.671 | 0.104 | [5 empty] | 0.0024
| 10.1016/j.engfailanal.2016.03.012 |  | Alloy 617 |  |  |  | {'S': 'Trace'} |  |  | 11.8 | 1.2 | 0.12 | 54.43 | 0.4 |  |  |  |  | 8.6 |  | 0.08 |  |  | 0.01 |  | 0.01
| 10.1016/j.engfailanal.2016.04.016 |  | DD6 |  |  |  | {'percentage': 'wt%'} |  |  | 8.5-9.5 | 5.2-6.2 | 7.0-9.0 | Balance |  | 3.8-4.8 |  | 6.0-8.5 |  | 1.5-2.5 | 1.6-2.4 | [6 empty] | 0.05-0.15
| 10.1016/j.engfailanal.2017.08.011 |  | GH3536 |  |  |  | {'percentage': 'o/%'} |  |  | 0.5-2.5 | <=0.5 | 0.2-1.0 | Bal. | <=0.15 | 20.5-23.0 |  |  |  | 8.0-10.0 | [5 empty] | 17.0-20.0 | [7 empty] | 0.05-0.15
| 10.1016/j.engfailanal.2017.11.018 |  | X-45 |  |  |  | {'percentage': 'wt%'} |  |  | Rem. |  | 7.5 | 10 |  | 25.5 | [6 empty] | 0.7 | 0.7 |  | 1 | [7 empty] | 0.25
| 10.1016/j.engfailanal.2017.12.001 |  | Inconel-751 |  |  |  | {'percentage': 'mass %'} |  |  |  | 1.10 |  | 72.30 | 2.25 | 16.52 | [9 empty] | 7.85
| 10.1016/j.engfailanal.2018.11.004 |  | Nominal |  |  |  | {'percentage': 'wt%', 'Cu': '-'} |  |  | 18.0 | 4.0 |  | 54.5 | 3.5 | 15.0 |  |  |  | 5.0
| 10.1016/j.engfailanal.2018.11.004 |  | GDS |  |  |  | {'percentage': 'wt%', 'Cu': '0.2'} |  |  | 16.7 | 4.0 |  | 54.3 | 3.3 | 16.0 |  |  |  | 5.1
| 10.1016/j.engfailanal.2019.01.038 |  | SA 210 |  |  |  | {'percentage': 'wt%', 'S': '0.02', 'P': '0.02'} | [7 empty] | - |  |  |  | - |  |  | 0.6 | 0.2 |  | Balance | [7 empty] | 0.18
| 10.1016/j.engfailanal.2019.01.049 |  | Inconel 718 |  |  |  | {'percentage': 'mass%', 'Cu': '0.27'} |  |  | 0.85 | 0.38 |  |  | 0.88 |  |  |  |  | 2.90 |  | 4.79 | 0.31 | 0.25 |  | Bal. | [7 empty] | 0.76
| 10.1016/j.engfailanal.2019.01.049 |  | Inconel 718 |  |  |  | {'percentage': 'mass%', 'Cu': 'Max 0.3'} |  |  | Max 1 | 0.2-0.8 |  |  | 0.65-1.15 |  |  |  |  | 2.8-3.3 |  | 4.75-5.5 | Max 0.35 | Max 0.35 |  | Bal. | [7 empty] | Max 0.08
| 10.1016/j.engfailanal.2019.02.048 |  | None |  |  |  | {'percentage': 'wt/%', 'S': '0.002', 'P': '0.025', 'Cu': '2.97', 'N': '0.09'} | [5 empty] | 8.68 |  | 18.71 | [5 empty] | 0.48 | 0.75 | 0.22 | [9 empty] | 0.08
| 10.1016/j.engfailanal.2019.04.021 |  | M6C (Outer layer) |  |  |  | {'percentage': 'at. %'} |  |  | 8.0 +- 3.6 | 3.1 +- 0.3 | 40.8 +- 7.8 | 29.2 +- 9.3 | 3.2 +- 0.5 | 8.5 +- 2.6 |  |  |  | 7.2 +- 1.1 |  | 0 |  | 0
| 10.1016/j.engfailanal.2019.04.021 |  | M6C (Diffusion zone) |  |  |  | {'percentage': 'at. %'} |  |  | 8.3 +- 0.5 | 2.4 +- 0.2 | 39.4 +- 1.1 | 28.1 +- 0.7 | 2.8 +- 0.1 | 8.7 +- 0.4 |  |  |  | 8.5 +- 0.3 |  | 0 |  | 0
| 10.1016/j.engfailanal.2019.04.021 |  | M6C (Substrate) |  |  |  | {'percentage': 'at. %'} |  |  | 9.8 +- 0.5 | 1.9 +- 1.6 | 37.0 +- 1.1 | 28.5 +- 0.4 | 3.1 +- 0.2 | 13.6 +- 0.5 |  |  |  | 6.2 +- 0.2 |  | 0 |  | 0
| 10.1016/j.engfailanal.2019.04.021 |  | G (Outer layer) |  |  |  | {'percentage': 'at. %'} |  |  | 11.5 +- 3.5 | 1.9 +- 0.5 | 28.4 +- 3.1 | 24.6 +- 6.3 | 1.8 +- 0.8 | 15.2 +- 6.4 |  |  |  | 10.2 +- 0.1 |  | 0 |  | 9.3 +- 0.4
| 10.1016/j.engfailanal.2019.04.021 |  | G (Diffusion zone) |  |  |  | {'percentage': 'at. %'} |  |  | 10.8 +- 1.5 | 2.8 +- 1.6 | 27.0 +- 2.2 | 23.7 +- 0.3 | 2.4 +- 0.3 | 13.8 +- 3.5 |  |  |  | 8.9 +- 0.2 |  | 0 |  | 10.8 +- 0.4
| 10.1016/j.engfailanal.2019.04.021 |  | MC (Diffusion zone) |  |  |  | {'percentage': 'at. %'} |  |  | 0.4 +- 0.6 | 0 | 18.6 +- 2.7 | 5.1 +- 0.5 | 51.2 +- 1.3 | 1.8 +- 0.4 |  |  |  | 0 |  | 23.0 +- 4.3 |  | 0
| 10.1016/j.engfailanal.2019.04.021 |  | MC (Substrate) |  |  |  | {'percentage': 'at. %'} |  |  | 0.6 +- 0.5 | 0 | 17.0 +- 0.5 | 5.8 +- 0.1 | 50.5 +- 0.9 | 1.9 +- 0.2 |  |  |  | 0 |  | 24.2 +- 0.9 |  | 0
| 10.1016/j.engfailanal.2019.04.021 |  | g' (Outer layer) |  |  |  | {'percentage': 'at. %'} |  |  | 5.4 +- 0.1 | 20.3 +- 2.5 | 0 | 65.9 +- 2.1 | 6.5 +- 0.7 | 1.1 +- 0.1 |  |  |  | 0 |  | 0 |  | 0.8 +- 0.1
| 10.1016/j.engfailanal.2019.04.021 |  | g' (Diffusion zone) |  |  |  | {'percentage': 'at. %'} |  |  | 6.0 +- 0.4 | 15.7 +- 1.4 | 1.3 +- 0.7 | 65.3 +- 2.1 | 8.6 +- 1.7 | 1.7 +- 0.4 |  |  |  | 0 |  | 1.2 +- 0.7 |  | 0
| 10.1016/j.engfailanal.2019.04.021 |  | b-matrix (Outer layer) |  |  |  | {'percentage': 'at. %'} |  |  | 6.0 +- 0.1 | 36.1 +- 1.4 | 0 | 52.0 +- 1.2 | 1.9 +- 0.1 | 2.6 +- 0.4 |  |  |  | 0 |  | 0 |  | 0
| 10.1016/j.engfailanal.2019.04.021 |  | b-matrix (Diffusion zone) |  |  |  | {'percentage': 'at. %'} |  |  | 6.6 +- 0.1 | 36.6 +- 0.1 | 0 | 52.6 +- 0.4 | 1.4 +- 0.1 | 2.7 +- 0.5 |  |  |  | 0 |  | 0 |  | 0
| 10.1016/j.engfailanal.2019.04.023 |  | K444 |  |  |  | {'percentage': 'wt%'} |  |  | 10.0-11.5 | 2.8-3.3 | 4.7-5.9 | Balance | 4.2-5.0 | 15.4-16.3 |  |  |  | 0.2-0.4 | [7 empty] | 0.1-0.3
| 10.1016/j.engfailanal.2019.07.008 |  | None |  |  |  | {'percentage': 'wt%'} |  |  | 8.53 |  | 2.43 | 64.91 | 4.07 | 16.02 |  | 1.20 |  | 1.94 |  | 0.90
| 10.1016/j.engfailanal.2019.07.016 |  | 1423 |  |  |  | {'O': '9.89'} |  |  | 4.50 | 9.66 | 10.58 | 41.12 |  | 11.73 |  |  |  | 11.73 | [5 empty] | 0.68
| 10.1016/j.engfailanal.2019.07.016 |  | 1023 |  |  |  | {'O': '6.26'} |  |  | 5.44 | 2.94 | 7.28 | 57.27 |  | 10.31 |  |  |  | 5.66 | [5 empty] | 0.84
| 10.1016/j.engfailanal.2019.07.053 |  | None |  |  |  | {'percentage': 'wt%', 'Cb': '0.9'} |  |  | 8.5 | 3.4 | 2.6 | Bal. | 3.4 |  |  | 1.75 | 0.01 | 1.75 | [6 empty] | 0.06
| 10.1016/j.engfailanal.2019.104224 |  | A-286 |  |  |  | {'Cu': '0.298'} |  |  | 0.32 | 0.25 |  | 24.1 | 1.99 | 13.6 |  |  |  | 1.18 |  |  | 1.21 | 0.505 | 0.15 | 56.2 | [7 empty] | 0.046
| 10.1016/j.engfailanal.2020.104434 |  | First choke |  |  |  | {'percentage': 'wt%', 'P': '0.008', 'S': '0.008', 'Cu': '0.02', 'Sn': '<0.005'} |  |  | 0.07 | 0.44 |  | 53.37 | 1.03 | 18.33 |  |  |  | 3.04 |  | 4.45 | 0.08 | 0.15 |  | Balance | [7 empty] | 0.03
| 10.1016/j.engfailanal.2020.104434 |  | Second choke |  |  |  | {'percentage': 'wt%', 'P': '<0.005', 'S': '0.009', 'Cu': '0.01', 'Sn': '<0.005'} |  |  | 0.16 | 0.47 |  | 52.30 | 0.93 | 18.09 |  |  |  | 3.06 |  | 4.83 | 0.06 | 0.07 |  | Balance | [7 empty] | 0.02
| 10.1016/j.engfailanal.2020.104434 |  | API 6A718 limits |  |  |  | {'percentage': 'wt%', 'P': '0.01 max.', 'S': '0.01 max.', 'Cu': '0.23 max.', 'Sn': '<0.005'} |  |  | 1.00 max. | 0.40-0.60 |  | 50.00-55.00 | 0.80-1.15 | 17.00-21.00 |  |  |  | 2.80-3.30 |  | 4.87-5.20 | 0.35 max. | 0.35 max. |  | Balance | [7 empty] | 0.045 max.
| 10.1016/j.engfailanal.2020.104504 |  | Space1 |  |  |  | {'percentage': 'wt.%', 'O': '16.42', 'K': '1.06', 'Ca': '2.02'} |  |  |  | 5.28 |  | 23.36 | / | 0.57 |  |  |  | 7.32 |  |  |  | 1.11 |  | 14.35
| 10.1016/j.engfailanal.2020.104504 |  | Spot2 |  |  |  | {'percentage': 'wt.%', 'O': '21.89', 'K': '0.74', 'Ca': '0.36'} |  |  |  | 2.56 |  | 1.96 | / | 0.93 |  |  |  | 65.97 |  |  |  | 0.27 |  | 5.32
| 10.1016/j.engfailanal.2020.104504 |  | Spot3 |  |  |  | {'percentage': 'wt.%', 'O': '1.22', 'K': '0.79', 'Ca': '0.60'} |  |  |  | 22.63 |  | 1.22 | 0.91 | 0.57 |  |  |  | / |  |  |  | 1.31 |  | 2.18
| 10.1016/j.engfailanal.2020.104504 |  | Spot4 |  |  |  | {'percentage': 'wt.%', 'O': '35.71', 'K': '1.19', 'Ca': '2.82'} |  |  |  | 9.07 |  | 4.52 | 0.77 | 2.81 |  |  |  | 4.14 |  |  |  | 2.36 |  | 6.30
| 10.1016/j.engfracmech.2004.02.002 |  | ATGP3 |  |  |  | {'percentage': 'wt.%'} |  |  | 16.42 | 3.86 |  | Base | 3.46 | 14.69 |  |  | 0.021 | 5.01 | [6 empty] | 0.032 | - | [5 empty] | 0.030
| 10.1016/j.engfracmech.2010.02.002 |  | IN713LC |  |  |  | {'percentage': 'wt.%', 'Cu': '<0.05', 'P': '0.007', 'S': '0.004'} |  |  | 0.30 | 5.91 |  | Bal. | 0.77 | 11.63 |  | 0.09 | 0.12 | 4.66 |  | 2.36 | <0.05 | 0.06 |  | 0.18 | 0.12 | [6 empty] | 0.007
| 10.1016/j.engfracmech.2013.01.001 |  | Inconel 713LC |  |  |  | {'percentage': 'wt.%', 'P': '0.006', 'S': '0.004'} |  |  |  | 5.8 |  | Balance | 0.72 | 11.85 |  |  | 0.015 | 4.54 |  | 2.27 |  |  |  |  | 0.11 | [6 empty] | 0.04
| 10.1016/j.engfracmech.2015.08.007 |  | Inconel 718 |  |  |  | {'percentage': 'in %', 'Cb+Ta': '5.17', 'N': '0.0078', 'Cu': '0.06', 'S': '0.0005', 'P': '0.007'} |  |  | 0.19 | 0.58 |  | 52.9 |  | 18.41 |  |  | 0.004 | 2.89 |  |  | 0.09 | 0.08 |  | Bal. | [7 empty] | 0.04
| 10.1016/j.engfracmech.2017.04.036 |  | Alloy 718 |  |  |  | {'percentage': 'weight percent', 'Nb+Ta': '4.75-5.50'} |  |  | 1.00 | 0.20-0.80 |  | 50.00-55.00 | 0.65-1.15 | 17.00-21.00 |  |  |  | 2.80-3.30 | [5 empty] | As balance
| 10.1016/j.engfracmech.2017.04.036 |  | Alloy 718 |  |  |  | {'percentage': 'weight percent', 'Nb+Ta': 'P'} |  |  |  | Cu |  | C | B | Ma |  |  |  | S | [5 empty] | Si
| 10.1016/j.engfracmech.2017.04.036 |  | Alloy 718 |  |  |  | {'percentage': 'weight percent', 'Nb+Ta': '0.04'} |  |  |  | 0.30 |  | 0.08 | 0.006 | 0.35 |  |  |  | 0.15 | [5 empty] | 0.35
| 10.1016/j.engfracmech.2018.05.048 |  | Inconel 625 |  |  |  | {'percentage': 'wt%', 'S': '0.007', 'P': '0.008', 'Nb + Ta': '3.67', 'Cu': '0.27'} |  |  |  | 0.22 |  | 61.1 | 0.315 | 21.55 |  |  | - | 9.5 |  |  | 0.337 | 0.23 |  | 2.68 | [7 empty] | 0.02
| 10.1016/j.engfracmech.2020.106899 |  | wt.% |  |  |  | {'percentage': 'wt.%', 'Elements': 'wt.%'} |  |  | 10 | 5.20 | 7 | Bal | 0.9 | 8.90 |  | 3.8 | 0.015 | 2 | [7 empty] | 1.5 | [5 empty] | 0.1
| 10.1016/j.engfracmech.2020.106948 |  | GH4169 |  |  |  | {'percentage': 'wt %'} |  |  | 0.70 | 0.50 |  | 53.00 | 1.00 | 20.00 |  |  | 0.01 | 3.00 |  | 5.10 | [11 empty] | 0.07
| 10.1016/j.engfracmech.2020.106948 |  | GH4169 |  |  |  | {'percentage': 'wt %'} |  |  | P | Cu |  | Si | Ca | Mn |  |  | Fe | S |  | Pb | [11 empty] | Mg
| 10.1016/j.engfracmech.2020.106948 |  | GH4169 |  |  |  | {'percentage': 'wt %'} |  |  | 0.01 | 0.28 |  | 0.32 | 0.01 | 0.30 |  |  | Balance | 0.01 |  | 0.00 | [11 empty] | 0.01
| 10.1016/j.eswa.2008.12.054 |  | % |  |  |  | {'S': 'max. 0.001'} |  |  |  | 0.35-0.65 |  | 52-55 | 0.75-1.15 | 17-19 |  | max. 0.1 |  | 2.8-3.15 |  | 5.20-5.55 |  |  |  | 16-19 | [6 empty] | max. 0.003 | 0.012-0.06
| 10.1016/j.eswa.2008.12.054 |  | Element |  |  |  | {'S': 'B'} |  |  |  | Bi |  | Si | Pb | O |  | Se |  | P |  | Ca |  |  |  | Mn | [6 empty] | Cu | Co
| 10.1016/j.eswa.2008.12.054 |  | % |  |  |  | {'S': '0.003-0.005'} |  |  |  | 0.00005-0.00001 |  | 0.06-0.09 | 0.00005-0.0001 | max. 0.0025 |  | 0.00005-0.0001 |  | 0.01-0.015 |  | 0.005-0.01 |  |  |  | 0.06-0.10 | [6 empty] | 0.03-0.05 | max. 1.0
| 10.1016/j.euromechsol.2019.103895 |  | (wt%) |  |  |  | {'percentage': 'wt%', 'Chemical composition': '(wt%)'} |  |  | 9.5 | 5.2 | 7.5 | balance | 2 | 7.5 |  | 3.5 |  | 1.5
text | 10.1016/j.expthermflusci.2017.04.024 |  | Wm−2K−1 | solidus | 1469 | K
| 10.1016/j.expthermflusci.2017.04.024 |  | IN713C |  |  |  | {'percentage': 'wt.%'} |  |  | 0.26 | 5.85 | 0.03 | Rest | 0.80 | 12.6 |  | 0.01 |  | 3.8 |  | 2.1 | [11 empty] | 0.11
| 10.1016/j.fuel.2012.11.081 |  | 263 |  |  |  | {'percentage': 'wt%', 'Cu': '0.01', 'Others': 'P, S'} |  |  | 19.8 | 0.45 |  | 50.98 | 2.1 | 20.0 |  |  | 0.003 | 5.9 |  | - | 0.15 | 0.09 |  | 0.44 | [7 empty] | 0.05
| 10.1016/j.fuel.2012.11.081 |  | 617 |  |  |  | {'percentage': 'wt%', 'Cu': '-', 'Others': 'P, S, Pb, As'} |  |  | 11.6 | 1.1 |  | 54.7 | 0.4 | 22.0 |  |  | - | 8.7 |  | - | 0.08 | 0.09 |  | 1.1 | [7 empty] | 0.06
| 10.1016/j.fuel.2012.11.081 |  | 740 |  |  |  | {'percentage': 'wt%', 'Cu': '0.2', 'Others': 'P, S, Zr, V, Ag, Zn, Bi'} |  |  | 22.0 | 1.1 |  | 42.0 | 2.0 | 25.5 |  |  | 0.006 | 0.8 |  | 2.2 | 1.00 | 1.0 |  | 2.0 | [7 empty] | 0.05
| 10.1016/j.fuel.2013.04.005 |  | T92 |  |  |  | {'percentage': 'weight %', 'P': '0.02', 'S': '0.01', 'Others': '0.25 V; 2 W; 0.09 Nb; 0.07 N'} | [7 empty] | 9.5 |  |  |  | 0.6 |  |  | 0.6 | 0.5 |  | Bal. | [7 empty] | 0.13
| 10.1016/j.fuel.2013.04.005 |  | 347 HFG |  |  |  | {'percentage': 'weight %', 'P': '0.045', 'S': '0.03', 'Others': '0.6<Nb+Ta<1'} | [5 empty] | 9-13 |  | 17-19 | [6 empty] | 2 | 0.5 |  | Bal. | [7 empty] | 0.08
| 10.1016/j.fuel.2013.04.005 |  | HR3C |  |  |  | {'percentage': 'weight %', 'P': '0.04', 'S': '0.04', 'Others': '0.4 Nb; 0.2 N'} | [5 empty] | 20 |  | 25 | [6 empty] | 2 | 0.75 |  | Bal. | [7 empty] | 0.1
| 10.1016/j.fuel.2013.04.005 |  | Alloy 625 |  |  |  | {'percentage': 'weight %', 'P': '0.015', 'S': '0.015', 'Others': '1 Co; 0.4 Al'} | [5 empty] | Bal. |  | 20-23 |  |  |  | 8-10 |  |  | 0.5 | 0.5 |  | 5 | [7 empty] | .01
| 10.1016/j.fusengdes.2014.08.012 |  | MGH956 |  |  |  | {'percentage': 'wt%', 'O': '0.22', 'N': '0.020'} |  |  |  | 5.06 |  |  | 0.52 | 19.64 | [9 empty] | Bal | [5 empty] | 0.40 |  | 0.007
| 10.1016/j.heliyon.2019.e01388 |  | Inconel-718 |  |  |  | {'Other': ''} |  |  | 0 | 0.5 | 0 | B | 1 | 18 |  |  |  | 2.8 |  | 5.4 |  |  |  | 18 | [7 empty] | 0.025
| 10.1016/j.heliyon.2019.e01388 |  | Waspaloy |  |  |  | {'Other': ''} |  |  | 13.3 | 1.5 | 0 | B | 3 | 19.4 |  |  |  | 4.3 |  | 0 |  |  |  | 2Max | [7 empty] | 0.035
| 10.1016/j.ijfatigue.2005.01.014 |  | None |  |  |  | {'percentage': 'wt%', 'S': '0.01', 'P': '0.015', 'Cu': '0.5'} |  |  | 1.0 | 0.60 |  | Balance | 2.5 | 15.0 |  |  | 0.002 |  |  | 1.0 | 0.35 | 0.35 |  | 6.0 | 0.06 | [5 empty] | 0.01 | 0.08
| 10.1016/j.ijfatigue.2005.06.006 |  | CMSX-4 |  |  |  | {'percentage': 'wt%'} |  |  | 9.7 | 5.7 | 6.4 | balance | 1.0 | 6.5 |  | 6.5 | 0.002 | 0.6 | 2.9 | [6 empty] | 0.1 | [5 empty] | 0.003
| 10.1016/j.ijfatigue.2005.06.006 |  | CM186LC |  |  |  | {'percentage': 'wt%'} |  |  | 9.3 | 5.7 | 8.4 | balance | 0.7 | 6.1 |  | 3.4 | 0.016 | 0.5 | 2.9 | [6 empty] | 1.4 | [5 empty] | 0.062
| 10.1016/j.ijfatigue.2005.06.032 |  | 0.09 |  |  |  | {'percentage': 'wt%'} |  |  | 8.14 | 3.57 | 2.58 | Bal. |  | 16.0 |  | 1.72 |  | 1.65 |  |  |  | 0.04 | [7 empty] | - |  | 0.09
| 10.1016/j.ijfatigue.2005.06.032 |  | - |  |  |  | {'percentage': 'wt%'} |  |  | Bal. | 8.2 | - | 31.3 |  | 20.3 |  | - |  | - |  |  |  | - | [7 empty] | 0.51 |  | -
| 10.1016/j.ijfatigue.2005.06.032 |  | Chemical composition of top coat (wt%) |  |  |  | {'percentage': 'wt%'} |  |  | Chemical composition of top coat (wt%) |  | Chemical composition of top coat (wt%) |  |  | Chemical composition of top coat (wt%) |  | Chemical composition of top coat (wt%) |  | Chemical composition of top coat (wt%) |  |  |  | Chemical composition of top coat (wt%) | [9 empty] | Chemical composition of top coat (wt%)
| 10.1016/j.ijfatigue.2005.06.032 |  | ZrO2 |  |  |  | {'percentage': 'wt%'} |  |  | SiO2 |  | Fe2O3 |  |  | Y2O3 |  | HfO2 |  | TiO2 |  |  |  | Al2O3 | [9 empty] | ZrO2
| 10.1016/j.ijfatigue.2005.07.027 |  | 720Li | [6 empty] | 14.7 | 2.5 | 1.25 | Bal. | 5.0 | 16 |  |  | 0.015 | 3.0 | [6 empty] | 0.03 | [6 empty] | 0.010
| 10.1016/j.ijfatigue.2006.06.010 |  | GH4169 |  |  |  | {'percentage': 'wt%'} |  |  | 0.70 | 0.50 |  | 53.00 | 1.00 | 20.00 |  |  |  | 3.00 |  | 5.10 |  |  |  | Balance | [7 empty] | 0.07
| 10.1016/j.ijfatigue.2006.06.010 |  | GH4169 |  |  |  | {'percentage': 'wt%'}
| 10.1016/j.ijfatigue.2006.06.010 |  | GH4169 |  |  |  | {'percentage': 'wt%'} |  |  | Si | S |  | Mn | Cu | Mg |  |  |  | P |  | Pb |  |  |  | Ca | [7 empty] | B
| 10.1016/j.ijfatigue.2006.06.010 |  | GH4169 |  |  |  | {'percentage': 'wt%'} |  |  | 0.32 | 0.01 |  | 0.30 | 0.28 | 0.01 |  |  |  | 0.01 |  | 0.00 |  |  |  | 0.01 | [7 empty] | 0.01
| 10.1016/j.ijfatigue.2007.01.025 |  | Weight percentage |  |  |  | {'percentage': 'Weight percent'} |  |  |  |  | 1 | 61 |  | 21 |  |  |  | 17 | [5 empty] | 2 | [7 empty] | 0.01
| 10.1016/j.ijfatigue.2007.01.035 |  | Concentration (wt.%) |  |  |  | {'percentage': 'wt.%', 'Element': 'Concentration (wt.%)'} |  |  | 9.00 | 5.60 | 6.00 | 61.70 | 1.00 | 6.50 |  | 6.50 |  | 0.60 | 3.00 | [6 empty] | 0.10
| 10.1016/j.ijfatigue.2007.01.040 |  | CMSX-4 |  |  |  | {'percentage': 'wt.%', '': 'CMSX-4'} |  |  | 9.5 | 5.6 | 6.0 | Bal. | 1 | 6.5 |  | 6.5 |  | 0.6 | 3 | [6 empty] | 0.1 |  |  |  | -
| 10.1016/j.ijfatigue.2008.01.001 |  | U720Li |  |  |  | {'percentage': 'wt%'} |  |  | 15 | 2.5 | 1.25 | Balance | 5 | 16 |  |  | 0.015 | 3 | [6 empty] | 0.035 | [6 empty] | 0.015
| 10.1016/j.ijfatigue.2008.01.004 |  | Coarse-grain alloy 718 |  |  |  | {'percentage': 'mass %', 'P': '0.006', 'S': '0.0001', 'Cu': '0.04'} |  |  | 0.15 | 0.479 |  | 53.6 | 1.02 | 18.64 |  | 0.017 | - | 2.95 |  | 5.11 | 0.12 | 0.09 | - | 18.05 | [7 empty] | 0.032
| 10.1016/j.ijfatigue.2008.01.004 |  | Fine-grain alloy 718 |  |  |  | {'percentage': 'mass %', 'P': '0.002', 'S': '0.0017', 'Cu': '0.005'} |  |  | 0.02 | 0.49 |  | 52.3 | 0.98 | 18.00 |  | - | - | 3.18 |  | 5.35 | 0.03 | 0.03 | - | 19.5 | [7 empty] | 0.023
| 10.1016/j.ijfatigue.2008.01.004 |  | Coarse-grain alloy A286 |  |  |  | {'percentage': 'mass %', 'P': '0.011', 'S': '0.004', 'Cu': '0.04'} |  |  | 0.34 | 0.17 |  | 25.01 | 2.06 | 14.44 |  | - | 0.0033 | 1.32 |  | - | 0.16 | 0.14 | 0.33 | Balance | [7 empty] | 0.04
| 10.1016/j.ijfatigue.2008.01.004 |  | Fine-grain alloy A286 |  |  |  | {'percentage': 'mass %', 'P': '0.0320', 'S': '0.004', 'Cu': '0.14'} |  |  | - | 0.26 |  | 24.65 | 2.50 | 13.91 |  | - | 0.0078 | 1.27 |  | - | 1.14 | 0.55 | 0.15 | Balance | [7 empty] | 0.032
| 10.1016/j.ijfatigue.2008.01.004 |  | Coarse-grain 304L steel |  |  |  | {'percentage': 'mass %', 'P': '0.011', 'S': '0.002', 'Cu': '0.25'} |  |  | - | - |  | 9.55 | - | 18.62 |  | - | - | 0.15 |  | - | 1.79 | 0.64 | - | - | [7 empty] | 0.021
| 10.1016/j.ijfatigue.2008.01.004 |  | Materials |  |  |  | {'percentage': 'mass %', 'P': '', 'S': '', 'Cu': ''} | [14 empty] | Grain size(diameter, mm) | Thermal history | [9 empty] | Processing and product form
| 10.1016/j.ijfatigue.2008.01.004 |  | Coarse-grain alloy 718 |  |  |  | {'percentage': 'mass %', 'P': '', 'S': '', 'Cu': ''} | [14 empty] | 100-200 | Solution treatment: 1045degC, lh-air cooling | [9 empty] | Forging, rolling, plate
| 10.1016/j.ijfatigue.2008.01.004 |  | Coarse-grain alloy 718 |  |  |  | {'percentage': 'mass %', 'P': '', 'S': '', 'Cu': ''} | [14 empty] | 100-200 | Aging: (720degC, 8h-furnace cooling 620degC, 10h-air cooling)* 2 | [9 empty] | Forging, rolling, plate
| 10.1016/j.ijfatigue.2008.01.004 |  | Fine-grain alloy 718 |  |  |  | {'percentage': 'mass %', 'P': '', 'S': '', 'Cu': ''} | [14 empty] | 10-20 | Solution treatment: 960degC, lh-air cooling | [9 empty] | Rolling, bar
| 10.1016/j.ijfatigue.2008.01.004 |  | Fine-grain alloy 718 |  |  |  | {'percentage': 'mass %', 'P': '', 'S': '', 'Cu': ''} | [14 empty] | 10-20 | Aging: 720degC, 8h-furnace cooling 620degC, 8h-air cooling | [9 empty] | Rolling, bar
| 10.1016/j.ijfatigue.2008.01.004 |  | Coarse-grain alloy A286 |  |  |  | {'percentage': 'mass %', 'P': '', 'S': '', 'Cu': ''} | [14 empty] | 60-170 | Solution treatment: 980degC, 2h-oil quenching | [9 empty] | Forging, billet
| 10.1016/j.ijfatigue.2008.01.004 |  | Coarse-grain alloy A286 |  |  |  | {'percentage': 'mass %', 'P': '', 'S': '', 'Cu': ''} | [14 empty] | 60-170 | Aging: 718degC, 16h-air cooling | [9 empty] | Forging, billet
| 10.1016/j.ijfatigue.2008.01.004 |  | Fine-grain alloy A286 |  |  |  | {'percentage': 'mass %', 'P': '', 'S': '', 'Cu': ''} | [14 empty] | 10-70 | Solution treatment: 982degc, lh-water quenching | [9 empty] | Rolling, bar
| 10.1016/j.ijfatigue.2008.01.004 |  | Fine-grain alloy A286 |  |  |  | {'percentage': 'mass %', 'P': '', 'S': '', 'Cu': ''} | [14 empty] | 10-70 | Aging: 715degC, 16h-air cooling | [9 empty] | Rolling, bar
| 10.1016/j.ijfatigue.2008.01.004 |  | Coarse-grain 304L steel |  |  |  | {'percentage': 'mass %', 'P': '', 'S': '', 'Cu': ''} | [14 empty] | 125 | Solution treatment: 1030degC, 70min | [9 empty] | Forging, billet
| 10.1016/j.ijfatigue.2008.01.004 |  | Coarse-grain 304L steel |  |  |  | {'percentage': 'mass %', 'P': '', 'S': '', 'Cu': ''} | [14 empty] | 125 | Water cooling or oil cooling | [9 empty] | Forging, billet
| 10.1016/j.ijfatigue.2008.03.001 |  | DA 718 | [6 empty] | - | 0.5 |  | 52.5 | 0.9 | 19.0 |  |  | - | 3.0 |  | 5.1 |  |  |  | 18.0 | -
| 10.1016/j.ijfatigue.2008.03.001 |  | Waspaloy | [6 empty] | 13.5 | 1.4 |  | 57.0 | 3.0 | 19.5 |  |  | 0.006 | 4.3 |  | - |  |  |  | 1.5 | 0.05
| 10.1016/j.ijfatigue.2009.03.009 |  | N18 |  |  |  | {'percentage': 'wt%'} |  |  | 15.7 | 4.35 |  | base | 4.35 | 11.5 |  |  | 0.015 | 5.5 | [6 empty] | 0.03 | 0.45 | [5 empty] | 0.015
| 10.1016/j.ijfatigue.2010.02.002 |  | None |  |  |  | {'percentage': 'wt.%'} |  |  | 9.2 | 5.6 | 9.5 | Bal. | 0.7 | 8.1 |  | 3.2 | 0.015 | 0.5 | [6 empty] | 0.015 | 1.4 | [5 empty] | 0.07
| 10.1016/j.ijfatigue.2010.04.008 |  | Nimonic 80A |  |  |  | {'percentage': 'mass%', 'Cu': '<0.01'} |  |  |  | 1.69 |  | Bal. | 2.69 | 19.91 | [6 empty] | 0.01 | 0.02 |  | 0.12 | [7 empty] | 0.049
| 10.1016/j.ijfatigue.2010.04.008 |  | Nimonic 75 |  |  |  | {'percentage': 'mass%', 'Cu': '0.035'} |  |  |  | - |  | Bal. | 0.38 | 19.66 | [6 empty] | 0.38 | 0.05 |  | 4.28 | [7 empty] | 0.09
| 10.1016/j.ijfatigue.2010.04.008 |  | Nickel 201 |  |  |  | {'percentage': 'mass%', 'Cu': '0.021'} |  |  |  | 0.006 |  | Bal. | 0.077 | - | [6 empty] | 0.24 | 0.15 |  | 0.01 | [7 empty] | 0.013
| 10.1016/j.ijfatigue.2010.05.003 |  | None | [6 empty] | 13.5 | 1.4 |  | Bal. | 3.0 | 19.5 |  |  | 0.006 | 4.3 | [5 empty] | 1.5 | 0.05
| 10.1016/j.ijfatigue.2011.05.011 |  | Inconel 718 |  |  |  | {'percentage': 'Weight%'} |  |  |  | 0.5 |  | Balance | 0.9 | 19.0 |  |  |  | 3.0 |  | 5.1 |  |  |  | 18.5 | [7 empty] | 0.04
| 10.1016/j.ijfatigue.2011.05.017 |  | 15Cr12Ni2MoVNb |  |  |  | {'percentage': 'wt.%', 'S': '0.15'} |  |  |  | - | - | 1.9 | - | 12.2 |  |  |  | 1.52 |  | 0.25 |  | 0.5 | - | Bal.
| 10.1016/j.ijfatigue.2011.05.017 |  | 10Cr15Ni27Ti3W2MoAl |  |  |  | {'percentage': 'wt.%', 'S': '0.09'} |  |  |  | 0.29 | 1.9 | 27.1 | 2.85 | 15.8 |  |  |  | 1.41 |  | - |  | 0.6 | - | Bal.
| 10.1016/j.ijfatigue.2011.05.017 |  | 05Cr19Ni55Nb2Mo9Al |  |  |  | {'percentage': 'wt.%', 'S': '0.05'} |  |  |  | 1.49 | - | Bal. | - | 19.0 |  |  |  | 8.87 |  | 1.73 |  | 0.23 | - | 12.0
| 10.1016/j.ijfatigue.2011.05.017 |  | 04Cr16Ni56Nb5Mo5TiAl |  |  |  | {'percentage': 'wt.%', 'S': '0.04'} |  |  |  | 1.0 | - | Bal. | 0.58 | 16.4 |  |  |  | 5.24 |  | 5.19 |  | 0.12 | 0.35 | 15.4
| 10.1016/j.ijfatigue.2011.08.017 |  | None |  |  |  | {'percentage': 'weight%'} |  |  | 10 | 5.6 | 6 | Bal | - | 5 |  | 8.7 |  | 2 | 3 | [6 empty] | 0.1
| 10.1016/j.ijfatigue.2011.09.003 |  | Contents |  |  |  | {'percentage': 'wt%'} |  |  |  | 0.30-0.70 |  |  | 0.75-1.15 | 17.0-21.0 |  |  |  | 2.80-3.30 |  | 5.0-5.50 |  |  |  | 14.2-24.0
| 10.1016/j.ijfatigue.2011.09.003 |  | Elements |  |  |  | {'percentage': 'wt%'} |  |  |  | Mn |  |  | B | Ni |  |  |  | S |  | P |  |  |  | Si
| 10.1016/j.ijfatigue.2011.09.003 |  | Contents |  |  |  | {'percentage': 'wt%'} |  |  |  | 0.35 |  |  | 0.006 | Bal. |  |  |  | 0.015 |  | 0.015 |  |  |  | 0.35
| 10.1016/j.ijfatigue.2011.10.018 |  | - |  |  |  | {'P': '-', 'Cu': '-', 'Nb+Ta': '-'} |  |  | - | - |  | - | - | - |  |  | - | - |  |  | - | - |  | - | [7 empty] | -
| 10.1016/j.ijfatigue.2011.10.018 |  | 0.002 |  |  |  | {'P': '0.006', 'Cu': '0.05', 'Nb+Ta': '5.19'} |  |  | 0.39 | 0.57 |  | 53.58 | 0.95 | 17.52 |  |  | 0.004 | 2.87 |  |  | 0.12 | 0.07 |  | Balance | [7 empty] | 0.034
| 10.1016/j.ijfatigue.2011.10.018 |  | 0.001 |  |  |  | {'P': '0.007', 'Cu': '0.005', 'Nb+Ta': '5.03'} |  |  | 0.28 | 0.54 |  | 52.12 | 1.01 | 18.23 |  |  | 0.0035 | 2.89 |  |  | 0.09 | 0.06 |  | 19.473 | [7 empty] | 0.034
| 10.1016/j.ijfatigue.2011.10.018 |  | 0.002 |  |  |  | {'P': '0.006', 'Cu': '0.03', 'Nb+Ta': '5.11'} |  |  | 0.1 | 0.45 |  | 53.63 | 1.12 | 17.92 |  |  | 0.002 | 3.03 |  |  | 0.17 | 0.17 |  | 18.32 | [7 empty] | 0.06
| 10.1016/j.ijfatigue.2011.11.007 |  | F17TNb |  |  |  | {'percentage': 'weight%', 'N': '<0.02'} | [6 empty] | 0.16 | 17.8 | [5 empty] | 0.5 | 0.3 | 0.5 | [9 empty] | <0.02
| 10.1016/j.ijfatigue.2011.11.018 |  | None | [6 empty] | 9.30-10.00 | 5.45-5.75 | 6.20-6.60 | Bal. | 0.90-1.10 | 6.20-6.60 |  | 6.30-6.70 |  | 0.50-0.70 | 2.80-3.10 | [6 empty] | 0.07-0.12
| 10.1016/j.ijfatigue.2012.04.016 |  | wt.% |  |  |  | {'percentage': 'wt.%', 'Element': 'wt.%'} |  |  | 9.56 | 3.03 | 3.86 | Bal. | 4.90 | 13.93 |  | 2.77 | 0.02 | 1.56 | [6 empty] | 0.01 | [6 empty] | 0.1
| 10.1016/j.ijfatigue.2012.04.017 |  | U720Li |  |  |  | {'percentage': 'in%'} |  |  | 14.5 | 2.6 | 1.2 | Bal | 5.0 | 15.7 |  |  | 0.02 | 3.0 | [5 empty] | 0.17 | 0.04 | [6 empty] | 0.01
| 10.1016/j.ijfatigue.2012.08.012 |  | FGH97 |  |  |  | {'Ce': '0.010'} |  |  | 15.0-16.5 | 4.8-5.3 | 5.2-5.9 | Bal. | 1.6-2.0 | 8.0-10 |  |  | 0.015 | 3.5-4.2 |  | 2.4-2.8 |  |  |  |  | 0.015 | 0.1-0.4 |  |  |  |  | 0.02 | 0.02-0.06
| 10.1016/j.ijfatigue.2012.10.018 |  | Weight% |  |  |  | {'percentage': 'Weight%', 'Element': 'Weight%'} |  |  |  | 0.5 |  | Balance | 0.9 | 19.0 |  |  |  | 3.0 |  | 5.1 |  |  |  | 18.5 | [7 empty] | 0.04
| 10.1016/j.ijfatigue.2012.11.006 |  | wt.% |  |  |  | {'percentage': 'wt.%', 'Element': 'wt.%', 'P': '0.006', 'S': '0.019', 'Cu': '0.19'} |  |  |  | 0.007 |  | 0.12 | [5 empty] | 0.04 |  |  | 0.55 | 0.17 | [9 empty] | 0.1
| 10.1016/j.ijfatigue.2013.03.003 |  | IN-100 disk | [6 empty] | 18.2 | 4.9 |  | 56.5 | 4.22 | 12.1 |  |  | 0.02 | 3.22 |  |  |  |  | 0.7 | - | 0.07 | [6 empty] | 0.07
| 10.1016/j.ijfatigue.2013.03.004 | [5 empty] | {'': '', 'Element': 'Weight %'} |  |  |  | 0.5 |  | Balance | 0.9 | 19.0 |  |  |  | 3.0 |  | 5.1 |  |  |  | 18.5 | [7 empty] | 0.04
| 10.1016/j.ijfatigue.2013.04.026 |  | None |  |  |  | {'percentage': 'wt.%'} |  |  | 10 | 5.6 | 6 | Bal. |  |  |  | 8.7 |  | 2 | 3 | [6 empty] | 0.1 | [5 empty] | 5
| 10.1016/j.ijfatigue.2013.05.014 |  | IN738LC |  |  |  | {'percentage': 'wt.%'} |  |  | 8.5 | 3.4 | 2.6 | Bal. | 3.4 | 16 |  | 1.75 |  | 1.75 |  | 0.8 |  |  |  | 0.15 | [7 empty] | 0.15
| 10.1016/j.ijfatigue.2013.06.012 |  | SG-SiMo |  |  |  | {'percentage': 'wt.%'} | [5 empty] | 0.03 | 0.008 | 0.04 |  |  |  | 0.52 |  |  | 0.27 | 4.03 | [8 empty] | 0.029 | 3.18
| 10.1016/j.ijfatigue.2013.06.012 |  | CG-SiMoNi |  |  |  | {'percentage': 'wt.%'} | [5 empty] | 0.62 | 0.170 | 0.05 |  |  |  | 0.54 |  |  | 0.18 | 4.75 | [8 empty] | 89ppm | 3.21
| 10.1016/j.ijfatigue.2013.06.012 |  | D5S |  |  |  | {'percentage': 'wt.%'} | [5 empty] | 34.89 | - | 1.93 |  |  |  | 0.01 |  |  | 0.26 | 5.01 | [8 empty] | 0.084 | 1.86
| 10.1016/j.ijfatigue.2013.07.014 |  | LSHR |  |  |  | {'percentage': 'wt.%'} |  |  | 20.7 | 3.5 | 4.3 | Bal. | 3.5 | 12.5 |  | 1.6 | 0.03 | 2.7 |  | 1.5 |  |  |  |  | 0.05 | [6 empty] | 0.03
| 10.1016/j.ijfatigue.2013.10.006 |  | None |  |  |  | {'percentage': 'mass%'} |  |  | 10.68 | 1.61 | 3.05 | Bal. | 3.18 | 19.09 |  |  | 0.003 | 8.11 | [5 empty] | 0.100 | [6 empty] | 0.003 | 0.050
| 10.1016/j.ijfatigue.2013.10.011 |  | GTD-111 |  |  |  | {'percentage': 'wt(%'} |  |  | 9.5 |  | 3.8 | Bal. |  | 14 |  |  |  | 4.5
| 10.1016/j.ijfatigue.2013.10.011 |  | GTD-111 |  |  |  | {'percentage': 'wt%'} |  |  | Al |  | B | Ti |  | C |  |  |  | Ta
| 10.1016/j.ijfatigue.2013.10.011 |  | GTD-111 |  |  |  | {'percentage': 'wt(%'} |  |  | 3 |  | 0.01 | 4.9 |  | 0.1 |  |  |  | 2.8
| 10.1016/j.ijfatigue.2013.11.026 |  | SC |  |  |  | {'percentage': 'wt.%'} |  |  | 9.0 | 5.8 | 8.0 | Bal. |  | 4.4 |  | 7.2 |  | 1.8 | 2.2 | 0.6 | [5 empty] | 0.1 | [5 empty] | 0.01
| 10.1016/j.ijfatigue.2014.01.018 |  | Alloy 0Re |  |  |  | {'percentage': 'wt.%'} |  |  | 10.0 | 4.0 | 6 | Bal | 2.0 | 6.0 |  | 8.0 |  | 2.0 | -
| 10.1016/j.ijfatigue.2014.01.018 |  | Alloy 3Re |  |  |  | {'percentage': 'wt.%'} |  |  | 10.0 | 4.0 | 3 | Bal | 2.0 | 6.0 |  | 8.0 |  | 2.0 | 3
| 10.1016/j.ijfatigue.2014.02.005 |  | None |  |  |  | {'percentage': 'wt.%', 'B, S': '<0.01', 'P': '0.02'} |  |  | 11.6 | 1.8 |  | Bal. | 3.0 | 18.5 |  |  |  | 5.1 |  |  | 0.04 | 0.6 |  |  | 0.12 | [6 empty] | 0.02
| 10.1016/j.ijfatigue.2014.04.012 |  | TMS-82 |  |  |  | {'percentage': 'wt.%'} |  |  | 7.8 | 5.3 | 8.7 | 62.4 | 0.5 | 4.9 |  | 6.0 |  | 1.9 | 2.4 | [6 empty] | 0.1
| 10.1016/j.ijfatigue.2014.05.011 |  | IN100 |  |  |  | {'': 'MPa[?]frac'} |  |  | 39 | 225 |  |  | 775 | 337 |  |  |  | 1015 |  |  |  |  | 408
| 10.1016/j.ijfatigue.2014.05.011 |  | IN100 |  |  |  | {'': 'wt%'} |  |  | 27.8 | 2.25 |  | Bal | 0.93 | 24.5 |  |  |  | 5.73 |  |  |  |  | 0.05
| 10.1016/j.ijfatigue.2014.08.011 |  | wt.% |  |  |  | {'percentage': 'wt.%', 'Element': 'wt.%'} |  |  | 10 | 5.2 | 7 |  | 0.9 | 8.9 |  | 3.8 | 0.015 | 2 | [7 empty] | 1.5 | [5 empty] | 0.1
| 10.1016/j.ijfatigue.2014.08.015 |  | None |  |  |  | {'percentage': 'weight%'} |  |  | 10 | 1.5 |  | 57 | 2.1 | 20 |  |  | 0.005 | 8.5 |  |  | 0.3 | 0.15 |  | 1.5 | [7 empty] | 0.06
| 10.1016/j.ijfatigue.2014.09.009 |  | Substrate |  |  |  | {'percentage': 'wt.%', '': '1', 'O': '-'} |  |  | 0.6 | 6.4 |  | 72.0 | 0.8 | 13.1 |  |  |  | 5.0 |  | 2.1 |  |  |  |  | - |  |  |  |  | -
| 10.1016/j.ijfatigue.2014.09.009 |  | (Fig. 3a) |  |  |  | {'percentage': 'wt.%', '': '2', 'O': '-'} |  |  | 5.4 | 10.5 |  | 73.9 | 0.9 | 5.0 |  |  |  | 2.2 |  | 2.1 |  |  |  |  | - |  |  |  |  | -
| 10.1016/j.ijfatigue.2014.09.009 |  | TGO |  |  |  | {'percentage': 'wt.%', '': '1', 'O': '44.9'} |  |  | - | 55.1 |  | - | - | - |  |  |  | - |  | - |  |  |  |  | - |  |  |  |  | -
| 10.1016/j.ijfatigue.2014.09.009 |  | (Fig. 3b) |  |  |  | {'percentage': 'wt.%', '': '2', 'O': '36.8'} |  |  | 17.7 | 15.9 |  | 7.2 | - | 19.2 |  |  |  | - |  | - |  |  |  |  | 2.4 |  |  |  |  | 0.8
| 10.1016/j.ijfatigue.2015.02.007 |  | N18 |  |  |  | {'percentage': 'wt.%'} |  |  | 15.4 | 4.28 |  | Bal. | 4.28 | 11.1 |  |  | 0.008 | 6.44 | [6 empty] | 0.019 | 0.50 | [5 empty] | 0.022
| 10.1016/j.ijfatigue.2015.02.014 |  | 316FR |  |  |  | {'N': '0.048', 'S': '0.009', 'P': '0.023'} | [5 empty] | 11.7 |  | 18.0 |  |  |  | 2.25 |  |  | 1.86 | 0.37 | [9 empty] | 0.05
| 10.1016/j.ijfatigue.2015.02.018 |  | None |  |  |  | {'percentage': 'wt.%'} |  |  | 10 | 5.20 | 7 | Bal | 0.9 | 8.90 |  | 3.8 | 0.015 | 2 | [7 empty] | 1.5 | [5 empty] | 0.1
| 10.1016/j.ijfatigue.2015.04.006 | [5 empty] | {'percentage': 'weight %', '': ''} |  |  | 5 | 0.3 | 14 | 57 |  | 22 |  |  | 0.015 | 2 |  |  | 0.5 | 0.4 |  | 3 |  |  |  |  | 0.02 |  |  | 0.10
| 10.1016/j.ijfatigue.2015.07.011 |  | None |  |  |  | {'percentage': 'weight percent'} |  |  | 9.2 | 5.6 | 9.5 | Bal | 0.7 | 8.1 |  | 3.2 | 0.015 | 0.5 | [6 empty] | 0.01 | 1.4 | [5 empty] | 0.07
| 10.1016/j.ijfatigue.2015.07.020 |  | None |  |  |  | {'percentage': 'wt.%', 'B, S': '<0.01', 'P': '0.02'} |  |  | 11.6 | 1.8 |  | Bal. | 3.0 | 18.5 |  |  |  | 5.1 |  |  | 0.04 | 0.6 |  |  | 0.12 | [6 empty] | 0.02
| 10.1016/j.ijfatigue.2015.08.001 |  | None |  |  |  | {'percentage': 'weight percent'} |  |  | 9.2 | 5.6 | 9.5 | Bal | 0.7 | 8.1 |  | 3.2 | 0.015 | 0.5 | [6 empty] | 0.01 | 1.4 | [5 empty] | 0.07
| 10.1016/j.ijfatigue.2015.08.016 |  | RR1000 |  |  |  | {'percentage': 'Weight%'} |  |  | 18.5 | 3.0 |  | Bal | 3.6 | 15.0 |  | 2.0 | 0.03 | 5.0 | [6 empty] | 0.06 | 0.5 | [5 empty] | 0.02
| 10.1016/j.ijfatigue.2015.08.016 |  | RR1000 |  |  |  | {'percentage': 'Atomic%'} |  |  | 17.9 | 6.35 |  | Bal | 4.3 | 16.5 |  | 0.63 | 0.10 | 3.0 | [6 empty] | 0.04 | 0.16 | [5 empty] | 0.14
| 10.1016/j.ijfatigue.2015.11.004 |  | SC |  |  |  | {'percentage': 'wt.%'} |  |  | 9.0 | 3.6 | 3.8 | Others | 4.1 | 12.2 |  | 5.0 |  | 1.9 | [13 empty] | 0.07
| 10.1016/j.ijfatigue.2015.11.020 |  | None |  |  |  | {'percentage': 'wt.%'} |  |  | 10 | 5.20 | 7 | Bal | 0.9 | 8.90 |  | 3.8 | 0.015 | 2 | [7 empty] | 1.5 | [5 empty] | 0.1
| 10.1016/j.ijfatigue.2016.06.009 |  | 316L |  |  |  | {'percentage': 'wt%'} | [5 empty] | 10.7 |  | 18.0 |  |  |  | 2.2 |  |  | 1.8 | 0.6 |  | Bal. | [7 empty] | 0.02
| 10.1016/j.ijfatigue.2016.06.018 |  | MC2 |  |  |  | {'percentage': 'wt.%'} |  |  | 5.0 | 5.0 | 7.8 | Balance | 1.5 | 8.0 |  | 6.1 |  | 2.0
| 10.1016/j.ijfatigue.2016.07.014 |  | IN738 |  |  |  | {'percentage': 'wt.%'} |  |  | 8.3 | 3.4 | 2.6 | Bal. | 3.4 | 16 |  | 1.75 | 0.001 | 1.75 |  | 0.9 |  |  |  | 0.2 | [7 empty] | 0.1
| 10.1016/j.ijfatigue.2016.08.001 |  | AM1 |  |  |  | {'percentage': 'wt. pct', '': 'Min', 'Pt': ''} |  |  | 6 | 5.1 | 5 | Bal. | 1 | 7 |  | 7.5 |  | 1.8
| 10.1016/j.ijfatigue.2016.08.001 |  | AM1 |  |  |  | {'percentage': 'wt. pct', '': 'Max', 'Pt': ''} |  |  | 7 | 5.5 | 6 | Bal. | 1.4 | 8 |  | 8.5 |  | 2.2 | [5 empty] | 0.2 | [7 empty] | 0.01
| 10.1016/j.ijfatigue.2016.08.001 |  | BC |  |  |  | {'percentage': 'wt. pct', '': '', 'Pt': '3.9'} |  |  | 4.2 | 31 | 0.1 | Bal. | 0 | 5.5 |  | 1 |  | 0.2
| 10.1016/j.ijfatigue.2016.10.015 |  | ma.-% |  |  |  | {'percentage': 'ma.-%', 'Element': 'ma.-%'} |  |  | 11.45 | 1.28 |  | Balance | 0.40 | 22.25 |  |  |  | 8.88 |  |  |  | 0.11 |  | 0.56 | [7 empty] | 0.06
| 10.1016/j.ijfatigue.2016.10.019 |  | Rene 80 |  |  |  | {'percentage': 'wt%'} |  |  | 9.50 | 3.00 | 4.00 | Bal. | 5.00 | 14.0 |  | - | 0.015 | 4.00 | [6 empty] | 0.03 | [6 empty] | 0.17
| 10.1016/j.ijfatigue.2016.10.019 |  | IN792SX |  |  |  | {'percentage': 'wt%'} |  |  | 9.00 | 3.60 | 3.80 | Bal. | 4.10 | 12.2 |  | 5.00 | - | 1.80 | [6 empty] | - | [6 empty] | 0.07
| 10.1016/j.ijfatigue.2016.10.020 |  | mass% |  |  |  | {'percentage': 'mass%', 'Element': 'mass%'} |  |  | 9.5 | 3 | 4 | Bal. | 5 | 14 |  |  |  | 4
| 10.1016/j.ijfatigue.2016.11.008 |  | IN617 |  |  |  | {'percentage': 'weight percent', 'Cu': '0.46'} |  |  | 11.61 | 1.44 |  | 51 | 0.24 | 23.52 |  |  |  | 9.04 |  |  | 0.95 | 0.36 |  | 1.28 | [7 empty] | 0.1
| 10.1016/j.ijfatigue.2016.11.008 |  | Elements |  |  |  | {'percentage': 'weight percent', 'Cu': ''} |  |  | Al2O3 |  |  | ZrO2 |  | Y2O3 |  |  |  | SiO2 | [5 empty] | Fe2O3
| 10.1016/j.ijfatigue.2016.11.008 |  | Top coat |  |  |  | {'percentage': 'weight percent', 'Cu': ''} |  |  | 0.3 |  |  | 90.6 |  | 8.4 |  |  |  | 0.2 | [5 empty] | 0.1
| 10.1016/j.ijfatigue.2016.11.008 |  | Elements |  |  |  | {'percentage': 'weight percent', 'Cu': 'Si'} |  |  | Al | Mo |  | Ni |  | Cr |  |  |  | Y | [5 empty] | Fe
| 10.1016/j.ijfatigue.2016.11.008 |  | Bond coat |  |  |  | {'percentage': 'weight percent', 'Cu': '<0.1'} |  |  | 10.59 | <0.1 |  | 66 |  | 22.1 |  |  |  | 1.03 | [5 empty] | <0.1
| 10.1016/j.ijfatigue.2016.11.021 |  | GH4169 |  |  |  | {'percentage': 'wt.%', 'S': '0.001', 'P': '0.012'} |  |  |  | 0.57 |  | Bal. | 0.99 | 17.86 |  |  | 0.0048 | 2.98 |  | 5.38 | 0.03 |  |  | 18.75 | [7 empty] | 0.023
| 10.1016/j.ijfatigue.2016.11.025 |  | C1023 |  |  |  | {'percentage': 'wt.%'} |  |  | 9.2 | 4.1 | 0.1 | Base | 3.5 | 15.4 |  | <0.1 |  | 7.7 | [5 empty] | 0.1 |  | <0.1 | [5 empty] | 0.1
| 10.1016/j.ijfatigue.2016.11.033 |  | IN718 |  |  |  | {'percentage': 'wt.%', 'Cb+Ta': '5.17', 'N': '0.0078', 'Cu': '0.06', 'S': '0.0005', 'P': '0.007'} |  |  | 0.19 | 0.58 |  | 52.9 |  | 18.41 |  |  | 0.004 | 2.89 |  |  | 0.09 | 0.08 |  | Bal. | [7 empty] | 0.04
| 10.1016/j.ijfatigue.2016.12.003 |  | CMSX-6 |  |  |  | {'Element': ''} |  |  | 5.0 | 4.8 | - | 70.4 | 4.7 | 10.0 |  | 2.0 |  | 3.0 | - | [6 empty] | 0.1
| 10.1016/j.ijfatigue.2016.12.003 |  | Astra-3OptW |  |  |  | {'Element': ''} |  |  | 8.6 | 4.8 | 8.8 | 60.0 | 1.3 | 5.0 |  | 10.0 |  | 1.4 | - | [6 empty] | 0.1
| 10.1016/j.ijfatigue.2016.12.003 |  | Matrix CMSX-6 |  |  |  | {'Element': 'wt.%'} |  |  | 19.8 | 1.4 |  | 49.6 | 0.1 | 18.4 |  | 0.2 |  | 1.4 | - | [6 empty] | -
| 10.1016/j.ijfatigue.2016.12.003 |  | Matrix Astra-3OptW |  |  |  | {'Element': ''} |  |  | 17.0 | 1.1 | 16.3 | 47.0 | 0.1 | 13.9 |  | 1.1 |  | 3.6 | - | [6 empty] | -
| 10.1016/j.ijfatigue.2016.12.036 |  | wt% |  |  |  | {'percentage': 'wt%', 'Element': 'wt%', 'P,S': '<0.008'} |  |  | 0.73 |  | 0.71 | 47.2 |  | 22.8 |  |  |  | 8.2 |  |  | 0.49 | 0.24 |  | 18.5
| 10.1016/j.ijfatigue.2017.01.015 |  | MAR-M247 CC |  |  |  | {'percentage': 'weight%'} |  |  | 9.3 | 5.6 | 9.6 | Bal | 0.7 | 8.1 |  | 3.2 |  | 0.5 | [5 empty] | 0.04 |  | 1.5 | [5 empty] | 0.1
| 10.1016/j.ijfatigue.2017.01.015 |  | CM-247 LC |  |  |  | {'percentage': 'weight%'} |  |  | 9.0 | 5.0 | 9.5 | Bal | 0.4 | 7.7 |  | 3.6 |  | 0.4 | [5 empty] | 0.1 |  | 0.8 | [5 empty] | 0.1
| 10.1016/j.ijfatigue.2017.03.001 |  | Alloy 617M |  |  |  | {'percentage': 'Wt%'} |  |  | 12.02 | 1.12 |  | Bal. | 0.42 | 22.12 |  |  | 0.004 | 9.38 |  |  |  | 0.02 |  | 0.14 | [7 empty] | 0.07
| 10.1016/j.ijfatigue.2017.03.021 |  | Ha 188 |  |  |  | {'percentage': 'wt.%'} |  |  | Base |  | 14.80 | 21.85 |  | 22.75 | [6 empty] | 0.94 | 0.33 |  | 2.31 |  |  |  |  | 0.08 |  |  | 0.071
| 10.1016/j.ijfatigue.2017.04.016 |  | IN718 |  |  |  | {'P': '0.008'} |  |  | 0.16 | 0.49 | 0.03 | Bal | 1.01 | 17.9 |  |  | 0.004 | 2.86 |  | 5.22 |  |  |  | 18.08 | [7 empty] | 0.025
| 10.1016/j.ijfatigue.2017.04.016 |  | 718Plus |  |  |  | {'P': '0.013'} |  |  | 9.13 | 1.46 | 1.04 | Bal | 0.71 | 17.42 |  |  | 0.005 | 2.72 |  | 5.48 |  |  |  | 9.66 | [7 empty] | 0.028
| 10.1016/j.ijfatigue.2017.04.017 |  | CMSX-4 |  |  |  | {'percentage': 'wt%'} |  |  | 9.6 | 5.6 | 6.4 | Bal. | 1.0 | 6.5 |  | 6.5 |  | 0.6 | 3.0 | [6 empty] | 0.1
| 10.1016/j.ijfatigue.2017.07.008 |  | GH4169 |  |  |  | {'percentage': 'wt.%', 'S': '0.001', 'P': '0.012'} |  |  |  | 0.57 |  | Bal. | 0.99 | 17.86 |  |  | 0.0048 | 2.98 |  | 5.38 | 0.03 |  |  | 18.75 | [7 empty] | 0.023
| 10.1016/j.ijfatigue.2017.07.021 |  | CMSX-4 |  |  |  | {'percentage': 'wt.%', 'Hf (ppm)': '0.1'} |  |  | 9.6 | 5.5 | 6.4 | Balance | 1.0 | 6.5 |  | 6.4 |  | 0.6 | 2.9
| 10.1016/j.ijfatigue.2017.08.006 |  | IN718 |  |  |  | {'P': '0.008'} |  |  | 0.16 | 0.49 | 0.03 | Bal | 1.01 | 17.9 |  |  | 0.004 | 2.86 |  | 5.22 |  |  |  | 18.08 | [7 empty] | 0.025
| 10.1016/j.ijfatigue.2017.08.006 |  | 718Plus |  |  |  | {'P': '0.013'} |  |  | 9.13 | 1.46 | 1.04 | Bal | 0.71 | 17.42 |  |  | 0.005 | 2.72 |  | 5.48 |  |  |  | 9.66 | [7 empty] | 0.028
| 10.1016/j.ijfatigue.2017.08.021 |  | Inconel 718 |  |  |  | {'percentage': 'weight percent', 'Cu': '0.15'} |  |  |  | 0.5 |  | Bal | 1 | 18.5 |  |  |  | 3 |  | 5 |  |  |  | 18.5 | [7 empty] | 0.05
| 10.1016/j.ijfatigue.2017.08.028 |  | Wt% |  |  |  | {'percentage': 'wt.%', 'Element': 'Wt%', 'P,S': '<0.008'} |  |  | 0.73 |  | 0.71 | 47.2 |  | 22.8 |  |  |  | 8.2 |  |  | 0.49 | 0.24 |  | 18.5
| 10.1016/j.ijfatigue.2017.09.002 |  | 38MnSiV5 |  |  |  | {'percentage': 'wt%', 'P': '0.011', 'S': '0.055'} | [5 empty] | 0.10 |  | 0.15 |  |  |  | 0.03 |  |  | 1.46 | 0.67 | [9 empty] | 0.39
| 10.1016/j.ijfatigue.2017.10.012 |  | wt.% |  |  |  | {'percentage': 'wt.%', 'Nb+Ta': '5.0'} |  |  |  | 0.50 |  | 53.0 | 0.90 | 19.0 |  |  |  | 3.0 | [5 empty] | Rest | [7 empty] | 0.05
| 10.1016/j.ijfatigue.2017.10.012 |  | at.% |  |  |  | {'percentage': 'at.%', 'Nb+Ta': '2.375'} |  |  |  | 1.081 |  | 52.668 | 1.097 | 21.313 |  |  |  | 1.824 | [5 empty] | Rest | [7 empty] | 0.243
| 10.1016/j.ijfatigue.2017.11.010 |  | None |  |  |  | {'percentage': 'weight percent'} |  |  | 0.5 | 0.6 |  |  | 1 | 19 |  |  |  | 3 |  | 5.3 |  |  |  | 20 | [7 empty] | 0.045
| 10.1016/j.ijfatigue.2017.12.006 |  | The chemical composition, wt% |  |  |  | {'percentage': 'wt%', '16.17': '13.03', '0.050': '0.040', 'P': 'O', '<0.010': '0.010', 'Ag': 'Tl', '<0.0001': '<0.000049'} | [7 empty] | Co | [17 empty] | Zr
| 10.1016/j.ijfatigue.2017.12.006 |  | The chemical composition, wt% |  |  |  | {'percentage': 'wt%', '16.17': '4.04', '0.050': '0.016', 'P': 'N', '<0.010': '0.0036', 'Ag': 'Te', '<0.0001': '<0.00005'} | [7 empty] | W | [17 empty] | B
| 10.1016/j.ijfatigue.2017.12.006 |  | The chemical composition, wt% |  |  |  | {'percentage': 'wt%', '16.17': '4.06', '0.050': '0.10', 'P': 'H', '<0.010': '0.0001', 'Ag': 'Se', '<0.0001': '0.0001'} | [7 empty] | Mo | [17 empty] | Fe
| 10.1016/j.ijfatigue.2017.12.006 |  | The chemical composition, wt% |  |  |  | {'percentage': 'wt%', '16.17': '0.69', '0.050': '<0.020', 'P': 'Pb', '<0.010': '<0.0005', 'Ag': 'Ni', '<0.0001': 'Surplus'} | [7 empty] | Nb | [17 empty] | Mn
| 10.1016/j.ijfatigue.2017.12.006 |  | The chemical composition, wt% |  |  |  | {'percentage': 'wt%', '16.17': '2.20', '0.050': '<0.10', 'P': 'Sn', '<0.010': '<0.0013', 'Ag': '', '<0.0001': ''} | [7 empty] | Al | [17 empty] | Si
| 10.1016/j.ijfatigue.2017.12.006 |  | The chemical composition, wt% |  |  |  | {'percentage': 'wt%', '16.17': '3.67', '0.050': '0.0008', 'P': 'Bi', '<0.010': '<0.000029', 'Ag': '', '<0.0001': ''} | [7 empty] | Ti | [17 empty] | S
| 10.1016/j.ijfatigue.2017.12.020 |  | Wt pct |  |  |  | {'percentage': 'Wt pct', 'Element': 'Wt pct'} |  |  | 14.00-15.50 | 2.25-2.75 | 1.00-1.50 | Balance | 4.75-5.25 | 15.50-16.50 |  |  |  | 2.75-3.25 | [13 empty] | 0.01-0.02
| 10.1016/j.ijfatigue.2018.01.005 |  | Composition |  |  |  | {'percentage': 'weight %', 'Elements': 'Composition'} |  |  | 0.35 | 0.64 |  | Bal. | 1.16 | 17.84 |  |  |  | 3.07 |  | 5.02 | 0.16 | 0.06 |  | 19.53
| 10.1016/j.ijfatigue.2018.01.017 |  | IN718 |  |  |  | {'percentage': 'weight percent', 'P': '0.008'} |  |  | 0.16 | 0.49 | 0.03 | Bal | 1.01 | 17.9 |  |  | 0.004 | 2.86 |  | 5.22 |  |  |  | 18.08 | [7 empty] | 0.025
| 10.1016/j.ijfatigue.2018.01.017 |  | 718Plus |  |  |  | {'percentage': 'weight percent', 'P': '0.013'} |  |  | 9.13 | 1.46 | 1.04 | Bal | 0.71 | 17.42 |  |  | 0.005 | 2.72 |  | 5.48 |  |  |  | 9.66 | [7 empty] | 0.028
| 10.1016/j.ijfatigue.2018.02.020 |  | DD6 |  |  |  | {'percentage': 'ot%'} |  |  | 8.5 | 5.2 | 7.0 | Bal. |  | 3.8 |  | 6.0 |  | 1.5 | 1.6
| 10.1016/j.ijfatigue.2018.04.009 |  | GH4169 | [7 empty] | 0.520 |  | 52.300 | 1.060 | 18.900 |  | <0.200 |  | 3.080 |  | 5.300 | [11 empty] | 0.0400
| 10.1016/j.ijfatigue.2018.04.009 |  | GH4169 | [7 empty] | Mn |  | Co | P | S |  | Mg |  | Cu |  | Fe | [11 empty] | Si
| 10.1016/j.ijfatigue.2018.04.009 |  | GH4169 | [7 empty] | <0.200 |  | <0.200 | <0.015 | <0.001 |  | <0.005 |  | <0.200 |  | Bal | [11 empty] | <0.200
| 10.1016/j.ijfatigue.2018.05.002 |  | CMSX-4 |  |  |  | {'percentage': 'wt%'} |  |  | 9.6 | 5.6 | 6.0 | Bal. | 1.0 | 6.5 |  | 6.5 |  | 0.6 | 3.0 | [6 empty] | 0.1
| 10.1016/j.ijfatigue.2018.06.014 |  | 38MnSiV5 |  |  |  | {'percentage': 'wt%', 'P': '0.011', 'S': '0.055'} | [5 empty] | 0.10 |  | 0.15 |  |  |  | 0.03 |  |  | 1.46 | 0.67 | [9 empty] | 0.39
| 10.1016/j.ijfatigue.2018.06.033 |  | None |  |  |  | {'percentage': 'wt%'} |  |  |  | 0.58 |  | Base | 0.99 | 18.40 |  |  |  | 2.91 |  | 5.28 |  |  |  | 18.80 | [7 empty] | 0.03
| 10.1016/j.ijfatigue.2018.06.035 |  | 33.35 |  |  |  | {'S': '-'} |  |  | 7.29 | 8.46 | 0.60 | 30.19 | 4.36 | 11.45 |  |  |  | 2.46
| 10.1016/j.ijfatigue.2018.06.035 |  | 12.65 |  |  |  | {'S': '-'} |  |  | 10.19 | 5.41 | 2.63 | 42.01 | 4.95 | 14.12 |  |  |  | 5.59
| 10.1016/j.ijfatigue.2018.06.035 |  | 44.76 |  |  |  | {'S': '3.06'} |  |  | 10.17 | 2.84 | 0.49 | 27.06 | 2.43 | 7.80 |  |  |  | 1.40
| 10.1016/j.ijfatigue.2018.06.035 |  | 18.72 |  |  |  | {'S': '2.56'} |  |  | 15.67 | 2.00 | 2.38 | 41.52 | 3.04 | 10.61 |  |  |  | 3.51
| 10.1016/j.ijfatigue.2018.06.035 |  | 24.70 |  |  |  | {'S': '2.13'} |  |  | 13.93 | 1.52 | 0.23 | 41.06 | 1.27 | 15.16 |  |  |  | -
| 10.1016/j.ijfatigue.2018.06.035 |  | 8.54 |  |  |  | {'S': '1.48'} |  |  | 17.75 | 0.89 | 0.91 | 52.09 | 1.31 | 17.04 |  |  |  | -
| 10.1016/j.ijfatigue.2018.06.035 |  | 52.90 |  |  |  | {'S': '0.56'} |  |  | 10.95 | 3.15 | 0.06 | 18.56 | 6.03 | 4.78 |  |  |  | 0.34
| 10.1016/j.ijfatigue.2018.06.035 |  | 25.41 |  |  |  | {'S': '0.54'} |  |  | 19.37 | 2.55 | 0.35 | 32.70 | 8.66 | 7.47 |  |  |  | 0.97
| 10.1016/j.ijfatigue.2018.07.018 |  | wt. % |  |  |  | {'percentage': 'wt. %'} |  |  | 20.09 | 1.33 |  | 50.14 | 1.33 | 24.57 |  |  |  | 0.35 |  | 1.46 | 0.25 | 0.17
| 10.1016/j.ijfatigue.2018.07.018 |  | Element |  |  |  | {'percentage': 'wt.%'} |  |  | C | Ta |  | Fe | W | Cu | [6 empty] | Zr
| 10.1016/j.ijfatigue.2018.07.018 |  | wt. % |  |  |  | {'percentage': 'wt. %'} |  |  | 0.023 | 0.004 |  | 0.15 | 0.022 | 0.015 | [6 empty] | 0.021
| 10.1016/j.ijfatigue.2018.07.029 |  | CMSX-4 |  |  |  | {'percentage': 'wt%'} |  |  | 9.6 | 5.6 | 6.0 |  | 1.0 | 6.5 |  | 6.5 |  | 0.6 | 3..0 | [6 empty] | 0.1
| 10.1016/j.ijfatigue.2018.08.033 |  | GH4720Li |  |  |  | {'percentage': 'Wt pct'} |  |  | 14.00-15.50 | 2.25-2.75 | 1.00-1.50 | Balance | 4.75-5.25 | 15.50-16.50 |  |  |  | 2.75-3.25 | [13 empty] | 0.01-0.02
| 10.1016/j.ijfatigue.2018.09.001 |  | DZ125 |  |  |  | {'percentage': 'wt.%'} |  |  | 10.04 | 5.18 | 7.10 | Bal. | 1.02 | 8.96 |  | 3.83 |  | 2.05 | [5 empty] | 0.09 |  | 1.59 | [5 empty] | 0.11
| 10.1016/j.ijfatigue.2018.09.017 |  | Inconel 718 |  |  |  | {'percentage': 'wt.%', 'S': '<0.001', 'Cu': '0.04'} | [5 empty] | 53.44 | 0.99 | 18.53 |  |  |  | 3.06 |  | 5.30 | 0.05 | 0.06 | [9 empty] | 0.02
| 10.1016/j.ijfatigue.2018.09.017 |  | Inconel 718 |  |  |  | {'percentage': 'wt.%', 'S': '', 'Cu': ''}
| 10.1016/j.ijfatigue.2018.09.017 |  | Inconel 718 |  |  |  | {'percentage': 'wt.%', 'S': 'P', 'Cu': ''} | [5 empty] | Pb | Se | Al |  |  |  | Ta |  | Bi | Co | B | [9 empty] | Fe
| 10.1016/j.ijfatigue.2018.09.017 |  | Inconel 718 |  |  |  | {'percentage': 'wt.%', 'S': '0.007', 'Cu': ''} | [5 empty] | 0.0002 | <0.0003 | 0.56 |  |  |  | <0.01 |  | <0.00003 | 0.13 | 0.004 | [9 empty] | 17.71
| 10.1016/j.ijfatigue.2018.11.018 |  | Inconel 718 |  |  |  | {'percentage': 'wt.%', 'S': '<0.001', 'Cu': '0.04'} | [5 empty] | 53.44 | 0.99 | 18.53 |  |  |  | 3.06 |  | 5.30 | 0.05 | 0.06 | [9 empty] | 0.02
| 10.1016/j.ijfatigue.2018.11.018 |  | Inconel 718 |  |  |  | {'percentage': 'wt.%', 'S': 'P', 'Cu': ''} | [5 empty] | Pb | Se | Al |  |  |  | Ta |  | Bi | Co | B | [9 empty] | Fe
| 10.1016/j.ijfatigue.2018.11.018 |  | Inconel 718 |  |  |  | {'percentage': 'wt.%', 'S': '0.007', 'Cu': ''} | [5 empty] | 0.0002 | <0.0003 | 0.56 |  |  |  | <0.01 |  | <0.00003 | 0.13 | 0.004 | [9 empty] | 17.71
| 10.1016/j.ijfatigue.2019.01.007 |  | FGH96 |  |  |  | {'percentage': 'wt%'} |  |  | 13.03 | 2.20 | 4.04 |  | 3.67 | 16.17 |  |  |  | 4.06 |  | 0.69
| 10.1016/j.ijfatigue.2019.01.007 |  | FGH96 |  |  |  | {'percentage': 'wt%'} |  |  | Zr | Si | B |  | S | C |  |  |  | Fe |  | Mn
| 10.1016/j.ijfatigue.2019.01.007 |  | FGH96 |  |  |  | {'percentage': 'wt%'} |  |  | 0.040 | <0.10 | 0.016 |  | 0.0008 | 0.050 |  |  |  | 0.10 |  | <0.020
| 10.1016/j.ijfatigue.2019.01.007 |  | FGH96 |  |  |  | {'percentage': 'wt%'} |  |  | O | Sn | N |  | Bi | P |  |  |  | H |  | Pb
| 10.1016/j.ijfatigue.2019.01.007 |  | FGH96 |  |  |  | {'percentage': 'wt%'} |  |  | 0.010 | <0.0013 | 0.0036 |  | <0.000029 | <0.010 |  |  |  | 0.0001 |  | <0.0005
| 10.1016/j.ijfatigue.2019.01.007 |  | FGH96 |  |  |  | {'percentage': 'wt%'} |  |  | Tl |  | Te |  |  | Ag |  |  |  | Se |  | Ni
| 10.1016/j.ijfatigue.2019.01.007 |  | FGH96 |  |  |  | {'percentage': 'wt%'} |  |  | <0.000049 |  | <0.00005 |  |  | <0.0001 |  |  |  | 0.0001 |  | Surplus
| 10.1016/j.ijfatigue.2019.02.003 |  | NKH-304 |  |  |  | {'percentage': 'wt. %'} |  |  | 11.0 | 5.4 | 6.0 | Bal | 1.4 | 6.0 |  | 6.8 |  |  | 4.8 | [6 empty] | 0.1
| 10.1016/j.ijfatigue.2019.02.047 |  | None |  |  |  | {'percentage': 'wt%'} |  |  | 9.88 | 5.13 | 7.29 | Balance | 1.03 | 8.77 |  | 3.70 | 0.015 | 2.00 | [7 empty] | 1.42 | [5 empty] | 0.096
| 10.1016/j.ijfatigue.2019.03.041 |  | DD6 | [6 empty] | 9.0 | 5.7 | 8.0 | Bal. |  | 4.0 |  | 7.0 |  | 2.0 | 2.2
| 10.1016/j.ijfatigue.2019.04.023 |  | K403 |  |  |  | {'percentage': 'wt. %'} |  |  | 5.41 | 5.32 | 5.17 | Bal | 2.61 | 11.32 |  |  | 0.017 | 4.24 | [5 empty] | <=1.0 | 0.06 | [6 empty] | 0.14
| 10.1016/j.ijfatigue.2019.04.024 |  | DZ125 |  |  |  | {'percentage': 'wt. %'} |  |  | 9.88 | 5.13 | 7.29 | Bal | 1.03 | 8.77 |  | 3.70 | 0.015 | 2.00 | [7 empty] | 1.42 | [5 empty] | 0.096
| 10.1016/j.ijfatigue.2019.04.032 |  | Hollow blade |  |  |  | {'Element': 'Weight, %'} |  |  | 5.5-5.8 |  | 5.1-5.8 |  |  | 9.0-10.0 | [17 empty] | 0.10-0.16
| 10.1016/j.ijfatigue.2019.04.032 |  | Hollow blade |  |  |  | {'Element': 'Element'} |  |  | Ni |  | Al |  |  | Ti | [17 empty] | Mo
| 10.1016/j.ijfatigue.2019.04.032 |  | Hollow blade |  |  |  | {'Element': 'Weight, %'} |  |  | Balanced |  | 5.6-6.4 |  |  | 1.6-2.2 | [17 empty] | 3.5-4.2
| 10.1016/j.ijfatigue.2019.04.032 |  | Solid blade |  |  |  | {'Element': 'Element'} |  |  | Co |  | V |  |  | Cr | [17 empty] | C
| 10.1016/j.ijfatigue.2019.04.032 |  | Solid blade |  |  |  | {'Element': 'Weight, %'} |  |  | 14-16 |  | 0.6-0.9 |  |  | 8.5-9.5 | [17 empty] | 0.13-0.22
| 10.1016/j.ijfatigue.2019.04.032 |  | Solid blade |  |  |  | {'Element': 'Element'} |  |  | Ni |  | Al; |  |  | Ti | [17 empty] | Mo
| 10.1016/j.ijfatigue.2019.04.032 |  | Solid blade |  |  |  | {'Element': 'Weight, %'} |  |  | Balanced |  | 4.8-5.7 |  |  | 4.5-5.0 | [17 empty] | 2.5-3.5
| 10.1016/j.ijfatigue.2019.06.026 |  | GH4169 |  |  |  | {'percentage': 'wt %', '': ''} |  |  |  | 0.5 |  | 53 | 1 | 20 |  |  |  | 3 |  | 5.1 |  |  |  | balance | [7 empty] | 0.07
| 10.1016/j.ijfatigue.2019.06.026 |  | GH4169 |  |  |  | {'': 'Cu'} |  |  |  | S |  | Mg | P | Co |  |  |  | Mn |  | Si |  |  |  | B | [7 empty] | Ta
| 10.1016/j.ijfatigue.2019.06.026 |  | GH4169 |  |  |  | {'percentage': 'wt %', '': '0.28'} |  |  |  | 0.01 |  | 0.01 | 0.01 | 0.7 |  |  |  | 0.30 |  | 0.30 |  |  |  | 0.006 | [7 empty] | 0.01
| 10.1016/j.ijfatigue.2019.105195 |  | Contents |  |  |  | {'percentage': 'wt%', 'Elements': 'Contents'} |  |  | 9.0 | 3.6 | 3.8 | Others | 4.1 | 12.2 |  | 5.0 |  | 1.9 | [13 empty] | 0.07
| 10.1016/j.ijfatigue.2019.105247 |  | Wt. Pct. |  |  |  | {'percentage': 'wt. pct'} |  |  | 10.0 | 5.7 | 6.0 | Bal. | 0.85 | 3.5 |  | 8.0 |  | 0.6 | 4.8 | [6 empty] | 0.1
| 10.1016/j.ijfatigue.2019.105255 |  | 42CrMo4 |  |  |  | {'percentage': 'wt.%', 'P': '0.013', 'S': '0.012', 'N': '0.0064'} | [7 empty] | 1.10 |  |  |  | 0.250 |  |  | 0.84 | 0.30 | [9 empty] | 0.42
| 10.1016/j.ijfatigue.2019.105279 |  | SLM IN718 |  |  |  | {'percentage': 'wt.%', '0.1': '0.35', '2.8-3.3': '4.75-5.50', 'Forged IN718': 'Forged IN718', '0.03': '5.3', '3.05': '0.98'} | [11 empty] | Ti | [13 empty] | Nb
| 10.1016/j.ijfatigue.2019.105279 |  | SLM IN718 |  |  |  | {'percentage': 'wt.%', '0.1': '0.35', '2.8-3.3': '0.65-1.15', 'Forged IN718': 'Forged IN718', '0.03': '0.05', '3.05': '0.54'} | [11 empty] | Al | [13 empty] | Si
| 10.1016/j.ijfatigue.2019.105279 |  | SLM IN718 |  |  |  | {'percentage': 'wt.%', '0.1': '0.015', '2.8-3.3': '0.35-0.85', 'Forged IN718': 'Forged IN718', '0.03': '0.11', '3.05': '0.04'} | [11 empty] | Cu | [13 empty] | Co
| 10.1016/j.ijfatigue.2019.105279 |  | SLM IN718 |  |  |  | {'percentage': 'wt.%', '0.1': '17-21', '2.8-3.3': '0.15', 'Forged IN718': 'Forged IN718', '0.03': '18.51', '3.05': '0.004'} | [11 empty] | B | [13 empty] | Cr
| 10.1016/j.ijfatigue.2019.105279 |  | SLM IN718 |  |  |  | {'percentage': 'wt.%', '0.1': '50-55', '2.8-3.3': 'Bal', 'Forged IN718': 'Forged IN718', '0.03': '53.31', '3.05': '17.95'} | [11 empty] | Fe | [13 empty] | Ni
| 10.1016/j.ijfatigue.2019.105303 |  | DD6 |  |  |  | {'percentage': 'fraction/%'} |  |  | 9.0 | 5.7 | 8.0 | surplus |  | 4.0 |  |  |  | 2.0 | [13 empty] | 0.015
| 10.1016/j.ijfatigue.2019.105303 |  | DD6 | [6 empty] | Nb | Hf | B | Re |  | Ta |  |  |  | Si | [13 empty] | Ti
| 10.1016/j.ijfatigue.2019.105303 |  | DD6 |  |  |  | {'percentage': 'fraction/%'} |  |  | 1.0 | 1.0 | <=0.02 | 2.2 |  | 7.0 |  |  |  | <=0.20 | [13 empty] | <=0.10
| 10.1016/j.ijfatigue.2019.105305 |  | DS |  |  |  | {'percentage': 'wt %'} |  |  | 9.88 | 5.13 | 7.29 | Balance | 1.03 | 8.77 |  | 3.70 | 0.015 | 2.00 | [7 empty] | 1.42 | [5 empty] | 0.096
| 10.1016/j.ijfatigue.2019.105337 |  | IN718 |  |  |  | {'percentage': 'wt%', 'S': '0.001', 'P': '0.011'} |  |  |  | 0.44 |  | 52.50 |  | 19.25 | [6 empty] | 0.165 | 0.149 | [9 empty] | 0.058
| 10.1016/j.ijfatigue.2019.105337 |  | IN718 |  |  |  | {'S': 'Nb + Ta', 'P': 'Co'} |  |  |  | Fe |  | B |  | Fe | [6 empty] | Mo | Ti | [9 empty] | Cu
| 10.1016/j.ijfatigue.2019.105337 |  | IN718 |  |  |  | {'percentage': 'wt%', 'S': '4.93', 'P': '0.135'} |  |  |  | Bal |  | 0.003 |  | Bal | [6 empty] | 2.98 | 1.10 | [9 empty] | 0.044
| 10.1016/j.ijfatigue.2019.105345 |  | Nimonic 80A |  |  |  | {'percentage': 'wt%', 'AL': '1.69', 'Cu': '<0.01'} | [5 empty] | Balance | 2.69 | 19.91 | [6 empty] | 0.01 | 0.02 |  | 0.12 | [7 empty] | 0.049
| 10.1016/j.ijfatigue.2019.105365 |  | FGH96 |  |  |  | {'percentage': 'wt. %', 'Ce': '0.01'} |  |  | 12.50-13.50 |  | 3.80-4.20 | Bal |  | 15.50-16.50 |  |  |  | 3.80-4.20 | [13 empty] | 0.02-0.05
| 10.1016/j.ijfatigue.2019.105365 |  | FGH96 |  |  |  | {'percentage': 'wt. %', 'Ce': 'S'} |  |  | Nb |  | P | Al |  | Zr |  |  |  | B | [13 empty] | Ti
| 10.1016/j.ijfatigue.2019.105365 |  | FGH96 |  |  |  | {'percentage': 'wt. %', 'Ce': '0.015'} |  |  | 0.50-1.00 |  | 0.015 | 2.00-2.40 |  | 0.025-0.050 |  |  |  | 0.060-0.015 | [13 empty] | 3.50-3.90
| 10.1016/j.ijfatigue.2019.105373 |  | GH4169 |  |  |  | {'percentage': 'wt.%', 'S': '0.001'} |  |  |  | 0.56 |  | Bal. | 0.96 | 18.6 |  |  |  | 2.98 |  | 4.94 | 0.008 | 0.11 |  | 18.9 | [7 empty] | 0.039
| 10.1016/j.ijfatigue.2019.105390 |  | GH4169 | [7 empty] | 0.53 |  | 54.26 | 0.99 | 17.80 |  |  |  | 2.93 |  | 5.37
| 10.1016/j.ijfatigue.2019.105390 |  | GH4169 | [7 empty] | Cu |  | Mn | C | Co |  |  |  | Si |  | Fe
| 10.1016/j.ijfatigue.2019.105390 |  | GH4169 | [7 empty] | 0.04 |  | 0.05 | 0.023 | 0.37 |  |  |  | 0.05 |  | Balance
| 10.1016/j.ijfatigue.2019.105394 |  | ASTM B443-00 |  |  |  | {'percentage': 'wt%', 'S': '<=0.015'} |  |  | <= 1.0 | <= 0.4 |  | Bal. | <= 0.4 | 21.0-23.0 |  | <= 0.05 |  | 8.0-10.0 |  | 3.15-4.15 | - | <= 0.5 |  | <= 5.0 | [7 empty] | <= 0.1
| 10.1016/j.ijfatigue.2019.105394 |  | Powder |  |  |  | {'percentage': 'wt%', 'S': '0.002'} |  |  | 0.19 | 0.34 |  | Bal | 0.39 | 21.81 |  | <0.02 |  | 9.33 |  | 4.06 | 0.04 | 0.15 |  | 0.78 | [7 empty] | 0.013
| 10.1016/j.ijfatigue.2019.105431 |  | LSHR |  |  |  | {'percentage': 'weight percent'} |  |  | 20.4 | 3.5 | 4.3 | Bal | 3.5 | 12.5 |  | 1.5 | 0.03 | 2.7 |  | 1.5 |  | - |  | - | 0.05 | - | [5 empty] | 0.045
| 10.1016/j.ijfatigue.2019.105431 |  | RR1000 |  |  |  | {'percentage': 'weight percent'} |  |  | 18.7 | 3.0 | - | Bal | 3.6 | 14.8 |  | 2.0 | 0.015 | 5.0 |  | - |  | 0.06 |  | 0.3 | 0.05 | 0.55 | [5 empty] | 0.025
| 10.1016/j.ijfatigue.2020.105486 |  | wt.% |  |  |  | {'percentage': 'wt.%', 'S': '< 0.001', 'Cu': '0.04'} | [5 empty] | 53.44 | 0.99 | 18.53 |  |  |  | 3.06 |  | 5.30 | 0.05 | 0.06 | [9 empty] | 0.02
| 10.1016/j.ijfatigue.2020.105486 |  | Element |  |  |  | {'percentage': 'wt.%', 'S': 'P', 'Cu': ''} | [5 empty] | Pb | Se | Al |  |  |  | Ta |  | Bi | Co | B | [9 empty] | Fe
| 10.1016/j.ijfatigue.2020.105486 |  | wt.% |  |  |  | {'percentage': 'wt.%', 'S': '0.007', 'Cu': ''} | [5 empty] | 0.0002 | < 0.0003 | 0.56 |  |  |  | < 0.01 |  | < 0.00003 | 0.13 | 0.004 | [9 empty] | 17.71
| 10.1016/j.ijfatigue.2020.105539 |  | RR1000 |  |  |  | {'percentage': 'weight %'} |  |  | 18.5 | 3.0 |  | Bal | 3.6 | 15.0 |  | 2.0 | 0.02 | 5.0 | [6 empty] | 0.06 | 0.5 | [5 empty] | 0.03
| 10.1016/j.ijfatigue.2020.105575 |  | K465 |  |  |  | {'percentage': 'wt%'} |  |  | 9.54 | 5.45 | 9.94 | Bal. | 2.45 | 8.23 |  |  |  | 1.81 |  | 1.04 |  |  |  | 0.0469 | [7 empty] | 0.143
| 10.1016/j.ijfatigue.2020.105652 |  | RR1000 |  |  |  | {'percentage': 'wt.%'} |  |  | 18.5 | 3 |  | Bal. | 3.6 | 15 |  | 2 | 0.015 | 5 | [6 empty] | 0.06 | 0.5 | [5 empty] | 0.027
| 10.1016/j.ijhydene.2006.08.056 |  | AISI 430 |  |  |  | {'percentage': 'wt%', 'Others': '--'} |  |  |  |  | -- | -- |  | 17.0 |  |  |  | -- |  |  | 0.50 | 0.51 |  | Bal
| 10.1016/j.ijhydene.2006.08.056 |  | Crofer 22 APU |  |  |  | {'percentage': 'wt%', 'Others': '0.08 Ti, 0.06 La'} |  |  |  |  | -- | -- |  | 22.8 |  |  |  | -- |  |  | 0.6 | 0.05 |  | Bal
| 10.1016/j.ijhydene.2006.08.056 |  | Fecralloy (r) |  |  |  | {'percentage': 'wt%', 'Others': '0.1 Zr, 0.1 Y'} |  |  |  | 5.0 | -- | -- |  | 22.0 |  |  |  | -- |  |  | -- | -- |  | Bal
| 10.1016/j.ijhydene.2006.08.056 |  | HAYNES (r) 230 (r) |  |  |  | {'percentage': 'wt%', 'Others': '--'} |  |  |  |  | 14.0 | Bal |  | 22.0 |  |  |  | 2.0 |  |  | 0.50 | 0.40 |  | 3.0
| 10.1016/j.ijhydene.2007.11.022 |  | 103255475 |  |  |  | {'percentage': 'wt%', 'P': '0.01'} |  |  | 0.1 |  | 2.8 | Bal |  | 21.5 |  |  |  | 13.4 |  |  | 0.2 | 0.02 | 0.17 | 2.4 | [7 empty] | 0.004
| 10.1016/j.ijhydene.2007.11.022 |  | XX3037BG |  |  |  | {'percentage': 'wt%', 'P': '0.004'} |  |  | 0.11 |  | 2.91 | Bal |  | 21.42 |  |  |  | 13.67 |  |  | 0.21 | 0.001 | 0.01 | 2.95 | [7 empty] | 0.003
| 10.1016/j.ijhydene.2010.06.071 |  | Nom. composition, wt % |  |  |  | {'percentage': 'wt %', 'Y2O3': '0.3-0.5'} |  |  |  |  | 1.1 |  |  | 9 |  | 0.15 |  |  |  |  | 0.4 | 0.1 | 0.2 | [8 empty] | 0.1
| 10.1016/j.ijhydene.2010.06.071 |  | Meas. composition, wt % |  |  |  | {'percentage': 'wt %', 'Y2O3': '0.25 (0.22 Y)'} |  |  |  |  | 0.66 |  |  | 8.7 |  | 0.04 |  |  |  |  | 0.38 | 0.05 | 0.19 | [8 empty] | Not measured
| 10.1016/j.ijhydene.2013.11.035 |  | Chemical compositions |  |  |  | {'percentage': 'at.%', 'Zones': 'Ni', 'A': '40.2'} | [10 empty] | 43.7 | [14 empty] | 24.4
| 10.1016/j.ijhydene.2013.11.035 |  | Chemical compositions |  |  |  | {'percentage': 'at.%', 'Zones': 'Ti', 'A': '11.8'} | [10 empty] | 23.7 | [14 empty] | 30.5
| 10.1016/j.ijhydene.2013.11.035 |  | Chemical compositions |  |  |  | {'percentage': 'at.%', 'Zones': 'Al', 'A': '1.6'} | [10 empty] | 24.5 | [14 empty] | 35.9
| 10.1016/j.ijhydene.2013.11.035 |  | Chemical compositions |  |  |  | {'percentage': 'at.%', 'Zones': 'Cr', 'A': '25.4'} | [10 empty] | 3.6 | [14 empty] | 4.4
| 10.1016/j.ijhydene.2013.11.035 |  | Chemical compositions |  |  |  | {'percentage': 'at.%', 'Zones': 'W', 'A': '5.8'} | [10 empty] | 1.0 | [14 empty] | 1.2
| 10.1016/j.ijhydene.2013.11.035 |  | Chemical compositions |  |  |  | {'percentage': 'at.%', 'Zones': 'Mo', 'A': '7.2'} | [10 empty] | 1.3 | [14 empty] | 1.5
| 10.1016/j.ijhydene.2013.11.035 |  | Chemical compositions |  |  |  | {'percentage': 'at.%', 'Zones': 'Co', 'A': '7.0'} | [10 empty] | 2.0 | [14 empty] | 2.1
| 10.1016/j.ijhydene.2013.11.035 |  | Phases |  |  |  | {'percentage': 'at.%', 'Zones': 'Phases', 'A': 'Ni(Cr)ss'} | [10 empty] | TiNi2Al | [14 empty] | TiNiAl
| 10.1016/j.ijhydene.2015.07.053 |  | 718 |  |  |  | {'Cu': '0.026', 'P e S': '<0.005'} |  |  | 0.042 | 0.57 |  | 52.3 | 1.02 | 18.4 |  |  |  | 2.8 |  | 5.1 | 0.017 |  |  | 18.2 | [7 empty] | 0.04
| 10.1016/j.ijhydene.2017.02.149 |  | 718 |  |  |  | {'percentage': 'wt.%', 'Nb + Ta': '5.01', 'Cu': '0.06', 'S': '0.0003'} |  |  |  | 0.45 |  | 54.7 | 0.88 | 18.5 |  |  |  | 3.09 |  |  | 0.09 | 0.09 |  | 17.06
| 10.1016/j.ijhydene.2017.02.149 |  | 718 |  |  |  | {'percentage': 'wt.%', 'Nb + Ta': 'Co', 'Cu': 'Ta', 'S': 'Ca'} |  |  |  | Mg |  | P | Pb | C |  |  |  | W |  |  | Se | Bi |  | B
| 10.1016/j.ijhydene.2017.02.149 |  | 718 |  |  |  | {'percentage': 'wt.%', 'Nb + Ta': '0.01', 'Cu': '<0.005', 'S': '<0.003'} |  |  |  | <0.006 |  | 0.007 | <0.0005 | 0.02 |  |  |  | 0.02 |  |  | <0.0003 | <0.00003 |  | 0.0039
| 10.1016/j.ijhydene.2017.06.211 |  | 718 |  |  |  | {'percentage': 'wt %', 'Nb + Ta': '4.75', 'P': '-', 'S': '-'} |  |  | - | 0.2 |  | 50 | 0.65 | 17 |  |  |  | 2.8 |  |  | - | - |  | Bal. | [7 empty] | -
| 10.1016/j.ijhydene.2017.06.211 |  | 718 |  |  |  | {'percentage': 'wt %', 'Nb + Ta': '5.5', 'P': '0.015', 'S': '0.015'} |  |  | 0.1 | 0.8 |  | 55 | 1.15 | 21 |  |  |  | 3.3 |  |  | 0.35 | 0.35 |  | Bal. | [7 empty] | 0.08
| 10.1016/j.ijhydene.2018.02.088 |  | Wt % |  |  |  | {'percentage': 'Wt %', 'Element': 'Wt %', 'N': '0,0029'} |  |  |  | 0,53 |  | 53,9 | 1,00 | 17,64 |  |  |  | 2,88 |  | 5,35 |  |  |  | 18,64 | [7 empty] | 0,004
| 10.1016/j.ijhydene.2018.08.179 |  | IN718 |  |  |  | {'percentage': 'wt. %'} |  |  |  | 0.49 |  | Balance | 0.97 | 18.75 |  |  |  | 3.00 |  | 5.35 |  | 0.078 |  | 19.20 | [7 empty] | 0.028
| 10.1016/j.ijhydene.2018.11.206 |  | TC4 |  |  |  | {'percentage': 'at.%'} |  |  |  | 5.5-6.8 | - | - | Bal. | - |  |  |  | - |  |  |  | 0.15 | 3.5-4.5 | 0.3
| 10.1016/j.ijhydene.2018.11.206 |  | GH3128 |  |  |  | {'percentage': 'at.%'} |  |  |  | 0.4-0.8 | 7.5-9.0 | Bal. | 0.4-0.8 | 19.0-22.0 |  |  |  | 7.5-9.0 |  |  |  | - | - | <=2.0
| 10.1016/j.ijimpeng.2014.02.007 |  | Inconel 718 |  |  |  | {'percentage': 'in %', 'F': '18.5', 'Cu': '0.15max'} |  |  |  | 0.5 |  | 52.5 | 0.9 | 19.0 |  |  |  | 3.0 |  | 5.1 | [11 empty] | 0.08max
| 10.1016/j.ijimpeng.2019.05.001 |  | GH3536 | [6 empty] | 0.5-2.5 | <=0.5 | 0.2-1.0 | Balance | <=0.15 | 20.5-23.0 |  |  |  | 8.0-10.0 | [5 empty] | 17.0-20.0 | [7 empty] | 0.05-0.15
| 10.1016/j.ijleo.2017.04.066 |  | Wt (%) |  |  |  | {'Component': 'Wt (%)', 'S': '0.01', 'Cu': '0.3'} |  |  |  | 0.4 |  | 32 | 0.4 | 21 | [6 empty] | 1 |  |  | 40 | [7 empty] | 0.08
| 10.1016/j.ijleo.2018.07.004 |  | GH4169 |  |  |  | {'P': '0.015', 'S': '0.015'} |  |  |  | 0.5 |  | 52 | 0.81 | 18 |  |  | 0.006 | 3.0 |  | 4.8 | 0.35 | 0.35 |  | ba1 | [7 empty] | 0.03
| 10.1016/j.ijleo.2019.163199 |  | Inconel 718 |  |  |  | {'percentage': 'Wt.%', 'Cu and W': 'Traces'} |  |  | 0.16 | 0.59 |  | 52.44 | 1.11 | 17.13 |  |  |  | 3.38 |  | 4.77 |  | 0.13 |  | 19.78 | [7 empty] | 0.05
| 10.1016/j.ijlmm.2019.10.002 |  | IN738LC |  |  |  | {'percentage': 'wt%'} |  |  | 8.3 | 3.4 | 2.6 | 64.58 | 3.4 | 16 |  | 1.72
| 10.1016/j.ijlmm.2019.10.002 |  | IN738LC | [6 empty] | <= 44 | 25 | <= 44 | 45-90 | <= 44 | <= 44 |  | <= 44
| 10.1016/j.ijmachtools.2005.11.005 |  | None |  |  |  | {'percentage': 'weight percent', 'Cb': '4.97', 'S': '0.0004'} |  |  |  | 0.52 |  | 53.46 | 1.02 | 18.29 |  |  |  | 3.01 | [5 empty] | 18.31 | [7 empty] | 0.015
| 10.1016/j.ijmachtools.2006.09.031 |  | Inconel 718: NC 19 Fe Nb |  |  |  | {'percentage': 'in %', '50-55': '17-21', '0.35 max': '0.35 max', '0.006 max': '4.8-5.5'} | [5 empty] | Cr |  |  |  |  | Nb+Ta |  |  |  |  | Mn
| 10.1016/j.ijmachtools.2006.09.031 |  | Inconel 718: NC 19 Fe Nb |  |  |  | {'percentage': 'in %', '50-55': '1 max', '0.35 max': 'rest', '0.006 max': '0.7-1.15'} | [5 empty] | Co |  |  |  |  | Ti |  |  |  |  | Fe
| 10.1016/j.ijmachtools.2006.09.031 |  | Inconel 718: NC 19 Fe Nb |  |  |  | {'percentage': 'in %', '50-55': '2.8-3.3', '0.35 max': '0.2 max', '0.006 max': ''} | [5 empty] | Mo | [9 empty] | Cu
| 10.1016/j.ijmachtools.2006.09.031 |  | Inconel 718: NC 19 Fe Nb |  |  |  | {'percentage': 'in %', '50-55': '0.3-0.7', '0.35 max': '0.015 max', '0.006 max': ''} | [5 empty] | Al | [9 empty] | S
| 10.1016/j.ijmachtools.2006.09.031 |  | Inconel 718: NC 19 Fe Nb |  |  |  | {'percentage': 'in %', '50-55': '0.02-0.08', '0.35 max': '0.015 max', '0.006 max': ''} | [5 empty] | C | [9 empty] | P
| 10.1016/j.ijmachtools.2013.10.002 |  | Inconel 718 |  |  |  | {'Nb+Ta': '5.13'} |  |  |  | 0.5 |  | 52.5 | 0.9 | 19 |  |  |  | 3 | [5 empty] | 18.5
| 10.1016/j.ijmachtools.2014.11.010 |  | None |  |  |  | {'percentage': 'mass%', 'Cu': '0.3'} |  |  | <1.0 | 0.3 |  | 52.1 | 1.15 | 19.3 |  |  |  | 2.5 |  | 4.3 |  |  |  | 18 | [7 empty] | <0.08
| 10.1016/j.ijmachtools.2016.03.008 |  | A |  |  |  | {'percentage': 'wt%', 'O': '18.92', 'Yi': '0.86'} |  |  | 0.01 | 0.17 |  | 0.23 |  | 0.00 | [10 empty] | 76.90
| 10.1016/j.ijmachtools.2016.03.008 |  | B |  |  |  | {'percentage': 'wt%', 'O': '0.40', 'Yi': '0.00'} |  |  | 3.90 | 1.47 |  | 63.55 |  | 30.68 | [10 empty] | 0.00
| 10.1016/j.ijmecsci.2016.05.021 |  | SS400 |  |  |  | {'percentage': 'wt%', 'P': '0.013', 'S': '0.002', 'Ca': '0.0017', 'Cu': '-'} |  |  |  | 0.044 | [10 empty] | 0.46 | 0.037 | [9 empty] | 0.05
| 10.1016/j.ijmecsci.2016.05.021 |  | ER70S-6 |  |  |  | {'percentage': 'wt%', 'P': '0.011', 'S': '0.015', 'Ca': '-', 'Cu': '0.2'} |  |  |  | - | [10 empty] | 0.45 | 0.92 | [9 empty] | 0.04
| 10.1016/j.ijmecsci.2017.01.018 |  | P92 |  |  |  | {'percentage': 'wt%', 'N': '0.06', 'S': '0.006'} |  |  |  |  | 1.66 | 0.31 |  | 9.02 |  |  | 0.0039 | 0.43 |  | 0.066 | 0.37 | 0.31 | 0.21 | [8 empty] | 0.11
| 10.1016/j.ijmecsci.2018.02.003 |  | FGH96 | [6 empty] | 13.0 | 2.2 | 4.0 | Balance | 3.7 |  |  |  | 0.011 | 4.0 |  | 0.8 |  |  |  |  | 0.036 | [6 empty] | 0.03
| 10.1016/j.ijmecsci.2018.02.042 |  | GH3044 |  |  |  | {'percentage': 'wt %'} |  |  | - | <= 0.5 | 13~16 | Bal. | 0.3~0.7 | 23.5~26.5 |  |  |  | <= 0.15 | [5 empty] | <= 4 | [7 empty] | <= 0.1
| 10.1016/j.ijmecsci.2018.02.042 |  | Inconel 600 |  |  |  | {'percentage': 'wt %'} |  |  | - | - | - | >= 72 | - | 14~17 |  |  |  | - | [5 empty] | 6~10 | [7 empty] | <= 0.15
| 10.1016/j.ijmecsci.2018.02.042 |  | Inconel 601 |  |  |  | {'percentage': 'wt %'} |  |  | - | 1~1.7 | - | 58~63 | - | 21~25 |  |  |  | - | [5 empty] | Bal. | [7 empty] | <= 0.1
| 10.1016/j.ijmecsci.2018.02.042 |  | Inconel 625 |  |  |  | {'percentage': 'wt %'} |  |  | <= 1 | <= 0.4 | - | >= 58 | <= 0.4 | 20~23 |  |  |  | 8~10 | [5 empty] | <= 5 | [7 empty] | <= 0.1
| 10.1016/j.ijmecsci.2018.02.042 |  | Nimonic 86 |  |  |  | {'percentage': 'wt %'} |  |  | - | - | - | Bal. | - | 25 |  |  |  | 10 | [5 empty] | - | [7 empty] | 0.05
| 10.1016/j.ijmecsci.2018.02.042 |  | Superalloys |  |  |  | {'percentage': 'wt %'} |  |  | Si | S | Mn | Ce | Cu | Mg |  |  |  | P | [13 empty] | Nb
| 10.1016/j.ijmecsci.2018.02.042 |  | GH3044 |  |  |  | {'percentage': 'wt %'} |  |  | <= 0.8 | - | <= 0.5 | - | - | - |  |  |  | - | [13 empty] | -
| 10.1016/j.ijmecsci.2018.02.042 |  | Inconel 600 |  |  |  | {'percentage': 'wt %'} |  |  | <= 0.5 | <= 0.015 | <= 1 | - | <= 0.5 | - |  |  |  | - | [13 empty] | -
| 10.1016/j.ijmecsci.2018.02.042 |  | Inconel 601 |  |  |  | {'percentage': 'wt %'} |  |  | <= 0.5 | <= 0.015 | <= 1 | - | <= 1 | - |  |  |  | - | [13 empty] | -
| 10.1016/j.ijmecsci.2018.02.042 |  | Inconel 625 |  |  |  | {'percentage': 'wt %'} |  |  | <= 0.5 | <= 0.015 | <= 0.5 | - | - | - |  |  |  | <= 0.015 | [13 empty] | 3.15~4.15
| 10.1016/j.ijmecsci.2018.02.042 |  | Nimonic 86 |  |  |  | {'percentage': 'wt %'} |  |  | - | - | - | 0.03 | - | 0.015 |  |  |  | - | [13 empty] | -
text | 10.1016/j.ijmecsci.2018.04.055 |  | IN718 | solidus | 1260 | °C | {'percentage': 'wt%', 'Cu': '2.51'} |  |  | 0.421 | 0.786 |  | 54.3 | 1.24 | 10.5 |  | 3.26 |  | 4.05 |  | 3.96 | 0.268 | 0.499 | [9 empty] | 0.0950
text | 10.1016/j.ijmecsci.2018.04.055 |  | IN718 | solidus | 1260 | °C | {'percentage': 'wt%', 'Cu': '2.51'} |  |  | 0.421 | 0.786 |  | 54.3 | 1.24 | 10.5 |  | 3.26 |  | 4.05 |  | 3.96 | 0.268 | 0.499 | [9 empty] | 0.0950
| 10.1016/j.ijmecsci.2018.09.044 |  | GH4169 |  |  |  | {'percentage': 'wt. %'} |  |  | <= 1 | 0.2-0.6 |  | 50-55 | 0.65-1.25 | 17-21 |  |  |  | 2.8-3.3 |  | 4.75-5.5 |  |  |  | Balance | [7 empty] | <= 0.08
| 10.1016/j.ijmecsci.2018.09.044 |  | GH4169 |  |  |  | {'percentage': 'wt. %'} |  |  | Si | S |  | Mg | Cu | B |  |  |  | P |  | Ca |  |  |  | Pb | [7 empty] | Mn
| 10.1016/j.ijmecsci.2018.09.044 |  | GH4169 |  |  |  | {'percentage': 'wt. %'} |  |  | <0.35 | <0.015 |  | <0.01 | <0.30 | <0.006 |  |  |  | <0.015 |  | <0.01 |  |  |  | 0.0005 | [7 empty] | <0.35
| 10.1016/j.ijmecsci.2018.09.046 |  | GH4169 |  |  |  | {'percentage': 'wt%'} |  |  | 0.70 | 0.50 |  | 53.00 | 1.00 | 20.00 |  |  | 0.01 | 3.00 |  | 5.10 | [11 empty] | 0.07
| 10.1016/j.ijmecsci.2018.09.046 |  | GH4169 |  |  |  | {'percentage': 'wt%'} |  |  | P | Cu |  | Si | Ca | Mn |  |  | Fe | S |  | Pb | [11 empty] | Mg
| 10.1016/j.ijmecsci.2018.09.046 |  | GH4169 |  |  |  | {'percentage': 'wt%'} |  |  | 0.01 | 0.28 |  | 0.32 | 0.01 | 0.30 |  |  | Balance | 0.01 |  | 0.00 | [11 empty] | 0.01
| 10.1016/j.ijmecsci.2019.05.009 |  | Mass fraction (%) |  |  |  | {'Elements': 'Mass fraction (%)'} |  |  |  | <=0.6 |  | 52.9 | 0.9 | 19.1 |  |  |  | 2.6 |  | 4.7 |  |  |  | Balanced | [7 empty] | <=0.05
| 10.1016/j.ijmecsci.2019.105357 |  | DD5 |  |  |  | {'percentage': 'wt.%'} |  |  | 7.83 | 6.01 | 5.01 | Bal. |  |  |  | 6.51 | 0.004 | 1.52 | 3.08 | [6 empty] | 0.11 |  |  |  | 0.016
| 10.1016/j.ijplas.2005.03.007 |  | 55NiCrMoV7 | [9 empty] | 1.70 |  | 1.10 |  |  |  | 0.50 |  |  | 0.70 | 0.20 | 0.10 | Bal. | [7 empty] | 0.56
| 10.1016/j.ijplas.2006.03.003 |  | GTD111 |  |  |  | {'Cu': '-', 'P': '-', 'S': '-'} |  |  | 9.0 | 2.8 | 3.5 | Bal. | 4.7 | 13.7 |  | 2.5 | 0.005 | 1.4 |  |  | - | - |  | - | 0.005 | [6 empty] | 0.08
| 10.1016/j.ijplas.2006.03.003 |  | GTD111 |  |  |  | {'Cu': '0.10', 'P': '0.015', 'S': '0.005'} |  |  | 10.0 | 3.2 | 4.1 | Bal. | 5.1 | 14.3 |  | 3.1 | 0.020 | 1.7 |  |  | 0.10 | 0.30 |  | 0.35 | 0.040 | [6 empty] | 0.12
| 10.1016/j.ijplas.2013.08.009 |  | RR1000 |  |  |  | {'percentage': 'wt.%'} |  |  | 18.5 | 3 |  | bal | 3.6 | 15 |  | 2 | 0.015 | 5 | [6 empty] | 0.06 | 0.75 | [5 empty] | 0.027
| 10.1016/j.ijplas.2014.03.004 |  | MC2 |  |  |  | {'percentage': 'wt.%'} |  |  | 5 | 5 | 8 | Balance | 1.5 | 8 |  | 6 |  | 2
| 10.1016/j.ijplas.2015.12.008 |  | N18 |  |  |  | {'percentage': 'wt %'} |  |  | 15.6 | 4.37 |  | Bal. | 4.36 | 11.2 |  |  | 0.015 | 6.5 | [6 empty] | 0.03 | 0.5 | [5 empty] | 0.018
| 10.1016/j.ijplas.2015.12.008 |  | Rene 88 DT |  |  |  | {'percentage': 'wt %'} |  |  | 13 | 2.1 | 4 | Bal. | 3.7 | 16 |  |  | 0.015 | 4 |  | 0.7 |  |  |  |  | 0.03 | [6 empty] | 0.03
| 10.1016/j.ijplas.2015.12.008 |  | U720Li |  |  |  | {'percentage': 'wt %'} |  |  | 15 | 2.5 | 1.25 | Bal. | 5 | 16 |  |  | 0.015 | 3 | [6 empty] | 0.035 | [6 empty] | 0.015
| 10.1016/j.ijplas.2017.08.008 |  | Mar-M247LC-DS | [6 empty] | 10.0 | 5.5 | 10.0 | Bal | 1.0 | 8.4 |  | 3.0 | 0.015 | 0.7 | - | [5 empty] | 0.05 | 1.5 | [5 empty] | 0.07
| 10.1016/j.ijplas.2017.08.008 |  | CM247LC-DS | [6 empty] | 9.2 | 5.6 | 9.5 | Bal | 0.7 | 8.1 |  | 3.2 | 0.015 | 0.5 | - | [5 empty] | 0.01 | 1.4 | [5 empty] | 0.07
| 10.1016/j.ijplas.2017.08.008 |  | CMSX-4 | [6 empty] | 9.0 | 5.6 | 6.0 | Bal | 1.0 | 6.5 |  | 6.5 | - | 0.6 | 3.0 | [5 empty] | - | 0.1 | [5 empty] | -
| 10.1016/j.ijplas.2017.08.008 |  | SC16 | [6 empty] | 0.17 | 3.5 | 0.16 | Bal | 3.5 | 16.0 |  | 3.5 | - | 3.0 | - | [5 empty] | - | - | [5 empty] | -
| 10.1016/j.ijplas.2017.08.008 |  | PWA1484 | [6 empty] | 10.0 | 5.6 | 6.0 | Bal | - | 5.0 |  | 8.7 | - | 2.0 | 3.0 | [5 empty] | - | 0.1 | [5 empty] | -
| 10.1016/j.ijplas.2017.08.008 |  | CMSX-8 | [6 empty] | 10.0 | 5.7 | 8.0 | Bal | 0.7 | 5.4 |  | 8.0 | - | 0.6 | 1.5 | [5 empty] | - | 0.2 | [5 empty] | -
| 10.1016/j.ijplas.2017.11.003 |  | wt. % |  |  |  | {'percentage': 'wt. %', '': 'wt. %'} |  |  | 0.1 | 0.5 |  | Balanced | 1.0 | 18.0 |  |  |  | 3.0 |  | 5.4 |  |  |  | 17.6
| 10.1016/j.ijplas.2017.12.007 |  | MD2 |  |  |  | {'percentage': 'wt. %'} |  |  | 5.1 | 5.0 | 8.1 | Bal. | 1.3 | 8.0 |  | 6.0 |  | 2.1 |  |  |  | 0.1 |  |  |  | 0.1
| 10.1016/j.ijplas.2017.12.007 |  | MD2 |  |  |  | {'percentage': 'at. %'} |  |  | 5.25 | 11.24 | 2.63 | Bal. | 1.65 | 9.33 |  | 2.01 |  | 1.33 |  |  |  | 0.22 |  |  |  | 0.03
| 10.1016/j.ijplas.2018.06.011 |  | 1 |  |  |  | {'percentage': 'wt.%', 'Co + Cr + Mo + W': '38.3', 'Ti + Nb + Ta': '4.7'} |  |  |  | 2.4 |  | Bal. |  |  |  |  | 0.03 | [7 empty] | 0.03 | 0.3 | [5 empty] | 0.02
| 10.1016/j.ijplas.2018.06.011 |  | 2 |  |  |  | {'percentage': 'wt.%', 'Co + Cr + Mo + W': '39.6', 'Ti + Nb + Ta': '4.9'} |  |  |  | 2.9 |  | Bal. |  |  |  |  | 0.03 | [7 empty] | 0.02 | 0.3 | [5 empty] | 0.02
| 10.1016/j.ijplas.2018.06.011 |  | 3 |  |  |  | {'percentage': 'wt.%', 'Co + Cr + Mo + W': '32.1', 'Ti + Nb + Ta': '6.1'} |  |  |  | 2.8 |  | Bal. |  |  |  |  | 0.03 | [7 empty] | 0.03 | 0.3 | [5 empty] | 0.02
| 10.1016/j.ijplas.2018.06.011 |  | 4 |  |  |  | {'percentage': 'wt.%', 'Co + Cr + Mo + W': '32.3', 'Ti + Nb + Ta': '2.1'} |  |  |  | 4.2 |  | Bal. |  |  |  |  | 0.03 | [7 empty] | 0.03 | 0.3 | [5 empty] | 0.02
| 10.1016/j.ijplas.2018.06.011 |  | 5 |  |  |  | {'percentage': 'wt.%', 'Co + Cr + Mo + W': '34.4', 'Ti + Nb + Ta': '3.5'} |  |  |  | 4 |  | Bal. |  |  |  |  | 0.03 | [7 empty] | 0.03 | [6 empty] | 0.02
| 10.1016/j.ijplas.2018.06.011 |  | 6 |  |  |  | {'percentage': 'wt.%', 'Co + Cr + Mo + W': '44.0', 'Ti + Nb + Ta': '2.5'} |  |  |  | 4.4 |  | Bal. |  |  |  |  | 0.03 | [7 empty] | 0.03 | 0.3 | [5 empty] | 0.02
| 10.1016/j.ijplas.2018.06.011 |  | 7 |  |  |  | {'percentage': 'wt.%', 'Co + Cr + Mo + W': '36.5', 'Ti + Nb + Ta': '5.0'} |  |  |  | 2.7 |  | Bal. |  |  |  |  | 0.03 | [7 empty] | 0.03 | [6 empty] | 0.02
| 10.1016/j.ijplas.2019.01.002 |  | IN100 |  |  |  | {'percentage': 'wt.%'} |  |  | 18.3 | 4.9 | - | Bal. | 4.3 | 12.3 |  | - |  | 3.3 |  | - |  |  |  | -
| 10.1016/j.ijplas.2019.01.002 |  | RR1000 |  |  |  | {'percentage': 'wt.%'} |  |  | 18.5 | 3 | - | Bal. | 3.6 | 15 |  | 2 |  | 5 |  | 1.1 |  |  |  | -
| 10.1016/j.ijplas.2019.01.002 |  | GH4037 |  |  |  | {'percentage': 'wt.%'} |  |  | - | 1.7-2.3 | 5-7 | Bal. | 1.8-2.3 | 13-16 |  | - |  | 2-4 |  | - |  |  |  | <=5
| 10.1016/j.ijplas.2019.01.002 |  | GH4033 |  |  |  | {'percentage': 'wt.%'} |  |  | - | 0.6-1 | - | Bal. | 2.4-2.8 | 19-22 |  | - |  | - |  | - |  |  |  | <=4
| 10.1016/j.ijplas.2019.01.002 |  | GH4169 |  |  |  | {'percentage': 'wt.%'} |  |  | <=0.1 | 0.2-0.8 | - | 50-55 | 0.65-1.15 | 17-21 |  | - |  | 2.8-3.3 |  | 4.75-5.5 |  |  |  | Bal.
| 10.1016/j.ijplas.2019.01.002 |  | GH4080A |  |  |  | {'percentage': 'wt.%'} |  |  | <=2 | 1-1.8 | - | Bal. | 1.8-2.7 | 18-21 |  | - |  | - |  | - |  |  |  | <=1.5
| 10.1016/j.ijplas.2019.01.002 |  | GH4738 |  |  |  | {'percentage': 'wt.%'} |  |  | 12-15 | 1.2-1.6 | - | Bal. | 2.75-3.25 | 18-21 |  | - |  | 2.5-5 |  | - |  |  |  | <=2
| 10.1016/j.ijplas.2019.02.015 |  | Waspaloy |  |  |  | {'percentage': 'wt%', '': 'Waspaloy'} |  |  | 19.5 | 1.3 |  | Bal | 3 | 13.56 |  | - | 0.006 | 4.3 | [6 empty] | 0.02 | - | [5 empty] | 0.08
| 10.1016/j.ijplas.2019.04.018 |  | IN718 |  |  |  | {'percentage': 'weight percent', 'Cb': '4.93', 'Cu': '0.04', 'O': '0.02'} |  |  | 0.21 | 0.4 |  | 53.4 | 0.99 | 18.4 |  | 0.02 |  | 2.97 |  |  | 0.08 | 0.12 |  | 18.3 | [7 empty] | 0.03
| 10.1016/j.ijplas.2019.04.018 |  | IN718 |  |  |  | {'percentage': 'weight percent', 'Cb': '4.9', 'Cu': '0.05', 'O': '0.01'} |  |  | 0.04 | 0.44 |  | 54.9 | 0.93 | 18.8 |  | 0.02 |  | 3.01 |  |  | 0.11 | 0.19 |  | 16.5 | [7 empty] | 0.01
| 10.1016/j.ijplas.2019.09.002 |  | IN718 |  |  |  | {'percentage': 'wt%', 'Cu': '0.3', 'S': '0.015', 'P': '0.015'} |  |  |  | 0.3 |  | 55.5 | 1.15 | 18.2 |  |  | 0.006 | 3.3 |  | 5.5 | 0.35 | 0.35 |  | Bal | [7 empty] | 0.08
| 10.1016/j.ijplas.2019.09.010 |  | IN713C |  |  |  | {'percentage': 'wt.%', 'Nb + Ta': '2.20'} |  |  |  | 6.10 |  | Bal | 0.80 | 12.50 |  |  | 0.01 | 4.20 | [6 empty] | 0.10 | [6 empty] | 0.12
| 10.1016/j.ijplas.2019.102645 |  | None |  |  |  | {'percentage': 'wt. %'} |  |  | 9.0 | 3.6 | 3.8 | balance | 4.1 | 12.2 |  | 5.0 |  | 1.9 | [13 empty] | 0.07
| 10.1016/j.ijplas.2020.102682 |  | 718Plus |  |  |  | {'percentage': 'wt%'} |  |  | 9.1 | 1.45 | 1 | bal | 0.75 | 18 |  |  |  | 2.7 |  | 5.4 |  |  |  | 9.5
| 10.1016/j.ijpvp.2007.06.012 |  | Alloy 718 |  |  |  | {'Cu': '0.10 max', 'S': '0.015 max', 'P': '0.015 max'} |  |  | 1.00 max | 0.20-0.80 |  | 50.00-55.00 | 0.65-1.15 | 17.00-21.00 |  |  | 0.006 max |  |  | 4.75-5.50 | 0.35 max | 0.35 max |  | Bal | [7 empty] | 0.08 max
| 10.1016/j.ijpvp.2007.06.012 |  | Alloy N |  |  |  | {'Cu': '0.35 max', 'S': '0.020 max', 'P': '0.015 max'} |  |  | 0.20 max | 0.50 max* | 0.50 max | Rem |  | 6.0-8.0 |  |  | 0.010 max | 15.0-18.0 |  |  | 1.0 max | 1.0 max | 0.50 max | 5.0 max | [7 empty] | 0.04-0.08
| 10.1016/j.ijpvp.2007.06.012 |  | Alloy 617 |  |  |  | {'Cu': '0.5 max', 'S': '0.015 max', 'P': '0.04 max'} |  |  | 10.0-15.0 | 0.8-1.5 |  | 44.5 min | 0.6 max | 20-24 |  |  | 0.006 max | 8.0-10.0 |  |  | 1.0 max | 1.0 max |  | 3.0 max | [7 empty] | 0.05-0.15
| 10.1016/j.ijpvp.2007.06.012 |  | Alloy X |  |  |  | {'Cu': '', 'S': '0.03 max', 'P': '0.030 max'} |  |  | 0.5-2.5 |  | 0.2-1.0 | Rem |  | 20.5-23.0 |  |  | 0.015 max | 8.0-10.0 |  |  | 1.00 max | 1.00 max |  | 17.0-22.0 | [7 empty] | 0.05-0.15
| 10.1016/j.ijpvp.2007.06.012 |  | Alloy 230 |  |  |  | {'Cu': '', 'S': '0.015 max', 'P': ''} |  |  | 5.0 max | 0.20-0.50 | 13.0-15.0 | Rem |  | 20.0-24.0 |  |  |  | 1.0-3.00 |  |  | 0.30-1.00 | 0.25-0.75 |  | 3.0 max |  |  |  |  | 0.005-0.0 |  |  | 0.05-0.15
| 10.1016/j.ijpvp.2007.11.010 |  | Alloy 617 |  |  |  | {'S': '0.001', 'Cu': '0.05', 'P': '0.006'} |  |  | 11.53 | 1.14 |  | 53.94 | 0.52 | 21.68 |  |  | 0.002 | 9.74 |  |  | 0.06 | 0.08 |  | 1.16 | [7 empty] | 0.09
| 10.1016/j.ijpvp.2010.03.007 |  | None |  |  |  | {'percentage': 'wt%', 'Cu': '0.49', 'S': '0.03', 'P': '0.01'} |  |  | 0.07 | 0.01 | <0.02 | 11.8 | 0.01 | 16.8 |  |  |  | 2.15 |  | 0.02 | 1.42 | 0.5 | 0.08 | 66.4 | [7 empty] | 0.02
| 10.1016/j.ijpvp.2010.03.015 |  | P7 |  |  |  | {'percentage': 'mass %', 'N': '5E-04'} |  |  | 8.96 | 0.06 | 9.9 | 12.08 | 0.12 | 5.04 |  |  | 0.005 |  |  |  | 0.46 | 0.02 |  | Bal | [7 empty] | 5E-04
| 10.1016/j.ijpvp.2010.03.015 |  | P8 |  |  |  | {'percentage': 'mass %', 'N': '6E-04'} |  |  | 9.04 | 0.09 | 10.1 | 12.06 | 0.16 | 8.66 |  |  | 0.005 |  |  |  | 0.45 | 0.04 |  | Bal | [7 empty] | 3E-04
| 10.1016/j.ijpvp.2010.03.015 |  | X73 |  |  |  | {'percentage': 'mass %', 'N': '6E-04'} |  |  |  | 0.13 |  | 11.91 | 0.19 | 4.93 |  |  | 0.005 | 9.67 |  |  | 0.5 | 0.01 |  | Bal | [7 empty] | 0.001
| 10.1016/j.ijpvp.2011.06.010 |  | GTD-111 |  |  |  | {'percentage': 'wt.%', 'Cu': '-', 'P': '-', 'S': '-'} |  |  | 9.0 | 2.8 | 3.5 | Bal. | 4.7 | 13.7 |  | 2.5 | - | 1.4 |  |  | - | - |  | - | 0.005 | [6 empty] | 0.08
| 10.1016/j.ijpvp.2011.06.010 |  | GTD-111 |  |  |  | {'percentage': 'wt.%', 'Cu': '0.1', 'P': '0.015', 'S': '0.005'} |  |  | 10.0 | 3.2 | 4.1 | Bal. | 5.1 | 14.3 |  | 3.1 | 0.020 | 1.7 |  |  | 0.1 | 0.3 |  | 0.35 | 0.040 | [6 empty] | 0.12
| 10.1016/j.ijpvp.2012.11.002 |  | P92 |  |  |  | {'percentage': 'wt%', 'P': '0.015', 'S': '0.002', 'N': '0.047'} |  |  |  | 0.019 | 1.86 | 0.27 |  | 8.62 |  |  | 0.003 | 0.33 |  | 0.076 | 0.45 | 0.45 | 0.21 | Bal | [7 empty] | 0.10
| 10.1016/j.ijpvp.2014.01.002 |  | Inconel 718 |  |  |  | {'percentage': 'wt.%', 'Cu': '-'} |  |  |  | 0.53 |  | Rem. | 0.93 | 18.4 |  |  |  | 2.8 |  | 5.1 | 0.15 | 0.05 |  | 18.3 | [7 empty] | 0.06
| 10.1016/j.ijpvp.2014.01.002 |  | 310S |  |  |  | {'percentage': 'wt.%', 'Cu': '-'} |  |  |  | - |  | 20.1 | 0.09 | 25 |  |  |  | 0.36 |  | - | 1.95 | 1.7 |  | Rem. | [7 empty] | 0.04
| 10.1016/j.ijpvp.2014.01.002 |  | Inconel 625 |  |  |  | {'percentage': 'wt.%', 'Cu': '0.5'} |  |  |  | 0.4 |  | Rem. | 0.4 | 21.5 |  |  |  | 9 |  | 4 | 0.5 | 0.5 |  | 5 | [7 empty] | 0.1
| 10.1016/j.ijpvp.2014.01.002 |  | Inconel 82 |  |  |  | {'percentage': 'wt.%', 'Cu': '0.5'} |  |  |  | - |  | Rem. | 0.75 | 18 |  |  |  | - |  | 3 | 3 | 0.5 |  | 3 | [7 empty] | 0.1
| 10.1016/j.ijpvp.2014.01.002 |  | 310 SS |  |  |  | {'percentage': 'wt.%', 'Cu': '0.7'} |  |  |  | - |  | 21 | - | 26 |  |  |  | 0.2 |  | - | 2 | 0.5 |  | Rem | [7 empty] | 0.1
| 10.1016/j.ijpvp.2014.07.007 |  | P92Pipe |  |  |  | {'percentage': 'wt%', 'P': '0.015', 'S': '0.002', 'N': '0.047'} |  |  |  | 0.019 | 1.86 | 0.27 |  | 8.62 |  |  | 0.003 | 0.33 |  | 0.076 | 0.45 | 0.45 | 0.21 | Bal | [7 empty] | 0.10
| 10.1016/j.ijpvp.2015.07.001 |  | P92 |  |  |  | {'percentage': 'Wt. %'} |  |  |  |  | 1.94 |  |  | 9.38 |  |  |  | 0.506 |  | 0.075 | 0.388 |  | 0.215 | [8 empty] | 0.114
| 10.1016/j.ijpvp.2015.07.001 |  | P92 |  |  |  | {'percentage': 'wt. %'} |  |  |  |  | Cu |  |  | B |  |  |  | Al |  | P | S |  | Si | [8 empty] | N
| 10.1016/j.ijpvp.2015.07.001 |  | P92 |  |  |  | {'percentage': 'Wt. %'} |  |  |  |  | 0.0162 |  |  | 0.0018 |  |  |  | 0.0076 |  | 0.0120 | 0.0035 |  | 0.0239 | [8 empty] | 0.0417
| 10.1016/j.ijpvp.2018.10.013 |  | Alloy 617 |  |  |  | {'percentage': 'mass%', 'P': '0.005', 'S': '<0.001'} |  |  | 11.75 | 1.27 |  | bal. | 0.41 | 22.02 |  |  | 0.002 | 8.95 |  |  | 0.11 | 0.11 | [9 empty] | 0.070
| 10.1016/j.ijpvp.2018.10.013 |  | Alloy 617 |  |  |  | {'percentage': 'mass%', 'P': '0.004', 'S': '<0.001'} |  |  | 12.00 | 1.10 |  | bal. | 0.43 | 21.64 |  |  | 0.0043 | 8.90 |  |  | 0.06 | 0.13 | [9 empty] | 0.062
| 10.1016/j.ijpvp.2019.05.005 |  | 783 |  |  |  | {'percentage': 'wt.%', 'Cu': '0.013'} |  |  | 33.77 | 5.22 |  | 28.45 | 0.15 | 2.94 |  |  | 0.009 |  |  | 3.37 | 0.037 | 0.032 |  | 25.97 | [7 empty] | 0.016
| 10.1016/j.ijpvp.2019.05.005 |  | 783 |  |  |  | {'percentage': 'wt.%', 'Cu': '0.016'} |  |  | 34.39 | 5.32 |  | 28.21 | 0.32 | 3.24 |  |  | 0.009 |  |  | 3.11 | 0.031 | 0.06 |  | 24.88 | [7 empty] | 0.008
| 10.1016/j.ijpvp.2019.05.005 |  | 783 |  |  |  | {'percentage': 'wt.%', 'Cu': ''} |  |  | RT | RT |  | 700 | 700 | Temp (degC) | [5 empty] | 700 | RT |  |  | Temp (degC)
| 10.1016/j.ijpvp.2019.05.005 |  | 783 |  |  |  | {'percentage': 'wt.%', 'Cu': ''} |  |  | 852 | 1225 |  | 550 | 42.3 | d(%) | [5 empty] | 715 | 25.9 |  |  | s b (MPa)
| 10.1016/j.ijrmhm.2013.02.010 |  | Siliconization |  |  |  | {'percentage': 'wt.%', '': 'Siliconization', 'NaF': '5', 'Al2O3': '70', 'Temperature, degC': '900degC', 'Time, h': '24'} | [15 empty] | 25
| 10.1016/j.ijrmhm.2015.08.012 |  | 1100 |  |  |  | {'percentage': 'at.%', 'Position': '1, Fig. 4(b1)', 'O': '20.62'} |  |  |  | 2.59 |  |  | 71.37 | 0.00 | [5 empty] | 3.29 |  |  | 2.13 |  |  | 0.00
| 10.1016/j.ijrmhm.2015.08.012 |  | 1100 |  |  |  | {'percentage': 'at.%', 'Position': '2, Fig. 4(b1)', 'O': '34.30'} |  |  |  | 3.32 |  |  | 9.95 | 3.53 | [5 empty] | 28.75 |  |  | 4.63 |  |  | 15.53
| 10.1016/j.ijrmhm.2015.08.012 |  | 1200 |  |  |  | {'percentage': 'at.%', 'Position': '3, Fig. 4(c1)', 'O': '23.63'} |  |  |  | 0.00 |  |  | 71.62 | 0.00 | [5 empty] | 3.24 |  |  | 1.17 |  |  | 0.30
| 10.1016/j.ijrmhm.2015.08.012 |  | 1200 |  |  |  | {'percentage': 'at.%', 'Position': '4, Fig. 4(c1)', 'O': '53.01'} |  |  |  | 1.11 |  |  | 5.34 | 0.00 | [5 empty] | 12.12 |  |  | 1.80 |  |  | 26.60
| 10.1016/j.ijrmhm.2016.02.006 |  | Mo20Ta20W20Nb20V20 |  |  |  | {'Composition': 'at.%'} |  |  |  |  | 20 |  |  |  |  | 20 |  | 20 |  | 20 |  |  | 20
| 10.1016/j.ijrmhm.2016.02.006 |  | Mo20Ta20W20Nb20V20 |  |  |  | {'Composition': 'wt.%'} |  |  |  |  | 30.41 |  |  |  |  | 29.93 |  | 15.87 |  | 15.37 |  |  | 8.43
text | 10.1016/j.ijrmhm.2018.07.007 |  | W-C-Co-Ni-Cr | solidus | 1209 | °C
text | 10.1016/j.ijrmhm.2018.07.007 |  | M6C | solidus | 1276 | °C
| 10.1016/j.ijrmhm.2018.07.007 |  | C1 |  |  |  | {'percentage': 'wt%', 'WC': '74.3', 'Cr3C2': '1.7', 'TiAl3': '-', 'Binder phase content(% vol.)': '38.0'} |  |  | 12 |  |  | 12
| 10.1016/j.ijrmhm.2018.07.007 |  | C2 |  |  |  | {'percentage': 'wt%', 'WC': '73.3', 'Cr3C2': '1.7', 'TiAl3': '1', 'Binder phase content(% vol.)': '38.6'} |  |  | 12 |  |  | 12
| 10.1016/j.ijrmhm.2018.07.007 |  | C11 |  |  |  | {'percentage': 'wt%', 'WC': '71.3', 'Cr3C2': '1.7', 'TiAl3': '3', 'Binder phase content(% vol.)': '40.9'} |  |  | 12 |  |  | 12
| 10.1016/j.ijrmhm.2018.07.007 |  | C12 |  |  |  | {'percentage': 'wt%', 'WC': '69.3', 'Cr3C2': '1.7', 'TiAl3': '5', 'Binder phase content(% vol.)': '44.7'} |  |  | 12 |  |  | 12
| 10.1016/j.ijrmhm.2020.105202 |  | Alloy 1 |  |  |  | {'WC': '71.44', 'Cr3C2': '1.70', 'TiAl3': '-', 'AlN': '2.86'} |  |  | 12.00 |  |  | 12.00
| 10.1016/j.ijrmhm.2020.105202 |  | Alloy 2 |  |  |  | {'WC': '71.30', 'Cr3C2': '1.70', 'TiAl3': '3.00', 'AlN': '-'} |  |  | 12.00 |  |  | 12.00
| 10.1016/j.ijrmhm.2020.105202 |  | Alloy 3 |  |  |  | {'WC': '69.30', 'Cr3C2': '1.70', 'TiAl3': '5.00', 'AlN': '-'} |  |  | 12.00 |  |  | 12.00
| 10.1016/j.ijrmhm.2020.105202 |  | Alloy 4 |  |  |  | {'WC': '85.65', 'Cr3C2': '0.85', 'TiAl3': '1.50', 'AlN': '-'} |  |  | 6.00 |  |  | 6.00
| 10.1016/j.ijrmhm.2020.105202 |  | Alloy 5 |  |  |  | {'WC': '84.65', 'Cr3C2': '0.85', 'TiAl3': '2.50', 'AlN': '-'} |  |  | 6.00 |  |  | 6.00
| 10.1016/j.ijsolstr.2004.09.037 |  | None |  |  |  | {'percentage': 'wt%', 'P': '0.004', 'S': '0.001', 'Cu': '0.02'} |  |  | 13.17 | 1.33 |  | BAL | 2.92 | 19.59 |  |  | 0.004 | 4.14 |  |  | 0.01 | 0.04 |  | 0.58 | 0.05 | [6 empty] | 0.07
| 10.1016/j.ijsolstr.2013.09.015 |  | Inconel 718 |  |  |  | {'percentage': 'in %', 'F': '18.5', 'Cu': '0.15max'} |  |  |  | 0.5 |  | 52.5 | 0.9 | 19.0 |  |  |  | 3.0 |  | 5.1 | [11 empty] | 0.08max
| 10.1016/j.ijsolstr.2016.03.011 |  | HA 230 |  |  |  | {'percentage': 'wt. %'} |  |  |  | 0.32 | 13.99 | 60.344 |  | 21.76 |  |  |  | 1.32 |  |  | 0.49 | 0.40 |  | 1.07
| 10.1016/j.ijsolstr.2016.03.011 |  | HA 230 |  |  |  | {'percentage': 'wt. %'} |  |  |  | S | Cu | Co |  | C |  |  |  | La |  |  | P | B |  | Ti
| 10.1016/j.ijsolstr.2016.03.011 |  | HA 230 |  |  |  | {'percentage': 'wt. %'} |  |  |  | 0.002 | 0.04 | 0.13 |  | 0.10 |  |  |  | 0.015 |  |  | 0.005 | 0.004 |  | 0.01
| 10.1016/j.ijsolstr.2017.08.021 |  | Alloy 617 |  |  |  | {'percentage': 'by %'} |  |  | 11.70 | 0.97 |  | 54.27 | 0.43 | 22.34 |  |  |  | 9.26 |  |  |  | 0.06 |  | 0.87 | [7 empty] | 0.06
| 10.1016/j.infrared.2018.04.013 |  | Inconel-718 |  |  |  | {'S': '<0.002', 'P': '<0.005'} |  |  |  | 0.44 |  | 53.60 | 0.97 | 18.20 |  |  | 0.003 | 3.04 |  | 5.06 |  | 0.10 |  | Bal | [7 empty] | 0.052
| 10.1016/j.intermet.2003.09.018 |  | Fe40Al-Y2O3 |  |  |  | {'percentage': 'at.%', 'Y2O3': '0.199'} |  |  |  | 39.38 |  |  | - | - |  |  | 0.004 | - | [5 empty] | Bal. | 0.044 | [6 empty] | -
| 10.1016/j.intermet.2003.09.018 |  | Fe40Al |  |  |  | {'percentage': 'at.%', 'Y2O3': '-'} |  |  |  | 39.43 |  |  | - | - |  |  | 0.205 | 0.194 | [5 empty] | Bal. | 0.07 | [6 empty] | 0.295
| 10.1016/j.intermet.2003.09.018 |  | PM 2000 |  |  |  | {'percentage': 'at.%', 'Y2O3': '0.116'} |  |  |  | 10.63 |  |  | 0.545 | 20.06 |  |  | - | - | [5 empty] | Bal. | - | [6 empty] | -
| 10.1016/j.intermet.2004.02.026 |  | 'Lean' alloy (at.%) |  |  |  | {'percentage': 'at.%'} |  |  | 7.6 | 10.6 | 0.8 | Balance |  | 8.0 |  | 2.1 |  | 0.9 | 0.5 | [6 empty] | 0.1
| 10.1016/j.intermet.2004.02.041 |  | Alloy A |  |  |  | {'percentage': 'wt%', '': '9.77'} |  |  |  |  | 3 | 63.5 |  |  |  | 12 |  |  | 1 | [7 empty] | 0
| 10.1016/j.intermet.2004.02.041 |  | Alloy B |  |  |  | {'percentage': 'wt%', '': '9.78'} |  |  |  |  | 2 | 63.5 |  |  |  | 12 |  |  | 2 | [7 empty] | 0
| 10.1016/j.intermet.2004.02.041 |  | Alloy C |  |  |  | {'percentage': 'wt%', '': '9.80'} |  |  |  |  | 1 | 63.5 |  |  |  | 12 |  |  | 3 | [7 empty] | 0
| 10.1016/j.intermet.2004.02.041 |  | Alloy D |  |  |  | {'percentage': 'wt%', '': '9.81'} |  |  |  |  | 0 | 63.5 |  |  |  | 12 |  |  | 4 | [7 empty] | 0
| 10.1016/j.intermet.2004.02.041 |  | Alloy E |  |  |  | {'percentage': 'wt%', '': '10.11'} |  |  |  |  | 4 | 60.5 |  |  |  | 12 |  |  | 3 | [7 empty] | 0
| 10.1016/j.intermet.2004.02.041 |  | Alloy F |  |  |  | {'percentage': 'wt%', '': '9.85'} |  |  |  |  | 1 | 60.5 |  |  |  | 11 |  |  | 3 | [7 empty] | 4
| 10.1016/j.intermet.2004.03.009 |  | Ir-Nb-Ni-Al |  |  |  | {'percentage': 'at.%', '': 'S750', 'Nb(Ta)': '23.2', 'Ni(Pt)': '5.6', 'Nb(Ta)/(Ir+Nb(Ta))': '25.2', 'Al/(Ni(Pt)+Al)': '28.2'} |  |  |  | 2.2 | [17 empty] | 69.0
| 10.1016/j.intermet.2004.03.009 |  | Ir-Ta-Ni-Al |  |  |  | {'percentage': 'at.%', '': 'C', 'Nb(Ta)': '16.1', 'Ni(Pt)': '3.8', 'Nb(Ta)/(Ir+Nb(Ta))': '18.5', 'Al/(Ni(Pt)+Al)': '71.6'} |  |  |  | 9.6 | [17 empty] | 70.6
| 10.1016/j.intermet.2004.03.009 |  | Ir-Nb-Pt-Al |  |  |  | {'percentage': 'at.%', '': 'spt01', 'Nb(Ta)': '3.1', 'Ni(Pt)': '69.4', 'Nb(Ta)/(Ir+Nb(Ta))': '27.4', 'Al/(Ni(Pt)+Al)': '21.8'} |  |  |  | 19.3 | [17 empty] | 8.2
| 10.1016/j.intermet.2004.07.020 |  | Outer layer |  |  |  | {'percentage': 'wt%'} |  |  | 18.17 | 4.69 |  | Balance |  | 20.14 |  |  |  | 2.03
| 10.1016/j.intermet.2004.07.020 |  | Inner layer |  |  |  | {'percentage': 'wt%'} |  |  | 18.87 | 4.52 |  | Balance |  | 19.46 |  |  |  | 1.77
| 10.1016/j.intermet.2004.07.020 |  | Diffusion layer |  |  |  | {'percentage': 'wt%'} |  |  | 6.70 | 7.14 |  | Balance |  | 5.07 |  |  |  | 4.00
| 10.1016/j.intermet.2004.07.032 |  | BMG |  |  |  | {'percentage': 'weight percent', 'P': 'Zr', 'S': 'Al', 'N': '', 'Cu': ''} | [5 empty] | Cu | [5 empty] | Ni | [5 empty] | Ti
| 10.1016/j.intermet.2004.07.048 |  | HVF |  |  |  | {'percentage': 'wt%'} |  |  |  | 12.5 |  | 21.5 |  | 10.0 | [9 empty] | 56.0
| 10.1016/j.intermet.2004.07.048 |  | MVF |  |  |  | {'percentage': 'wt%'} |  |  |  | 9.5 |  | 15.9 |  | 10.0 | [9 empty] | 64.6
| 10.1016/j.intermet.2004.07.048 |  | LVF |  |  |  | {'percentage': 'wt%'} |  |  |  | 6.7 |  | 10.6 |  | 10.0 | [9 empty] | 72.7
| 10.1016/j.intermet.2005.01.011 |  | 0 |  |  |  | {'percentage': 'wt%', 'X': '-', '': 'g'} |  |  |  | - |  |  |  | 25.1
| 10.1016/j.intermet.2005.01.011 |  | 1 |  |  |  | {'percentage': 'wt%', 'X': '15.7%W', '': 'g'} |  |  |  | - |  |  |  | 3.9
| 10.1016/j.intermet.2005.01.011 |  | 2 |  |  |  | {'percentage': 'wt%', 'X': '3.7%Co', '': "g+g'"} |  |  |  | 9.8 |  |  |  | -
| 10.1016/j.intermet.2005.01.011 |  | 3 |  |  |  | {'percentage': 'wt%', 'X': '-', '': 'b'} |  |  |  | 21.3 |  |  |  | -
| 10.1016/j.intermet.2005.02.006 |  | 1 |  |  |  | {'percentage': 'at.%', 'Sn': '0.54', 'Pt': '0.67', 'Possible phase': 'Al3Ti'} |  |  |  | 71.37 |  |  | 25.99 |  |  |  |  | 0.08 |  | 0.15 |  | 0.77 |  |  | 0.42
| 10.1016/j.intermet.2005.02.006 |  | 2 |  |  |  | {'percentage': 'at.%', 'Sn': '0.53', 'Pt': '0.27', 'Possible phase': 'Al3Ti'} |  |  |  | 71.5 |  |  | 25.7 |  |  |  |  | 0.06 |  | 0.10 |  | 1.40 |  |  | 0.43
| 10.1016/j.intermet.2005.11.024 |  | Alloy |  |  |  | {'1273K': 'calc.', '1373K': 'calc.'} |  |  | Co | Al |  | Ni |  | Cr
| 10.1016/j.intermet.2005.11.024 |  | C1 |  |  |  | {'1273K': "g+g'", '1373K': "g+g'"} |  |  | 12.6 | 14.4 |  | 58.0 |  | 15.0
| 10.1016/j.intermet.2005.11.024 |  | C2 |  |  |  | {'1273K': "g+g'+b", '1373K': 'g+b'} |  |  | 3.2 | 20.7 |  | 58.3 |  | 17.8
| 10.1016/j.intermet.2005.11.024 |  | C3 |  |  |  | {'1273K': "g+g'+b", '1373K': "g+g'+b"} |  |  | 6.6 | 22.8 |  | 59.2 |  | 11.4
| 10.1016/j.intermet.2005.11.024 |  | C4 |  |  |  | {'1273K': "g'+b", '1373K': "g'+b"} |  |  | 16.3 | 25.7 |  | 56.7 |  | 1.3
| 10.1016/j.intermet.2005.11.024 |  | C5 |  |  |  | {'1273K': "g'+b", '1373K': "g+g'+b"} |  |  | 8.4 | 25.5 |  | 58.9 |  | 7.2
| 10.1016/j.intermet.2006.08.015 |  | 1 |  |  |  | {'percentage': 'at%', 'Alloy No.': '1', 'Alloys': 'fcc', 'Experimental methods': 'XRD(p), BSI'} |  |  |  | 12.9 |  | 68.3 | [15 empty] | 18.8
| 10.1016/j.intermet.2006.08.015 |  | 1 |  |  |  | {'percentage': 'at%', 'Alloy No.': '1', 'Alloys': 'B2', 'Experimental methods': 'XRD(p), BSI'} |  |  |  | 41.5 |  | 16.3 | [15 empty] | 42.2
| 10.1016/j.intermet.2006.08.015 |  | 2 |  |  |  | {'percentage': 'at%', 'Alloy No.': '2', 'Alloys': 'B2', 'Experimental methods': 'XRD(p)'} |  |  |  | - |  | - | [15 empty] | -
| 10.1016/j.intermet.2006.08.015 |  | 3 |  |  |  | {'percentage': 'at%', 'Alloy No.': '3', 'Alloys': 'B2', 'Experimental methods': 'XRD(p)'} |  |  |  | - |  | - | [15 empty] | -
| 10.1016/j.intermet.2006.08.015 |  | Ir-36Ni-30Al |  |  |  | {'percentage': 'at%', 'Alloy No.': 'Ir-36Ni-30Al', 'Alloys': '19.5', 'Experimental methods': ''} |  |  |  | XRD(p), BSI |  | 12.4 | [15 empty] | 68.1
| 10.1016/j.intermet.2006.08.015 |  | Ir-36Ni-30Al |  |  |  | {'percentage': 'at%', 'Alloy No.': 'Ir-36Ni-30Al', 'Alloys': '42.6', 'Experimental methods': ''} |  |  |  | XRD(p), BSI |  | 41.5 | [15 empty] | 15.9
| 10.1016/j.intermet.2006.08.015 |  | Ir-50Ni-30Al |  |  |  | {'percentage': 'at%', 'Alloy No.': 'Ir-50Ni-30Al', 'Alloys': '10.0', 'Experimental methods': ''} |  |  |  | XRD(p), BSI |  | 16.7 | [15 empty] | 73.3
| 10.1016/j.intermet.2006.08.015 |  | Ir-50Ni-30Al |  |  |  | {'percentage': 'at%', 'Alloy No.': 'Ir-50Ni-30Al', 'Alloys': '22.5', 'Experimental methods': ''} |  |  |  | XRD(p), BSI |  | 34.0 | [15 empty] | 43.5
| 10.1016/j.intermet.2006.08.015 |  | 6 |  |  |  | {'percentage': 'at%', 'Alloy No.': '6', 'Alloys': 'fcc', 'Experimental methods': 'BSI'} |  |  |  | 16.1 |  | 72.4 | [15 empty] | 11.5
| 10.1016/j.intermet.2006.08.015 |  | 6 |  |  |  | {'percentage': 'at%', 'Alloy No.': '6', 'Alloys': 'B2 (L10)', 'Experimental methods': 'BSI'} |  |  |  | 38.0 |  | 31.6 | [15 empty] | 30.4
| 10.1016/j.intermet.2006.08.015 |  | Ir-63Ni-25Al |  |  |  | {'percentage': 'at%', 'Alloy No.': 'Ir-63Ni-25Al', 'Alloys': '8.1', 'Experimental methods': ''} |  |  |  | BSI |  | 17.2 | [15 empty] | 74.7
| 10.1016/j.intermet.2006.08.015 |  | Ir-63Ni-25Al |  |  |  | {'percentage': 'at%', 'Alloy No.': 'Ir-63Ni-25Al', 'Alloys': '16.8', 'Experimental methods': ''} |  |  |  | BSI |  | 31.2 | [15 empty] | 52.0
| 10.1016/j.intermet.2006.08.015 |  | Ir-67Ni-30Al |  |  |  | {'percentage': 'at%', 'Alloy No.': 'Ir-67Ni-30Al', 'Alloys': '1.2', 'Experimental methods': ''} |  |  |  | XRD(b), BSI |  | 24.2 | [15 empty] | 74.6
| 10.1016/j.intermet.2006.08.015 |  | Ir-67Ni-30Al |  |  |  | {'percentage': 'at%', 'Alloy No.': 'Ir-67Ni-30Al', 'Alloys': '2.8', 'Experimental methods': ''} |  |  |  | XRD(b), BSI |  | 29.6 | [15 empty] | 67.6
| 10.1016/j.intermet.2006.08.015 |  | Ir-69Ni-22Al |  |  |  | {'percentage': 'at%', 'Alloy No.': 'Ir-69Ni-22Al', 'Alloys': '6.5', 'Experimental methods': ''} |  |  |  | XRD(b), BSI |  | 17.8 | [15 empty] | 75.7
| 10.1016/j.intermet.2006.08.015 |  | Ir-69Ni-22Al |  |  |  | {'percentage': 'at%', 'Alloy No.': 'Ir-69Ni-22Al', 'Alloys': '13.5', 'Experimental methods': ''} |  |  |  | XRD(b), BSI |  | 30.3 | [15 empty] | 56.1
| 10.1016/j.intermet.2006.08.015 |  | Ir-69Ni-25Al |  |  |  | {'percentage': 'at%', 'Alloy No.': 'Ir-69Ni-25Al', 'Alloys': '3.5', 'Experimental methods': ''} |  |  |  | XRD(b), BSI, TEM |  | 18.7 | [15 empty] | 77.8
| 10.1016/j.intermet.2006.08.015 |  | Ir-69Ni-25Al |  |  |  | {'percentage': 'at%', 'Alloy No.': 'Ir-69Ni-25Al', 'Alloys': '3.5', 'Experimental methods': ''} |  |  |  | XRD(b), BSI, TEM |  | 22.1 | [15 empty] | 74.4
| 10.1016/j.intermet.2006.08.015 |  | Ir-69Ni-25Al |  |  |  | {'percentage': 'at%', 'Alloy No.': 'Ir-69Ni-25Al', 'Alloys': '7.3', 'Experimental methods': ''} |  |  |  | XRD(b), BSI, TEM |  | 29.7 | [15 empty] | 63.0
| 10.1016/j.intermet.2006.08.015 |  | Ir-74Ni-23Al |  |  |  | {'percentage': 'at%', 'Alloy No.': 'Ir-74Ni-23Al', 'Alloys': '2.8', 'Experimental methods': ''} |  |  |  | XRD(b), BSI, TEM |  | 18.0 | [15 empty] | 79.2
| 10.1016/j.intermet.2006.08.015 |  | Ir-74Ni-23Al |  |  |  | {'percentage': 'at%', 'Alloy No.': 'Ir-74Ni-23Al', 'Alloys': '2.8', 'Experimental methods': ''} |  |  |  | XRD(b), BSI, TEM |  | 22.4 | [15 empty] | 74.8
| 10.1016/j.intermet.2006.08.015 |  | 12 |  |  |  | {'percentage': 'at%', 'Alloy No.': '12', 'Alloys': 'B2', 'Experimental methods': 'XRD(p)'} |  |  |  | - |  | - | [15 empty] | -
| 10.1016/j.intermet.2006.08.015 |  | 13 |  |  |  | {'percentage': 'at%', 'Alloy No.': '13', 'Alloys': 'B2', 'Experimental methods': 'XRD(p)'} |  |  |  | - |  | - | [15 empty] | -
| 10.1016/j.intermet.2006.08.015 |  | 14 |  |  |  | {'percentage': 'at%', 'Alloy No.': '14', 'Alloys': 'B2', 'Experimental methods': 'XRD(p)'} |  |  |  | - |  | - | [15 empty] | -
| 10.1016/j.intermet.2006.08.015 |  | 15 |  |  |  | {'percentage': 'at%', 'Alloy No.': '15', 'Alloys': 'B2', 'Experimental methods': 'XRD(p)'} |  |  |  | - |  | - | [15 empty] | -
| 10.1016/j.intermet.2006.08.015 |  | 16 |  |  |  | {'percentage': 'at%', 'Alloy No.': '16', 'Alloys': 'B2', 'Experimental methods': 'XRD(p)'} |  |  |  | - |  | - | [15 empty] | -
| 10.1016/j.intermet.2006.08.015 |  | Ir-5Ni-16Al |  |  |  | {'percentage': 'at%', 'Alloy No.': 'Ir-5Ni-16Al', 'Alloys': '87.1', 'Experimental methods': ''} | [5 empty] | 7.7 | [15 empty] | 5.2
| 10.1016/j.intermet.2006.08.015 |  | Ir-5Ni-16Al |  |  |  | {'percentage': 'at%', 'Alloy No.': 'Ir-5Ni-16Al', 'Alloys': '50.0', 'Experimental methods': ''} | [5 empty] | 45.7 | [15 empty] | 4.3
| 10.1016/j.intermet.2006.08.015 |  | Ir-20Ni-16Al |  |  |  | {'percentage': 'at%', 'Alloy No.': 'Ir-20Ni-16Al', 'Alloys': '67.6', 'Experimental methods': ''} | [5 empty] | 7.4 | [15 empty] | 25.0
| 10.1016/j.intermet.2006.08.015 |  | Ir-20Ni-16Al |  |  |  | {'percentage': 'at%', 'Alloy No.': 'Ir-20Ni-16Al', 'Alloys': '49.2', 'Experimental methods': ''} | [5 empty] | 42.9 | [15 empty] | 7.9
| 10.1016/j.intermet.2006.08.015 |  | Ir-40Ni-16Al |  |  |  | {'percentage': 'at%', 'Alloy No.': 'Ir-40Ni-16Al', 'Alloys': '38.2', 'Experimental methods': ''} | [5 empty] | 8.7 | [15 empty] | 53.2
| 10.1016/j.intermet.2006.08.015 |  | Ir-40Ni-16Al |  |  |  | {'percentage': 'at%', 'Alloy No.': 'Ir-40Ni-16Al', 'Alloys': '47.0', 'Experimental methods': ''} | [5 empty] | 41.4 | [15 empty] | 11.6
| 10.1016/j.intermet.2006.08.015 |  | Ir-60Ni-16Al |  |  |  | {'percentage': 'at%', 'Alloy No.': 'Ir-60Ni-16Al', 'Alloys': '19.7', 'Experimental methods': ''} | [5 empty] | 12.3 | [15 empty] | 68.0
| 10.1016/j.intermet.2006.08.015 |  | Ir-60Ni-16Al |  |  |  | {'percentage': 'at%', 'Alloy No.': 'Ir-60Ni-16Al', 'Alloys': '41.0', 'Experimental methods': ''} | [5 empty] | 41.1 | [15 empty] | 18.0
| 10.1016/j.intermet.2006.08.016 |  | JG1-AC |  |  |  | {'percentage': 'at%', 'Sn': '-', 'Condition': 'As cast', 'Constituent phases': 'Nbss +bNb5Si3 +Nb3Si+Laves', 'Nbss': '40.5%'} |  |  |  | 4.5 |  |  | - | 4.8 |  |  |  | 5.2 |  | 67.8 |  | 17.7 |  |  |  | -
| 10.1016/j.intermet.2006.08.016 |  | JG1-HT |  |  |  | {'percentage': 'at%', 'Sn': '-', 'Condition': 'As cast+1500degC/100h', 'Constituent phases': 'Nbss +aNb5Si3 +Nb3Si+Laves', 'Nbss': '48.9%'} |  |  |  | 4.7 |  |  | - | 4.6 |  |  |  | 5.4 |  | 67.2 |  | 18.1 |  |  |  | -
| 10.1016/j.intermet.2006.08.016 |  | JG1-HT2 |  |  |  | {'percentage': 'at%', 'Sn': '-', 'Condition': 'As cast+1500degC/200h', 'Constituent phases': 'Nbss +aNb5Si3', 'Nbss': '51.9%'} |  |  |  | 4.7 |  |  | - | 4.7 |  |  |  | 4.1 |  | 68.0 |  | 18.5 |  |  |  | -
| 10.1016/j.intermet.2006.08.016 |  | JG2-AC |  |  |  | {'percentage': 'at%', 'Sn': '-', 'Condition': 'As cast', 'Constituent phases': 'Nbss +bNb5Si3 +Nb3Si', 'Nbss': '34.2%'} |  |  |  | 4.8 |  |  | 24.3 | 4.7 |  |  |  | 4.9 |  | 43.1 |  | 18.2 |  |  |  | -
| 10.1016/j.intermet.2006.08.016 |  | JG2-HT |  |  |  | {'percentage': 'at%', 'Sn': '-', 'Condition': 'As cast+1500degC/100h', 'Constituent phases': 'Nbss +aNb5Si3 +bNb5Si3', 'Nbss': '45.5%'} |  |  |  | 4.8 |  |  | 25.3 | 5.0 |  |  |  | 4.5 |  | 42.2 |  | 18.2 |  |  |  | -
| 10.1016/j.intermet.2006.08.016 |  | JG3-AC |  |  |  | {'percentage': 'at%', 'Sn': '-', 'Condition': 'As cast', 'Constituent phases': 'Nbss +bNb5Si3 +Nb3Si', 'Nbss': '35.9%'} |  |  |  | 4.8 |  |  | 25.4 | 5.2 |  |  |  | 2.0 |  | 45.1 |  | 17.5 |  |  |  | -
| 10.1016/j.intermet.2006.08.016 |  | JG3-HT |  |  |  | {'percentage': 'at%', 'Sn': '-', 'Condition': 'As cast+1500degC/100h', 'Constituent phases': 'Nbss +aNb5Si3 +bNb5Si3', 'Nbss': '47.2%'} |  |  |  | 4.6 |  |  | 24.8 | 5.1 |  |  |  | 1.6 |  | 46.0 |  | 17.9 |  |  |  | -
| 10.1016/j.intermet.2006.08.016 |  | JG4-AC |  |  |  | {'percentage': 'at%', 'Sn': '-', 'Condition': 'As cast', 'Constituent phases': 'Nbss +bNb5Si3 +gNb5Si3 +Laves', 'Nbss': '39.1%'} |  |  |  | 4.5 |  |  | 23.4 | 4.3 |  |  |  | 1.8 |  | 41.3 |  | 19.5 |  |  |  | 5.2
| 10.1016/j.intermet.2006.08.016 |  | JG4-HT |  |  |  | {'percentage': 'at%', 'Sn': '-', 'Condition': 'As cast+1500degC/100h', 'Constituent phases': 'Nbss +aNb5Si3 +bNb5Si3 +gNb5Si3', 'Nbss': '55.4%'} |  |  |  | 4.8 |  |  | 24.2 | 4.6 |  |  |  | 1.7 |  | 41.4 |  | 18.2 |  |  |  | 5.1
| 10.1016/j.intermet.2006.08.016 |  | JG6-AC |  |  |  | {'percentage': 'at%', 'Sn': '5.0', 'Condition': 'As cast', 'Constituent phases': 'Nbss +bNb5Si3 +gNb5Si3 +Laves', 'Nbss': '-'} |  |  |  | 4.8 |  |  | 24.8 | 5.1 |  |  |  | 1.8 |  | 35.0 |  | 18.2 |  |  |  | 5.4
| 10.1016/j.intermet.2006.08.016 |  | JG6-HT |  |  |  | {'percentage': 'at%', 'Sn': '5.1', 'Condition': 'As cast+1300degC/100h', 'Constituent phases': 'Nbss +aNb5Si3 +bNb5Si3 +gNb5Si3 +Laves', 'Nbss': '-'} |  |  |  | 4.6 |  |  | 24.6 | 4.8 |  |  |  | 1.8 |  | 35.1 |  | 18.8 |  |  |  | 5.2
| 10.1016/j.intermet.2006.09.009 |  | Pt77Al12Cr6Ni5 |  |  |  | {'percentage': 'at.%', '': '', 'Pt': '76.9', 'X': '-'} |  |  |  | 11.7 |  | 5.3 |  | 6.1
| 10.1016/j.intermet.2006.09.009 |  | Pt75Al12Cr6Ni5Mo2 |  |  |  | {'percentage': 'at.%', '': '', 'Pt': '76.0', 'X': '1.7'} |  |  |  | 11.3 |  | 5.1 |  | 5.9
| 10.1016/j.intermet.2006.09.009 |  | Pt75Al12Cr6Ni5Re2 |  |  |  | {'percentage': 'at.%', '': '', 'Pt': '75.6', 'X': '1.9'} |  |  |  | 11.8 |  | 4.8 |  | 5.9
| 10.1016/j.intermet.2006.09.009 |  | Pt75Al12Cr6Ni5Ru2 |  |  |  | {'percentage': 'at.%', '': '', 'Pt': '75.4', 'X': '2.0'} |  |  |  | 11.9 |  | 4.9 |  | 5.8
| 10.1016/j.intermet.2006.09.009 |  | Pt75Al12Cr6Ni5W2 |  |  |  | {'percentage': 'at.%', '': '', 'Pt': '75.8', 'X': '1.9'} |  |  |  | 11.4 |  | 5.0 |  | 5.9
| 10.1016/j.intermet.2006.10.030 |  | Un-aged |  |  |  | {'Comment': 'Un-aged'} |  |  | Un-aged | Un-aged | Un-aged |  | Un-aged | Un-aged |  | Un-aged
| 10.1016/j.intermet.2006.10.030 |  | g Phase |  |  |  | {'Comment': 'Matrix'} |  |  | 10.5 | 2.44 | 2.38 |  | 0.19 | 32.9 |  | 0.39
| 10.1016/j.intermet.2006.10.030 |  | g Phase |  |  |  | {'Comment': 'Matrix'} |  |  | 8.41-11.11 | 1.84-3.71 | 1.63-3.23 |  | 0.0-0.42 | 32.61-38.5 |  | 0.04-0.72
| 10.1016/j.intermet.2006.10.030 |  | g' Phase |  |  |  | {'Comment': 'Precipitate'} |  |  | 2.44 | 15.2 | 1.25 |  | 2.20 | 1.87 |  | 5.98
| 10.1016/j.intermet.2006.10.030 |  | g' Phase |  |  |  | {'Comment': 'Precipitate'} |  |  | 1.79-5.43 | 13.18-18.33 | 0.99-2.22 |  | 1.48-2.63 | 0.0-2.33 |  | 3.1-5.5
| 10.1016/j.intermet.2006.10.030 |  | Standard-aged |  |  |  | {'Comment': 'Standard-aged'} |  |  | Standard-aged | Standard-aged | Standard-aged |  | Standard-aged | Standard-aged |  | Standard-aged
| 10.1016/j.intermet.2006.10.030 |  | g Phase |  |  |  | {'Comment': 'Matrix'} |  |  | 11.4 | 3.00 | 3.40 |  | 0.30 | 26.2 |  | 1.20
| 10.1016/j.intermet.2006.10.030 |  | g' Phase |  |  |  | {'Comment': 'Precipitate'} |  |  | 2.92 | 14.6 | 0.73 |  | 2.63 | 1.94 |  | 6.45
| 10.1016/j.intermet.2006.10.030 |  | g' Phase |  |  |  | {'Comment': 'Precipitate'} |  |  | 0.91-6.59 | 9.17-19.92 | 0.0-2.09 |  | 0.82-4.98 | 0.0-4.4 |  | 3.62-10.23
| 10.1016/j.intermet.2006.10.030 |  | g Phase |  |  |  | {'Comment': 'Precipitate'} |  |  | 11.1 | 1.70 | 0.74 |  | 0.25 | 36.3 |  | 0.58
| 10.1016/j.intermet.2006.10.030 |  | g Phase |  |  |  | {'Comment': 'Precipitate'} |  |  | 8.13-13.54 | 0.81-3.01 | 0.17-0.63 |  | 0.0-0.65 | 31.37-38.21 |  | 0.0-1.30
| 10.1016/j.intermet.2006.10.030 |  | Over-aged |  |  |  | {'Comment': 'Over-aged'} |  |  | Over-aged | Over-aged | Over-aged |  | Over-aged | Over-aged |  | Over-aged
| 10.1016/j.intermet.2006.10.030 |  | g Phase |  |  |  | {'Comment': 'Matrix'} |  |  | 9.76 | 2.34 | 1.87 |  | 0.21 | 33.4 |  | 0.33
| 10.1016/j.intermet.2006.10.030 |  | g Phase |  |  |  | {'Comment': 'Matrix'} |  |  | 5.83-11.84 | 1.39-4.29 | 0.74-2.62 |  | 0.0-0.51 | 30.72-38.73 |  | 0.0-0.93
| 10.1016/j.intermet.2006.10.030 |  | g' Phase |  |  |  | {'Comment': 'Precipitate'} |  |  | 2.80 | 14.6 | 1.07 |  | 2.49 | 1.77 |  | 6.05
| 10.1016/j.intermet.2006.10.030 |  | g' Phase |  |  |  | {'Comment': 'Precipitate'} |  |  | 1.90-4.06 | 12.69-16.84 | 0.42-1.77 |  | 1.50-3.56 | 0.96-2.79 |  | 4.2-7.13
| 10.1016/j.intermet.2006.10.042 |  | IC6 |  |  |  | {'percentage': 'wt.%'} |  |  |  | 7.1 |  | Bal. |  |  |  |  | 0.04 | 13.3 | [13 empty] | <0.1
| 10.1016/j.intermet.2006.10.042 |  | IC6 |  |  |  | {'percentage': 'at%'} |  |  |  | 15.0 |  | Bal. |  |  |  |  | 0.09 | 7.5 | [13 empty] | <0.3
| 10.1016/j.intermet.2007.05.008 |  | Dendrite core (at.%) |  |  |  | {'percentage': 'at.%'} |  |  |  | 15.8 |  | 76.4 | [5 empty] | 7.7 | [11 empty] | 0.012
| 10.1016/j.intermet.2007.05.008 |  | K | [7 empty] | 0.98 |  | 1.01 | [5 empty] | 0.91 | [11 empty] | 0.4
| 10.1016/j.intermet.2007.05.008 |  | g' (at.%) |  |  |  | {'percentage': 'at.%'} |  |  |  | 17.9 |  | 76.4 | [5 empty] | 5.7
| 10.1016/j.intermet.2007.05.008 |  | g (at.%) |  |  |  | {'percentage': 'at.%'} |  |  |  | 5.1 |  | 74.6 | [5 empty] | 20.3
| 10.1016/j.intermet.2007.05.008 |  | Ni-Mo phase (at.%) |  |  |  | {'percentage': 'at.%'} |  |  |  | 3.4 |  | 45.7 | [5 empty] | 50.9
| 10.1016/j.intermet.2007.05.008 |  | Ni3Y (at.%) |  |  |  | {'percentage': 'at.%'} |  |  |  | 5.4 |  | 70.4 | [5 empty] | 3.6 | [11 empty] | 20.6
text | 10.1016/j.intermet.2007.09.007 |  | IC | solidus | ∼1320 | °C
| 10.1016/j.intermet.2007.09.007 |  | M6C-type carbide |  |  |  | {'percentage': 'at.%', 'Elements': 'M6C-type carbide'} |  |  |  | 5.7 |  | 62.7 | [5 empty] | 31.6
| 10.1016/j.intermet.2007.09.007 |  | (Mo2Ni)B2-type boride |  |  |  | {'percentage': 'at.%', 'Elements': '(Mo2Ni)B2-type boride'} |  |  |  | 2.3 |  | 66.8 | [5 empty] | 30.9
| 10.1016/j.intermet.2007.09.007 |  | g g' eutectic |  |  |  | {'percentage': 'at.%', 'Elements': "g'"} |  |  |  | 17.6 |  | 75.6 | [5 empty] | 6.8
| 10.1016/j.intermet.2007.09.007 |  | g g' eutectic |  |  |  | {'percentage': 'at.%', 'Elements': 'g'} |  |  |  | 7.3 |  | 75.9 | [5 empty] | 16.8
| 10.1016/j.intermet.2007.09.007 |  | a-Mo phase |  |  |  | {'percentage': 'at.%', 'Elements': 'a-Mo phase'} |  |  |  | 2.5 |  | 8.5 | [5 empty] | 90.0
| 10.1016/j.intermet.2008.02.015 |  | 0Co |  |  |  | {'percentage': 'at%', '': "c i g ' (at%)", 'AI': '18.18'} |  |  | - |  | 2.10 | 76.95 | [5 empty] | 1.83 | 0.94
| 10.1016/j.intermet.2008.02.015 |  | 0Co |  |  |  | {'percentage': 'at%', '': 'c i g (at%)', 'AI': '9.04'} |  |  | - |  | 1.77 | 83.26 | [5 empty] | 2.66 | 3.27
| 10.1016/j.intermet.2008.02.015 |  | 0Co |  |  |  | {'percentage': 'at%', '': 'Composition at interface H (at%)', 'AI': '12.56'} |  |  | - |  | 2.49 | 77.52 | [5 empty] | 3.41 | 4.02
| 10.1016/j.intermet.2008.02.015 |  | 0Co |  |  |  | {'percentage': 'at%', '': "k i = c i g / c i g ' (-)", 'AI': '0.50'} |  |  | - |  | 0.84 | 1.08 | [5 empty] | 1.45 | 3.48
| 10.1016/j.intermet.2008.02.015 |  | 13Co |  |  |  | {'percentage': 'at%', '': "c i g ' (at%)", 'AI': '18.18'} |  |  | 10.62 |  | 2.10 | 66.25 | [5 empty] | 1.83 | 1.02
| 10.1016/j.intermet.2008.02.015 |  | 13Co |  |  |  | {'percentage': 'at%', '': 'c i g (at%)', 'AI': '10.31'} |  |  | 18.77 |  | 1.70 | 63.97 | [5 empty] | 2.48 | 2.77
| 10.1016/j.intermet.2008.02.015 |  | 13Co |  |  |  | {'percentage': 'at%', '': 'Composition at interface H (at%)', 'AI': '14.84'} |  |  | 18.31 |  | 2.43 | 57.87 | [5 empty] | 3.19 | 3.36
| 10.1016/j.intermet.2008.02.015 |  | 13Co |  |  |  | {'percentage': 'at%', '': "k i = c i g / c i g ' (-)", 'AI': '0.57'} |  |  | 1.77 |  | 0.81 | 0.97 | [5 empty] | 1.36 | 2.72
| 10.1016/j.intermet.2008.04.003 |  | Alloy |  |  |  | {'percentage': 'at.%', 'Phase composition at': '1373K'} |  |  |  | Al | W | Ni
| 10.1016/j.intermet.2008.04.003 |  | RW1 |  |  |  | {'percentage': 'at.%', 'Phase composition at': "g+g'+a"} |  |  |  | 14.6 | 10.4 | 75.0
| 10.1016/j.intermet.2008.04.003 |  | RW4 |  |  |  | {'percentage': 'at.%', 'Phase composition at': "g'+a"} |  |  |  | 21.2 | 6.7 | 72.1
| 10.1016/j.intermet.2008.04.003 |  | RW5 |  |  |  | {'percentage': 'at.%', 'Phase composition at': "g+g'"} |  |  |  | 13.5 | 0.6 | 85.9
| 10.1016/j.intermet.2008.04.006 |  | Alloy0 |  |  |  | {'percentage': 'wt.%', 'Ni-9.2wt.%Al:Co-16.9wt.%Ti': '100:0', 'Heat-treatment temperature (degC)': '750, 1100, 1300'} |  |  | - | 9.2 |  | 90.8 | -
| 10.1016/j.intermet.2008.04.006 |  | Alloy20 |  |  |  | {'percentage': 'wt.%', 'Ni-9.2wt.%Al:Co-16.9wt.%Ti': '80:20', 'Heat-treatment temperature (degC)': '750, 1100, 1300'} |  |  | 16.6 | 7.3 |  | 72.7 | 3.4
| 10.1016/j.intermet.2008.04.006 |  | Alloy40 |  |  |  | {'percentage': 'wt.%', 'Ni-9.2wt.%Al:Co-16.9wt.%Ti': '60:40', 'Heat-treatment temperature (degC)': '750, 1100, 1300'} |  |  | 33.3 | 5.5 |  | 54.5 | 6.7
| 10.1016/j.intermet.2008.04.006 |  | Alloy50 |  |  |  | {'percentage': 'wt.%', 'Ni-9.2wt.%Al:Co-16.9wt.%Ti': '50:50', 'Heat-treatment temperature (degC)': '750, 1100, 1300'} |  |  | 41.6 | 4.6 |  | 45.4 | 8.4
| 10.1016/j.intermet.2008.04.006 |  | Alloy60 |  |  |  | {'percentage': 'wt.%', 'Ni-9.2wt.%Al:Co-16.9wt.%Ti': '40:60', 'Heat-treatment temperature (degC)': '750, 1100, 1150'} |  |  | 49.9 | 3.7 |  | 36.3 | 10.1
| 10.1016/j.intermet.2008.04.006 |  | Alloy80 |  |  |  | {'percentage': 'wt.%', 'Ni-9.2wt.%Al:Co-16.9wt.%Ti': '20:80', 'Heat-treatment temperature (degC)': '750, 1100, 1150'} |  |  | 66.5 | 1.8 |  | 18.2 | 13.5
| 10.1016/j.intermet.2008.04.006 |  | Alloy100 |  |  |  | {'percentage': 'wt.%', 'Ni-9.2wt.%Al:Co-16.9wt.%Ti': '0:100', 'Heat-treatment temperature (degC)': '750, 1100, 1150'} |  |  | 83.1 | - |  | - | 16.9
| 10.1016/j.intermet.2008.06.011 |  | Ni-24.5Al |  |  |  | {'percentage': 'weight percent', 'Ir or Ta': '0.0'} |  |  |  | 40.7 |  | 59.3
| 10.1016/j.intermet.2008.06.011 |  | Ni-25Al |  |  |  | {'percentage': 'weight percent', 'Ir or Ta': '0.0'} |  |  |  | 42.0 |  | 58.0
| 10.1016/j.intermet.2008.06.011 |  | Ni-26Al |  |  |  | {'percentage': 'weight percent', 'Ir or Ta': '0.0'} |  |  |  | 42.7 |  | 57.3
| 10.1016/j.intermet.2008.06.011 |  | Ni-23.5Al-1Ir |  |  |  | {'percentage': 'weight percent', 'Ir or Ta': '0.2'} |  |  |  | 40.3 |  | 59.5
| 10.1016/j.intermet.2008.06.011 |  | Ni-24.5Al-1Ir |  |  |  | {'percentage': 'weight percent', 'Ir or Ta': '0.2'} |  |  |  | 41.6 |  | 58.2
| 10.1016/j.intermet.2008.06.011 |  | Ni-23Al-2Ir |  |  |  | {'percentage': 'weight percent', 'Ir or Ta': '0.5'} |  |  |  | 40.5 |  | 59.0
| 10.1016/j.intermet.2008.06.011 |  | Ni-23Al-3Ir |  |  |  | {'percentage': 'weight percent', 'Ir or Ta': '0.7'} |  |  |  | 40.0 |  | 59.2
| 10.1016/j.intermet.2008.06.011 |  | Ni-23Al-1.5Ta |  |  |  | {'percentage': 'weight percent', 'Ir or Ta': '0.4'} |  |  |  | 39.7 |  | 59.9
| 10.1016/j.intermet.2008.08.014 |  | g phase |  |  |  | {'percentage': 'at.%', 'Pt': '3.52', 'Pd': '2.48'} |  |  | 8.16 | 4.51 |  | 55.92 |  | 20.34
| 10.1016/j.intermet.2008.08.014 |  | g' phase |  |  |  | {'percentage': 'at.%', 'Pt': '3.89', 'Pd': '2.68'} |  |  | 5.83 | 22.80 |  | 58.49 |  | 6.31
| 10.1016/j.intermet.2009.02.008 |  | Fe-40Al-1C (at.%) |  |  |  | {'percentage': 'at.%', 'Cu': '0.07'} |  |  |  | 39.9 |  |  | - |  |  |  | - |  |  |  | 0.08 | 0.05 |  | Balance | - | [6 empty] | 1.1
| 10.1016/j.intermet.2009.02.008 |  | Fe-40Al-1C (wt.%) |  |  |  | {'percentage': 'wt.%', 'Cu': '0.1'} |  |  |  | 24.5 |  |  | - |  |  |  | - |  |  |  | 0.1 | 0.03 |  | Balance | - | [6 empty] | 0.3
| 10.1016/j.intermet.2009.02.008 |  | Fe-40Al-1Ti (at.%) |  |  |  | {'percentage': 'at.%', 'Cu': '0.07'} |  |  |  | 39.4 |  |  | 0.9 |  |  |  | - |  |  |  | 0.08 | 0.06 |  | Balance | - | [6 empty] | 0.07
| 10.1016/j.intermet.2009.02.008 |  | Fe-40Al-1Ti (wt.%) |  |  |  | {'percentage': 'wt.%', 'Cu': '0.1'} |  |  |  | 23.9 |  |  | 1 |  |  |  | - |  |  |  | 0.1 | 0.04 |  | Balance | - | [6 empty] | 0.02
| 10.1016/j.intermet.2009.02.008 |  | Fe-40Al-Zr-B (at.%) |  |  |  | {'percentage': 'at.%', 'Cu': '0.03'} |  |  |  | 41.4 |  |  | - |  |  |  | 0.04 |  |  |  | 0.16 | 0.06 |  | Balance | 0.09 | [6 empty] | 0.04
| 10.1016/j.intermet.2009.02.008 |  | Fe-40Al-Zr-B (wt.%) |  |  |  | {'percentage': 'wt.%', 'Cu': '0.05'} |  |  |  | 25.4 |  |  | - |  |  |  | 0.01 |  |  |  | 0.03 | 0.04 |  | Balance | 0.18 | [6 empty] | 0.01
| 10.1016/j.intermet.2009.12.012 |  | CM247LC |  |  |  | {'percentage': 'wt.%'} |  |  | 9.4 | 5.7 | 9.5 | Bal. | 0.7 | 8.0 |  | 3.2 | 0.017 | 0.5 | [6 empty] | 0.018 | 1.5 | [5 empty] | 0.07
| 10.1016/j.intermet.2010.07.001 |  | NiAl |  |  |  | {'Condition': 'Nominal', 'Method': '-', 'Lattice Parameter (nm)': '-', 'Grain Size (nm)': '-', 'IDZ thickness (mm)': '-'} |  |  | - | 49 |  | 51 |  | - | [11 empty] | -
| 10.1016/j.intermet.2010.07.001 |  | NiAl-1Hf |  |  |  | {'Condition': 'Nominal', 'Method': '-', 'Lattice Parameter (nm)': '-', 'Grain Size (nm)': '-', 'IDZ thickness (mm)': '-'} |  |  | - | 48 |  | 51 |  | - | [11 empty] | 1.0
| 10.1016/j.intermet.2010.08.016 |  | s phase |  |  |  | {'percentage': 'At.%'} |  |  | 4.03 | 6.68 | 15.00 | 32.00 | 2.13 | 15.06 |  |  |  | 25.10
| 10.1016/j.intermet.2010.08.016 |  | P phase |  |  |  | {'percentage': 'At.%'} |  |  | 6.03 | 5.57 | 5.88 | 37.30 | 1.92 | 29.26 |  |  |  | 14.04
| 10.1016/j.intermet.2010.11.019 |  | Ti-46Al-8Nb |  |  |  | {'percentage': 'wt.%', 'Density': '4.2'} |  |  |  | 29.6% |  | 0.0% | 52.6% | 0.0% |  | 0.0% |  | 0.0% |  | 17.8% |  |  |  |  | 0.0%
| 10.1016/j.intermet.2010.11.019 |  | Ti-46Al-8Ta |  |  |  | {'percentage': 'wt.%', 'Density': '4.9'} |  |  |  | 25.4% |  | 0.0% | 45.0% | 0.0% |  | 29.6% |  | 0.0% |  | 0.0% |  |  |  |  | 0.0%
| 10.1016/j.intermet.2010.11.019 |  | INC713LC |  |  |  | {'percentage': 'wt.%', 'Density': '8.0'} |  |  |  | 6.0% |  | 75.0% | 0.6% | 12.0% |  | 0.0% |  | 4.5% |  | 2.0% |  |  |  |  | 0.1%
| 10.1016/j.intermet.2011.01.004 |  | Alloy 1 |  |  |  | {'percentage': 'wt.%'} |  |  |  |  | 36.0/27.3 |  |  |  |  | 31.7/24.4 |  | 17.8/25.6 |  | 15.2/22.7 |  |  | 0.0/0.0
| 10.1016/j.intermet.2011.01.004 |  | Alloy 2 |  |  |  | {'percentage': 'wt.%'} |  |  |  |  | 33.0/21.1 |  |  |  |  | 23.9/15.6 |  | 17.6/21.7 |  | 16.2/20.6 |  |  | 9.08/21.0
| 10.1016/j.intermet.2011.04.011 |  | FeAl35Si5 |  |  |  | {'percentage': 'wt. %', 'O': '35.7'} |  |  |  | 15.9 | [11 empty] | 2.2 |  | 46.2
| 10.1016/j.intermet.2011.04.011 |  | FeAl20Si20 |  |  |  | {'percentage': 'wt. %', 'O': '36.3'} |  |  |  | 42.9 | [11 empty] | 5.2 |  | 15.6
| 10.1016/j.intermet.2011.06.020 |  | NiAl-1Hf |  |  |  | {'Condition': 'Nominal', 'Method': '-'} |  |  | - | 48 |  | 51 |  | - | [11 empty] | 1
| 10.1016/j.intermet.2011.06.020 |  | NiAl-1Hf |  |  |  | {'Condition': 'As-deposited', 'Method': 'WDS'} |  |  | - | 45.4+-0.5 |  | 53.3+-0.5 |  | - | [11 empty] | 1.1+-0.1
| 10.1016/j.intermet.2011.06.020 |  | NiAl-1Hf |  |  |  | {'Condition': '1000degC/2h', 'Method': 'WDS'} |  |  | 1.1+-0.2 | 44.9+-0.6 |  | 52.2+-0.4 |  | 1.1+-0.3 | [11 empty] | 0.7+-0.2
| 10.1016/j.intermet.2011.06.020 |  | NiAl-1Hf |  |  |  | {'Condition': '1000degC/4h', 'Method': 'WDS'} |  |  | 1.1+-0.3 | 43.2+-0.7 |  | 53.4+-0.8 |  | 1.3+-0.4 | [11 empty] | 0.9+-0.1
| 10.1016/j.intermet.2011.06.020 |  | NiAlCrHf |  |  |  | {'Condition': 'Nominal', 'Method': '-'} |  |  | - | 44 |  | 50 |  | 5 | [11 empty] | 1
| 10.1016/j.intermet.2011.06.020 |  | NiAlCrHf |  |  |  | {'Condition': 'As-deposited', 'Method': 'WDS'} |  |  | - | 45.7+-0.4 |  | 48.5+-0.4 |  | 4.8+-0.1 | [11 empty] | 0.9+-0.0
| 10.1016/j.intermet.2011.06.020 |  | NiAlCrHf |  |  |  | {'Condition': '1000degC/2h', 'Method': 'WDS'} |  |  | 1.2+-0.2 | 41.6+-0.8 |  | 51.7+-1.6 |  | 4.7+-0.7 | [11 empty] | 0.8+-0.1
| 10.1016/j.intermet.2011.06.020 |  | NiAlCrHf |  |  |  | {'Condition': '1000degC/4h', 'Method': 'WDS'} |  |  | 1.2+-0.2 | 40.5+-1.3 |  | 53.2+-1.4 |  | 4.4+-0.9 | [11 empty] | 0.8+-0.1
| 10.1016/j.intermet.2012.09.008 |  | 0 |  |  |  | {'percentage': 'at%', 'Region or phase': 'Nominal'} |  |  | 22.2 | 22.2 |  | 0 |  | 22.2 |  |  |  | 11.2 | [5 empty] | 22.2
| 10.1016/j.intermet.2012.09.008 |  | 0 |  |  |  | {'percentage': 'at%', 'Region or phase': 'Grain'} |  |  | 21.6 | 21.8 |  | 0 |  | 22.3 |  |  |  | 12.8 | [5 empty] | 21.5
| 10.1016/j.intermet.2012.09.008 |  | 0 |  |  |  | {'percentage': 'at%', 'Region or phase': 'Grain boundary'} |  |  | 22.7 | 21.7 |  | 0 |  | 21.3 |  |  |  | 15.2 | [5 empty] | 19.1
| 10.1016/j.intermet.2012.09.008 |  | 0.5 |  |  |  | {'percentage': 'at%', 'Region or phase': 'Nominal'} |  |  | 20.0 | 20.0 |  | 10.0 |  | 20.0 |  |  |  | 10.0 | [5 empty] | 20.0
| 10.1016/j.intermet.2012.09.008 |  | 0.5 |  |  |  | {'percentage': 'at%', 'Region or phase': 'Grain'} |  |  | 19.7 | 20.7 |  | 9.6 |  | 19.6 |  |  |  | 10.6 | [5 empty] | 19.8
| 10.1016/j.intermet.2012.09.008 |  | 0.5 |  |  |  | {'percentage': 'at%', 'Region or phase': 'Grain (white phase)'} |  |  | 18.4 | 18.4 |  | 9.1 |  | 19.7 |  |  |  | 14.9 | [5 empty] | 19.5
| 10.1016/j.intermet.2012.09.008 |  | 0.5 |  |  |  | {'percentage': 'at%', 'Region or phase': 'Grain (dark phase)'} |  |  | 19.0 | 22.7 |  | 10.8 |  | 19.9 |  |  |  | 7.8 | [5 empty] | 19.8
| 10.1016/j.intermet.2012.09.008 |  | 0.5 |  |  |  | {'percentage': 'at%', 'Region or phase': 'Grain boundary'} |  |  | 18.1 | 14.1 |  | 7.7 |  | 22.4 |  |  |  | 19.0 | [5 empty] | 18.7
| 10.1016/j.intermet.2012.09.008 |  | 1.0 |  |  |  | {'percentage': 'at%', 'Region or phase': 'Nominal'} |  |  | 18.2 | 18.2 |  | 18.2 |  | 18.2 |  |  |  | 9.0 | [5 empty] | 18.2
| 10.1016/j.intermet.2012.09.008 |  | 1.0 |  |  |  | {'percentage': 'at%', 'Region or phase': 'DR (A region overall)'} |  |  | 18.1 | 24.5 |  | 24.4 |  | 12.3 |  |  |  | 5.1 | [5 empty] | 15.6
| 10.1016/j.intermet.2012.09.008 |  | 1.0 |  |  |  | {'percentage': 'at%', 'Region or phase': 'ID (B region overall)'} |  |  | 17.5 | 11.3 |  | 14.1 |  | 21.0 |  |  |  | 16.8 | [5 empty] | 19.3
| 10.1016/j.intermet.2012.09.008 |  | 1.5 |  |  |  | {'percentage': 'at%', 'Region or phase': 'Nominal'} |  |  | 16.7 | 16.7 |  | 25.0 |  | 16.7 |  |  |  | 8.2 | [5 empty] | 16.7
| 10.1016/j.intermet.2012.09.008 |  | 1.5 |  |  |  | {'percentage': 'at%', 'Region or phase': 'DR (A region overall)'} |  |  | 15.0 | 27.5 |  | 32.7 |  | 9.2 |  |  |  | 2.8 | [5 empty] | 12.8
| 10.1016/j.intermet.2012.09.008 |  | 1.5 |  |  |  | {'percentage': 'at%', 'Region or phase': 'ID (B region overall)'} |  |  | 16.7 | 13.2 |  | 21.5 |  | 19.8 |  |  |  | 9.7 | [5 empty] | 19.1
| 10.1016/j.intermet.2012.09.008 |  | 1.5 |  |  |  | {'percentage': 'at%', 'Region or phase': 'B region (white phase)'} |  |  | 17.1 | 10.9 |  | 19.1 |  | 22.5 |  |  |  | 12.1 | [5 empty] | 18.3
| 10.1016/j.intermet.2012.09.008 |  | 1.5 |  |  |  | {'percentage': 'at%', 'Region or phase': 'B region (dark phase)'} |  |  | 15.6 | 21.4 |  | 26.5 |  | 14.2 |  |  |  | 4.5 | [5 empty] | 17.8
| 10.1016/j.intermet.2012.09.008 |  | 1.5 |  |  |  | {'percentage': 'at%', 'Region or phase': 'C region (white phase)'} |  |  | 15.9 | 5.3 |  | 12.2 |  | 25.4 |  |  |  | 23.9 | [5 empty] | 17.3
| 10.1016/j.intermet.2012.09.008 |  | 2.0 |  |  |  | {'percentage': 'at%', 'Region or phase': 'Nominal'} |  |  | 15.4 | 15.4 |  | 30.8 |  | 15.4 |  |  |  | 7.6 | [5 empty] | 15.4
| 10.1016/j.intermet.2012.09.008 |  | 2.0 |  |  |  | {'percentage': 'at%', 'Region or phase': 'DR (A region overall)'} |  |  | 12.7 | 25.0 |  | 36.6 |  | 9.4 |  |  |  | 4.2 | [5 empty] | 12.1
| 10.1016/j.intermet.2012.09.008 |  | 2.0 |  |  |  | {'percentage': 'at%', 'Region or phase': 'A region (white phase)'} |  |  | 13.1 | 21.2 |  | 34.1 |  | 11.9 |  |  |  | 6.1 | [5 empty] | 13.6
| 10.1016/j.intermet.2012.09.008 |  | 2.0 |  |  |  | {'percentage': 'at%', 'Region or phase': 'A region (dark phase)'} |  |  | 12.7 | 26.0 |  | 39.0 |  | 8.4 |  |  |  | 3.1 | [5 empty] | 10.8
| 10.1016/j.intermet.2012.09.008 |  | 2.0 |  |  |  | {'percentage': 'at%', 'Region or phase': 'ID (B region overall)'} |  |  | 15.2 | 14.0 |  | 28.0 |  | 16.7 |  |  |  | 9.4 | [5 empty] | 16.7
| 10.1016/j.intermet.2012.09.008 |  | 2.0 |  |  |  | {'percentage': 'at%', 'Region or phase': 'B region (white phase)'} |  |  | 16.2 | 10.4 |  | 29.1 |  | 17.3 |  |  |  | 9.0 | [5 empty] | 18.0
| 10.1016/j.intermet.2012.09.008 |  | 2.0 |  |  |  | {'percentage': 'at%', 'Region or phase': 'B region (dark phase)'} |  |  | 14.5 | 17.1 |  | 32.1 |  | 14.2 |  |  |  | 6.9 | [5 empty] | 15.2
| 10.1016/j.intermet.2012.12.001 |  | Alloy A |  |  |  | {'percentage': 'atomic %'} |  |  |  | 3.8 |  | 10.3 | 4.2 | 81.7
| 10.1016/j.intermet.2012.12.001 |  | Alloy B |  |  |  | {'percentage': 'atomic %'} |  |  |  | 10.5 |  | 28.5 | 11.1 | 49.8
| 10.1016/j.intermet.2013.04.012 |  | Ir-3Hf-3Zr f.c.c. |  |  |  | {'percentage': 'at %', '1800 degC for 72 h': 'Ir-3Hf-3Zr f.c.c.'} | [18 empty] | 1.33 | 1.87 |  | 96.80
| 10.1016/j.intermet.2013.04.012 |  | Ir-4Hf-4Zr f.c.c. |  |  |  | {'percentage': 'at %', '1800 degC for 72 h': 'Ir-4Hf-4Zr f.c.c.'} | [18 empty] | 1.39 | 1.68 |  | 96.93
| 10.1016/j.intermet.2013.04.012 |  | Ir-4Hf-4Zr L12 |  |  |  | {'percentage': 'at %', '1800 degC for 72 h': 'Ir-4Hf-4Zr L12'} | [18 empty] | 11.54 | 11.41 |  | 78.50
| 10.1016/j.intermet.2013.04.012 |  | Ir-5Hf-5Zr f.c.c. |  |  |  | {'percentage': 'at %', '1800 degC for 72 h': 'Ir-5Hf-5Zr f.c.c.'} | [18 empty] | 1.21 | 1.62 |  | 97.17
| 10.1016/j.intermet.2013.04.012 |  | Ir-5Hf-5Zr L12 |  |  |  | {'percentage': 'at %', '1800 degC for 72 h': 'Ir-5Hf-5Zr L12'} | [18 empty] | 12.15 | 12.22 |  | 76.63
| 10.1016/j.intermet.2013.04.012 |  | Ir-7Hf-7Zr f.c.c. |  |  |  | {'percentage': 'at %', '1800 degC for 72 h': 'Ir-7Hf-7Zr f.c.c.'} | [18 empty] | 1.62 | 1.71 |  | 96.66
| 10.1016/j.intermet.2013.04.012 |  | Ir-7Hf-7Zr L12 |  |  |  | {'percentage': 'at %', '1800 degC for 72 h': 'Ir-7Hf-7Zr L12'} | [18 empty] | 11.50 | 12.14 |  | 76.36
| 10.1016/j.intermet.2013.04.012 |  | Ir-15Hf-1Zr f.c.c. |  |  |  | {'percentage': 'at %', '1800 degC for 72 h': 'Ir-15Hf-1Zr f.c.c.'} | [18 empty] | 0.14 | 3.31 |  | 96.55
| 10.1016/j.intermet.2013.04.012 |  | Ir-15Hf-1Zr L12 |  |  |  | {'percentage': 'at %', '1800 degC for 72 h': 'Ir-15Hf-1Zr L12'} | [18 empty] | 1.60 | 24.10 |  | 78.30
| 10.1016/j.intermet.2013.04.012 |  | Ir-15Hf-5Zr f.c.c. |  |  |  | {'percentage': 'at %', '1800 degC for 72 h': 'Ir-15Hf-5Zr f.c.c.'} | [18 empty] | 1.11 | 2.08 |  | 96.81
| 10.1016/j.intermet.2013.04.012 |  | Ir-15Hf-5Zr L12 |  |  |  | {'percentage': 'at %', '1800 degC for 72 h': 'Ir-15Hf-5Zr L12'} | [18 empty] | 5.82 | 18.41 |  | 75.77
| 10.1016/j.intermet.2013.04.012 |  | Ir-15Hf-10Zr L12 |  |  |  | {'percentage': 'at %', '1800 degC for 72 h': 'Ir-15Hf-10Zr L12'} | [18 empty] | 8.68 | 15.65 |  | 75.67
| 10.1016/j.intermet.2013.04.012 |  | Ir-15Hf-15Zr L12 |  |  |  | {'percentage': 'at %', '1800 degC for 72 h': 'Ir-15Hf-15Zr L12'} | [18 empty] | 11.25 | 12.18 |  | 76.57
| 10.1016/j.intermet.2013.04.012 |  | Ir-15Hf-15Zr Ir (Hf,Zr) |  |  |  | {'percentage': 'at %', '1800 degC for 72 h': 'Ir-15Hf-15Zr Ir(Hf, Zr)'} | [18 empty] | 21.41 | 23.44 |  | 55.15
| 10.1016/j.intermet.2013.04.012 |  | Ir-5Hf-10Zr f.c.c. |  |  |  | {'percentage': 'at %', '1800 degC for 72 h': 'Ir-5Hf-10Zr f.c.c.'} | [18 empty] | 1.54 | 1.69 |  | 96.77
| 10.1016/j.intermet.2013.04.012 |  | Ir-5Hf-10Zr L12 |  |  |  | {'percentage': 'at %', '1800 degC for 72 h': 'Ir-5Hf-10Zr L12'} | [18 empty] | 16.52 | 7.69 |  | 75.79
| 10.1016/j.intermet.2013.08.002 |  | Rene N5 |  |  |  | {'percentage': 'wt.%', 'La + Y': ''} |  |  | 8 | 6.2 | 5 | Bal. |  | 7 |  | 6 |  | 2 | 3 | [6 empty] | 0.2
| 10.1016/j.intermet.2013.08.002 |  | PWA1483 |  |  |  | {'percentage': 'wt.%', 'La + Y': ''} |  |  | 9 | 3.6 | 3.8 | Bal. | 4.1 | 12.2 |  | 5 |  | 1.9 | [13 empty] | 0.07
| 10.1016/j.intermet.2013.08.002 |  | CM247 |  |  |  | {'percentage': 'wt.%', 'La + Y': '0.002'} |  |  | 9 | 5.6 | 6 | Bal. | 1 | 6.5 |  | 6.5 |  | 0.6 | 3
| 10.1016/j.intermet.2013.09.010 |  | ICP-OES |  |  |  | {'percentage': 'm.%', 'Cu': '0.013', 'O': '0.042', 'H': '0.001', 'N': '0.001'} |  |  |  | 28.75 |  | 0.011 | bal. | 0.008 |  |  | 0.025 | 2.38 |  | 9.24 |  | 0.009 |  | 0.049 | [7 empty] | 0.004
| 10.1016/j.intermet.2013.09.010 |  | ICP-OES |  |  |  | {'percentage': 'at.%', 'Cu': '0.008', 'O': '0.108', 'H': '0.041', 'N': '0.003'} |  |  |  | 43.67 |  | 0.008 | bal. | 0.006 |  |  | 0.095 | 1.02 |  | 4.08 |  | 0.013 |  | 0.036 | [7 empty] | 0.014
| 10.1016/j.intermet.2013.09.014 |  | Ir-5Hf |  |  |  | {'percentage': 'at%', 'O': '77.4'} | [13 empty] | - | [5 empty] | 22.6 |  | 0
| 10.1016/j.intermet.2013.09.014 |  | Ir-5Nb-3Hf |  |  |  | {'percentage': 'at%', 'O': '76.8'} | [13 empty] | 20.2 | [5 empty] | 2.9 |  | 0.1
| 10.1016/j.intermet.2013.09.014 |  | Ir-5Nb-3Hf bright phase |  |  |  | {'percentage': 'at%', 'O': '29.0'} | [13 empty] | 17.8 | [5 empty] | 2.0 |  | 51.2
| 10.1016/j.intermet.2013.10.022 |  | Base |  |  |  | {'percentage': 'at.%', 'Other': '', 'degC': '854', 'g cm-3': '9.18', 'HV': '468'} |  |  |  | 7.3 | 6.8
| 10.1016/j.intermet.2013.10.022 |  | 2Mo |  |  |  | {'percentage': 'at.%', 'Other': '1.8Mo', 'degC': '804', 'g cm-3': '8.92', 'HV': '406'} |  |  |  | 7.2 | 4.7
| 10.1016/j.intermet.2013.10.022 |  | 2V |  |  |  | {'percentage': 'at.%', 'Other': '2.1V', 'degC': '825', 'g cm-3': '8.50', 'HV': '404'} |  |  |  | 7.3 | 4.8
| 10.1016/j.intermet.2013.10.022 |  | 2Ti |  |  |  | {'percentage': 'at.%', 'Other': '2.2Ti', 'degC': '919', 'g cm-3': '9.16', 'HV': '410'} |  |  |  | 6.4 | 6.0
| 10.1016/j.intermet.2013.10.022 |  | 2Ta |  |  |  | {'percentage': 'at.%', 'Other': '1.8Ta', 'degC': '983', 'g cm-3': '9.09', 'HV': '434'} |  |  |  | 9.9 | 4.8
| 10.1016/j.intermet.2013.10.022 |  | 20Ni |  |  |  | {'percentage': 'at.%', 'Other': '20.2Ni', 'degC': '881', 'g cm-3': '9.29', 'HV': '348'} |  |  |  | 7.3 | 7.0
| 10.1016/j.intermet.2013.10.022 |  | 6Ni-4V |  |  |  | {'percentage': 'at.%', 'Other': '6.4Ni-4.2V', 'degC': '830', 'g cm-3': '8.58', 'HV': '323'} |  |  |  | 7.7 | 3.0
| 10.1016/j.intermet.2013.10.022 |  | 1Si |  |  |  | {'percentage': 'at.%', 'Other': '0.7Si', 'degC': '883', 'g cm-3': '9.25', 'HV': '427'} |  |  |  | 7.2 | 7.2
| 10.1016/j.intermet.2013.10.022 |  | 20Fe |  |  |  | {'percentage': 'at.%', 'Other': '19.5Fe', 'degC': '778*', 'g cm-3': '9.04', 'HV': '568'} |  |  |  | 7.3 | 7.0
| 10.1016/j.intermet.2013.10.022 |  | 10Cr |  |  |  | {'percentage': 'at.%', 'Other': '9.8Cr', 'degC': '861', 'g cm-3': '9.29', 'HV': '347'} |  |  |  | 7.2 | 6.8
| 10.1016/j.intermet.2013.10.022 |  | 13Cr |  |  |  | {'percentage': 'at.%', 'Other': '13.2Cr', 'degC': '835', 'g cm-3': '9.39', 'HV': '395'} |  |  |  | 7.4 | 7.1
| 10.1016/j.intermet.2013.10.022 |  | 17Cr |  |  |  | {'percentage': 'at.%', 'Other': '17.3Cr', 'degC': '778*', 'g cm-3': '9.13', 'HV': '640'} |  |  |  | 7.5 | 7.0
| 10.1016/j.intermet.2013.10.022 |  | 21Cr |  |  |  | {'percentage': 'at.%', 'Other': '21.3Cr', 'degC': '726*', 'g cm-3': '9.16', 'HV': '681'} |  |  |  | 7.6 | 7.2
| 10.1016/j.intermet.2013.10.022 |  | 23Cr |  |  |  | {'percentage': 'at.%', 'Other': '22.9Cr', 'degC': '-*', 'g cm-3': '8.78', 'HV': '326'} |  |  |  | 4.8 | 6.6
| 10.1016/j.intermet.2013.10.022 |  | 21Cr-11Ni |  |  |  | {'percentage': 'at.%', 'Other': '20.8Cr-11.1Ni', 'degC': '777*', 'g cm-3': '9.13', 'HV': '463'} |  |  |  | 7.5 | 7.2
| 10.1016/j.intermet.2013.10.022 |  | 21Cr-21Ni |  |  |  | {'percentage': 'at.%', 'Other': '21.5Cr-21.7Ni', 'degC': '815', 'g cm-3': '9.07', 'HV': '461'} |  |  |  | 6.9 | 7.3
| 10.1016/j.intermet.2013.10.022 |  | 21Cr-32Ni |  |  |  | {'percentage': 'at.%', 'Other': '20.8Cr-33.2Ni', 'degC': '880', 'g cm-3': '9.09', 'HV': '383'} |  |  |  | 7.7 | 6.5
| 10.1016/j.intermet.2013.10.022 |  | 21Cr-11Ni-A |  |  |  | {'percentage': 'at.%', 'Other': '21.0Cr-10.9Ni', 'degC': '778*', 'g cm-3': '8.89', 'HV': '323'} |  |  |  | 8.5 | 5.5
| 10.1016/j.intermet.2013.10.022 |  | 21Cr-21Ni-A |  |  |  | {'percentage': 'at.%', 'Other': '21.1Cr-21.3Ni', 'degC': '837', 'g cm-3': '8.69', 'HV': '401'} |  |  |  | 9.3 | 4.7
| 10.1016/j.intermet.2013.10.022 |  | 21Cr-32Ni-A |  |  |  | {'percentage': 'at.%', 'Other': '20.5Cr-32.5Ni', 'degC': '906', 'g cm-3': '8.36', 'HV': '388'} |  |  |  | 11.2 | 3.4
| 10.1016/j.intermet.2014.01.011 |  | Co80.16Ti14.68V5.16 |  |  |  | {'percentage': 'at.%', 'Alloys (at.%)': 'Co80.16Ti14.68V5.16', 'Annealed time (days or hours)': '135 days', '': ''} | [6 empty] | 6.03
| 10.1016/j.intermet.2014.01.011 |  | Co80.24Ti8.89V10.37 |  |  |  | {'percentage': 'at.%', 'Alloys (at.%)': 'Co80.24Ti8.89V10.37', 'Annealed time (days or hours)': '135 days', '': ''} | [6 empty] | 9.66
| 10.1016/j.intermet.2014.01.011 |  | Co79.72Ti3.81V16.47 |  |  |  | {'percentage': 'at.%', 'Alloys (at.%)': 'Co79.72Ti3.81V16.47', 'Annealed time (days or hours)': '135 days', '': ''} | [6 empty] | 15.36
| 10.1016/j.intermet.2014.01.011 |  | Co66.48Ti22.36V11.16 |  |  |  | {'percentage': 'at.%', 'Alloys (at.%)': 'Co66.48Ti22.36V11.16', 'Annealed time (days or hours)': '135 days', '': ''} | [6 empty] | 7.04
| 10.1016/j.intermet.2014.01.011 |  | Co58.97Ti31.55V9.48 |  |  |  | {'percentage': 'at.%', 'Alloys (at.%)': 'Co58.97Ti31.55V9.48', 'Annealed time (days or hours)': '135 days', '': ''} | [6 empty] | 12.39
| 10.1016/j.intermet.2014.01.011 |  | Co17.07Ti63.00V19.93 |  |  |  | {'percentage': 'at.%', 'Alloys (at.%)': 'Co17.07Ti63.00V19.93', 'Annealed time (days or hours)': '135 days', '': ''} | [6 empty] | 31.29
| 10.1016/j.intermet.2014.01.011 |  | Co21.69Ti8.97V69.34 |  |  |  | {'percentage': 'at.%', 'Alloys (at.%)': 'Co21.69Ti8.97V69.34', 'Annealed time (days or hours)': '135 days', '': '43.36'} | [6 empty] | 73.11 | [9 empty] | 25.56
| 10.1016/j.intermet.2014.01.011 |  | Co70.03Ti24.87V5.10 |  |  |  | {'percentage': 'at.%', 'Alloys (at.%)': 'Co70.03Ti24.87V5.10', 'Annealed time (days or hours)': '135 days', '': ''} | [6 empty] | 2.75
| 10.1016/j.intermet.2014.01.011 |  | Co67.12Ti10.86V22.02 |  |  |  | {'percentage': 'at.%', 'Alloys (at.%)': 'Co67.12Ti10.86V22.02', 'Annealed time (days or hours)': '135 days', '': ''} | [6 empty] | 22.49
| 10.1016/j.intermet.2014.01.011 |  | Co61.72Ti23.97V14.31 |  |  |  | {'percentage': 'at.%', 'Alloys (at.%)': 'Co61.72Ti23.97V14.31', 'Annealed time (days or hours)': '135 days', '': '16.14'} | [6 empty] | 8.63 | [9 empty] | 25.88
| 10.1016/j.intermet.2014.01.011 |  | Co64.30Ti3.54V32.16 |  |  |  | {'percentage': 'at.%', 'Alloys (at.%)': 'Co64.30Ti3.54V32.16', 'Annealed time (days or hours)': '135 days', '': ''} | [6 empty] | 39.77
| 10.1016/j.intermet.2014.01.011 |  | Co30.95Ti50.70V18.35 |  |  |  | {'percentage': 'at.%', 'Alloys (at.%)': 'Co30.95Ti50.70V18.35', 'Annealed time (days or hours)': '135 days', '': '58.24'} | [6 empty] | 10.80 | [9 empty] | 29.78
| 10.1016/j.intermet.2014.01.011 |  | Co31.34Ti63.44V5.22 |  |  |  | {'percentage': 'at.%', 'Alloys (at.%)': 'Co31.34Ti63.44V5.22', 'Annealed time (days or hours)': '135 days', '': ''} | [6 empty] | 5.83
| 10.1016/j.intermet.2014.01.011 |  | Co18.46Ti61.54V20.00 |  |  |  | {'percentage': 'at.%', 'Alloys (at.%)': 'Co18.46Ti61.54V20.00', 'Annealed time (days or hours)': '135 days', '': ''} | [6 empty] | 32.37
| 10.1016/j.intermet.2014.01.011 |  | Co18.07Ti5.26V76.67 |  |  |  | {'percentage': 'at.%', 'Alloys (at.%)': 'Co18.07Ti5.26V76.67', 'Annealed time (days or hours)': '135 days', '': ''} | [6 empty] | 82.71
| 10.1016/j.intermet.2014.01.011 |  | Co14.91Ti73.67V11.42 |  |  |  | {'percentage': 'at.%', 'Alloys (at.%)': 'Co14.91Ti73.67V11.42', 'Annealed time (days or hours)': '135 days', '': ''} | [6 empty] | 13.87
| 10.1016/j.intermet.2014.01.011 |  | Co80.52Ti14.61V4.87 |  |  |  | {'percentage': 'at.%', 'Alloys (at.%)': 'Co80.52Ti14.61V4.87', 'Annealed time (days or hours)': '75 days', '': ''} | [6 empty] | 4.73
| 10.1016/j.intermet.2014.01.011 |  | Co80.54Ti9.33V10.13 |  |  |  | {'percentage': 'at.%', 'Alloys (at.%)': 'Co80.54Ti9.33V10.13', 'Annealed time (days or hours)': '75 days', '': ''} | [6 empty] | 9.88
| 10.1016/j.intermet.2014.01.011 |  | Co70.10Ti20.42V9.48 |  |  |  | {'percentage': 'at.%', 'Alloys (at.%)': 'Co70.10Ti20.42V9.48', 'Annealed time (days or hours)': '75 days', '': ''} | [6 empty] | 10.63
| 10.1016/j.intermet.2014.01.011 |  | Co59.30Ti31.19V9.51 |  |  |  | {'percentage': 'at.%', 'Alloys (at.%)': 'Co59.30Ti31.19V9.51', 'Annealed time (days or hours)': '75 days', '': ''} | [6 empty] | 13.02
| 10.1016/j.intermet.2014.01.011 |  | Co21.73Ti9.02V69.25 |  |  |  | {'percentage': 'at.%', 'Alloys (at.%)': 'Co21.73Ti9.02V69.25', 'Annealed time (days or hours)': '75 days', '': ''} | [6 empty] | 77.40
| 10.1016/j.intermet.2014.01.011 |  | Co71.45Ti19.00V9.55 |  |  |  | {'percentage': 'at.%', 'Alloys (at.%)': 'Co71.45Ti19.00V9.55', 'Annealed time (days or hours)': '75 days', '': ''} | [6 empty] | 8.48
| 10.1016/j.intermet.2014.01.011 |  | Co77.16Ti5.87V16.97 |  |  |  | {'percentage': 'at.%', 'Alloys (at.%)': 'Co77.16Ti5.87V16.97', 'Annealed time (days or hours)': '75 days', '': '17.96'} | [6 empty] | 17.16 | [9 empty] | 7.04
| 10.1016/j.intermet.2014.01.011 |  | Co69.12Ti25.76V5.12 |  |  |  | {'percentage': 'at.%', 'Alloys (at.%)': 'Co69.12Ti25.76V5.12', 'Annealed time (days or hours)': '75 days', '': ''} | [6 empty] | 2.75
| 10.1016/j.intermet.2014.01.011 |  | Co66.04Ti25.79V8.17 |  |  |  | {'percentage': 'at.%', 'Alloys (at.%)': 'Co66.04Ti25.79V8.17', 'Annealed time (days or hours)': '75 days', '': ''} | [6 empty] | 5.96
| 10.1016/j.intermet.2014.01.011 |  | Co65.73Ti17.79V16.48 |  |  |  | {'percentage': 'at.%', 'Alloys (at.%)': 'Co65.73Ti17.79V16.48', 'Annealed time (days or hours)': '75 days', '': ''} | [6 empty] | 17.29
| 10.1016/j.intermet.2014.01.011 |  | Co64.23Ti3.47V32.30 |  |  |  | {'percentage': 'at.%', 'Alloys (at.%)': 'Co64.23Ti3.47V32.30', 'Annealed time (days or hours)': '75 days', '': ''} | [6 empty] | 38.28
| 10.1016/j.intermet.2014.01.011 |  | Co57.74Ti36.52V5.74 |  |  |  | {'percentage': 'at.%', 'Alloys (at.%)': 'Co57.74Ti36.52V5.74', 'Annealed time (days or hours)': '75 days', '': ''} | [6 empty] | 6.64
| 10.1016/j.intermet.2014.01.011 |  | Co84.43Ti10.17V5.40 |  |  |  | {'percentage': 'at.%', 'Alloys (at.%)': 'Co84.43Ti10.17V5.40', 'Annealed time (days or hours)': '75 days', '': ''} | [6 empty] | 5.95
| 10.1016/j.intermet.2014.01.011 |  | Co31.10Ti50.59V18.31 |  |  |  | {'percentage': 'at.%', 'Alloys (at.%)': 'Co31.10Ti50.59V18.31', 'Annealed time (days or hours)': '75 days', '': '39.36'} | [6 empty] | 9.79 | [9 empty] | 46.59
| 10.1016/j.intermet.2014.01.011 |  | Co17.43Ti72.26V10.31 |  |  |  | {'percentage': 'at.%', 'Alloys (at.%)': 'Co17.43Ti72.26V10.31', 'Annealed time (days or hours)': '75 days', '': ''} | [6 empty] | 13.95
| 10.1016/j.intermet.2014.01.011 |  | Co17.37Ti67.52V15.11 |  |  |  | {'percentage': 'at.%', 'Alloys (at.%)': 'Co17.37Ti67.52V15.11', 'Annealed time (days or hours)': '75 days', '': ''} | [6 empty] | 19.40
| 10.1016/j.intermet.2014.01.011 |  | Co17.69Ti61.58V20.73 |  |  |  | {'percentage': 'at.%', 'Alloys (at.%)': 'Co17.69Ti61.58V20.73', 'Annealed time (days or hours)': '75 days', '': ''} | [6 empty] | 25.35
| 10.1016/j.intermet.2014.01.011 |  | Co13.84Ti74.74V11.42 |  |  |  | {'percentage': 'at.%', 'Alloys (at.%)': 'Co13.84Ti74.74V11.42', 'Annealed time (days or hours)': '75 days', '': ''} | [6 empty] | 11.77
| 10.1016/j.intermet.2014.01.011 |  | Co56.56Ti39.39V4.05 |  |  |  | {'percentage': 'at.%', 'Alloys (at.%)': 'Co56.56Ti39.39V4.05', 'Annealed time (days or hours)': '75 days', '': ''} | [6 empty] | 5.18
| 10.1016/j.intermet.2014.01.011 |  | Co62.20Ti12.41V25.39 |  |  |  | {'percentage': 'at.%', 'Alloys (at.%)': 'Co62.20Ti12.41V25.39', 'Annealed time (days or hours)': '75 days', '': ''} | [6 empty] | 28.68
| 10.1016/j.intermet.2014.01.011 |  | Co79.83Ti15.21V4.96 |  |  |  | {'percentage': 'at.%', 'Alloys (at.%)': 'Co79.83Ti15.21V4.96', 'Annealed time (days or hours)': '40 days', '': ''} | [6 empty] | 5.12
| 10.1016/j.intermet.2014.01.011 |  | Co80.10Ti9.57V10.33 |  |  |  | {'percentage': 'at.%', 'Alloys (at.%)': 'Co80.10Ti9.57V10.33', 'Annealed time (days or hours)': '40 days', '': ''} | [6 empty] | 10.31
| 10.1016/j.intermet.2014.01.011 |  | Co66.33Ti22.60V11.07 |  |  |  | {'percentage': 'at.%', 'Alloys (at.%)': 'Co66.33Ti22.60V11.07', 'Annealed time (days or hours)': '40 days', '': ''} | [6 empty] | 5.55
| 10.1016/j.intermet.2014.01.011 |  | Co30.87Ti50.75V18.38 |  |  |  | {'percentage': 'at.%', 'Alloys (at.%)': 'Co30.87Ti50.75V18.38', 'Annealed time (days or hours)': '40 days', '': '34.50'} | [6 empty] | 7.91 | [9 empty] | 48.53
| 10.1016/j.intermet.2014.01.011 |  | Co17.83Ti62.03V20.14 |  |  |  | {'percentage': 'at.%', 'Alloys (at.%)': 'Co17.83Ti62.03V20.14', 'Annealed time (days or hours)': '6 h', '': '26.84'} | [6 empty] | 7.25 | [9 empty] | 58.11
| 10.1016/j.intermet.2014.01.011 |  | Co70.09Ti23.72V6.19 |  |  |  | {'percentage': 'at.%', 'Alloys (at.%)': 'Co70.09Ti23.72V6.19', 'Annealed time (days or hours)': '40 days', '': ''} | [6 empty] | 3.42
| 10.1016/j.intermet.2014.01.011 |  | Co66.50Ti11.62V21.88 |  |  |  | {'percentage': 'at.%', 'Alloys (at.%)': 'Co66.50Ti11.62V21.88', 'Annealed time (days or hours)': '40 days', '': ''} | [6 empty] | 23.44
| 10.1016/j.intermet.2014.01.011 |  | Co63.51Ti31.00V5.49 |  |  |  | {'percentage': 'at.%', 'Alloys (at.%)': 'Co63.51Ti31.00V5.49', 'Annealed time (days or hours)': '40 days', '': ''} | [6 empty] | 9.52
| 10.1016/j.intermet.2014.01.011 |  | Co66.50Ti22.68V10.82 |  |  |  | {'percentage': 'at.%', 'Alloys (at.%)': 'Co66.50Ti22.68V10.82', 'Annealed time (days or hours)': '40 days', '': ''} | [6 empty] | 7.62
| 10.1016/j.intermet.2014.01.011 |  | Co65.79Ti18.57V15.64 |  |  |  | {'percentage': 'at.%', 'Alloys (at.%)': 'Co65.79Ti18.57V15.64', 'Annealed time (days or hours)': '40 days', '': '17.17'} | [6 empty] | 8.68 | [9 empty] | 19.86
| 10.1016/j.intermet.2014.01.011 |  | Co60.80Ti5.37V33.83 |  |  |  | {'percentage': 'at.%', 'Alloys (at.%)': 'Co60.80Ti5.37V33.83', 'Annealed time (days or hours)': '40 days', '': ''} | [6 empty] | 33.33
| 10.1016/j.intermet.2014.01.011 |  | Co32.52Ti62.93V4.55 |  |  |  | {'percentage': 'at.%', 'Alloys (at.%)': 'Co32.52Ti62.93V4.55', 'Annealed time (days or hours)': '6 h', '': '7.57'} | [6 empty] | 4.80 | [9 empty] | 61.55
| 10.1016/j.intermet.2014.01.011 |  | Co24.01Ti16.81V59.18 |  |  |  | {'percentage': 'at.%', 'Alloys (at.%)': 'Co24.01Ti16.81V59.18', 'Annealed time (days or hours)': '40 days', '': ''} | [6 empty] | 74.22
| 10.1016/j.intermet.2014.01.011 |  | Co22.43Ti5.83V71.74 |  |  |  | {'percentage': 'at.%', 'Alloys (at.%)': 'Co22.43Ti5.83V71.74', 'Annealed time (days or hours)': '40 days', '': ''} | [6 empty] | 77.60
| 10.1016/j.intermet.2014.01.011 |  | Co16.80Ti73.31V9.89 |  |  |  | {'percentage': 'at.%', 'Alloys (at.%)': 'Co16.80Ti73.31V9.89', 'Annealed time (days or hours)': '6 h', '': ''} | [6 empty] | 15.21
| 10.1016/j.intermet.2014.01.011 |  | Co17.48Ti66.80V15.72 |  |  |  | {'percentage': 'at.%', 'Alloys (at.%)': 'Co17.48Ti66.80V15.72', 'Annealed time (days or hours)': '6 h', '': ''} | [6 empty] | 22.86
| 10.1016/j.intermet.2014.01.011 |  | Co21.05Ti45.65V33.30 |  |  |  | {'percentage': 'at.%', 'Alloys (at.%)': 'Co21.05Ti45.65V33.30', 'Annealed time (days or hours)': '40 days', '': ''} | [6 empty] | 41.49
| 10.1016/j.intermet.2014.01.011 |  | Co14.33Ti76.30V9.37 |  |  |  | {'percentage': 'at.%', 'Alloys (at.%)': 'Co14.33Ti76.30V9.37', 'Annealed time (days or hours)': '6 h', '': ''} | [6 empty] | 12.36
| 10.1016/j.intermet.2014.01.011 |  | Co55.80Ti40.74V3.46 |  |  |  | {'percentage': 'at.%', 'Alloys (at.%)': 'Co55.80Ti40.74V3.46', 'Annealed time (days or hours)': '40 days', '': ''} | [6 empty] | 5.35
| 10.1016/j.intermet.2014.01.011 |  | Co60.49Ti11.30V28.21 |  |  |  | {'percentage': 'at.%', 'Alloys (at.%)': 'Co60.49Ti11.30V28.21', 'Annealed time (days or hours)': '40 days', '': ''} | [6 empty] | 27.73
| 10.1016/j.intermet.2014.01.011 |  | Co66.85Ti11.87V21.28 |  |  |  | {'percentage': 'at.%', 'Alloys (at.%)': 'Co66.85Ti11.87V21.28', 'Annealed time (days or hours)': '40 days', '': ''} | [6 empty] | 24.66
| 10.1016/j.intermet.2014.01.011 |  | Co73.79Ti14.81V11.40 |  |  |  | {'percentage': 'at.%', 'Alloys (at.%)': 'Co73.79Ti14.81V11.40', 'Annealed time (days or hours)': '12 h', '': ''} | [6 empty] | 11.43
| 10.1016/j.intermet.2014.01.011 |  | Co59.62Ti18.79V21.59 |  |  |  | {'percentage': 'at.%', 'Alloys (at.%)': 'Co59.62Ti18.79V21.59', 'Annealed time (days or hours)': '12 h', '': ''} | [6 empty] | 15.97
| 10.1016/j.intermet.2014.01.011 |  | Co62.80Ti3.41V33.79 |  |  |  | {'percentage': 'at.%', 'Alloys (at.%)': 'Co62.80Ti3.41V33.79', 'Annealed time (days or hours)': '12 h', '': '35.03'} | [6 empty] | 32.70 | [9 empty] | 4.79
| 10.1016/j.intermet.2014.01.011 |  | Co74.87Ti19.33V5.80 |  |  |  | {'percentage': 'at.%', 'Alloys (at.%)': 'Co74.87Ti19.33V5.80', 'Annealed time (days or hours)': '12 h', '': ''} | [6 empty] | 5.71
| 10.1016/j.intermet.2014.01.011 |  | Co69.81Ti23.99V6.20 |  |  |  | {'percentage': 'at.%', 'Alloys (at.%)': 'Co69.81Ti23.99V6.20', 'Annealed time (days or hours)': '12 h', '': ''} | [6 empty] | 3.36
| 10.1016/j.intermet.2014.01.011 |  | Co70.75Ti8.09V21.16 |  |  |  | {'percentage': 'at.%', 'Alloys (at.%)': 'Co70.75Ti8.09V21.16', 'Annealed time (days or hours)': '12 h', '': ''} | [6 empty] | 20.39
| 10.1016/j.intermet.2014.01.011 |  | Co61.20Ti27.46V11.34 |  |  |  | {'percentage': 'at.%', 'Alloys (at.%)': 'Co61.20Ti27.46V11.34', 'Annealed time (days or hours)': '12 h', '': ''} | [6 empty] | 7.02
| 10.1016/j.intermet.2014.01.011 |  | Co30.78Ti63.84V5.38 |  |  |  | {'percentage': 'at.%', 'Alloys (at.%)': 'Co30.78Ti63.84V5.38', 'Annealed time (days or hours)': '6 h', '': ''} | [6 empty] | 1.64
| 10.1016/j.intermet.2014.01.011 |  | Co34.36Ti58.56V7.08 |  |  |  | {'percentage': 'at.%', 'Alloys (at.%)': 'Co34.36Ti58.56V7.08', 'Annealed time (days or hours)': '6 h', '': ''} | [6 empty] | 3.36
| 10.1016/j.intermet.2014.01.011 |  | Co28.92Ti63.16V7.92 |  |  |  | {'percentage': 'at.%', 'Alloys (at.%)': 'Co28.92Ti63.16V7.92', 'Annealed time (days or hours)': '6 h', '': ''} | [6 empty] | 5.78
| 10.1016/j.intermet.2014.01.011 |  | Co31.05Ti50.72V18.23 |  |  |  | {'percentage': 'at.%', 'Alloys (at.%)': 'Co31.05Ti50.72V18.23', 'Annealed time (days or hours)': '6 h', '': ''} | [6 empty] | 9.07
| 10.1016/j.intermet.2014.01.011 |  | Co24.48Ti15.39V60.13 |  |  |  | {'percentage': 'at.%', 'Alloys (at.%)': 'Co24.48Ti15.39V60.13', 'Annealed time (days or hours)': '20 days', '': ''} | [6 empty] | 69.01
| 10.1016/j.intermet.2014.01.011 |  | Co22.48Ti5.04V72.48 |  |  |  | {'percentage': 'at.%', 'Alloys (at.%)': 'Co22.48Ti5.04V72.48', 'Annealed time (days or hours)': '20 days', '': ''} | [6 empty] | 73.57
| 10.1016/j.intermet.2014.01.011 |  | Co13.10Ti74.62V12.28 |  |  |  | {'percentage': 'at.%', 'Alloys (at.%)': 'Co13.10Ti74.62V12.28', 'Annealed time (days or hours)': '6 h', '': ''} | [6 empty] | 15.25
| 10.1016/j.intermet.2014.01.011 |  | Co17.30Ti62.12V20.58 |  |  |  | {'percentage': 'at.%', 'Alloys (at.%)': 'Co17.30Ti62.12V20.58', 'Annealed time (days or hours)': '6 h', '': ''} | [6 empty] | 31.33
| 10.1016/j.intermet.2014.01.011 |  | Co17.86Ti51.03V31.11 |  |  |  | {'percentage': 'at.%', 'Alloys (at.%)': 'Co17.86Ti51.03V31.11', 'Annealed time (days or hours)': '6 h', '': ''} | [6 empty] | 45.34
| 10.1016/j.intermet.2014.01.011 |  | Co25.89Ti43.77V30.34 |  |  |  | {'percentage': 'at.%', 'Alloys (at.%)': 'Co25.89Ti43.77V30.34', 'Annealed time (days or hours)': '6 h', '': '53.27'} | [6 empty] | 16.97 | [9 empty] | 29.78
| 10.1016/j.intermet.2014.01.011 |  | Co61.66Ti10.89V27.45 |  |  |  | {'percentage': 'at.%', 'Alloys (at.%)': 'Co61.66Ti10.89V27.45', 'Annealed time (days or hours)': '12 h', '': ''} | [6 empty] | 28.51
| 10.1016/j.intermet.2014.06.004 |  | As-cast |  |  |  | {'percentage': 'at%', 'Phase': 'Dendritic (grey)', 'Cu': '9'} |  |  | 21 | 6 |  | 18 |  | 23 | [9 empty] | 23
| 10.1016/j.intermet.2014.06.004 |  | As-cast |  |  |  | {'percentage': 'at%', 'Phase': 'Interdendritic (white)', 'Cu': '51'} |  |  | 7 | 12 |  | 16 |  | 7 | [9 empty] | 7
| 10.1016/j.intermet.2014.06.004 |  | 1000 degC 1000 h |  |  |  | {'percentage': 'at%', 'Phase': 'Dendritic (grey)', 'Cu': '8'} |  |  | 20 | 7 |  | 19 |  | 23 | [9 empty] | 23
| 10.1016/j.intermet.2014.06.004 |  | 1000 degC 1000 h |  |  |  | {'percentage': 'at%', 'Phase': 'Interdendritic (white)', 'Cu': '59'} |  |  | 5 | 11 |  | 16 |  | 4 | [9 empty] | 5
| 10.1016/j.intermet.2014.06.011 |  | EWQ | [6 empty] | 7.2 +- 0.3 | 12.2 +- 0.4 |  | 62.3 +- 0.4 | 10.9 +- 0.2 | 3.9 +- 0.2
| 10.1016/j.intermet.2014.06.011 |  | EWQ + 1 | [6 empty] | 6.85 +- 0.3 | 11.8 +- 0.3 |  | 64.1 +- 0.6 | 10.50 +- 0.4 | 3.41 +- 0.3
| 10.1016/j.intermet.2014.06.011 |  | EWQ + 5 | [6 empty] | 4.65 +- 0.1 | 11.37 +- 0.2 |  | 66.7 +- 0.3 | 10.64 +- 0.2 | 2.59 +- 0.1
| 10.1016/j.intermet.2014.06.011 |  | EWQ + 30 | [6 empty] | 4.6 +- 0.1 | 11.6 +- 0.2 |  | 67.9 +- 0.3 | 10.8 +- 0.2 | 2.1 +- 0.1
| 10.1016/j.intermet.2014.06.011 |  | EWQ + 60 | [6 empty] | 4.86 +- 0.1 | 11.34 +- 0.2 |  | 68.2 +- 0.3 | 10.77 +- 0.2 | 1.90 +- 0.1
| 10.1016/j.intermet.2014.06.011 |  | SC 50 h | [6 empty] | 6.52 +- 0.7 | 12.32 +- 1.0 |  | 62.25 +- 2.6 | 9.22 +- 0.8 | 1.71 +- 0.3
text | 10.1016/j.intermet.2014.07.006 |  | DSC 404 | solution-heat | 1130 | °C
| 10.1016/j.intermet.2014.07.006 |  | WA |  |  |  | {'percentage': 'at%', 'c (WG)/at%': '0'} |  |  | 83.00 | 9.00 | 8.00 |  | 0.00
| 10.1016/j.intermet.2014.07.006 |  | WB |  |  |  | {'percentage': 'at%', 'c (WG)/at%': '15'} |  |  | 83.75 | 7.65 | 6.80 |  | 1.80
| 10.1016/j.intermet.2014.07.006 |  | WC |  |  |  | {'percentage': 'at%', 'c (WG)/at%': '30'} |  |  | 84.50 | 6.30 | 5.60 |  | 3.60
| 10.1016/j.intermet.2014.07.006 |  | WD |  |  |  | {'percentage': 'at%', 'c (WG)/at%': '50'} |  |  | 85.50 | 4.50 | 4.00 |  | 6.00
| 10.1016/j.intermet.2014.07.006 |  | WE |  |  |  | {'percentage': 'at%', 'c (WG)/at%': '70'} |  |  | 86.50 | 2.70 | 2.40 |  | 8.40
| 10.1016/j.intermet.2014.07.006 |  | WF |  |  |  | {'percentage': 'at%', 'c (WG)/at%': '85'} |  |  | 87.25 | 1.35 | 1.20 |  | 10.20
| 10.1016/j.intermet.2014.07.006 |  | WG |  |  |  | {'percentage': 'at%', 'c (WG)/at%': '100'} |  |  | 88.00 | 0.00 | 0.00 |  | 12.00
| 10.1016/j.intermet.2014.07.021 |  | Ir-5W-25Al |  |  |  | {'percentage': 'at%', 'Sample composition (at%)': 'Ir-5W-25Al', 'Time (hrs)': '1008'} |  |  |  | 50.7 | 0.1
| 10.1016/j.intermet.2014.07.021 |  | Ir-7W-30Al |  |  |  | {'percentage': 'at%', 'Sample composition (at%)': 'Ir-7W-30Al', 'Time (hrs)': '1008'} |  |  |  | 50.9 | 0.2
| 10.1016/j.intermet.2014.07.021 |  | Ir-11W-7Al |  |  |  | {'percentage': 'at%', 'Sample composition (at%)': 'Ir-11W-7Al', 'Time (hrs)': '1008'}
| 10.1016/j.intermet.2014.07.021 |  | Ir-13W-7Al |  |  |  | {'percentage': 'at%', 'Sample composition (at%)': 'Ir-13W-7Al', 'Time (hrs)': '1008'}
| 10.1016/j.intermet.2014.07.021 |  | Ir-20W-10Al |  |  |  | {'percentage': 'at%', 'Sample composition (at%)': 'Ir-20W-10Al', 'Time (hrs)': '1008'} |  |  |  | 50.6 | 0.9
| 10.1016/j.intermet.2014.07.021 |  | Ir-20W-20Al |  |  |  | {'percentage': 'at%', 'Sample composition (at%)': 'Ir-20W-20Al', 'Time (hrs)': '1008'} |  |  |  | 51.7 | 0.7
| 10.1016/j.intermet.2014.07.021 |  | Ir-5W-25Al |  |  |  | {'percentage': 'at%', 'Sample composition (at%)': 'Ir-5W-25Al', 'Time (hrs)': '1344'} |  |  |  | 51.5 | 0.1
| 10.1016/j.intermet.2014.07.021 |  | Ir-18W-2Al |  |  |  | {'percentage': 'at%', 'Sample composition (at%)': 'Ir-18W-2Al', 'Time (hrs)': '1008'}
| 10.1016/j.intermet.2014.07.021 |  | Ir-20W-10Al |  |  |  | {'percentage': 'at%', 'Sample composition (at%)': 'Ir-20W-10Al', 'Time (hrs)': '1344'} |  |  |  | 50.3 | 0.7
| 10.1016/j.intermet.2014.07.021 |  | Ir-20W-20Al |  |  |  | {'percentage': 'at%', 'Sample composition (at%)': 'Ir-20W-20Al', 'Time (hrs)': '1008'} |  |  |  | 50.7 | 0.7
| 10.1016/j.intermet.2016.03.006 |  | 15Co |  |  |  | {'percentage': 'at.%'} |  |  | 15.0 | 12.35 |  | 70.0 | 2.65
| 10.1016/j.intermet.2016.03.006 |  | 30Co |  |  |  | {'percentage': 'at.%'} |  |  | 30.0 | 9.71 |  | 55.0 | 5.29
| 10.1016/j.intermet.2016.03.006 |  | 55Co |  |  |  | {'percentage': 'at.%'} |  |  | 55.0 | 5.29 |  | 30.0 | 9.71
| 10.1016/j.intermet.2016.04.003 |  | INCONEL 713C |  |  |  | {'percentage': 'wt %'} |  |  |  | 6.0 |  | Bal. | 0.8 | 12.5 |  |  |  | 4.2 |  | 2.5 | [11 empty] | 0.12
| 10.1016/j.intermet.2017.04.009 |  | Content (wt. %) |  |  |  | {'percentage': 'wt. %', 'Ni alloy': 'Ni', 'S': '0.015', 'P and B': '<0.01'} |  |  | - |  |  | Balance |  | 0.15 |  |  |  | - | [5 empty] | <0.5 | [7 empty] | 0.15
| 10.1016/j.intermet.2017.04.009 |  | Content (wt. %) |  |  |  | {'percentage': 'wt. %', 'Ni alloy': 'Alloy-X', 'S': '0.08', 'P and B': '<0.02'} |  |  | 1.0 |  |  | Balance |  | 21.5 |  |  |  | 9.0 | [5 empty] | 18.5 | [7 empty] | 0.01
| 10.1016/j.intermet.2017.04.015 |  | TiAl3 |  |  |  | {'percentage': 'at. %'} |  |  |  | 76.3 |  |  | 20.6 | [6 empty] | 3.1
| 10.1016/j.intermet.2017.04.015 |  | TiAl2 |  |  |  | {'percentage': 'at. %'} |  |  |  | 65.9 |  |  | 29.9 | [6 empty] | 4.2
| 10.1016/j.intermet.2017.05.012 |  | PWA 1484 (wt. %) |  |  |  | {'percentage': 'wt. %', '': 'PWA 1484 (wt. %)'} |  |  | 10.0 | 5.6 | 6.0 | bal. |  | 5.0 |  | 8.7 |  | 2.0 | 3.0 | [6 empty] | 0.1
| 10.1016/j.intermet.2017.06.011 |  | Nominal |  |  |  | {'Cu': '', 'P': '', 'N': ''} |  |  |  | 3 |  | 32 | 2 | 14 | [5 empty] | 3 |  | 0.15 |  | 45.55 | 0.3
| 10.1016/j.intermet.2017.06.011 |  | Analyzed |  |  |  | {'Cu': '', 'P': '<0.002', 'N': '0.0004'} |  |  |  | 2.95 | 0.01 | 32.47 | 1.97 | 14 |  |  | <0.0003 |  |  | 2.93 |  | 0.13 |  | 45.29 | 0.29 | [6 empty] | 0.002
| 10.1016/j.intermet.2017.06.011 |  | Nominal |  |  |  | {'Cu': '', 'P': '', 'N': ''} |  |  |  | 3 |  | 32 | 2 | 14 |  |  | 0.01 |  |  | 3 |  | 0.15 |  | 45.44 | 0.3 | [6 empty] | 0.1
| 10.1016/j.intermet.2017.06.011 |  | Analyzed |  |  |  | {'Cu': '0.12', 'P': '<0.005', 'N': '<0.0001'} |  |  |  | 3.02 | <0.01 | 32 | 2 | 13.83 |  |  | 0.0085 | 0.1 |  | 2.87 | 0.13 | 0.15 | <0.01 | 45.34 | 0.32 | [6 empty] | 0.11
| 10.1016/j.intermet.2017.12.020 |  | SC |  |  |  | {'percentage': 'wt. %'} |  |  | 8.9 | 6 | 5.5 | Bal. |  | 6.9 |  | 6.7 |  | 1.4 | 2.9 | [12 empty] | 0.05
| 10.1016/j.intermet.2018.04.010 |  | JG4246A | [7 empty] | 7.6-8.5 | 1.5-2.5 | bal. | 0.6-1.2 | 7.4-8.2 |  |  | <0.05 | 3.5-5.5 |  |  | <0.5 | <0.5 |  | <2 |  | 0.3-0.9 | [5 empty] | 0.06-0.2
table | 10.1016/j.intermet.2018.10.027 | Phase transition temperatures determined from DSC heating curves. Average temperatures are listed together with standard deviations. | Co-15Ti-3W | Solidus temperature (degC) | 1216 +- 0.2 | °C | {'percentage': 'at.%'} | {'Alloy': 'Co-15Ti-3W', "g' solvus temperature (degC)": '1144 +- 0.4', 'Solidus temperature (degC)': '1216 +- 0.2', 'Liquidus temperature (degC)': '1318 +- 0.5'} |  | Bal. | - | 3.1 |  | 14.7 | -
table | 10.1016/j.intermet.2018.10.027 | Phase transition temperatures determined from DSC heating curves. Average temperatures are listed together with standard deviations. | Co-13Ti-3W-2Cr | Solidus temperature (degC) | 1199 +- 0.2 | °C | {'percentage': 'at.%'} | {'Alloy': 'Co-13Ti-3W-2Cr', "g' solvus temperature (degC)": '1158 +- 0.1', 'Solidus temperature (degC)': '1199 +- 0.2', 'Liquidus temperature (degC)': '1315 +- 0.5'} |  | Bal. | - | 2.7 |  | 13.2 | 2.1
table | 10.1016/j.intermet.2018.10.027 | Phase transition temperatures determined from DSC heating curves. Average temperatures are listed together with standard deviations. | Co-13Ti-5W-4Cr | Solidus temperature (degC) | 1192 +- 2.0 | °C | {'percentage': 'at.%'} | {'Alloy': 'Co-13Ti-5W-4Cr', "g' solvus temperature (degC)": '1157 +- 1.0', 'Solidus temperature (degC)': '1192 +- 2.0', 'Liquidus temperature (degC)': '1313 +- 0.5'} |  | Bal. | - | 4.9 |  | 12.7 | 4.2
table | 10.1016/j.intermet.2018.10.027 | Phase transition temperatures determined from DSC heating curves. Average temperatures are listed together with standard deviations. | Co-13Ti-3W-3Al | Solidus temperature (degC) | 1209 +- 0.5 | °C | {'percentage': 'at.%'} | {'Alloy': 'Co-13Ti-3W-3Al', "g' solvus temperature (degC)": '1169 +- 0.1', 'Solidus temperature (degC)': '1209 +- 0.5', 'Liquidus temperature (degC)': '1311 +- 0.5'} |  | Bal. | 3.0 | 2.6 |  | 13.5 | -
table | 10.1016/j.intermet.2018.10.027 | Phase transition temperatures determined from DSC heating curves. Average temperatures are listed together with standard deviations. | Co-13Ti-3W-6Al | Solidus temperature (degC) | 1202 +- 0.4 | °C | {'percentage': 'at.%'} | {'Alloy': 'Co-13Ti-3W-6Al', "g' solvus temperature (degC)": '1153 +- 0.9', 'Solidus temperature (degC)': '1202 +- 0.4', 'Liquidus temperature (degC)': '1311 +- 0.5'} |  | Bal. | 5.6 | 2.6 |  | 13.3 | -
text | 10.1016/j.intermet.2018.10.027 |  | Co-15Ti-3W | solvus | 1144 | °C | {'percentage': 'at.%'} |  |  | Bal. | - | 3.1 |  | 14.7 | -
text | 10.1016/j.intermet.2018.10.027 |  | Co-15Ti-3W | solidus | 1216 | °C | {'percentage': 'at.%'} |  |  | Bal. | - | 3.1 |  | 14.7 | -
text | 10.1016/j.intermet.2018.10.027 |  | Co-15Ti-3W | liquidus | 1318 | °C | {'percentage': 'at.%'} |  |  | Bal. | - | 3.1 |  | 14.7 | -
| 10.1016/j.intermet.2019.02.002 |  | A1 |  |  |  | {'percentage': 'at.%', 'Phase 2': '80', '': '26.0'} |  |  | 2.6 | [6 empty] | 74.0
| 10.1016/j.intermet.2019.02.002 |  | A2 |  |  |  | {'percentage': 'at.%', 'Phase 2': '78', '': '25.0'} |  |  | 2.9 | [6 empty] | 75.0
| 10.1016/j.intermet.2019.02.002 |  | A3 |  |  |  | {'percentage': 'at.%', 'Phase 2': '77', '': '25.1'} |  |  | 2.5 | [6 empty] | 74.9
| 10.1016/j.intermet.2019.02.002 |  | A4 |  |  |  | {'percentage': 'at.%', 'Phase 2': '76', '': '25.6'} |  |  | 2.0 | [6 empty] | 74.4
| 10.1016/j.intermet.2019.02.002 |  | A5 |  |  |  | {'percentage': 'at.%', 'Phase 2': '75', '': '29.6'} |  |  | 25.2 | [6 empty] | 70.4
| 10.1016/j.intermet.2019.02.002 |  | A6 |  |  |  | {'percentage': 'at.%', 'Phase 2': '73', '': '29.0'} |  |  | 25.2 | [6 empty] | 71.0
| 10.1016/j.intermet.2019.02.017 |  | Ni80Al20 |  |  |  | {'percentage': 'at%', 'X': '-', '': ''} |  |  |  | 20.45 |  | 79.55
| 10.1016/j.intermet.2019.02.017 |  | Ni80Al15Co5 |  |  |  | {'percentage': 'at%', 'X': '4.96', '': ''} |  |  |  | 15.32 |  | 79.72
| 10.1016/j.intermet.2019.02.017 |  | Ni80Al15Cr5 |  |  |  | {'percentage': 'at%', 'X': '4.76', '': ''} |  |  |  | 14.84 |  | 80.40
| 10.1016/j.intermet.2019.02.017 |  | Ni80Al15Nb5 |  |  |  | {'percentage': 'at%', 'X': '4.59', '': ''} |  |  |  | 15.21 |  | 80.20
| 10.1016/j.intermet.2019.02.017 |  | Ni80Al15Ta5 |  |  |  | {'percentage': 'at%', 'X': '4.84', '': ''} |  |  |  | 14.51 |  | 80.65
| 10.1016/j.intermet.2019.02.017 |  | Ni80Al15Ti5 |  |  |  | {'percentage': 'at%', 'X': '4.85', '': ''} |  |  |  | 14.67 |  | 80.48
| 10.1016/j.intermet.2019.03.012 |  | None |  |  |  | {'percentage': 'wt. %'} |  |  |  | 7.6-9 |  | Bal. | 0.6-1.2 | 7.4-8.2 |  |  | <0.05 | 13.7 |  |  | <0.5 | <0.5 |  | 11.7 |  | 0.3-0.9 | [5 empty] | 0.06-0.2
| 10.1016/j.intermet.2019.04.009 |  | JXA-8100R |  |  |  | {'percentage': 'at. %'} |  |  | - |  | - |  | - |  |  | - |  | - |  | - |  |  | -
| 10.1016/j.intermet.2019.04.009 |  | JXA-8100R |  |  |  | {'percentage': 'at. %'} |  |  | 77.36 |  | - |  | 10.97 |  |  | - |  | - |  | 2.28 |  |  | 9.39
| 10.1016/j.intermet.2019.04.009 |  | JXA-8100R |  |  |  | {'percentage': 'at. %'} |  |  | 76.57 |  | - |  | 12.26 |  |  | - |  | 2.61 |  | - |  |  | 8.57
| 10.1016/j.intermet.2019.04.009 |  | JXA-8100R |  |  |  | {'percentage': 'at. %'} |  |  | 77.31 |  | - |  | 10.99 |  |  | 3.52 |  | - |  | - |  |  | 8.18
| 10.1016/j.intermet.2019.04.009 |  | JXA-8100R |  |  |  | {'percentage': 'at. %'} |  |  | 77.51 |  | 1.76 |  | 12.27 |  |  | - |  | - |  | - |  |  | 8.52
| 10.1016/j.intermet.2019.106543 |  | 6Al-3.5Ti |  |  |  | {'percentage': 'at%', 'Abbreviations': 'nominal'} |  |  | bal | 6 | 2 | 30 | 3.5 | 12 |  | 1 | 0.08 | 1.5 |  |  |  | 0.4 |  |  | 0.01 | 0.1 | [5 empty] | 0.08
| 10.1016/j.intermet.2019.106543 |  | 6Al-3.5Ti |  |  |  | {'percentage': 'at%', 'Abbreviations': 'actual'} |  |  | - | - | - | - | - | - |  | - | 0.084 | - |  |  |  | 0.39 |  |  | 0.009 | 0.11 | [5 empty] | 0.085
| 10.1016/j.intermet.2019.106543 |  | 7Al-3.5Ti |  |  |  | {'percentage': 'at%', 'Abbreviations': 'nominal'} |  |  | bal | 7 | 2 | 30 | 3.5 | 12 |  | 1 | 0.08 | 1.5 |  |  |  | 0.4 |  |  | 0.01 | 0.1 | [5 empty] | 0.08
| 10.1016/j.intermet.2019.106543 |  | 7Al-3.5Ti |  |  |  | {'percentage': 'at%', 'Abbreviations': 'actual'} |  |  | - | - | - | - | - | - |  | - | 0.085 | - |  |  |  | 0.39 |  |  | 0.009 | 0.11 | [5 empty] | 0.080
| 10.1016/j.intermet.2019.106543 |  | 5.5Al-4.2Ti |  |  |  | {'percentage': 'at%', 'Abbreviations': 'nominal'} |  |  | bal | 5.5 | 2 | 30 | 4.2 | 12 |  | 1 | 0.08 | 1.5 |  |  |  | 0.4 |  |  | 0.01 | 0.1 | [5 empty] | 0.08
| 10.1016/j.intermet.2019.106543 |  | 5.5Al-4.2Ti |  |  |  | {'percentage': 'at%', 'Abbreviations': 'actual'} |  |  | - | - | - | - | - | - |  | - | 0.085 | - |  |  |  | 0.39 |  |  | 0.009 | 0.11 | [5 empty] | 0.071
| 10.1016/j.intermet.2019.106543 |  | 4Al-4.9Ti |  |  |  | {'percentage': 'at%', 'Abbreviations': 'nominal'} |  |  | bal | 4 | 2 | 30 | 4.9 | 12 |  | 1 | 0.08 | 1.5 |  |  |  | 0.4 |  |  | 0.01 | 0.1 | [5 empty] | 0.08
| 10.1016/j.intermet.2019.106543 |  | 4Al-4.9Ti |  |  |  | {'percentage': 'at%', 'Abbreviations': 'actual'} |  |  | - | - | - | - | - | - |  | - | 0.090 | - |  |  |  | 0.41 |  |  | 0.010 | 0.10 | [5 empty] | 0.070
| 10.1016/j.intermet.2019.106556 |  | 1 |  |  |  | {'percentage': 'wt.%'} |  |  | 6.0 | 6.0 | 6.0 | Bal. |  | 5.0 |  | 5.0 |  | 3.0 | 5.0 | [7 empty] | 0
| 10.1016/j.intermet.2019.106556 |  | 2 |  |  |  | {'percentage': 'wt.%'} |  |  | 6.0 | 6.0 | 6.0 | Bal. |  | 5.0 |  | 5.0 |  | 3.0 | 5.0 | [7 empty] | 3.0
| 10.1016/j.intermet.2019.106559 |  | Nominal | [6 empty] | - | 44.7 | - | 45.3 | - | - |  | 10.0 |  | - | - | [6 empty] | -
| 10.1016/j.intermet.2019.106559 |  | Analyzed | [6 empty] | - | 43.6 +- 2.21 | - | 46.5 +- 1.59 | - | - |  | 9.91 +- 0.42 |  | - | - | [6 empty] | -
| 10.1016/j.intermet.2019.106559 |  | Nominal | [6 empty] | 9.26 | 12.59 | 1.98 | 63.75 | 1.27 | 7.58 |  | 2.18 |  | 0.38 | 0.98 | [6 empty] | 0.03
| 10.1016/j.intermet.2019.106559 |  | Analyzed | [6 empty] | 10.1 +- 0.380 | 12.2 +- 0.621 | 1.65 +- 0.113 | 64.4 +- 2.00 | 1.02 +- 0.085 | 7.20 +- 0.257 |  | 2.25 +- 0.127 |  | 0.191 +- 0.0255 | 0.98 +- 0.087 | [6 empty] | Not measured
| 10.1016/j.intermet.2019.106559 |  | Ni 45.3 Al 44.7 Ta 10 | [6 empty] | 0.001 | 44.7 | 0.001 | 45.294 | 0.001 | 0.001 |  | 10.0 |  | 0.001 | 0.001 | [6 empty] | -
| 10.1016/j.intermet.2019.106559 |  | CMSX-4 | [6 empty] | 7.58 | 12.59 | 1.27 | 63.78 | 0.98 | 9.26 |  | 2.18 |  | 0.38 | 1.98 | [6 empty] | -
| 10.1016/j.intermet.2019.106584 |  | None |  |  |  | {'percentage': 'wt. %'} |  |  |  | 8.2 | 2.0 | Bal. | 1.0 | 7.8 |  |  | <0.05 | 4.2 |  |  | <0.5 | <0.5 |  | <0.2 |  | 0.6 | [5 empty] | 0.1
| 10.1016/j.intermet.2019.106612 |  | Re1 |  |  |  | {'percentage': 'at. %', 'Alloys (at. %)': 'Co87Ti12Re1', '': '-'} | [6 empty] | - | [5 empty] | 20.3
| 10.1016/j.intermet.2019.106612 |  | Re3 |  |  |  | {'percentage': 'at. %', 'Alloys (at. %)': 'Co85Ti12Re3', '': '-'} | [6 empty] | - | [5 empty] | 19.5
| 10.1016/j.intermet.2019.106612 |  | Re5 |  |  |  | {'percentage': 'at. %', 'Alloys (at. %)': 'Co83Ti12Re5', '': '-'} | [6 empty] | - | [5 empty] | 18.5
| 10.1016/j.intermet.2019.106612 |  | -- |  |  |  | {'percentage': 'at. %', 'Alloys (at. %)': 'Co79Ti11Re10', '': '6.1'} | [6 empty] | 13.9 | [5 empty] | 19.1
| 10.1016/j.intermet.2019.106612 |  | -- |  |  |  | {'percentage': 'at. %', 'Alloys (at. %)': 'Co86Ti4Re10', '': '-'} | [6 empty] | - | [5 empty] | 3.8
| 10.1016/j.intermet.2019.106670 |  | Constant Ratio |  |  |  | {'percentage': 'at. %'} |  |  | 5.09 (112) | 10.54 (232) |  | 68.95 (1519) | 11.82 (260) | 1.68 (37)
| 10.1016/j.intermet.2019.106670 |  | Constant Ratio |  |  |  | {'percentage': 'at. %'} |  |  | 5.09 (112) | 10.54 (232) |  | 68.95 (1519) | 11.82 (260) | 1.68 (37)
| 10.1016/j.intermet.2019.106670 |  | Constant Ratio |  |  |  | {'percentage': 'at. %'} |  |  | 6.16 (136) | 10.52 (231) |  | 67.85 (1493) | 11.96 (263) | 1.66 (37)
| 10.1016/j.intermet.2019.106670 |  | Constant Ratio |  |  |  | {'percentage': 'at. %'} |  |  | 6.99 (154) | 10.52 (231) |  | 67.04 (1474) | 12.03 (265) | 1.64 (36)
| 10.1016/j.intermet.2019.106670 |  | Constant Ratio |  |  |  | {'percentage': 'at. %'} |  |  | 13.08 (286) | 10.76 (235) |  | 61.24 (1339) | 12.10 (265) | 1.58 (35)
| 10.1016/j.intermet.2019.106670 |  | Constant Ratio |  |  |  | {'percentage': 'at. %'} |  |  | 16.25 (355) | 11.01 (240) |  | 58.23 (1271) | 11.93 (260) | 1.58 (34)
| 10.1016/j.intermet.2020.106744 |  | TEM-EDS |  |  |  | {'percentage': 'at.%'} |  |  | 22.07 +- 1.17 | 3.71 +- 0.38 |  | 12.8 +- 1.01 |  | 19.66 +- 0.46 | [6 empty] | 18.66 +- 1.24 |  |  | 23.07 +- 1.52
| 10.1016/j.intermet.2020.106744 |  | TEM-EDS |  |  |  | {'percentage': 'at.%'} |  |  | 16.94 +- 1.5 | 1.18 +- 0.22 |  | 2.20 +- 0.35 |  | 37.42 +- 2.47 | [6 empty] | 13.86 +- 1.38 |  |  | 28.37 +- 0.82
| 10.1016/j.intermet.2020.106744 |  | TEM-EDS |  |  |  | {'percentage': 'at.%'} |  |  | 17.61 +- 0.75 | 20.35 +- 1.18 |  | 36.17 +- 1.25 |  | 3.20 +- 0.59 | [6 empty] | 14.72 +- 0.63 |  |  | 7.92 +- 0.41
| 10.1016/j.intermet.2020.106772 |  | A |  |  |  | {'percentage': 'at. %'} |  |  | 4.2 | 10.1 | 0.9 | 77.3 | 0.4 | 2.5 |  | 2.9 |  | 0.5 | 1.2 | [7 empty] | -
| 10.1016/j.intermet.2020.106772 |  | B |  |  |  | {'percentage': 'at. %'} |  |  | 8.8 | 10.0 | 1.2 | 69.6 | - | 4.0 |  | 2.5 |  | 1.4 | 0.9 | [7 empty] | 1.6
| 10.1016/j.jallcom.2003.09.129 |  | AISI 321 |  |  |  | {'percentage': 'wt.%', 'P': '0.024', 'S': '0.002', 'Cu': '0.198', 'N': '0.012'} | [5 empty] | 9.15 | 0.257 | 17.90 |  |  |  | 0.096 |  |  | 1.44 | 0.602 | [9 empty] | 0.03
| 10.1016/j.jallcom.2004.08.095 |  | Binary alloys |  |  |  | {'percentage': 'at.%', 'X': '-', 'DTA': 'No peaks'} |  |  |  | 35 | [17 empty] | 65
| 10.1016/j.jallcom.2004.08.095 |  | X: Ti |  |  |  | {'percentage': 'at.%', 'X': '10', 'DTA': '-'} |  |  |  | 20 | [17 empty] | 70
| 10.1016/j.jallcom.2004.08.095 |  | X: Zr |  |  |  | {'percentage': 'at.%', 'X': '10', 'DTA': '-'} |  |  |  | 20 | [17 empty] | 70
| 10.1016/j.jallcom.2004.08.095 |  | X: Hf |  |  |  | {'percentage': 'at.%', 'X': '10', 'DTA': 'No peaks'} |  |  |  | 20 | [17 empty] | 70
| 10.1016/j.jallcom.2004.11.029 |  | X=V |  |  |  | {'percentage': 'at.%', 'X': '6', 'DTA': 'No peaks'} |  |  |  | 24 | [17 empty] | 70
| 10.1016/j.jallcom.2004.11.029 |  | X=Nb |  |  |  | {'percentage': 'at.%', 'X': '10', 'DTA': 'No peaks'} |  |  |  | 20 | [17 empty] | 70
| 10.1016/j.jallcom.2004.11.029 |  | X=Ta |  |  |  | {'percentage': 'at.%', 'X': '10', 'DTA': 'No peaks'} |  |  |  | 20 | [17 empty] | 70
| 10.1016/j.jallcom.2006.01.111 |  | Ir-Nb-Hf |  |  |  | {'percentage': 'at.%', 'Third element': 'Ir-Nb-Hf'} | [13 empty] | Ir-Nb-Hf | [7 empty] | Ir-Nb-Hf
| 10.1016/j.jallcom.2006.01.111 |  | Hf1 |  |  |  | {'percentage': 'at.%', 'Third element': '7.05'} | [13 empty] | 1.93 | [7 empty] | 91.02
| 10.1016/j.jallcom.2006.01.111 |  | Hf2 |  |  |  | {'percentage': 'at.%', 'Third element': '6.04'} | [13 empty] | 4.41 | [7 empty] | 89.55
| 10.1016/j.jallcom.2006.01.111 |  | Hf3 |  |  |  | {'percentage': 'at.%', 'Third element': '2.81'} | [13 empty] | 9.17 | [7 empty] | 88.01
| 10.1016/j.jallcom.2006.01.111 |  | Ir-Nb-Ta |  |  |  | {'percentage': 'at.%', 'Third element': 'Ir-Nb-Ta'} | [13 empty] | Ir-Nb-Ta | [7 empty] | Ir-Nb-Ta
| 10.1016/j.jallcom.2006.01.111 |  | Ta1 |  |  |  | {'percentage': 'at.%', 'Third element': '9.92'} | [13 empty] | 4.15 | [7 empty] | 85.93
| 10.1016/j.jallcom.2006.01.111 |  | Ta2 |  |  |  | {'percentage': 'at.%', 'Third element': '7.06'} | [13 empty] | 7.71 | [7 empty] | 85.24
| 10.1016/j.jallcom.2006.01.111 |  | Ta3 |  |  |  | {'percentage': 'at.%', 'Third element': '3.11'} | [13 empty] | 11.37 | [7 empty] | 85.52
| 10.1016/j.jallcom.2006.01.111 |  | Ir-Nb-Ti |  |  |  | {'percentage': 'at.%', 'Third element': 'Ir-Nb-Ti'} | [13 empty] | Ir-Nb-Ti | [7 empty] | Ir-Nb-Ti
| 10.1016/j.jallcom.2006.01.111 |  | Ti1 |  |  |  | {'percentage': 'at.%', 'Third element': '11.24'} | [13 empty] | 4.34 | [7 empty] | 84.41
| 10.1016/j.jallcom.2006.01.111 |  | Ti2 |  |  |  | {'percentage': 'at.%', 'Third element': '7.59'} | [13 empty] | 8.93 | [7 empty] | 83.48
| 10.1016/j.jallcom.2006.01.111 |  | Ti3 |  |  |  | {'percentage': 'at.%', 'Third element': '3.74'} | [13 empty] | 12.88 | [7 empty] | 83.38
| 10.1016/j.jallcom.2006.07.051 |  | EP962 | [6 empty] | 9.40 | 4.01 | 3.42 | 60.96 | 1.56 | 12.87 |  |  |  | 3.89 |  | 1.01 |  | 0 | 0.39 |  |  | 0.00
| 10.1016/j.jallcom.2006.07.051 |  | EP962 | [6 empty] | 8.69 | 4.03 | 1.77 | 56.20 | 2.97 | 11.93 |  |  |  | 3.09 |  | 6.28 |  | 0 | 0.30 |  |  | 0.20
| 10.1016/j.jallcom.2006.07.051 |  | EP962 | [6 empty] | 1.081 | 0.996 | 1.934 | 1.085 | 0.525 | 1.079 |  |  |  | 1.259 |  | 0.161 |  | - | 2.890 |  |  | -
| 10.1016/j.jallcom.2006.07.051 |  | EP962 | [6 empty] | 7.70 | 4.63 | 1.25 | 61.25 | 4.19 | 9.15 |  |  |  | 3.09 |  | 6.03 |  | - | 0.11 |  |  | 0.93
| 10.1016/j.jallcom.2006.07.051 |  | EP962 | [6 empty] | 6.09 | 5.94 | 0.53 | 67.09 | 5.51 | 4.02 |  |  |  | 0.00 |  | 5.82 |  | - | 0.23 |  |  | 2.38
| 10.1016/j.jallcom.2006.07.051 |  | EP962 | [6 empty] | 1.25 | 0.18 | 2.05 | 7.99 | 14.26 | 1.52 |  |  |  | 0.00 |  | 77.72 |  | 0.05 | 0.19 |  |  | 2.14
| 10.1016/j.jallcom.2006.07.051 |  | EP962 |  |  |  | {'percentage': 'at.%'} |  |  | 1.56 | 0.48 | 0.82 | 10.04 | 21.84 | 2.15 |  |  |  | 0.00 |  | 61.39 |  | 0.06 | 0.28 |  |  | 0.88
| 10.1016/j.jallcom.2006.07.051 |  | EP962 | [6 empty] | 10.93 | 0.61 | 4.50 | 27.53 | 0.88 | 16.35 |  |  |  | 15.55 |  | 19.75 |  | 0.48 | 0.21 |  |  | 2.45
| 10.1016/j.jallcom.2006.07.051 |  | EP962 |  |  |  | {'percentage': 'at.%'} |  |  | 12.73 | 1.54 | 1.66 | 32.42 | 1.25 | 21.54 |  |  |  | 10.79 |  | 13.82 |  | 1.20 | 0.26 |  |  | 1.01
| 10.1016/j.jallcom.2007.01.169 |  | Inconel 713LC |  |  |  | {'percentage': 'wt.%'} |  |  | 0.08 | 6.05 |  | 74.00 | 0.76 | 11.57 |  |  |  | 4.15 |  | 1.95 |  |  |  | 0.10 | [7 empty] | 0.05
| 10.1016/j.jallcom.2007.01.169 |  | Nimonic 80A |  |  |  | {'percentage': 'wt.%'} |  |  | - | 1.68 |  | 74.90 | 2.40 | 19.24 |  |  |  | - |  | - |  |  |  | 1.14 | [7 empty] | 0.06
| 10.1016/j.jallcom.2007.01.169 |  | Nimonic 90 |  |  |  | {'percentage': 'wt.%'} |  |  | 16.05 | 1.38 |  | 59.88 | 2.40 | 19.38 |  |  |  | - |  | - |  |  |  | 0.57 | [7 empty] | 0.058
| 10.1016/j.jallcom.2007.04.252 |  | Nominal composition |  |  |  | {'percentage': 'at.%', 'O': '-', 'Th': '0.006'} | [13 empty] | 10.0 | [7 empty] | 88.7 |  |  |  | 0.3
| 10.1016/j.jallcom.2007.04.252 |  | Dendrite |  |  |  | {'percentage': 'at.%', 'O': '1.6', 'Th': '4.9'} | [13 empty] | 4.7 | [7 empty] | 73.8 |  |  |  | 15.1
| 10.1016/j.jallcom.2007.04.252 |  | Cleavage |  |  |  | {'percentage': 'at.%', 'O': '0.5', 'Th': '0'} | [13 empty] | 10.0 | [7 empty] | 87.4 |  |  |  | 2.2
| 10.1016/j.jallcom.2007.04.252 |  | Ir-Zr |  |  |  | {'percentage': 'at.%', 'O': 'O', 'Th': 'Th'} | [13 empty] | Zr | [7 empty] | Ir |  |  |  | C
| 10.1016/j.jallcom.2007.04.252 |  | Nominal composition |  |  |  | {'percentage': 'at.%', 'O': '-', 'Th': '0.006'} | [13 empty] | 4.5 | [7 empty] | 94.9 |  |  |  | 0.3
| 10.1016/j.jallcom.2007.04.252 |  | Dendrite |  |  |  | {'percentage': 'at.%', 'O': '1.3', 'Th': '1.3'} | [13 empty] | 6.9 | [7 empty] | 83.3 |  |  |  | 6.9
| 10.1016/j.jallcom.2007.04.252 |  | Cleavage |  |  |  | {'percentage': 'at.%', 'O': '0.9', 'Th': '0'} | [13 empty] | 4.7 | [7 empty] | 92.0 |  |  |  | 3.3
| 10.1016/j.jallcom.2007.04.268 |  | 45Ti-30Zr-25Sn |  |  |  | {'percentage': 'at.%', 'Sn': '40.4', '': '(Ti,Zr)5Sn3'} | [6 empty] | 21.5 | [11 empty] | 38.1
| 10.1016/j.jallcom.2007.04.268 |  | 55Ti-20Zr-25Sn |  |  |  | {'percentage': 'at.%', 'Sn': '24.3', '': 'Ti3Sn+(Ti,Zr)5Sn3'} | [6 empty] | 62.2 | [11 empty] | 13.5
| 10.1016/j.jallcom.2007.04.268 |  | 32.5Ti-32.5Zr-35Sn |  |  |  | {'percentage': 'at.%', 'Sn': '39.2', '': '(Ti,Zr)5Sn3'} | [6 empty] | 24.5 | [11 empty] | 36.3
| 10.1016/j.jallcom.2007.04.268 |  | 50Ti-25Zr-25Sn |  |  |  | {'percentage': 'at.%', 'Sn': '38.7', '': '(Ti,Zr)5Sn3'} | [6 empty] | 25.5 | [11 empty] | 35.8
| 10.1016/j.jallcom.2007.04.268 |  | 65Ti-10Zr-25Sn |  |  |  | {'percentage': 'at.%', 'Sn': '24.7', '': 'Ti3Sn'} | [6 empty] | 67.3 | [11 empty] | 8.0
| 10.1016/j.jallcom.2007.04.268 |  | 30.5Ti-30.5Zr-39Sn |  |  |  | {'percentage': 'at.%', 'Sn': '39.5', '': '(Ti,Zr)5Sn3'} | [6 empty] | 24.6 | [11 empty] | 35.9
| 10.1016/j.jallcom.2007.05.092 |  | Superni 76 |  |  |  | {'percentage': 'wt.%', 'P': '0.005', 'S': '0.002'} |  |  | 1.61 | - | 0.6 | Balance | - | 21.49 |  |  |  | 9.05 |  |  | 0.29 | 0.39 |  | 19.69 | [7 empty] | 0.086
| 10.1016/j.jallcom.2007.05.092 |  | Superni 750 |  |  |  | {'percentage': 'wt.%', 'P': '0.85', 'S': '0.004'} |  |  | 0.05 | 0.59 | - | Balance | 2.37 | 15.28 |  |  |  | - |  |  | 0.06 | 0.07 |  | 7.32 | [7 empty] | 0.07
| 10.1016/j.jallcom.2007.05.092 |  | Superfer 800 |  |  |  | {'percentage': 'wt.%', 'P': '-', 'S': '0.006'} |  |  | - | 0.34 | - | 30.8 | 0.44 | 19.5 |  |  |  | - |  |  | 1.0 | 0.6 |  | Balance | [7 empty] | 0.10
| 10.1016/j.jallcom.2007.06.066 |  | Cr-rich boride |  |  |  | {'percentage': 'at.%'} |  |  | - | - | - | 3.50 | 0.24 | 87.87 |  |  |  | 8.39
| 10.1016/j.jallcom.2007.06.066 |  | Ni-rich boride |  |  |  | {'percentage': 'at.%'} |  |  | 3.93 | 0.37 | 0.14 | 79.85 | 5.19 | 10.10 |  |  |  | 0.43
| 10.1016/j.jallcom.2007.06.066 |  | Gamma (g) |  |  |  | {'percentage': 'at.%'} |  |  | 4.81 | 0.86 | - | 73.33 | 1.23 | 18.93 |  |  |  | 0.83
| 10.1016/j.jallcom.2007.06.066 |  | Ni-Ti-rich |  |  |  | {'percentage': 'at.%'} |  |  | 9.31 | 2.02 | 0.19 | 66.25 | 16.87 | 4.23 |  |  |  | 0.59
| 10.1016/j.jallcom.2007.06.110 |  | DSX40M |  |  |  | {'percentage': 'wt.%'} |  |  | Bal. | 0.8 | 7.5 | 11.0 | 0.15 | 25.0 |  | 0.25 | 0.05 | 0.2 | [6 empty] | 0.15 | [6 empty] | 0.45
| 10.1016/j.jallcom.2007.07.108 |  | GTD-111 |  |  |  | {'percentage': 'wt.%'} |  |  | 9.5 | 3.3 | 3.8 | Balance | 4.75 | 13.5 |  | 2.7 | 0.01 | 1.53 |  |  |  | - |  | 0.23 | [7 empty] | 0.09
| 10.1016/j.jallcom.2007.07.108 |  | Interlayer |  |  |  | {'percentage': 'wt.%'} |  |  | - | - | - | Balance | - | - |  | - | 3.2 | - |  |  |  | 4.5 |  | - | [7 empty] | 0.06
| 10.1016/j.jallcom.2007.08.065 |  | 0.2Hf |  |  |  | {'percentage': 'at.%', '': 'B2'} |  |  |  | 43.8 |  | 50.6 |  | 4.5 |  |  |  | 1.0 |  |  |  | 0 |  |  |  | 0.1
| 10.1016/j.jallcom.2007.08.065 |  | 0.2Hf |  |  |  | {'percentage': 'at.%', '': 'A2'} |  |  |  | 5.4 |  | 4.3 |  | 83.1 |  |  |  | 7.2 |  |  |  | 0 |  |  |  | 0.01
| 10.1016/j.jallcom.2007.08.065 |  | 0.2Hf |  |  |  | {'percentage': 'at.%', '': 'A3'} |  |  |  | 1.0 |  | 6.1 |  | 8.8 |  |  |  | 2.5 |  |  |  | 0 |  |  |  | 81.6
| 10.1016/j.jallcom.2007.08.065 |  | 0.5Hf |  |  |  | {'percentage': 'at.%', '': 'B2'} |  |  |  | 44.7 |  | 46.5 |  | 7.5 |  |  |  | 0.8 |  |  |  | 0.1 |  |  |  | 0.4
| 10.1016/j.jallcom.2007.08.065 |  | 0.5Hf |  |  |  | {'percentage': 'at.%', '': 'A2'} |  |  |  | 4.3 |  | 2.0 |  | 87.2 |  |  |  | 6.5 |  |  |  | 0 |  |  |  | 0.01
| 10.1016/j.jallcom.2007.08.065 |  | 0.5Hf |  |  |  | {'percentage': 'at.%', '': 'BiF3'} |  |  |  | 23.0 |  | 49.0 |  | 2.8 |  |  |  | - |  |  |  | 3.2 |  |  |  | 22.0
| 10.1016/j.jallcom.2007.08.065 |  | 0.5Hf |  |  |  | {'percentage': 'at.%', '': 'Mn23Th6'} |  |  |  | - |  | - |  | - |  |  |  | - |  |  |  | - |  |  |  | -
| 10.1016/j.jallcom.2007.09.019 |  | Superni 75 |  |  |  | {'percentage': 'wt.%', 'Cu': ''} | [5 empty] | 77.1 | 0.3 | 19.5 | [9 empty] | 3.0 | [7 empty] | 0.1
| 10.1016/j.jallcom.2007.09.019 |  | Superni 718 |  |  |  | {'percentage': 'wt.%', 'Cu': '0.15'} |  |  |  | 0.5 |  | 52.37 | 0.9 | 19.0 |  | 5.13 |  | 3.05 |  |  | 0.18 | 0.18 |  | 18.5 | [7 empty] | 0.04
| 10.1016/j.jallcom.2007.09.019 |  | Superfer 800H |  |  |  | {'percentage': 'wt.%', 'Cu': ''} |  |  |  | 0.3 |  | 32.0 | 0.3 | 21.0 | [6 empty] | 1.5 | 1.0 |  | 43.8 | [7 empty] | 0.1
| 10.1016/j.jallcom.2007.11.083 |  | DZ125 |  |  |  | {'percentage': 'wt.%'} |  |  | 9.5-10.5 | 4.8-5.4 | 6.5-7.5 | Balance | 0.7-1.2 | 8.4-9.4 |  | 3.5-4.1 |  | 1.5-2.5 |  |  |  | - | [7 empty] | -
| 10.1016/j.jallcom.2007.11.083 |  | DZ125 |  |  |  | {'percentage': 'wt.%'} |  |  | - | 6-10 | - | Balance | - | 20-25 |  | - |  | - |  |  |  | 0.4-0.8 | [7 empty] | 0.08-0.4
| 10.1016/j.jallcom.2007.12.015 |  | ICP-OES |  |  |  | {'percentage': 'mass%', 'N': '0.0023', 'O': '0.017', 'S': '0.001'} | [5 empty] | Bal. |  | 25 | [6 empty] | - | [8 empty] | - |  | 0.004
| 10.1016/j.jallcom.2007.12.015 |  | ICP-OES |  |  |  | {'percentage': 'mass%', 'N': '0.0021', 'O': '0.0019', 'S': '0.001'} | [5 empty] | Bal. |  | 26.2 | [6 empty] | - | [8 empty] | 0.11 |  | 0.003
| 10.1016/j.jallcom.2007.12.015 |  | ICP-OES |  |  |  | {'percentage': 'mass%', 'N': '0.0017', 'O': '0.018', 'S': '0.001'} | [5 empty] | Bal. |  | 23.0 | [6 empty] | 0.45 | [8 empty] | - |  | 0.003
| 10.1016/j.jallcom.2008.01.025 |  | Superni 76 |  |  |  | {'percentage': 'wt.%', 'P': '0.005', 'S': '0.002'} |  |  | 1.61 | - | 0.6 | Bal | - | 21.49 |  |  |  | 9.05 |  |  | 0.29 | 0.39 |  | 19.69 | [7 empty] | 0.086
| 10.1016/j.jallcom.2008.01.025 |  | Superni 750 |  |  |  | {'percentage': 'wt.%', 'P': '0.85', 'S': '0.004'} |  |  | 0.05 | 0.59 | - | Bal | 2.37 | 15.28 |  |  |  | - |  |  | 0.06 | 0.07 |  | 7.32 | [7 empty] | 0.07
| 10.1016/j.jallcom.2008.01.025 |  | Superfer 800 |  |  |  | {'percentage': 'wt.%', 'P': '-', 'S': '0.006'} |  |  | - | 0.34 | - | 30.8 | 0.44 | 19.5 |  |  |  | - |  |  | 1.0 | 0.6 |  | Bal | [7 empty] | 0.10
| 10.1016/j.jallcom.2008.04.087 |  | Superni 75 |  |  |  | {'percentage': 'wt%', 'Cu': ''} |  |  |  | 00.10 |  | 77.10 | 00.30 | 19.50 | [9 empty] | 03.00
| 10.1016/j.jallcom.2008.04.087 |  | Superni 718 |  |  |  | {'percentage': 'wt%', 'Cu': '00.15'} |  |  |  | 00.50 |  | 52.37 | 00.90 | 19.00 |  | 05.13 |  | 03.05 |  |  | 00.18 | 00.18 |  | 18.50 | [7 empty] | 00.04
| 10.1016/j.jallcom.2008.04.087 |  | Superfer 800H |  |  |  | {'percentage': 'wt%', 'Cu': '00.10'} |  |  |  | 00.30 |  | 32.00 | 00.30 | 21.00 |  |  |  | 01.50 |  |  | 01.0 | 0 |  | 43.80
| 10.1016/j.jallcom.2008.04.091 |  | Superni-718 |  |  |  | {'percentage': 'wt%', 'S': '.007'} |  |  | 0.01 | 0.53 |  | Bal | 0.96 | 17.6 |  |  |  | 3.23 |  | 4.91 | 0.02 | 0.03 |  | 19.8 | [7 empty] | 0.02
| 10.1016/j.jallcom.2008.06.038 |  | Content |  |  |  | {'percentage': 'wt%'} |  |  | 15 | 4 | 6 | Bal | 1.6 | 10 |  |  |  | 5 | [13 empty] | 0.04
| 10.1016/j.jallcom.2008.07.019 |  | Al-Si |  |  |  | {'percentage': 'wt.%', 'Cu': '0.02'} |  |  |  | Bal. |  | - | 1.28 | 5.70 | [6 empty] | 0.07 | 0.66 |  | 2.53 | [6 empty] | -
| 10.1016/j.jallcom.2008.07.019 |  | Al-Si |  |  |  | {'percentage': 'wt.%', 'Cu': '1.18'} |  |  |  | Bal. |  | 0.90 | 0.01 | - | [6 empty] | - | 11.83 |  | 0.15 | [6 empty] | 1.20
| 10.1016/j.jallcom.2008.08.058 |  | Ir-5Y |  |  |  | {'percentage': 'at.%', '': 'Ir-5Y'} | [21 empty] | Ir-5Y |  | Ir-5Y
| 10.1016/j.jallcom.2008.08.058 |  | As-cast |  |  |  | {'percentage': 'at.%', '': '(Ir)'} | [21 empty] | 100 |  | 0.0
| 10.1016/j.jallcom.2008.08.058 |  | Annealed |  |  |  | {'percentage': 'at.%', '': '(Ir)'} | [21 empty] | 100 |  | 0.0
| 10.1016/j.jallcom.2008.08.058 |  | Ir-12Y |  |  |  | {'percentage': 'at.%', '': 'Ir-12Y'} | [21 empty] | Ir-12Y |  | Ir-12Y
| 10.1016/j.jallcom.2008.08.058 |  | As-cast |  |  |  | {'percentage': 'at.%', '': '(Ir)'} | [21 empty] | 100 |  | 0.0
| 10.1016/j.jallcom.2008.08.058 |  | Ir-20Y |  |  |  | {'percentage': 'at.%', '': 'Ir-20Y'} | [21 empty] | Ir-20Y |  | Ir-20Y
| 10.1016/j.jallcom.2008.08.058 |  | As-cast |  |  |  | {'percentage': 'at.%', '': '(Ir)'} | [21 empty] | 100 |  | 0.0
| 10.1016/j.jallcom.2008.08.058 |  | Annealed |  |  |  | {'percentage': 'at.%', '': '(Ir)'} | [21 empty] | 100 |  | 0.0
| 10.1016/j.jallcom.2008.08.058 |  | Ir-30Y |  |  |  | {'percentage': 'at.%', '': 'Ir-30Y'} | [21 empty] | Ir-30Y |  | Ir-30Y
| 10.1016/j.jallcom.2008.08.058 |  | As-cast |  |  |  | {'percentage': 'at.%', '': '(Ir)'} | [21 empty] | - |  | -
| 10.1016/j.jallcom.2008.08.058 |  | Annealed |  |  |  | {'percentage': 'at.%', '': 'Ir3Y'} | [21 empty] | 74.8 |  | 25.1
| 10.1016/j.jallcom.2008.08.062 |  | Nimonic 80A |  |  |  | {'percentage': 'wt%', 'P': '0.005', 'S': '0.002'} |  |  |  | 1.49 |  | Bal. | 2.11 | 19.36 | [6 empty] | 0.10 | 0.12 |  | 0.64 | [7 empty] | 0.04
| 10.1016/j.jallcom.2008.08.062 |  | 4Cr10Si2Mo |  |  |  | {'percentage': 'wt%', 'P': '0.027', 'S': '0.010'} |  |  |  | 0.81Mo |  |  |  | 9.68 | [6 empty] | 0.30 | 2.13 |  | Bal. | [7 empty] | 0.42
text | 10.1016/j.jallcom.2008.10.117 |  | alloy | solidus | 1330 | °C
text | 10.1016/j.jallcom.2008.10.117 |  | alloy | liquidus | 1340 | °C
| 10.1016/j.jallcom.2008.10.117 |  | Dendrite core |  |  |  | {'percentage': 'wt.%', 'Others': 'Dendrite core'} |  |  | Dendrite core | Dendrite core | Dendrite core |  | Dendrite core | Dendrite core |  | Dendrite core
| 10.1016/j.jallcom.2008.10.117 |  | AR |  |  |  | {'percentage': 'wt.%', 'Others': 'Bal.'} |  |  | 10.00 | 2.85 | 5.47 |  | 4.37 | 15.62 |  | 2.86
| 10.1016/j.jallcom.2008.10.117 |  | 30H11 |  |  |  | {'percentage': 'wt.%', 'Others': 'Bal.'} |  |  | 9.81 | 3.06 | 5.69 |  | 3.63 | 14.02 |  | 2.46
| 10.1016/j.jallcom.2008.10.117 |  | 30H22 |  |  |  | {'percentage': 'wt.%', 'Others': 'Bal.'} |  |  | 10.08 | 2.75 | 6.11 |  | 3.56 | 14.34 |  | 2.36
| 10.1016/j.jallcom.2008.10.117 |  | 40H11 |  |  |  | {'percentage': 'wt.%', 'Others': 'Bal.'} |  |  | 10.23 | 2.90 | 6.64 |  | 3.27 | 14.53 |  | 2.35
| 10.1016/j.jallcom.2008.10.117 |  | Interdendritic region |  |  |  | {'percentage': 'wt.%', 'Others': 'Interdendritic region'} |  |  | Interdendritic region | Interdendritic region | Interdendritic region |  | Interdendritic region | Interdendritic region |  | Interdendritic region
| 10.1016/j.jallcom.2008.10.117 |  | AR |  |  |  | {'percentage': 'wt.%', 'Others': 'Bal.'} |  |  | 10.08 | 2.73 | 3.99 |  | 5.61 | 14.48 |  | 2.81
| 10.1016/j.jallcom.2008.10.117 |  | 30H11 |  |  |  | {'percentage': 'wt.%', 'Others': 'Bal.'} |  |  | 9.31 | 2.93 | 4.38 |  | 6.45 | 14.24 |  | 5.31
| 10.1016/j.jallcom.2008.10.117 |  | 30H22 |  |  |  | {'percentage': 'wt.%', 'Others': 'Bal.'} |  |  | 9.21 | 2.78 | 3.50 |  | 7.07 | 14.50 |  | 4.02
| 10.1016/j.jallcom.2008.10.117 |  | 40H11 |  |  |  | {'percentage': 'wt.%', 'Others': 'Bal.'} |  |  | 9.88 | 2.71 | 3.92 |  | 6.36 | 14.83 |  | 3.74
| 10.1016/j.jallcom.2008.11.121 |  | e phase |  |  |  | {'percentage': 'wt.%'} |  |  | 7.15 | 1.68 | - | 69.31 | 12.81 | 3.41 |  |  |  | - | [7 empty] | 5.63
| 10.1016/j.jallcom.2008.11.121 |  | s phase |  |  |  | {'percentage': 'wt.%'} |  |  | 13.41 | - | 12.64 | 23.52 | 2.07 | 41.60 |  |  |  | 6.77 | [7 empty] | -
| 10.1016/j.jallcom.2008.11.121 |  | Coarse g' in the eutectic periphery |  |  |  | {'percentage': 'wt.%'} |  |  | 7.30 | 1.55 | 0.97 | 71.92 | 11.23 | 4.48 |  |  |  | 0.52 | [7 empty] | 2.01
| 10.1016/j.jallcom.2008.11.121 |  | Newly formed Cr-rich g phase |  |  |  | {'percentage': 'wt.%'} |  |  | 13.56 | 1.33 | 5.18 | 49.12 | 3.10 | 27.35 |  |  |  | 2.77 | [7 empty] | -
| 10.1016/j.jallcom.2009.02.130 |  | None | [6 empty] | 0.096 | 0.13 | <0.01 | 0.66 | 0.03 | 0.081 |  |  |  | <0.01 |  | <0.005
| 10.1016/j.jallcom.2009.03.091 |  | CoTa |  |  |  | {'percentage': 'wt.%', 'C *': '0.39 *'} |  |  | Bal. |  |  | 8.1 |  | 29.4 |  | 6.5 |  |  |  | - |  |  |  |  | - | -
| 10.1016/j.jallcom.2009.03.091 |  | CoNb |  |  |  | {'percentage': 'wt.%', 'C *': '0.46 *'} |  |  | Bal. |  |  | 8.1 |  | 29.7 |  | - |  |  |  | 3.3 |  |  |  |  | - | -
| 10.1016/j.jallcom.2009.03.091 |  | CoHf |  |  |  | {'percentage': 'wt.%', 'C *': '0.43 *'} |  |  | Bal. |  |  | 7.7 |  | 30.0 |  | - |  |  |  | - |  |  |  |  | - | 6.6
| 10.1016/j.jallcom.2009.03.091 |  | CoTH |  |  |  | {'percentage': 'wt.%', 'C *': '0.41 *'} |  |  | Bal. |  |  | 8.3 |  | 31.0 |  | 3.2 |  |  |  | - |  |  |  |  | - | 3.0
| 10.1016/j.jallcom.2009.03.091 |  | CTHZ |  |  |  | {'percentage': 'wt.%', 'C *': '0.40 *'} |  |  | Bal. |  |  | 8.3 |  | 29.8 |  | 6.4 |  |  |  | - |  |  |  |  | 3.1 | 6.0
| 10.1016/j.jallcom.2009.04.105 |  | Ir-25Pt, 1123K, 3000h |  |  |  | {'percentage': 'at.%', 'Pt': '15.9'} | [21 empty] | 84.1
| 10.1016/j.jallcom.2009.04.105 |  | Ir-50Pt, 1173K, 1000h |  |  |  | {'percentage': 'at.%', 'Pt': '37.3'} | [21 empty] | 62.7
| 10.1016/j.jallcom.2009.04.105 |  | Ir-35Pt, 1323K, 500h |  |  |  | {'percentage': 'at.%', 'Pt': '24.3'} | [21 empty] | 75.7
| 10.1016/j.jallcom.2009.04.105 |  | Ir-35Pt, 1473K, 168h |  |  |  | {'percentage': 'at.%', 'Pt': '26.0'} | [21 empty] | 74.0
| 10.1016/j.jallcom.2010.02.023 |  | T673 |  |  |  | {'percentage': 'wt%', 'S': '<0.0003', 'Cu': '0.05'} |  |  | 0.17 | 0.49 |  | 53.95 | 1.02 | 17.93 |  | <0.01 |  | 2.91 |  | 5.14 | 0.08 | 0.07 |  | 18.08 | [7 empty] | 0.021
| 10.1016/j.jallcom.2010.02.192 |  | PM2000 |  |  |  | {'percentage': 'wt.%', 'Y2O3': '0.5'} |  |  |  | 5.5 |  |  | 0.5 | 20 | [9 empty] | Balance
| 10.1016/j.jallcom.2010.03.070 |  | X-45 |  |  |  | {'percentage': 'wt.%'} |  |  | Rem. |  | 7.5 | 10 |  | 25.5 | [6 empty] | 0.7 | 0.7 |  | 1 | [7 empty] | 0.25
| 10.1016/j.jallcom.2010.04.183 |  | DZ 125 |  |  |  | {'percentage': 'wt.%'} |  |  | 9.5-10.5 | 4.8-5.4 | 6.5-7.5 | Balance | 0.7-1.2 | 8.4-9.4 |  | 3.5-4.1 |  | 1.5-2.5 | [7 empty] | 1.2-1.8 | [5 empty] | <0.12
| 10.1016/j.jallcom.2010.05.108 |  | AX50 |  |  |  | {'percentage': 'mass%', 'Ca': '0.47'} |  |  |  | 4.90 | [10 empty] | 0.28 | [9 empty] | Balance
| 10.1016/j.jallcom.2010.05.108 |  | AX51 |  |  |  | {'percentage': 'mass%', 'Ca': '0.95'} |  |  |  | 5.20 | [10 empty] | 0.22 | [9 empty] | Balance
| 10.1016/j.jallcom.2010.05.108 |  | AX52 |  |  |  | {'percentage': 'mass%', 'Ca': '1.72'} |  |  |  | 4.98 | [10 empty] | 0.29 | [9 empty] | Balance
| 10.1016/j.jallcom.2010.06.016 |  | Inconel 718 |  |  |  | {'percentage': 'Mass%', 'S': '0.003'} |  |  |  | 0.53 |  | 52.60 | 1.01 | 18.60 |  |  |  | 3.06 |  | 5.30 | 0.23 | 0.06 |  | 18.44 | [7 empty] | 0.053
| 10.1016/j.jallcom.2010.06.030 |  | IN738LC |  |  |  | {'percentage': 'wt%'} |  |  | 8.5 | 3.4 | 2.6 | Bal. | 3.4 | 16 |  | 1.7 | 0.01 | 1.7 |  | 0.9 |  |  |  |  | 0.05 | [6 empty] | 0.11
| 10.1016/j.jallcom.2010.06.110 |  | IN738LC |  |  |  | {'percentage': 'wt.%'} |  |  | 8.32 | 3.45 | 2.56 | Balance | 3.34 | 16.09 |  | 1.73 |  | 1.70 |  | 0.75 | [11 empty] | 0.101
| 10.1016/j.jallcom.2010.08.086 |  | DZ125 |  |  |  | {'percentage': 'wt.%'} |  |  | 9.48 | 5.37 | 6.87 | Bal. | 1.19 | 8.59 |  | 4.19 |  | 2.50
| 10.1016/j.jallcom.2010.08.086 |  | DZ125 |  |  |  | {'percentage': 'wt.%'} |  |  | 9.42 | 5.42 | 6.75 | Bal. | 1.20 | 8.60 |  | 4.18 |  | 2.51
| 10.1016/j.jallcom.2010.08.086 |  | DZ125 |  |  |  | {'percentage': 'wt.%'} |  |  | 9.47 | 5.50 | 6.68 | Bal. | 1.16 | 8.59 |  | 4.16 |  | 2.46
| 10.1016/j.jallcom.2010.08.086 |  | DZ125 |  |  |  | {'percentage': 'wt.%'} |  |  | 9.52 | 5.46 | 6.72 | Bal. | 1.20 | 8.55 |  | 4.28 |  | 2.51
| 10.1016/j.jallcom.2010.11.176 |  | LSF Inconel 718 |  |  |  | {'percentage': 'wt.%'} |  |  |  | 0.3 |  | Balance | 0.9 | 19.3 |  |  |  | 3.7 |  | 5.8 |  |  |  | 18.4 | [7 empty] | 0.031
| 10.1016/j.jallcom.2010.11.176 |  | AMS:5663 |  |  |  | {'percentage': 'wt.%'} |  |  |  | 0.2-0.8 |  | Balance | 0.65-1.15 | 17-21 |  |  |  | 2.8-3.3 |  | 4.75-5.5 |  |  |  | 16-20 | [7 empty] | 0.08 max
| 10.1016/j.jallcom.2010.12.120 |  | Co45Ni25Ga30 |  |  |  | {'percentage': 'at.%', 'Ga': '30.07'} |  |  | 44.73 |  |  | 25.19
| 10.1016/j.jallcom.2010.12.120 |  | Co45Ni25Ga30 |  |  |  | {'percentage': 'at.%', 'Ga': '29.06'} |  |  | 45.55 |  |  | 25.39
| 10.1016/j.jallcom.2011.02.146 |  | 11C |  |  |  | {'percentage': 'wt %'} |  |  | 9.3 | 5.71 | 8.4 | Bal. | 0.16 | 5.5 |  | 6.1 | 0.19 | 0.51 | 2.9 | [5 empty] | 0.12 | 1.49 | [5 empty] | 0.11
| 10.1016/j.jallcom.2011.02.146 |  | 15C |  |  |  | {'percentage': 'wt %'} |  |  | 9.3 | 5.52 | 8.4 | Bal. | 0.12 | 5.3 |  | 5.8 | 0.19 | 0.50 | 2.8 | [5 empty] | 0.12 | 1.45 | [5 empty] | 0.15
| 10.1016/j.jallcom.2011.02.156 |  | Region A |  |  |  | {'percentage': 'wt.%'} |  |  | 10.50 | 6.35 | 5.50 |  |  | 2.98 |  | 12.14 |  | 1.12 | 4.02 | [7 empty] | 2.67
| 10.1016/j.jallcom.2011.02.156 |  | Region B |  |  |  | {'percentage': 'wt.%'} |  |  | 10.80 | 6.11 | 5.13 |  |  | 2.79 |  | 12.52 |  | 1.04 | 4.13 | [7 empty] | 2.95
| 10.1016/j.jallcom.2011.02.156 |  | Alloy D |  |  |  | {'percentage': 'wt.%'} |  |  | 11.70 | 5.98 | 6.01 |  |  | 2.93 |  | 7.84 |  | 1.03 | 6.20 | [7 empty] | 3.03
| 10.1016/j.jallcom.2011.03.146 |  | None |  |  |  | {'percentage': 'wt.%', 'N': '0.004', 'O': '0.004', 'S': '0.0009'} |  |  |  | 0.023 |  |  |  | Bal. |  |  | 0.63 | 0.067 |  |  |  | 0.023 | 49.14 | 0.052 | [5 empty] | 0.31 |  | 0.06
| 10.1016/j.jallcom.2011.04.001 |  | CMSX-4 |  |  |  | {'percentage': 'wt.%'} |  |  | 9.8 | 5.6 | 6.0 | bal. | 1.0 | 6.5 |  | 6.5 |  | 0.6 | 3.0 | [6 empty] | 0.1
| 10.1016/j.jallcom.2011.04.111 |  | Timetal 834 |  |  |  | {'Sn': '4.01', 'O': '0.09', 'N': '0.007'} |  |  |  | 5.78 | [6 empty] | - | 0.72 |  | 0.55 |  | 0.30 |  |  | 3.71 | [6 empty] | <0.06
| 10.1016/j.jallcom.2011.04.111 |  | Timetal 834 |  |  |  | {'Sn': '3.98', 'O': '0.08', 'N': '0.008'} |  |  |  | 5.80 | [6 empty] | 0.19 | 0.71 |  | 0.57 |  | 0.28 |  |  | 3.74 | [6 empty] | <0.06
| 10.1016/j.jallcom.2011.05.029 |  | IN738LC |  |  |  | {'percentage': 'wt%'} |  |  | 8.32 | 3.45 | 2.56 | Balance | 3.34 | 16.09 |  | 1.73 |  | 1.70 |  | 0.75 | [11 empty] | 0.101
| 10.1016/j.jallcom.2011.05.102 |  | DZ 125 |  |  |  | {'percentage': 'wt.%'} |  |  | 9.5-10. | 4.8-5. | 6.5-7. | Bal | 0.7-1. | 8.4-9. |  | 3.5-4. | 0.01-0.0 | 1.5-2. | [7 empty] | 1.2-1.
| 10.1016/j.jallcom.2011.05.102 |  | DZ 125 |  |  |  | {'percentage': 'wt.%'} |  |  | 5 | 4 | 5 |  | 2 | 4 |  | 1 | 2 | 5 | [7 empty] | 8
| 10.1016/j.jallcom.2011.07.057 |  | DD407 |  |  |  | {'percentage': 'wt.%'} |  |  | 5.34 | 6.02 | 4.88 | Bal. | 1.94 | 7.82 |  | 3.49 |  | 2.25
| 10.1016/j.jallcom.2011.08.097 |  | 0.6Y |  |  |  | {'percentage': 'wt.%', 'Y2O3': '0.6'} |  |  | Bal. | 2.5 | 13.8 | [14 empty] | 0.9
| 10.1016/j.jallcom.2011.08.097 |  | 1Y |  |  |  | {'percentage': 'wt.%', 'Y2O3': '1.0'} |  |  | Bal. | 2.5 | 13.8 | [14 empty] | 1.5
| 10.1016/j.jallcom.2011.08.097 |  | 1.5Y |  |  |  | {'percentage': 'wt.%', 'Y2O3': '1.5'} |  |  | Bal. | 2.5 | 13.8 | [14 empty] | 2.25
| 10.1016/j.jallcom.2011.09.094 |  | IN738LC |  |  |  | {'percentage': 'Wt%'} |  |  | 8.5 | 3.2 | 2.7 | Balance | 3.22 | 16.3 |  | 1.8 |  | 1.65 |  | 0.7 |  |  |  |  | 0.03 | [6 empty] | 0.1
| 10.1016/j.jallcom.2011.09.097 |  | Inconel 718 |  |  |  | {'percentage': 'weight percent', 'Cu': 'Max. 0.3'} |  |  | Max. 1 | 0.2-0.8 |  |  |  | 17-21 |  |  | Max. 0.006 |  |  |  | Max. 0.35 |  |  | Balance (~20) | [7 empty] | Max. 0.08
| 10.1016/j.jallcom.2011.09.097 |  | Inconel 718 |  |  |  | {'percentage': 'weight percent', 'Cu': 'Si'} |  |  | P | Mo |  |  |  | S |  |  | Nb | [6 empty] | Ti | [7 empty] | Ni
| 10.1016/j.jallcom.2011.09.097 |  | Inconel 718 |  |  |  | {'percentage': 'weight percent', 'Cu': 'Max. 0.35'} |  |  | Max. 0.015 | 2.8-3.3 |  |  |  | Max. 0.015 |  |  | 4.75-5.5 | [6 empty] | 0.65-1.15 | [7 empty] | 50-55
| 10.1016/j.jallcom.2011.10.106 |  | Udimet 520 |  |  |  | {'percentage': 'wt%'} |  |  | 12.0 | 2.0 | 1.0 | Bal. | 3.0 | 19.0 |  |  | 0.005 | 6.0 |  | - |  |  |  |  | - | [6 empty] | 0.05
| 10.1016/j.jallcom.2011.10.106 |  | Udimet 720 |  |  |  | {'percentage': 'wt%'} |  |  | 14.7 | 2.5 | 1.3 | Bal. | 5.0 | 17.9 |  |  | 0.033 | 3.0 |  | 0.01 |  |  |  |  | 0.03 | [6 empty] | 0.03
| 10.1016/j.jallcom.2011.12.139 |  | DSM11 |  |  |  | {'percentage': 'wt%'} |  |  | 95 | 30 | 38 | Bal | 49 | 14 |  | 28 |  | 15 | [11 empty] | -
| 10.1016/j.jallcom.2011.12.139 |  | NiCrAlY |  |  |  | {'percentage': 'wt%'} |  |  | - | 8 | - | Bal | - | 30 |  | - |  | - | [11 empty] | 0.5
| 10.1016/j.jallcom.2012.02.136 |  | Ti-27Pt-13Ir |  |  |  | {'percentage': 'at%', 'Pt': '22.6'} | [6 empty] | 69.0 | [14 empty] | 8.4
| 10.1016/j.jallcom.2012.02.136 |  | Ti-20Pt-20Ir |  |  |  | {'percentage': 'at%', 'Pt': '19.3'} | [6 empty] | 68.7 | [14 empty] | 12.0
| 10.1016/j.jallcom.2012.02.136 |  | Ti-13Pt-27Ir |  |  |  | {'percentage': 'at%', 'Pt': '15.3'} | [6 empty] | 69.7 | [14 empty] | 15.0
| 10.1016/j.jallcom.2012.02.166 |  | K4648 |  |  |  | {'percentage': 'wt.%', 'Ce': '<=0.03', 'Ca': '<=0.02'} |  |  |  | 0.94 | 4.86 | Bal. | 0.92 | 33.66 |  |  | <=0.008 | 2.90 |  | 0.90 | [9 empty] | <=0.04 |  | 0.067
| 10.1016/j.jallcom.2012.02.166 |  | K4648 |  |  |  | {'percentage': 'at.%', 'Ce': '<=0.01', 'Ca': '<=0.03'} |  |  |  | 2.02 | 1.53 | Bal. | 1.11 | 37.55 |  |  | <=0.043 | 1.75 |  | 0.56 | [9 empty] | <=0.03 |  | 0.32
| 10.1016/j.jallcom.2012.04.093 |  | CMSX-4 |  |  |  | {'percentage': 'wt.%'} |  |  | 9 | 5.6 | 6 |  | 1 | 6.5 |  | 6.5 |  | 0.6 | 3 | [6 empty] | 0.1
| 10.1016/j.jallcom.2012.04.093 |  | R0 |  |  |  | {'percentage': 'wt.%'} |  |  | 9 | 5.5 | 9 |  | 1 | 8 |  | 6.5 |  | 0.5
| 10.1016/j.jallcom.2012.04.093 |  | R1 |  |  |  | {'percentage': 'wt.%'} |  |  | 9 | 5.5 | 9 |  | 1 | 8 |  | 6.5 |  | 0.5 | 1
| 10.1016/j.jallcom.2012.04.093 |  | R3 |  |  |  | {'percentage': 'wt.%'} |  |  | 9 | 5.5 | 9 |  | 1 | 8 |  | 6.5 |  | 0.5 | 3
| 10.1016/j.jallcom.2012.05.004 |  | Wt.% |  |  |  | {'percentage': 'Wt.%'} |  |  | 7.2 | 6.2 | 5.8 | Bal. |  | 5.4 |  | 8.1 |  |  | 4.8 | [7 empty] | 4.9
| 10.1016/j.jallcom.2012.05.004 |  | At.% |  |  |  | {'percentage': 'At.%'} |  |  | 7.7 | 14.5 | 2.0 | Bal. |  | 6.5 |  | 2.8 |  |  | 1.6 | [7 empty] | 3.1
| 10.1016/j.jallcom.2012.06.062 |  | IN738LC |  |  |  | {'percentage': 'wt.%'} |  |  | 8.32 | 3.45 | 2.56 | Balance | 3.34 | 16.09 |  | 1.73 |  | 1.70 |  | 0.75 | [11 empty] | 0.101
text | 10.1016/j.jallcom.2012.08.069 |  | 625 | solidus | 1290 | °C | {'percentage': 'weight percent'} |  |  | 0.01 | 0.01 |  | 64.04 | 0.01 | 20.9 |  |  |  | 8.4 |  | 3.2 | 0.39 | 0.31 |  | 2.6 | [7 empty] | 0.029
text | 10.1016/j.jallcom.2012.08.069 |  | 625 | liquidus | 1350 | °C | {'percentage': 'weight percent'} |  |  | 0.01 | 0.01 |  | 64.04 | 0.01 | 20.9 |  |  |  | 8.4 |  | 3.2 | 0.39 | 0.31 |  | 2.6 | [7 empty] | 0.029
text | 10.1016/j.jallcom.2012.08.069 |  | 625 | solidus | 1294 | °C | {'percentage': 'weight percent'} |  |  | 0.01 | 0.01 |  | 64.04 | 0.01 | 20.9 |  |  |  | 8.4 |  | 3.2 | 0.39 | 0.31 |  | 2.6 | [7 empty] | 0.029
text | 10.1016/j.jallcom.2012.08.069 |  | 625 | solidus | 1298 | °C | {'percentage': 'weight percent'} |  |  | 0.01 | 0.01 |  | 64.04 | 0.01 | 20.9 |  |  |  | 8.4 |  | 3.2 | 0.39 | 0.31 |  | 2.6 | [7 empty] | 0.029
text | 10.1016/j.jallcom.2012.08.069 |  | 625 | liquidus | 1330 | °C | {'percentage': 'weight percent'} |  |  | 0.01 | 0.01 |  | 64.04 | 0.01 | 20.9 |  |  |  | 8.4 |  | 3.2 | 0.39 | 0.31 |  | 2.6 | [7 empty] | 0.029
| 10.1016/j.jallcom.2012.10.129 |  | MAR-M247 |  |  |  | {'percentage': 'wt.%'} |  |  | 10 | 5.5 | 10 | Bal. | 1 | 8 |  | 3 | 0.02 | 0.6 | [6 empty] | 0.03 | 1.5 | [5 empty] | 0.15
| 10.1016/j.jallcom.2012.12.047 |  | Cal. |  |  |  | {'': '', 'Alloy #2: MoSS+Mo2B+T2+s': 'Alloy #2: MoSS+Mo2B+T2+s', 'At%': 'Cal.'} | [10 empty] | 0.04 | 74.7 | 21.4 |  |  | 4.0
| 10.1016/j.jallcom.2012.12.047 |  | Exp. |  |  |  | {'': '', 'Alloy #2: MoSS+Mo2B+T2+s': 'Alloy #2: MoSS+Mo2B+T2+s', 'At%': 'Exp.'} | [10 empty] | ~0 | 72.8 | 24.4 |  |  | 2.8
| 10.1016/j.jallcom.2012.12.047 |  | Cal. |  |  |  | {'': '', 'Alloy #2: MoSS+Mo2B+T2+s': 'Alloy #2: MoSS+Mo2B+T2+s', 'At%': 'Cal.'} | [10 empty] | 32.8 | 58.6 | 8.1 |  |  | 0.02
| 10.1016/j.jallcom.2012.12.047 |  | Exp. |  |  |  | {'': '', 'Alloy #2: MoSS+Mo2B+T2+s': 'Alloy #2: MoSS+Mo2B+T2+s', 'At%': 'Exp.'} | [10 empty] | 34.0 | 56.5 | 8.9 |  |  | 0.6
| 10.1016/j.jallcom.2012.12.047 |  | Cal. |  |  |  | {'': '', 'Alloy #2: MoSS+Mo2B+T2+s': 'Alloy #2: MoSS+Mo2B+T2+s', 'At%': 'Cal.'} | [10 empty] | 25.0 | 60.3 | 2.2 |  |  | 12.5
| 10.1016/j.jallcom.2012.12.047 |  | Exp. |  |  |  | {'': '', 'Alloy #2: MoSS+Mo2B+T2+s': 'Alloy #2: MoSS+Mo2B+T2+s', 'At%': 'Exp.'} | [10 empty] | 22 | 61.4 | 4.0 |  |  | 12.6
| 10.1016/j.jallcom.2012.12.047 |  | Cal. |  |  |  | {'': '', 'Alloy #2: MoSS+Mo2B+T2+s': 'Alloy #2: MoSS+Mo2B+T2+s', 'At%': 'Cal.'} | [10 empty] | 0 | 62.4 | 27.7 |  |  | 9.9
| 10.1016/j.jallcom.2012.12.047 |  | Exp. |  |  |  | {'': '', 'Alloy #2: MoSS+Mo2B+T2+s': 'Alloy #2: MoSS+Mo2B+T2+s', 'At%': 'Exp.'} | [10 empty] | ~0 | 63.5 | 26.3 |  |  | 10.2
text | 10.1016/j.jallcom.2013.01.129 |  | DSC404C | solvus | 1000 | °C
text | 10.1016/j.jallcom.2013.01.129 |  | DSC404C | solvus | 1450 | °C
text | 10.1016/j.jallcom.2013.01.129 |  | alloy | solidus | 1315 | °C
text | 10.1016/j.jallcom.2013.01.129 |  | superalloy | solidus | 1305 | °C
text | 10.1016/j.jallcom.2013.01.129 |  | CMSX-4 | solvus | 1305 | °C
text | 10.1016/j.jallcom.2013.01.129 |  | CMSX-4 | solidus | 1315 | °C
text | 10.1016/j.jallcom.2013.01.129 |  | alloy | eutectic | 1315 | °C
| 10.1016/j.jallcom.2013.01.129 |  | None |  |  |  | {'percentage': 'wt.%'} |  |  | 10.4 | 5.84 | 6.44 | 59.4 | 1.01 | 6.53 |  | 6.37 |  | 0.59 | 3.08 | [6 empty] | 0.17 | [5 empty] | 0.04
| 10.1016/j.jallcom.2013.01.132 |  | Wt.% |  |  |  | {'percentage': 'Wt.%'} |  |  | 4.5 | 5.5 | 5.0 | Bal. | 1.7 | 9.0 |  | - |  | -
| 10.1016/j.jallcom.2013.01.132 |  | Atomic radius (nm) | [6 empty] | 0.126 | 0.143 | 0.141 | 0.124 | 0.145 | 0.127 |  | 0.148 |  | 0.140
| 10.1016/j.jallcom.2013.01.156 |  | Wt.% |  |  |  | {'percentage': 'Wt.%', 'El.': 'Wt.%', 'Cu': '0.3', 'P': '0.007'} |  |  | 0.52 | 0.30 | 0.02 | 28.32 | 2.19 | 13.52 |  |  |  | 1.45 |  | 0.23 | 0.82 | 0.68 | 0.4 | Bal. | [7 empty] | 0.02
table | 10.1016/j.jallcom.2013.02.042 | Liquidus and solidus temperature of XTa alloys measured by DSC. | X1Ta | T solidus (degC) | 1268 | °C | {'percentage': 'at.%', 'Ta/Nb': '0.08', 'Ta+Nb': '14.2'} | {'Alloy': 'X1Ta', 'T solidus (degC)': '1268', 'T liquidus (degC)': '1313', 'DT (degC)': '45'} |  | 1.8+-0.1 | 5.5+-0.3 | 0.6+-0.1 | Bal. | 0.5+-0.1 | 2.1+-0.1 |  | 1.1+-0.1 |  | 1.0+-0.3 |  | 13.1+-0.2
table | 10.1016/j.jallcom.2013.02.042 | Liquidus and solidus temperature of XTa alloys measured by DSC. | X3Ta | T solidus (degC) | 1278 | °C | {'percentage': 'at.%', 'Ta/Nb': '0.27', 'Ta+Nb': '13.7'} | {'Alloy': 'X3Ta', 'T solidus (degC)': '1278', 'T liquidus (degC)': '1325', 'DT (degC)': '47'} |  | 1.9+-0.2 | 5.0+-0.3 | 0.8+-0.1 | Bal. | 0.5+-0.1 | 2.1+-0.1 |  | 2.9+-0.1 |  | 1.1+-0.3 |  | 10.8+-0.3
table | 10.1016/j.jallcom.2013.02.042 | Liquidus and solidus temperature of XTa alloys measured by DSC. | X5Ta | T solidus (degC) | 1293 | °C | {'percentage': 'at.%', 'Ta/Nb': '0.54', 'Ta+Nb': '13.6'} | {'Alloy': 'X5Ta', 'T solidus (degC)': '1293', 'T liquidus (degC)': '1336', 'DT (degC)': '43'} |  | 1.9+-0.2 | 5.5+-0.3 | 1.0+-0.1 | Bal. | 0.5+-0.1 | 2.1+-0.1 |  | 4.8+-0.1 |  | 1.0+-0.2 |  | 8.8+-0.2
| 10.1016/j.jallcom.2013.02.042 |  | X2Ta |  |  |  | {'percentage': 'at.%', 'Ta/Nb': '0.16', 'Ta+Nb': '13.9'} |  |  | 1.8+-0.1 | 5.2+-0.2 | 0.7+-0.1 | Bal. | 0.5+-0.1 | 2.1+-0.1 |  | 1.9+-0.1 |  | 1.2+-0.2 |  | 12.0+-0.2
text | 10.1016/j.jallcom.2013.02.100 |  | alloy | liquidus | 984 | °C
text | 10.1016/j.jallcom.2013.02.100 |  | alloy | solidus | 1054 | °C
| 10.1016/j.jallcom.2013.02.100 |  | Primary g |  |  |  | {'percentage': 'at.%', 'Microconstituents/Element': 'Primary g'} |  |  |  | 0.51 |  | 81.04 | 0.43 | 5.37 |  |  |  | 0.40 |  | 0.29 |  | 6.60 |  | 5.36
| 10.1016/j.jallcom.2013.02.100 |  | Needle like precipitates |  |  |  | {'percentage': 'at.%', 'Microconstituents/Element': 'Needle like precipitates'} |  |  |  | 0.61 |  | 48.46 | 0.76 | 26.73 |  |  |  | 4.13 |  | 5.06 |  | 1.37 |  | 12.88
| 10.1016/j.jallcom.2013.02.100 |  | Solid solution |  |  |  | {'percentage': 'at.%', 'Microconstituents/Element': 'Solid solution'} |  |  |  | 0.54 |  | 81.29 | 0.34 | 5.91 |  |  |  | 0.41 |  | 0.31 |  | 5.1 |  | 6.1
| 10.1016/j.jallcom.2013.03.057 |  | U720Li(tm) |  |  |  | {'percentage': 'atomic percent'} |  |  | 13.87 | 5.14 | 0.37 | 55.18 | 5.89 | 17.56 |  |  |  | 1.70 |  | - |  |  |  | 0.28
| 10.1016/j.jallcom.2013.03.057 |  | AD730(tm) |  |  |  | {'percentage': 'atomic percent'} |  |  | 8.12 | 4.80 | 0.82 | 58.20 | 4.10 | 17.34 |  |  |  | 1.84 |  | 0.69 |  |  |  | 4.05
| 10.1016/j.jallcom.2013.03.085 |  | None |  |  |  | {'percentage': 'wt.%'} |  |  | 9.08 | 5.72 | 7.62 | Bal. |  | 4.43 |  | 6.74 |  | 2.02 | 2.02 | 1.00 | [5 empty] | 0.10 | [5 empty] | 0.012
| 10.1016/j.jallcom.2013.03.086 |  | TEM |  |  |  | {'percentage': 'at.%', 'Alloy': 'Co-17Re-23Cr+200ppm B', 'Phase': 'Matrix'} |  |  | 63.2+-0.7 |  |  |  |  | 22.2+-0.4 |  |  |  |  | 14.6+-0.5
| 10.1016/j.jallcom.2013.03.086 |  | TEM |  |  |  | {'percentage': 'at.%', 'Alloy': 'Co-17Re-23Cr+200ppm B', 'Phase': 's Phase'} |  |  | 39.2+-1.0 |  |  |  |  | 33.4+-1.3 |  |  |  |  | 27.5+-0.7
| 10.1016/j.jallcom.2013.03.086 |  | TEM |  |  |  | {'percentage': 'at.%', 'Alloy': 'Co-17Re-23Cr+200ppm B', 'Phase': 'Borides at grain boundaries'} |  |  | 11.8+-1.5 |  |  |  |  | 53.9+-0.9 |  |  |  |  | 34.4+-1.9
| 10.1016/j.jallcom.2013.03.086 |  | TEM |  |  |  | {'percentage': 'at.%', 'Alloy': 'Co-17Re-23Cr+200ppm B', 'Phase': 'Borides near s interface'} |  |  | 10.6+-0.3 |  |  |  |  | 55.3+-1.0 |  |  |  |  | 34.2+-0.9
| 10.1016/j.jallcom.2013.03.086 |  | Co-17Re-23Cr+1000ppm B |  |  |  | {'percentage': 'at.%', 'Alloy': 'Matrix', 'Phase': '62.8+-2.3'} |  |  | 16.6+-1.3 | [9 empty] | 20.6+-1.3
| 10.1016/j.jallcom.2013.03.086 |  | Co-17Re-23Cr+1000ppm B |  |  |  | {'percentage': 'at.%', 'Alloy': 'Matrix between boride lamellas', 'Phase': '69.4+-1.0'} |  |  | 11.5+-1.2 | [9 empty] | 19.2+-0.6
| 10.1016/j.jallcom.2013.03.086 |  | Co-17Re-23Cr+1000ppm B |  |  |  | {'percentage': 'at.%', 'Alloy': 'Boride, isolated', 'Phase': '25.3+-1.5'} |  |  | 25.4+-1.0 | [9 empty] | 49.3+-0.6
| 10.1016/j.jallcom.2013.03.086 |  | Co-17Re-23Cr+1000ppm B |  |  |  | {'percentage': 'at.%', 'Alloy': 'Boride, lamellar structure', 'Phase': '18.4+-2.1'} |  |  | 34.2+-1.6 | [9 empty] | 47.5+-1.1
| 10.1016/j.jallcom.2013.03.086 |  | 3D-AP |  |  |  | {'percentage': 'at.%', 'Alloy': 'Co-17Re-23Cr+1000ppm B', 'Phase': 'Matrix between boride lamellas'} |  |  | 68.7+-0.5 |  |  |  |  | 17.6+-0.4 |  |  | - |  | 13.7+-0.3
| 10.1016/j.jallcom.2013.03.086 |  | 3D-AP |  |  |  | {'percentage': 'at.%', 'Alloy': 'Co-17Re-23Cr+1000ppm B', 'Phase': 'Boride, isolated'} |  |  | 14.0+-0.2 |  |  |  |  | 30.2+-0.3 |  |  | 39.8+-0.3 |  | 16.1+-0.2
| 10.1016/j.jallcom.2013.03.086 |  | 3D-AP |  |  |  | {'percentage': 'at.%', 'Alloy': 'Co-17Re-23Cr+1000ppm B', 'Phase': 'Boride, lamellar structure'} |  |  | 9.9+-0.2 |  |  |  |  | 28.7+-0.3 |  |  | 41.9+-0.4 |  | 19.5+-0.3
| 10.1016/j.jallcom.2013.03.086 |  | 3D-AP |  |  |  | {'percentage': 'at.%', 'Alloy': 'Co-17Re-23Cr+1000ppm B', 'Phase': 'Boride interface, isolated'} |  |  | 10.4+-2.5 |  |  |  |  | 32.6+-3.9 |  |  | 42.4+-3.9 |  | 14.6+-2.9
| 10.1016/j.jallcom.2013.03.102 |  | None |  |  |  | {'percentage': 'wt.%', 'P': '0.029', 'S': '0.014', 'Cu': '0.23'} |  |  | 0.09 | 0.065 |  | 20.13 | 0.015 | 23.38 |  |  |  | 0.18 |  | 0.007 | 1.54 | 2.27 | [9 empty] | 0.059
text | 10.1016/j.jallcom.2013.03.241 |  | K418 | solidus | 1280 | °C |  |  |  |  | 5.81 |  | Bal | 0.97 | 12.54 |  |  | 0.015 | 4.59 |  | 2.35 |  |  |  | 0.17 | 0.13 | [6 empty] | 0.13
text | 10.1016/j.jallcom.2013.04.042 |  | 718 | solidus | 1260 | °C | {'percentage': 'weight percent'} |  |  |  | 0.33 |  | 52.3 | 0.71 | 18.7 |  |  |  | 3.1 |  | 5.0 | 0.24 | 0.29 |  | 19.3 | [7 empty] | 0.011
text | 10.1016/j.jallcom.2013.04.042 |  | 718 | liquidus | 1320 | °C | {'percentage': 'weight percent'} |  |  |  | 0.33 |  | 52.3 | 0.71 | 18.7 |  |  |  | 3.1 |  | 5.0 | 0.24 | 0.29 |  | 19.3 | [7 empty] | 0.011
text | 10.1016/j.jallcom.2013.04.042 |  | 718 | solidus | 1247 | °C | {'percentage': 'weight percent'} |  |  |  | 0.33 |  | 52.3 | 0.71 | 18.7 |  |  |  | 3.1 |  | 5.0 | 0.24 | 0.29 |  | 19.3 | [7 empty] | 0.011
text | 10.1016/j.jallcom.2013.04.042 |  | 718 | liquidus | 1307 | °C | {'percentage': 'weight percent'} |  |  |  | 0.33 |  | 52.3 | 0.71 | 18.7 |  |  |  | 3.1 |  | 5.0 | 0.24 | 0.29 |  | 19.3 | [7 empty] | 0.011
| 10.1016/j.jallcom.2013.06.045 |  | RR1000 |  |  |  | {'percentage': 'wt.%'} |  |  | 18.5 | 3.0 |  | Bal. | 3.6 | 15.0 |  | 2.0 | 0.015 | 5.0 | [6 empty] | 0.06 | 0.5 | [5 empty] | 0.027
| 10.1016/j.jallcom.2013.07.045 |  | FGH98I |  |  |  | {'percentage': 'wt.%'} |  |  | 20.83 | 3.57 | 3.85 | Bal. | 3.53 | 12.92 |  | 1.65 | 0.027 | 2.64 |  | 1.51 |  |  |  |  | 0.043 | 0.2 | [5 empty] | 0.048
| 10.1016/j.jallcom.2013.07.201 |  | Ni-Al |  |  |  | {'': 'wt.%'} |  |  |  | 8.77 |  | Bal. | [6 empty] | - | [7 empty] | -
| 10.1016/j.jallcom.2013.07.201 |  | Ni-Al-Re |  |  |  | {'': 'wt.%'} |  |  |  | 7.95 |  | Bal. | [6 empty] | 4.94 | [7 empty] | -
| 10.1016/j.jallcom.2013.07.201 |  | Ni-Al-Re-Ru |  |  |  | {'': 'wt.%'} |  |  |  | 7.96 |  | Bal. | [6 empty] | 4.96 | [7 empty] | 2.86
| 10.1016/j.jallcom.2013.08.144 |  | Inconel 718 |  |  |  | {'percentage': 'wt.%', 'Cu': '0.3'} |  |  | 1 | 0.2-0.8 |  | 50-55 | 0.7-1.15 | 17-21 |  |  |  | 2.8-3.3 |  | 4.75-5.5 | 0.35 | 0.35 |  | Bal. | [5 empty] | -
| 10.1016/j.jallcom.2013.08.144 |  | Bond coat |  |  |  | {'percentage': 'wt.%', 'Cu': '-'} |  |  | - | 10 |  | Bal. | - | 22 |  |  |  | - |  | - | - | - |  | - | [5 empty] | 1
| 10.1016/j.jallcom.2013.09.171 |  | Inconel 718 |  |  |  | {'percentage': 'weight percent'} |  |  |  | 0.3 |  | Balance | 0.9 | 18.4 |  |  |  | 4.2 |  | 5.1 |  |  |  | 17.7 | [7 empty] | 0.08
| 10.1016/j.jallcom.2013.09.193 |  | CM247LC |  |  |  | {'percentage': 'wt%'} |  |  | 9.18 | 5.55 | 9.48 |  | 0.7 | 8.16 |  | 3.25 | 0.016 | 0.5 |  |  |  | - |  |  | 0.01 | 1.3 | [5 empty] | 0.07
| 10.1016/j.jallcom.2013.09.193 |  | KC-1 |  |  |  | {'percentage': 'wt%'} |  |  | 9.09 | 5.5 | 9.38 |  | 1.7 | 8.08 |  | 3.22 | 0.016 | 0.5 |  |  |  | - |  |  | 0.01 | 1.29 | [5 empty] | 0.07
| 10.1016/j.jallcom.2013.09.193 |  | KC-2 |  |  |  | {'percentage': 'wt%'} |  |  | 9.09 | 5.5 | 9.38 |  | 0.7 | 8.08 |  | 3.22 | 0.016 | 1.5 |  |  |  | - |  |  | 0.01 | 1.29 | [5 empty] | 0.07
| 10.1016/j.jallcom.2013.09.193 |  | KC-3 |  |  |  | {'percentage': 'wt%'} |  |  | 9.16 | 5.53 | 9.45 |  | 0.7 | 8.14 |  | 3.24 | 0.016 | 0.5 |  |  |  | 0.25 |  |  | 0.01 | 1.3 | [5 empty] | 0.07
| 10.1016/j.jallcom.2013.09.193 |  | KC-4 |  |  |  | {'percentage': 'wt%'} |  |  | 9.13 | 5.52 | 9.43 |  | 0.7 | 8.12 |  | 3.23 | 0.016 | 0.5 |  |  |  | 0.5 |  |  | 0.01 | 1.3 | [5 empty] | 0.07
| 10.1016/j.jallcom.2013.09.193 |  | KC-5 |  |  |  | {'percentage': 'wt%'} |  |  | 8.97 | 5.42 | 9.26 |  | 1.7 | 7.97 |  | 3.18 | 0.016 | 1.5 |  |  |  | 0.25 |  |  | 0.01 | 1.27 | [5 empty] | 0.07
| 10.1016/j.jallcom.2013.10.036 |  | DD403 |  |  |  | {'percentage': 'wt.%'} |  |  | 5.0 | 5.9 | 5.2 | Bal. | 2.1 | 9.5 |  |  |  | 3.8
| 10.1016/j.jallcom.2013.11.084 |  | Al0.3 |  |  |  | {'percentage': 'at.%', 'Constituent phase': 'Columnar cell', 'Crystal structure': 'FCC'} |  |  | 23.1+-0.9 | 6.9+-0.6 |  | 23.2+-0.9 |  | 23.7+-0.6 | [9 empty] | 23.1+-1.1
| 10.1016/j.jallcom.2013.11.084 |  | Al0.5 |  |  |  | {'percentage': 'at.%', 'Constituent phase': 'Dendrite', 'Crystal structure': 'FCC'} |  |  | 23.6+-0.0 | 6.6+-0.6 |  | 22.0+-0.1 |  | 22.9+-0.4 | [9 empty] | 24.9+-0.1
| 10.1016/j.jallcom.2013.11.084 |  | Al0.5 |  |  |  | {'percentage': 'at.%', 'Constituent phase': 'Interdendrite', 'Crystal structure': 'BCC'} |  |  | 14.8+-0.1 | 33.1+-0.7 |  | 35.0+-0.1 |  | 6.8+-0.8 | [9 empty] | 10.3+-0.2
| 10.1016/j.jallcom.2013.11.084 |  | Al0.5 |  |  |  | {'percentage': 'at.%', 'Constituent phase': 'Precipitate in dendrite', 'Crystal structure': 'BCC'} |  |  | 17.7+-0.9 | 24.0+-0.4 |  | 32.3+-2.0 |  | 11.6+-0.2 | [9 empty] | 14.4+-0.9
| 10.1016/j.jallcom.2013.11.084 |  | Al0.7 |  |  |  | {'percentage': 'at.%', 'Constituent phase': 'Fe,Cr-rich (side-plate)', 'Crystal structure': 'FCC'} |  |  | 23.7+-0.3 | 7.6+-1.3 |  | 17.0+-0.6 |  | 26.2+-1.3 | [9 empty] | 25.5+-0.7
| 10.1016/j.jallcom.2013.11.084 |  | Al0.7 |  |  |  | {'percentage': 'at.%', 'Constituent phase': 'Ni,Al-rich (inter side-plate)', 'Crystal structure': 'BCC'} |  |  | 17.4+-1.0 | 27.6+-1.9 |  | 29.1+-1.5 |  | 12.2+-1.0 | [9 empty] | 13.7+-1.3
| 10.1016/j.jallcom.2013.11.084 |  | Al0.9 |  |  |  | {'percentage': 'at.%', 'Constituent phase': 'Fe,Cr-rich phase (bright)', 'Crystal structure': 'FCC'} |  |  | 24.4+-0.3 | 6.3+-1.9 |  | 14.0+-0.7 |  | 26.5+-1.5 | [9 empty] | 28.8+-1.0
| 10.1016/j.jallcom.2013.11.084 |  | Al0.9 |  |  |  | {'percentage': 'at.%', 'Constituent phase': 'Ni,Al-rich phase (dark)', 'Crystal structure': 'BCC'} |  |  | 19.0+-0.2 | 26.4+-1.4 |  | 28.5+-0.4 |  | 11.5+-0.5 | [9 empty] | 14.6+-1.1
| 10.1016/j.jallcom.2013.11.084 |  | Al1.5 |  |  |  | {'percentage': 'at.%', 'Constituent phase': 'Fe,Cr-rich phase (particle)', 'Crystal structure': 'BCC'} |  |  | 17.4+-0.9 | 21.4+-0.3 |  | 14.9+-2.2 |  | 24.5+-2.2 | [9 empty] | 21.8+-1.1
| 10.1016/j.jallcom.2013.11.084 |  | Al1.5 |  |  |  | {'percentage': 'at.%', 'Constituent phase': 'Ni,Al-rich phase (matrix)', 'Crystal structure': 'BCC'} |  |  | 17.7+-0.7 | 23.2+-1.4 |  | 15.9+-0.6 |  | 22.9+-0.5 | [9 empty] | 20.3+-0.2
| 10.1016/j.jallcom.2013.12.014 |  | IN738LC |  |  |  | {'percentage': 'wt.%'} |  |  | 8.78 | 3.35 | 2.63 | Balance | 3.37 | 16.22 |  | 1.77 | 0.008 | 1.71 |  | 0.84 |  |  |  | 0.20 | 0.04 | [6 empty] | 0.10
| 10.1016/j.jallcom.2013.12.014 |  | IN738LC |  |  |  | {'percentage': 'wt.%'} |  |  |  | 9.9 |  | 75.2 | 7.5 |  |  | 6.4 |  |  |  | 1.0
| 10.1016/j.jallcom.2013.12.040 |  | None |  |  |  | {'percentage': 'wt.%', 'S': '0.40', 'Pt': '12.37'} |  |  | 2.42 | 21.92 |  | 57.97 | 0.54 | 4.02 |  |  |  | 0.36
| 10.1016/j.jallcom.2013.12.070 |  | Ni-Fe-Mo |  |  |  | {'percentage': 'weight%', 'N': '0.0055', 'Cu': '0.0010', 'Sn': '0.0008', 'O': '0.125'} | [5 empty] | 73 | 0.8 |  |  |  |  | 12 |  |  | 0.4 | 2.7 |  | 10 | [7 empty] | 0.05
| 10.1016/j.jallcom.2013.12.224 |  | Inconel 625 |  |  |  | {'percentage': 'wt.%'} |  |  |  | 19.3 |  | 53.9 | 2.2 | 7.5 | [5 empty] | 16.5 |  | - |  | 0.6
| 10.1016/j.jallcom.2013.12.224 |  | Inconel 625 |  |  |  | {'percentage': 'wt.%'} |  |  |  | - |  | 5.2 | 10.1 | 3.8 | [5 empty] | 76.3 |  | 4.6 |  | -
| 10.1016/j.jallcom.2013.12.224 |  | Inconel 625 |  |  |  | {'percentage': 'wt.%'} |  |  |  | - |  | 42.9 | 15.0 | 18.0 | [5 empty] | 10.1 |  | 0.3 |  | 13.7
| 10.1016/j.jallcom.2014.01.243 |  | 14Cr-unmilled |  |  |  | {'percentage': 'wt.%', 'La2O3': '0', 'Y2O3': '0'} | [6 empty] | 0 | 14 |  |  |  | 0 | [5 empty] | Bal.
| 10.1016/j.jallcom.2014.01.243 |  | 14Cr |  |  |  | {'percentage': 'wt.%', 'La2O3': '0', 'Y2O3': '0'} | [6 empty] | 0 | 14 |  |  |  | 0 | [5 empty] | Bal.
| 10.1016/j.jallcom.2014.01.243 |  | 14T |  |  |  | {'percentage': 'wt.%', 'La2O3': '0', 'Y2O3': '0'} | [6 empty] | 1 | 14 |  |  |  | 0 | [5 empty] | Bal.
| 10.1016/j.jallcom.2014.01.243 |  | 14L |  |  |  | {'percentage': 'wt.%', 'La2O3': '0.5', 'Y2O3': '0'} | [6 empty] | 0 | 14 |  |  |  | 0 | [5 empty] | Bal.
| 10.1016/j.jallcom.2014.01.243 |  | 14Y |  |  |  | {'percentage': 'wt.%', 'La2O3': '0', 'Y2O3': '0.3'} | [6 empty] | 0 | 14 |  |  |  | 0 | [5 empty] | Bal.
| 10.1016/j.jallcom.2014.01.243 |  | 14LM |  |  |  | {'percentage': 'wt.%', 'La2O3': '0.5', 'Y2O3': '0'} | [6 empty] | 0 | 14 |  |  |  | 0.3 | [5 empty] | Bal.
| 10.1016/j.jallcom.2014.01.243 |  | 14LT |  |  |  | {'percentage': 'wt.%', 'La2O3': '0.5', 'Y2O3': '0'} | [6 empty] | 1 | 14 |  |  |  | 0 | [5 empty] | Bal.
| 10.1016/j.jallcom.2014.01.243 |  | 14LMT(0.3) |  |  |  | {'percentage': 'wt.%', 'La2O3': '0.3', 'Y2O3': '0'} | [6 empty] | 1 | 14 |  |  |  | 0.3 | [5 empty] | Bal.
| 10.1016/j.jallcom.2014.01.243 |  | 14LMT |  |  |  | {'percentage': 'wt.%', 'La2O3': '0.5', 'Y2O3': '0'} | [6 empty] | 1 | 14 |  |  |  | 0.3 | [5 empty] | Bal.
| 10.1016/j.jallcom.2014.01.243 |  | 14LMT(0.7) |  |  |  | {'percentage': 'wt.%', 'La2O3': '0.7', 'Y2O3': '0'} | [6 empty] | 1 | 14 |  |  |  | 0.3 | [5 empty] | Bal.
| 10.1016/j.jallcom.2014.01.243 |  | 14YMT |  |  |  | {'percentage': 'wt.%', 'La2O3': '0', 'Y2O3': '0.3'} | [6 empty] | 1 | 14 |  |  |  | 0.3 | [5 empty] | Bal.
| 10.1016/j.jallcom.2014.02.004 |  | IN738LC |  |  |  | {'percentage': 'wt.%'} |  |  | 8.32 | 3.45 | 2.56 | Balance | 3.34 | 16.09 |  | 1.73 |  | 1.70 |  | 0.75 | [11 empty] | 0.101
| 10.1016/j.jallcom.2014.02.068 |  | 1 |  |  |  | {'percentage': 'at.%', 'Presumed phases': "b (~Co2AlTi)+ g'"} |  |  | 63.36 | 17.52 | 4.56 |  | 14.55
| 10.1016/j.jallcom.2014.02.068 |  | 2 |  |  |  | {'percentage': 'at.%', 'Presumed phases': 'L'} |  |  | 76.81 | 3.90 | 3.73 |  | 15.56
| 10.1016/j.jallcom.2014.02.068 |  | 3 |  |  |  | {'percentage': 'at.%', 'Presumed phases': "b+g'"} |  |  | 62.74 | 18.17 | 4.99 |  | 14.10
| 10.1016/j.jallcom.2014.02.068 |  | 4 |  |  |  | {'percentage': 'at.%', 'Presumed phases': "g' (~Co3(Al,W,Ti))"} |  |  | 76.54 | 4.88 | 6.12 |  | 12.46
| 10.1016/j.jallcom.2014.02.068 |  | 5 |  |  |  | {'percentage': 'at.%', 'Presumed phases': 'b'} |  |  | 58.07 | 20.78 | 3.12 |  | 18.03
| 10.1016/j.jallcom.2014.02.068 |  | 6 |  |  |  | {'percentage': 'at.%', 'Presumed phases': "b+g'"} |  |  | 73.24 | 8.25 | 6.33 |  | 12.18
| 10.1016/j.jallcom.2014.05.047 |  | A |  |  |  | {'percentage': 'wt.%'} |  |  | 12.0 | 6.0 | 6.0 | Bal |  | 5.0 |  | 8.0 |  | 1.0 | 5.0 | [7 empty] | -
| 10.1016/j.jallcom.2014.05.047 |  | A |  |  |  | {'percentage': 'wt.%'} |  |  | 12.0 | 6.0 | 6.0 | Bal |  | 5.0 |  | 8.0 |  | 1.0 | 5.0 | [7 empty] | 3.0
| 10.1016/j.jallcom.2014.06.172 |  | CM247LC |  |  |  | {'percentage': 'wt.%'} |  |  | 9 | 5.6 | 10 | Bal | 0.7 | 8 |  | 3.2 | 0.015 | 0.5 | [13 empty] | 0.07
| 10.1016/j.jallcom.2014.06.172 |  | CM247LC |  |  |  | {'percentage': 'wt.%'} |  |  | S [9] |  |  | Si |  | Hf | [17 empty] | Zr
| 10.1016/j.jallcom.2014.06.172 |  | CM247LC |  |  |  | {'percentage': 'wt.%'} |  |  | 15ppm |  |  | 0.03 |  | 1.4 | [17 empty] | 0.01
| 10.1016/j.jallcom.2014.07.099 |  | 028 |  |  |  | {'percentage': 'at.%', 'Cu': '0.88'} | [5 empty] | 30.01 |  | 28.38 |  |  |  | 2.27 |  |  | 0.72 | 0.34 |  | Bal. | [7 empty] | 0.066
| 10.1016/j.jallcom.2014.08.154 |  | 1# |  |  |  | {'Item': 'Theoretical ingredients', 'X': '0.860'} | [23 empty] | 0.100
| 10.1016/j.jallcom.2014.08.154 |  | 1# |  |  |  | {'Item': 'Actual ingredients', 'X': '0.860'} | [23 empty] | 0.106
| 10.1016/j.jallcom.2014.08.154 |  | 1# |  |  |  | {'Item': 'Alloy composition', 'X': '0.869'} | [23 empty] | 0.104
| 10.1016/j.jallcom.2014.08.154 |  | 2# |  |  |  | {'Item': 'Theoretical ingredients', 'X': '0.860'} | [23 empty] | 0.100
| 10.1016/j.jallcom.2014.08.154 |  | 2# |  |  |  | {'Item': 'Actual ingredients', 'X': '0.859'} | [23 empty] | 0.105
| 10.1016/j.jallcom.2014.08.154 |  | 2# |  |  |  | {'Item': 'Alloy composition', 'X': '0.865'} | [23 empty] | 0.103
| 10.1016/j.jallcom.2014.08.259 |  | Alloy 1 |  |  |  | {'percentage': 'wt.%'} |  |  | 9.50 | 4.20 | 3.80 | Bal. | 3.50 | 12.00 |  | 3.80 | 0.01 | 1.50 | [13 empty] | 0.07
| 10.1016/j.jallcom.2014.08.259 |  | Alloy 2 |  |  |  | {'percentage': 'wt.%'} |  |  | 9.50 | 4.20 | 3.80 | Bal. | 3.50 | 12.00 |  | 4.80 | 0.01 | 1.50 | [13 empty] | 0.07
| 10.1016/j.jallcom.2014.08.259 |  | Alloy 3 |  |  |  | {'percentage': 'wt.%'} |  |  | 9.50 | 4.20 | 3.80 | Bal. | 3.50 | 12.00 |  | 5.80 | 0.01 | 1.50 | [13 empty] | 0.07
| 10.1016/j.jallcom.2014.09.112 |  | Ni-Mo-Cr | [9 empty] | 71.88 |  | 7.09 |  |  |  | 16.6 |  |  | 0.52 | 0.46 |  | 3.83 | [7 empty] | 0.04
| 10.1016/j.jallcom.2014.09.112 |  | Ni-Mo-Cr | [9 empty] | 71.6 |  | 7.35 |  |  |  | 16.7 |  |  | 0.44 | 0 |  | 4.19 | [7 empty] | 0.053
| 10.1016/j.jallcom.2014.09.139 |  | 1 |  |  |  | {'percentage': 'at.%'} |  |  | 75 |  |  | 0 |  | 25
| 10.1016/j.jallcom.2014.09.139 |  | 2 |  |  |  | {'percentage': 'at.%'} |  |  | 0 |  |  | 60 |  | 40
| 10.1016/j.jallcom.2014.09.139 |  | 3 |  |  |  | {'percentage': 'at.%'} |  |  | 0 |  |  | 80 |  | 20
| 10.1016/j.jallcom.2014.09.139 |  | 4 |  |  |  | {'percentage': 'at.%'} |  |  | 25 |  |  | 75 |  | 0
| 10.1016/j.jallcom.2014.09.139 |  | 5 |  |  |  | {'percentage': 'at.%'} |  |  | 50 |  |  | 50 |  | 0
| 10.1016/j.jallcom.2014.09.139 |  | 6 |  |  |  | {'percentage': 'at.%'} |  |  | 80 |  |  | 20 |  | 0
| 10.1016/j.jallcom.2014.10.038 |  | ICP-OES |  |  |  | {'percentage': 'weight %', 'Cu': '-', 'H (ppm)': '-', 'O': '0.34'} | [5 empty] | - | Bal | - |  | 31 |  |  |  | 11.9 |  |  | 2.2 | - | 7.8 | -
| 10.1016/j.jallcom.2014.10.038 |  | ICP-OES |  |  |  | {'percentage': 'weight %', 'Cu': '-', 'H (ppm)': '-', 'O': '0.32'} | [5 empty] | - | Bal | - |  | 2.1 |  |  |  | 35.8 |  |  | - | - | 3.1 | -
| 10.1016/j.jallcom.2014.10.038 |  | ICP-OES |  |  |  | {'percentage': 'weight %', 'Cu': '-', 'H (ppm)': '-', 'O': '0.28'} | [5 empty] | - | Bal | - |  | 10.1 |  |  |  | 29.8 |  |  | - | - | 5.0 | -
| 10.1016/j.jallcom.2014.10.038 |  | ICP-OES |  |  |  | {'percentage': 'weight %', 'Cu': '-', 'H (ppm)': '-', 'O': '0.35'} | [5 empty] | - | Bal | - |  | 8.13 |  |  |  | 29.8 |  |  | - | - | 4.76 | -
| 10.1016/j.jallcom.2014.10.038 |  | ICP-OES |  |  |  | {'percentage': 'weight %', 'Cu': '-', 'H (ppm)': '-', 'O': '0.16'} | [5 empty] | - | Bal | - |  | 7 |  |  |  | 34 |  |  | - | - | 7 | -
| 10.1016/j.jallcom.2014.10.038 |  | ICP-OES |  |  |  | {'percentage': 'weight %', 'Cu': '0.06', 'H (ppm)': '22', 'O': '0.26'} | [5 empty] | < 0.01 | Bal | < 0.01 |  | 1.97 |  |  |  | 36.2 |  |  | 0.04 | 0.03 | 3.16 | < 0.05
| 10.1016/j.jallcom.2014.10.088 |  | IN738LC |  |  |  | {'percentage': 'wt.%'} |  |  | 8.32 | 3.45 | 2.56 | Balance | 3.34 | 16.09 |  | 1.73 |  | 1.70 |  | 0.75 | [11 empty] | 0.101
| 10.1016/j.jallcom.2014.10.118 |  | None |  |  |  | {'percentage': 'wt.%'} |  |  | 1.51 |  | 3.38 | Bal. |  | 15.88 |  |  |  | 15.64 |  |  | 0.52 | 0.03 |  | 5.35 | [7 empty] | 0.001
| 10.1016/j.jallcom.2014.11.048 |  | SC10 |  |  |  | {'percentage': 'at.%', 'Phase': "g'"} |  |  |  | 20.99 |  | 73.73 |  | 0.73 |  | 1.88 |  | 2.67 | 0.00
| 10.1016/j.jallcom.2014.11.048 |  | SC10 |  |  |  | {'percentage': 'at.%', 'Phase': 'a-Mo'} |  |  |  | 0.24 |  | 7.32 |  | 2.10 |  | 0.24 |  | 85.00 | 5.10
| 10.1016/j.jallcom.2014.11.048 |  | SC50 |  |  |  | {'percentage': 'at.%', 'Phase': "g'"} |  |  |  | 20.81 |  | 73.94 |  | 0.80 |  | 1.83 |  | 2.57 | 0.05
| 10.1016/j.jallcom.2014.11.048 |  | SC50 |  |  |  | {'percentage': 'at.%', 'Phase': 'a-Mo'} |  |  |  | 0.28 |  | 7.44 |  | 2.44 |  | 0.30 |  | 85.45 | 4.09
| 10.1016/j.jallcom.2014.11.048 |  | SC300 |  |  |  | {'percentage': 'at.%', 'Phase': "g'"} |  |  |  | 21.26 |  | 73.48 |  | 0.88 |  | 1.80 |  | 2.53 | 0.05
| 10.1016/j.jallcom.2014.11.048 |  | SC300 |  |  |  | {'percentage': 'at.%', 'Phase': 'a-Mo'} |  |  |  | 0.56 |  | 9.24 |  | 2.75 |  | 0.33 |  | 83.28 | 3.84
| 10.1016/j.jallcom.2014.11.155 |  | 1Ti |  |  |  | {'percentage': 'at.%'} |  |  |  | 7.3 | 0.4 | Bal. | 1.0 | 10.2 |  | 0.0 |  | 1.2 |  | 7.7
| 10.1016/j.jallcom.2014.11.155 |  | 2Ti |  |  |  | {'percentage': 'at.%'} |  |  |  | 6.6 | 0.5 | Bal. | 2.1 | 10.1 |  | 0.0 |  | 1.1 |  | 7.1
| 10.1016/j.jallcom.2014.11.155 |  | 3Ti |  |  |  | {'percentage': 'at.%'} |  |  |  | 6.3 | 0.5 | Bal. | 3.1 | 10.1 |  | 0.0 |  | 1.2 |  | 6.7
| 10.1016/j.jallcom.2014.11.155 |  | 1Ta |  |  |  | {'percentage': 'at.%'} |  |  |  | 6.7 | 0.6 | Bal. | 0.0 | 10.1 |  | 1.2 |  | 1.1 |  | 7.4
| 10.1016/j.jallcom.2014.11.155 |  | 2Ta |  |  |  | {'percentage': 'at.%'} |  |  |  | 6.5 | 0.8 | Bal. | 0.0 | 10.2 |  | 2.3 |  | 1.2 |  | 7.2
| 10.1016/j.jallcom.2014.11.155 |  | 3Ta |  |  |  | {'percentage': 'at.%'} |  |  |  | 6.1 | 0.9 | Bal. | 0.0 | 10.2 |  | 3.4 |  | 1.2 |  | 6.4
| 10.1016/j.jallcom.2014.11.155 |  | 1Ta-1Ti |  |  |  | {'percentage': 'at.%'} |  |  |  | 6.4 | 0.6 | Bal. | 1.0 | 10.1 |  | 1.2 |  | 1.2 |  | 7.1
| 10.1016/j.jallcom.2014.11.155 |  | 2Ta-1Ti |  |  |  | {'percentage': 'at.%'} |  |  |  | 5.9 | 0.7 | Bal. | 1.0 | 10.0 |  | 2.3 |  | 1.1 |  | 6.6
| 10.1016/j.jallcom.2014.11.155 |  | 2Ti-1Ta |  |  |  | {'percentage': 'at.%'} |  |  |  | 6.1 | 0.6 | Bal. | 2.0 | 10.1 |  | 1.2 |  | 1.2 |  | 6.6
| 10.1016/j.jallcom.2014.12.279 |  | Inconel 718 |  |  |  | {'Cu': '0.026', 'P e S': '<0.005'} |  |  | 0.042 | 0.57 |  | 52.3 | 1.02 | 18.4 |  |  |  | 2.8 |  | 5.1 | 0.017 |  |  | 18.2 | [7 empty] | 0.04
table | 10.1016/j.jallcom.2015.01.031 | Selected properties of the investigated alloys. | 8W | Solidus (degC) | 1457 | °C | {'percentage': 'at.%'} | {'Alloy': '8W', "g'-solvus (degC) onset/peak/finish": '920/960/982', 'Solidus (degC)': '1457', 'Liquidus (degC)': '1486', "g' volume fraction (%)": '34'} |  | 75.2+-1.0 | 10.0+-1.0 | 14.7+-1.3
table | 10.1016/j.jallcom.2015.01.031 | Selected properties of the investigated alloys. | 9W | Solidus (degC) | 1459 | °C | {'percentage': 'at.%'} | {'Alloy': '9W', "g'-solvus (degC) onset/peak/finish": '927/985/1000', 'Solidus (degC)': '1459', 'Liquidus (degC)': '1475', "g' volume fraction (%)": '41'} |  | 75.7+-1.5 | 9.5+-0.7 | 14.8+-0.8
table | 10.1016/j.jallcom.2015.01.031 | Selected properties of the investigated alloys. | 11W | Solidus (degC) | 1449 | °C | {'percentage': 'at.%'} | {'Alloy': '11W', "g'-solvus (degC) onset/peak/finish": '974/1036/1049', 'Solidus (degC)': '1449', 'Liquidus (degC)': '1479', "g' volume fraction (%)": '73'} |  | 75.1+-1.8 | 9.1+-1.0 | 15.8+-1.3
| 10.1016/j.jallcom.2015.01.215 |  | CMSX-2 |  |  |  | {'percentage': 'wt.%', 'Alloy': 'CMSX-2', 'T (degC)': '800-1050', 'Refs.': '[8]'} |  |  | 4.60 | 5.62 | 7.90 | Bal. | 1.00 | 7.80 |  | 6.00 |  | 0.60 | - | [6 empty] | - | - |  |  |  |  | -
| 10.1016/j.jallcom.2015.01.215 |  | CMSX-4 |  |  |  | {'percentage': 'wt.%', 'Alloy': 'CMSX-4', 'T (degC)': '850-1000', 'Refs.': '[10]'} |  |  | 9.00 | 5.60 | 6.00 | Bal. | 1.00 | 7.00 |  | 7.00 |  | 0.60 | 3.00 | [6 empty] | 0.10 | - |  |  |  |  | -
| 10.1016/j.jallcom.2015.01.215 |  | Alloy 4Re0Co |  |  |  | {'percentage': 'wt.%', 'Alloy': 'Alloy 4Re0Co', 'T (degC)': '950-1050', 'Refs.': '[11]'} |  |  | - | 6.00 | 6.00 | Bal. | - | 3.00 |  | 8.00 |  | 1.00 | 4.00 | [6 empty] | 0.10 | - |  |  |  |  | -
| 10.1016/j.jallcom.2015.01.215 |  | Alloy 15.8Co |  |  |  | {'percentage': 'wt.%', 'Alloy': 'Alloy 15.8Co', 'T (degC)': '1100', 'Refs.': '[12]'} |  |  | 15.80 | 6.00 | 6.10 | Bal. | - | 3.40 |  | 8.00 |  | 2.60 | 2.10 | [6 empty] | - | 2.00 |  |  |  |  | -
| 10.1016/j.jallcom.2015.01.215 |  | IC6SX |  |  |  | {'percentage': 'wt.%', 'Alloy': 'IC6SX', 'T (degC)': '1100', 'Refs.': '[13]'} |  |  | - | 7.55 | - | Bal. | - | - |  | - |  | 13.96 | - | [6 empty] | - | - |  |  |  |  | -
| 10.1016/j.jallcom.2015.02.010 |  | FGH4096 |  |  |  | {'percentage': 'wt.%'} |  |  | 12.70 | 2.20 | 4.00 | Bal. | 3.70 | 16.00 | [17 empty] | 0.03
| 10.1016/j.jallcom.2015.03.075 |  | Nominal (wt.%) |  |  |  | {'percentage': 'wt.%'} |  |  | 20.0 | 0.9 |  | Bal | 1.8 | 25.0 |  |  | 0.004 | 0.5 |  | 2.0 | 0.3 | 0.5 |  | 0.7 | [7 empty] | 0.03
| 10.1016/j.jallcom.2015.03.075 |  | EBS 740 (wt.%) |  |  |  | {'percentage': 'wt.%'} |  |  | 20.70 | 0.454 |  | 47.16 | 1.76 | 25.98 |  |  | - | 0.56 |  | 2.23 | 0.11 | 0.21 |  | 0.84 | [7 empty] | -
| 10.1016/j.jallcom.2015.03.076 |  | Fe-30Cr |  |  |  | {'percentage': 'at.%'} |  |  |  |  | - |  |  | - |  |  |  | - |  |  | - |  |  | -
| 10.1016/j.jallcom.2015.03.076 |  | Fe-30Cr-2Mn |  |  |  | {'percentage': 'at.%'} |  |  |  |  | - |  |  | - |  |  |  | - |  |  | - |  |  | -
| 10.1016/j.jallcom.2015.03.076 |  | Fe-30Cr-2Mo |  |  |  | {'percentage': 'at.%'} |  |  |  |  | - |  |  | 30.9 |  |  |  | 12.6 |  |  | - |  |  | 56.5
| 10.1016/j.jallcom.2015.03.076 |  | Fe-30Cr-2W |  |  |  | {'percentage': 'at.%'} |  |  |  |  | 20.1 |  |  | 30.1 |  |  |  | - |  |  | - |  |  | 49.8
| 10.1016/j.jallcom.2015.04.099 |  | b-NiAl |  |  |  | {'percentage': 'at.%'} |  |  | 5.63 | 30.59 | 0.18 | 49.39 |  | 8.27 |  | 1.80 |  | 0.39 | 0.12 | [7 empty] | 3.64
| 10.1016/j.jallcom.2015.04.099 |  | g' |  |  |  | {'percentage': 'at.%'} |  |  | 6.26 | 16.86 | 0.62 | 63.92 |  | 4.72 |  | 6.15 |  | 0.31 | 0.16 | [7 empty] | 1.01
| 10.1016/j.jallcom.2015.04.099 |  | Eutectic |  |  |  | {'percentage': 'at.%'} |  |  | 7.55 | 15.26 | 0.85 | 60.97 |  | 9.47 |  | 3.63 |  | 0.59 | 0.19 | [7 empty] | 1.48
| 10.1016/j.jallcom.2015.04.099 |  | kx b/g' |  |  |  | {'percentage': 'at.%'} |  |  | 0.90 | 1.81 | 0.29 | 0.77 |  | 1.75 |  | 0.29 |  | 1.26 | 0.75 | [7 empty] | 3.60
| 10.1016/j.jallcom.2015.04.099 |  | kx b/eu. |  |  |  | {'percentage': 'at.%'} |  |  | 0.75 | 2.00 | 0.21 | 0.81 |  | 0.87 |  | 0.50 |  | 0.66 | 0.63 | [7 empty] | 2.46
| 10.1016/j.jallcom.2015.05.192 |  | 617B |  |  |  | {'percentage': 'wt%'} |  |  | 12.14 | 1.44 |  | Bal | 0.44 | 22.13 |  |  | 0.0001 | 9.05 |  | 0.08 |  |  |  |  | 0.08 | [6 empty] | 0.047
| 10.1016/j.jallcom.2015.05.251 |  | Nominal Composition |  |  |  | {'percentage': 'atomic %'} |  |  |  | 8.8 |  |  | 81.1 | 2.7 |  |  |  | 2.5 |  |  |  |  | 4.7 | 0.3
| 10.1016/j.jallcom.2015.05.251 |  | ICP-OES |  |  |  | {'percentage': 'atomic %'} |  |  |  | 8.7 |  |  | 80.8 | 2.7 |  |  |  | 2.6 |  |  |  |  | 4.9 | 0.3
| 10.1016/j.jallcom.2015.05.251 |  | APT1 |  |  |  | {'percentage': 'atomic %'} |  |  |  | 8.5 |  |  | 80.6 | 3.2 |  |  |  | 1.7 |  |  |  |  | 5.1 | 0.2
| 10.1016/j.jallcom.2015.05.251 |  | APT2 |  |  |  | {'percentage': 'atomic %'} |  |  |  | 8.4 |  |  | 81.1 | 2.8 |  |  |  | 1.8 |  |  |  |  | 5.2 | 0.3
| 10.1016/j.jallcom.2015.07.055 |  | 9Cr0Ru |  |  |  | {'percentage': 'weight percent'} |  |  | 7.21 | 4.40 | 10.04 | Bal |  | 9.07 |  | 4.08 | [10 empty] | -
| 10.1016/j.jallcom.2015.07.055 |  | 9Cr3Ru |  |  |  | {'percentage': 'weight percent'} |  |  | 7.24 | 4.33 | 10.36 | Bal |  | 8.68 |  | 4.51 | [10 empty] | 3.01
| 10.1016/j.jallcom.2015.07.095 |  | Coating |  |  |  | {'percentage': 'wt.%'} |  |  | 5.05 | 4.45 | 3.79 | 61.44 | 0.13 | 22.69 |  | 1.13 |  | 1.32
| 10.1016/j.jallcom.2015.07.095 |  | Dark phase |  |  |  | {'percentage': 'wt.%'} |  |  | 5.21 | 4.46 | 3.64 | 61.53 | 0.16 | 22.55 |  | 1.18 |  | 1.27
| 10.1016/j.jallcom.2015.07.095 |  | Bright phase |  |  |  | {'percentage': 'wt.%'} |  |  | 2.54 | 8.68 | 3.00 | 75.17 | 0.47 | 5.34 |  | 4.48 |  | 0.32
text | 10.1016/j.jallcom.2015.07.104 |  | Nimonic 80A | solidus | 1170 | °C
| 10.1016/j.jallcom.2015.07.104 |  | CM247-0.1 Zr |  |  |  | {'percentage': 'wt%', 'S': '0.006'} |  |  | 9.65 | 5.54 | 9.42 |  | 0.80 | 8.01 |  | 3.51 | 0.01 | 0.45 | [6 empty] | 0.11 | 1.05 | [5 empty] | 0.08
| 10.1016/j.jallcom.2015.07.104 |  | CM247-0.4 Zr |  |  |  | {'percentage': 'wt%', 'S': '0.005'} |  |  | 9.61 | 5.53 | 9.04 |  | 0.78 | 8.50 |  | 3.40 | 0.01 | 0.41 | [6 empty] | 0.41 | 1.02 | [5 empty] | 0.08
| 10.1016/j.jallcom.2015.08.118 |  | GH925 |  |  |  | {'percentage': 'wt%', 'Cu': '2.21', 'S': '0.0038', 'P': '0.003'} |  |  |  | 0.20 |  | 42.92 | 2.18 | 20.76 |  |  |  | 3.21 |  |  | 0.51 | 0.084 |  | 27.56 | [7 empty] | 0.0067
text | 10.1016/j.jallcom.2015.08.224 |  | AlCr0.5 | liquidus | 1655 | °C
text | 10.1016/j.jallcom.2015.08.224 |  | AlCr1.5 | liquidus | 1655 | °C
| 10.1016/j.jallcom.2015.08.224 |  | Constituent |  |  |  | {'percentage': 'at.%', 'Element, at.%': 'Constituent'} |  |  |  | AlNbTiV |  |  | AlNbTiV | AlNbTiV | [5 empty] | AlNbTiV |  |  | AlNbTiV
| 10.1016/j.jallcom.2015.08.224 |  | No. |  |  |  | {'percentage': 'at.%', 'Element, at.%': 'Designation'} |  |  |  | AlNbTiV |  |  | AlNbTiV | AlNbTiV | [5 empty] | AlNbTiV |  |  | AlNbTiV
| 10.1016/j.jallcom.2015.08.224 |  | 1 |  |  |  | {'percentage': 'at.%', 'Element, at.%': 'Grains'} |  |  |  | 27.4 +- 0.3 |  |  | 24.6 +- 0.1 | - | [5 empty] | 24.2 +- 0.3 |  |  | 23.8 +- 0.2
| 10.1016/j.jallcom.2015.08.224 |  | Alloy composition |  |  |  | {'percentage': 'at.%', 'Element, at.%': 'Alloy composition'} |  |  |  | 27.6 +- 0.2 |  |  | 24.8 +- 0.3 | - | [5 empty] | 24.1 +- 0.1 |  |  | 23.5 +- 0.1
| 10.1016/j.jallcom.2015.08.224 |  | 1 |  |  |  | {'percentage': 'at.%', 'Element, at.%': 'Grains'} |  |  |  | 25.5 +- 0.1 |  |  | 21.6 +- 0.3 | 10.1 +- 0.2 | [5 empty] | 22.4 +- 0.3 |  |  | 20.4 +- 0.1
| 10.1016/j.jallcom.2015.08.224 |  | Alloy composition |  |  |  | {'percentage': 'at.%', 'Element, at.%': 'Alloy composition'} |  |  |  | 25.6 +- 0.2 |  |  | 21.4 +- 0.2 | 10.2 +- 0.2 | [5 empty] | 22.2 +- 0.1 |  |  | 20.6 +- 0.3
| 10.1016/j.jallcom.2015.08.224 |  | 1 |  |  |  | {'percentage': 'at.%', 'Element, at.%': 'Grains'} |  |  |  | 23.2 +- 0.2 |  |  | 20.1 +- 0.3 | 17.6 +- 0.3 | [5 empty] | 19.9 +- 0.4 |  |  | 19.2 +- 0.2
| 10.1016/j.jallcom.2015.08.224 |  | 2 |  |  |  | {'percentage': 'at.%', 'Element, at.%': 'Light particles'} |  |  |  | 18.0 +- 0.3 |  |  | 9.4 +- 0.2 | 34.5 +- 0.4 | [5 empty] | 25.5 +- 0.5 |  |  | 12.6 +- 0.1
| 10.1016/j.jallcom.2015.08.224 |  | Alloy composition |  |  |  | {'percentage': 'at.%', 'Element, at.%': 'Alloy composition'} |  |  |  | 22.9 +- 0.2 |  |  | 19.3 +- 0.2 | 18.8 +- 0.3 | [5 empty] | 20.2 +- 0.1 |  |  | 18.8 +- 0.4
| 10.1016/j.jallcom.2015.08.224 |  | 1 |  |  |  | {'percentage': 'at.%', 'Element, at.%': 'Grains'} |  |  |  | 23.1 +- 0.3 |  |  | 21.1 +- 0.1 | 20.4 +- 0.1 | [5 empty] | 16.2 +- 0.4 |  |  | 19.2 +- 0.2
| 10.1016/j.jallcom.2015.08.224 |  | 2 |  |  |  | {'percentage': 'at.%', 'Element, at.%': 'Light particles'} |  |  |  | 16.9 +- 0.1 |  |  | 10.3 +- 0.3 | 36.8 +- 0.5 | [5 empty] | 24.4 +- 0.2 |  |  | 11.6 +- 0.4
| 10.1016/j.jallcom.2015.08.224 |  | Alloy composition |  |  |  | {'percentage': 'at.%', 'Element, at.%': 'Alloy composition'} |  |  |  | 21.7 +- 0.2 |  |  | 17.8 +- 0.3 | 25.0 +- 0.3 | [5 empty] | 18.7 +- 0.2 |  |  | 16.8 +- 0.1
| 10.1016/j.jallcom.2015.09.044 |  | IN738LC |  |  |  | {'percentage': 'wt.%'} |  |  | 8.56 | 3.41 | 3.05 | Bal. | 3.45 | 16.23 |  | 1.57 | 0.0063 | 1.73 |  | 0.67 |  |  |  | 0.08 | [7 empty] | 0.09
| 10.1016/j.jallcom.2015.09.044 |  | Nimonic 75 |  |  |  | {'percentage': 'wt.%'} |  |  | - | 0.29 | - | Bal. | 0.55 | 20.50 |  | - | - | - |  | - |  |  |  | 4.78 | [7 empty] | 0.10
| 10.1016/j.jallcom.2015.09.044 |  | MBF-80 |  |  |  | {'percentage': 'wt.%'} |  |  | - | - | - | Bal. | - | 14.89 |  | - | 3.72 | - |  | - |  |  |  | - | [7 empty] | -
| 10.1016/j.jallcom.2015.09.118 |  | 610 +- 20 HVN |  |  |  | {'percentage': 'at.%', '': 'Dark phase'} |  |  |  | 33 +- 2 |  |  | 8 +- 1 |  |  | 9 +- 1 |  |  |  | 9 +- 1 |  |  |  |  | 41 +- 1
| 10.1016/j.jallcom.2015.09.118 |  | 610 +- 20 HVN |  |  |  | {'percentage': 'at.%', '': 'Bright phase'} |  |  |  | 14 +- 2 |  |  | 23 +- 2 |  |  | 28 +- 1 |  |  |  | 22 +- 2 |  |  |  |  | 13 +- 3
| 10.1016/j.jallcom.2015.09.118 |  | 562 +- 25 HVN |  |  |  | {'percentage': 'at.%', '': 'Dark phase'} |  |  |  | 2 +- 1 |  |  | 15 +- 1 |  |  | 4 +- 1 |  |  |  | 1 +- 1 |  |  |  |  | 78 +- 2
| 10.1016/j.jallcom.2015.09.118 |  | 562 +- 25 HVN |  |  |  | {'percentage': 'at.%', '': 'Bright phase'} |  |  |  | 24 +- 1 |  |  | 22 +- 1 |  |  | 27 +- 1 |  |  |  | 22 +- 1 |  |  |  |  | 5 +- 1
| 10.1016/j.jallcom.2015.09.118 |  | 644 +- 40 HVN |  |  |  | {'percentage': 'at.%', '': 'Bright phase'} |  |  |  | 12 +- 1 |  |  | 29 +- 1 |  |  | 27 +- 1 |  |  |  | 27 +- 1 |  |  |  |  | 5 +- 1
| 10.1016/j.jallcom.2015.09.118 |  | 644 +- 40 HVN |  |  |  | {'percentage': 'at.%', '': 'Dark phase'} |  |  |  | 1 +- 1 |  |  | 18 +- 1 |  |  | 2 +- 1 |  |  |  | 2 +- 1 |  |  |  |  | 77 +- 3
| 10.1016/j.jallcom.2015.09.118 |  | 644 +- 40 HVN |  |  |  | {'percentage': 'at.%', '': 'Grey phase'} |  |  |  | 53 +- 4 |  |  | 11 +- 2 |  |  | 19 +- 2 |  |  |  | 10 +- 2 |  |  |  |  | 7 +- 3
| 10.1016/j.jallcom.2015.09.118 |  | 475 +- 29 HVN |  |  |  | {'percentage': 'at.%', '': 'Bright phase'} |  |  |  | 5 +- 1 |  |  | 29 +- 2 |  |  | 35 +- 2 |  |  |  | 31 +- 1 |  |  |  |  | 0
| 10.1016/j.jallcom.2015.09.118 |  | 475 +- 29 HVN |  |  |  | {'percentage': 'at.%', '': 'Dark phase'} |  |  |  | 37 +- 1 |  |  | 13 +- 1 |  |  | 2 +- 1 |  |  |  | 6 +- 2 |  |  |  |  | 42 +- 1
| 10.1016/j.jallcom.2015.09.118 |  | 511 +- 10 HVN (as cast)584 +- 19 HVN (after HT-DSC) |  |  |  | {'percentage': 'at.%', '': 'Nominal Composition'} |  |  |  | 14 +- 2 |  |  | 23 +- 2 |  |  | 28 +- 1 |  |  |  | 22 +- 2 |  |  |  |  | 13 +- 3
| 10.1016/j.jallcom.2015.09.118 |  | 511 +- 10 HVN (as cast)584 +- 19 HVN (after HT-DSC) |  |  |  | {'percentage': 'at.%', '': 'General EDS'} |  |  |  | 11 +- 2 |  |  | 20 +- 2 |  |  | 30 +- 1 |  |  |  | 27 +- 1 |  |  |  |  | 10 +- 1
| 10.1016/j.jallcom.2015.09.118 |  | 511 +- 10 HVN (as cast)584 +- 19 HVN (after HT-DSC) |  |  |  | {'percentage': 'at.%', '': 'Bright phase'} |  |  |  | 6 +- 2 |  |  | 23 +- 1 |  |  | 46 +- 2 |  |  |  | 24 +- 2 |  |  |  |  | 0
| 10.1016/j.jallcom.2015.09.118 |  | 511 +- 10 HVN (as cast)584 +- 19 HVN (after HT-DSC) |  |  |  | {'percentage': 'at.%', '': 'Dark phase'} |  |  |  | 18 +- 1 |  |  | 14 +- 1 |  |  | 14 +- 1 |  |  |  | 28 +- 2 |  |  |  |  | 26 +- 1
| 10.1016/j.jallcom.2015.09.165 |  | K403 |  |  |  | {'percentage': 'w./%', 'Ce': '0.07'} |  |  | 5.2 | 5.62 | 5.02 | Bal. | 2.65 | 11.2 |  |  | 0.02 | 4.20 |  |  | 0.1 | 0.2 |  | 0.5 | [7 empty] | 0.15
| 10.1016/j.jallcom.2015.09.219 |  | None |  |  |  | {'percentage': 'wt.%'} |  |  | 14 | 1.5 | 1 | Bal. | 1.5 | 24 |  |  |  | 0.5 |  | 1.5 | [11 empty] | 0.03
| 10.1016/j.jallcom.2015.09.249 |  | DD403 |  |  |  | {'percentage': 'wt.%'} |  |  | 5.0 | 5.9 | 5.2 | Bal. | 2.1 | 9.5 |  |  |  | 3.8
| 10.1016/j.jallcom.2015.10.071 |  | A |  |  |  | {'percentage': 'wt.%'} |  |  |  | 1.8 | 6.2 | Bal. | 2.1 | 15.3 |  |  |  | 3.2 |  |  |  | 0.1 | [9 empty] | 0.06
| 10.1016/j.jallcom.2015.10.071 |  | B |  |  |  | {'percentage': 'wt.%'} |  |  |  | 1.9 | 5.8 | Bal. | 2.0 | 15.2 |  |  |  | 3.5 |  |  |  | 0.3 | [9 empty] | 0.06
| 10.1016/j.jallcom.2015.10.148 |  | DD10 |  |  |  | {'percentage': 'fraction/%'} |  |  | 12 | 6 | 6 | Bal. |  | 4 |  | 7 |  | 2 | 5 | [6 empty] | - |  |  |  | -
| 10.1016/j.jallcom.2015.10.148 |  | HY5 |  |  |  | {'percentage': 'fraction/%'} |  |  | 10-15 | 8-12 | - | Bal. |  | 18-23 |  | - |  | - | - | [6 empty] | 0.2-0.6 |  |  |  | 0.1-0.5
| 10.1016/j.jallcom.2015.10.198 |  | IN740 |  |  |  | {'percentage': 'weight percent'} |  |  | 19.56 | 0.70 | 0.11 | Bal. | 2.02 | 24.83 |  |  | 0.001 | 2.48 |  | 2.89 | 0.31 | 0.60 |  | 0.74 | 0.02 | [6 empty] | 0.02
| 10.1016/j.jallcom.2015.10.198 |  | CrH |  |  |  | {'percentage': 'weight percent'} |  |  | 18.31 | 0.73 | 0.08 | Bal. | 2.35 | 27.63 |  |  | 0.001 | 0.45 |  | 1.86 | 0.35 | 0.49 |  | 10.32 | 0.02 | [6 empty] | 0.03
| 10.1016/j.jallcom.2015.10.198 |  | CrL |  |  |  | {'percentage': 'weight percent'} |  |  | 19.17 | 0.81 | 0.10 | Bal. | 1.93 | 20.22 |  |  | 0.001 | 0.53 |  | 2.55 | 0.32 | 0.47 |  | 0.91 | 0.01 | [6 empty] | 0.03
| 10.1016/j.jallcom.2015.10.198 |  | MoH |  |  |  | {'percentage': 'weight percent'} |  |  | 19.56 | 0.87 | 0.15 | Bal. | 1.88 | 24.97 |  |  | 0.001 | 5.05 |  | 2.97 | 0.31 | 0.57 |  | 0.71 | 0.02 | [6 empty] | 0.04
| 10.1016/j.jallcom.2015.10.198 |  | MoL |  |  |  | {'percentage': 'weight percent'} |  |  | 19.63 | 0.88 | 0.13 | Bal. | 1.72 | 24.68 |  |  | 0.001 | 0.52 |  | 2.73 | 0.31 | 0.52 |  | 0.86 | 0.01 | [6 empty] | 0.04
| 10.1016/j.jallcom.2015.10.198 |  | AlH-TiL |  |  |  | {'percentage': 'weight percent'} |  |  | 19.49 | 2.42 | 0.31 | Bal. | 0.07 | 24.51 |  |  | 0.001 | 0.51 |  | 2.66 | 0.32 | 0.45 |  | 0.83 | 0.03 | [6 empty] | 0.02
| 10.1016/j.jallcom.2015.10.198 |  | AlH-TiH |  |  |  | {'percentage': 'weight percent'} |  |  | 19.6 | 1.32 | 0.02 | Bal. | 3.09 | 24.88 |  |  | 0.001 | 0.51 |  | 2.81 | 0.32 | 0.56 |  | 1.21 | 0.02 | [6 empty] | 0.04
| 10.1016/j.jallcom.2015.10.198 |  | TiH-AlL |  |  |  | {'percentage': 'weight percent'} |  |  | 19.65 | 0.38 | 0.01 | Bal. | 2.94 | 24.64 |  |  | 0.001 | 0.52 |  | 2.87 | 0.32 | 0.58 |  | 0.78 | 0.01 | [6 empty] | 0.04
| 10.1016/j.jallcom.2015.11.002 |  | AD730 |  |  |  | {'percentage': 'wt%'} |  |  | 8.5 | 2.25 | 2.7 | Base | 3.4 | 15.7 |  |  | 0.01 | 3.1 |  | 1.1 |  |  |  | 4 | 0.03 | [6 empty] | 0.015
| 10.1016/j.jallcom.2015.11.072 |  | DD6 |  |  |  | {'percentage': 'wt.%'} |  |  | 9 | 5.6 | 8 | Balance |  | 4.3 |  | 7.5 |  | 2 | 2 | 0.5 | [5 empty] | 0.1
| 10.1016/j.jallcom.2015.12.086 |  | K465 |  |  |  | {'percentage': 'wt.%'} |  |  | 10.0 | 5.7 | 10.4 | Bal. | 2.7 | 8.4 |  |  |  | 1.5 |  | 1.1 | [11 empty] | 0.2
| 10.1016/j.jallcom.2015.12.157 |  | Co72.2V22.0Ta5.8 |  |  |  | {'percentage': 'at. %', 'Alloys (at. %)': 'Co72.2V22.0Ta5.8', 'Annealed time (days/hours)': '6 h', 'EquilibriaPhase 1/Phase 2/Phase 3': '(aCo)/L'}
| 10.1016/j.jallcom.2015.12.157 |  | Co37.3V56.8Ta5.9 |  |  |  | {'percentage': 'at. %', 'Alloys (at. %)': 'Co37.3V56.8Ta5.9', 'Annealed time (days/hours)': '20 days', 'EquilibriaPhase 1/Phase 2/Phase 3': 's-Co2V3/C36'}
| 10.1016/j.jallcom.2015.12.157 |  | Co82.4V11.4Ta6.2 |  |  |  | {'percentage': 'at. %', 'Alloys (at. %)': 'Co82.4V11.4Ta6.2', 'Annealed time (days/hours)': '6 h', 'EquilibriaPhase 1/Phase 2/Phase 3': '(aCo)/L'}
| 10.1016/j.jallcom.2015.12.157 |  | Co19.6V10.2Ta70.2 |  |  |  | {'percentage': 'at. %', 'Alloys (at. %)': 'Co19.6V10.2Ta70.2', 'Annealed time (days/hours)': '20 days', 'EquilibriaPhase 1/Phase 2/Phase 3': 'bcc-(Ta)/C16'}
| 10.1016/j.jallcom.2015.12.157 |  | Co13.6V43.4Ta43.0 |  |  |  | {'percentage': 'at. %', 'Alloys (at. %)': 'Co13.6V43.4Ta43.0', 'Annealed time (days/hours)': '20 days', 'EquilibriaPhase 1/Phase 2/Phase 3': 'bcc-(Ta)/C14'}
| 10.1016/j.jallcom.2015.12.157 |  | Co38.7V10.1Ta51.2 |  |  |  | {'percentage': 'at. %', 'Alloys (at. %)': 'Co38.7V10.1Ta51.2', 'Annealed time (days/hours)': '20 days', 'EquilibriaPhase 1/Phase 2/Phase 3': 'C16/m-Co6Ta7/C14'} | [9 empty] | 39.8 | [6 empty] | 15.9
| 10.1016/j.jallcom.2015.12.157 |  | Co33.0V55.1Ta11.9 |  |  |  | {'percentage': 'at. %', 'Alloys (at. %)': 'Co33.0V55.1Ta11.9', 'Annealed time (days/hours)': '20 days', 'EquilibriaPhase 1/Phase 2/Phase 3': 's-Co2V3/C36'}
| 10.1016/j.jallcom.2015.12.157 |  | Co7.4V66.2Ta26.4 |  |  |  | {'percentage': 'at. %', 'Alloys (at. %)': 'Co7.4V66.2Ta26.4', 'Annealed time (days/hours)': '20 days', 'EquilibriaPhase 1/Phase 2/Phase 3': 'bcc-(V)/C14'}
| 10.1016/j.jallcom.2015.12.157 |  | Co14.9V65.6Ta19.5 |  |  |  | {'percentage': 'at. %', 'Alloys (at. %)': 'Co14.9V65.6Ta19.5', 'Annealed time (days/hours)': '20 days', 'EquilibriaPhase 1/Phase 2/Phase 3': 'bcc-(V)/C36'}
| 10.1016/j.jallcom.2015.12.157 |  | Co24.5V62.5Ta13.0 |  |  |  | {'percentage': 'at. %', 'Alloys (at. %)': 'Co24.5V62.5Ta13.0', 'Annealed time (days/hours)': '20 days', 'EquilibriaPhase 1/Phase 2/Phase 3': 'C36/s-Co2V3/bcc-(V)'} | [9 empty] | 2.7 | [6 empty] | 79.8
| 10.1016/j.jallcom.2015.12.157 |  | Co41.5V25.3Ta33.2 |  |  |  | {'percentage': 'at. %', 'Alloys (at. %)': 'Co41.5V25.3Ta33.2', 'Annealed time (days/hours)': '20 days', 'EquilibriaPhase 1/Phase 2/Phase 3': 'C14/C36'}
| 10.1016/j.jallcom.2015.12.157 |  | Co60.9V19.0Ta20.1 |  |  |  | {'percentage': 'at. %', 'Alloys (at. %)': 'Co60.9V19.0Ta20.1', 'Annealed time (days/hours)': '6 h', 'EquilibriaPhase 1/Phase 2/Phase 3': 'L/C36'}
| 10.1016/j.jallcom.2015.12.157 |  | Co54.2V5.2Ta40.6 |  |  |  | {'percentage': 'at. %', 'Alloys (at. %)': 'Co54.2V5.2Ta40.6', 'Annealed time (days/hours)': '20 days', 'EquilibriaPhase 1/Phase 2/Phase 3': 'm-Co6Ta7/C15'}
| 10.1016/j.jallcom.2015.12.157 |  | Co15.9V34.9Ta49.2 |  |  |  | {'percentage': 'at. %', 'Alloys (at. %)': 'Co15.9V34.9Ta49.2', 'Annealed time (days/hours)': '20 days', 'EquilibriaPhase 1/Phase 2/Phase 3': 'bcc-(Ta)/C14'}
| 10.1016/j.jallcom.2015.12.157 |  | Co21.0V24.1Ta54.9 |  |  |  | {'percentage': 'at. %', 'Alloys (at. %)': 'Co21.0V24.1Ta54.9', 'Annealed time (days/hours)': '20 days', 'EquilibriaPhase 1/Phase 2/Phase 3': 'bcc-(Ta)/C16/C14'} | [9 empty] | 47.8 | [6 empty] | 26.4
| 10.1016/j.jallcom.2015.12.157 |  | Co30.7V35.5Ta33.8 |  |  |  | {'percentage': 'at. %', 'Alloys (at. %)': 'Co30.7V35.5Ta33.8', 'Annealed time (days/hours)': '20 days', 'EquilibriaPhase 1/Phase 2/Phase 3': 'C14/C36'}
| 10.1016/j.jallcom.2015.12.157 |  | Co45.7V41.9Ta12.4 |  |  |  | {'percentage': 'at. %', 'Alloys (at. %)': 'Co45.7V41.9Ta12.4', 'Annealed time (days/hours)': '6 h', 'EquilibriaPhase 1/Phase 2/Phase 3': 'L/C36/s-Co2V3'} | [9 empty] | 4.1 | [6 empty] | 48.7
| 10.1016/j.jallcom.2015.12.157 |  | Co49.5V16.4Ta34.1 |  |  |  | {'percentage': 'at. %', 'Alloys (at. %)': 'Co49.5V16.4Ta34.1', 'Annealed time (days/hours)': '20 days', 'EquilibriaPhase 1/Phase 2/Phase 3': 'C14/C36'}
| 10.1016/j.jallcom.2015.12.157 |  | Co57.4V27.6Ta15.0 |  |  |  | {'percentage': 'at. %', 'Alloys (at. %)': 'Co57.4V27.6Ta15.0', 'Annealed time (days/hours)': '6 h', 'EquilibriaPhase 1/Phase 2/Phase 3': 'L/C36'}
| 10.1016/j.jallcom.2015.12.157 |  | Co65.7V10.9Ta23.4 |  |  |  | {'percentage': 'at. %', 'Alloys (at. %)': 'Co65.7V10.9Ta23.4', 'Annealed time (days/hours)': '6 h', 'EquilibriaPhase 1/Phase 2/Phase 3': 'L/C36'}
| 10.1016/j.jallcom.2015.12.157 |  | Co72.7V14.1Ta13.2 |  |  |  | {'percentage': 'at. %', 'Alloys (at. %)': 'Co72.7V14.1Ta13.2', 'Annealed time (days/hours)': '6 h', 'EquilibriaPhase 1/Phase 2/Phase 3': 'L/C36'}
| 10.1016/j.jallcom.2015.12.157 |  | Co73.6V3.1Ta23.3 |  |  |  | {'percentage': 'at. %', 'Alloys (at. %)': 'Co73.6V3.1Ta23.3', 'Annealed time (days/hours)': '20 days', 'EquilibriaPhase 1/Phase 2/Phase 3': '(aCo)/C36'}
| 10.1016/j.jallcom.2015.12.157 |  | Co36.9V56.8Ta6.3 |  |  |  | {'percentage': 'at. %', 'Alloys (at. %)': 'Co36.9V56.8Ta6.3', 'Annealed time (days/hours)': '30 days', 'EquilibriaPhase 1/Phase 2/Phase 3': 's-Co2V3/C36'}
| 10.1016/j.jallcom.2015.12.157 |  | Co48.6V45.0Ta6.4 |  |  |  | {'percentage': 'at. %', 'Alloys (at. %)': 'Co48.6V45.0Ta6.4', 'Annealed time (days/hours)': '30 days', 'EquilibriaPhase 1/Phase 2/Phase 3': 's-Co2V3/C36'}
| 10.1016/j.jallcom.2015.12.157 |  | Co80.8V12.7Ta6.5 |  |  |  | {'percentage': 'at. %', 'Alloys (at. %)': 'Co80.8V12.7Ta6.5', 'Annealed time (days/hours)': '30 days', 'EquilibriaPhase 1/Phase 2/Phase 3': '(aCo)/C36'}
| 10.1016/j.jallcom.2015.12.157 |  | Co13.4V9.0Ta77.6 |  |  |  | {'percentage': 'at. %', 'Alloys (at. %)': 'Co13.4V9.0Ta77.6', 'Annealed time (days/hours)': '30 days', 'EquilibriaPhase 1/Phase 2/Phase 3': 'bcc-(Ta)/C16'}
| 10.1016/j.jallcom.2015.12.157 |  | Co72.5V3.3Ta24.2 |  |  |  | {'percentage': 'at. %', 'Alloys (at. %)': 'Co72.5V3.3Ta24.2', 'Annealed time (days/hours)': '30 days', 'EquilibriaPhase 1/Phase 2/Phase 3': '(aCo)/C36'}
| 10.1016/j.jallcom.2015.12.157 |  | Co13.3V43.9Ta42.8 |  |  |  | {'percentage': 'at. %', 'Alloys (at. %)': 'Co13.3V43.9Ta42.8', 'Annealed time (days/hours)': '30 days', 'EquilibriaPhase 1/Phase 2/Phase 3': 'bcc-(Ta)/C14'}
| 10.1016/j.jallcom.2015.12.157 |  | Co32.8V54.0Ta13.2 |  |  |  | {'percentage': 'at. %', 'Alloys (at. %)': 'Co32.8V54.0Ta13.2', 'Annealed time (days/hours)': '30 days', 'EquilibriaPhase 1/Phase 2/Phase 3': 's-Co2V3/C36'}
| 10.1016/j.jallcom.2015.12.157 |  | Co8.8V65.5Ta25.7 |  |  |  | {'percentage': 'at. %', 'Alloys (at. %)': 'Co8.8V65.5Ta25.7', 'Annealed time (days/hours)': '30 days', 'EquilibriaPhase 1/Phase 2/Phase 3': 'bcc-(V)/C14'}
| 10.1016/j.jallcom.2015.12.157 |  | Co14.7V65.9Ta19.4 |  |  |  | {'percentage': 'at. %', 'Alloys (at. %)': 'Co14.7V65.9Ta19.4', 'Annealed time (days/hours)': '30 days', 'EquilibriaPhase 1/Phase 2/Phase 3': 'bcc-(V)/C36'}
| 10.1016/j.jallcom.2015.12.157 |  | Co24.0V64.1Ta11.9 |  |  |  | {'percentage': 'at. %', 'Alloys (at. %)': 'Co24.0V64.1Ta11.9', 'Annealed time (days/hours)': '30 days', 'EquilibriaPhase 1/Phase 2/Phase 3': 'C36/s-Co2V3/bcc-(V)'} | [9 empty] | 2.0 | [6 empty] | 81.2
| 10.1016/j.jallcom.2015.12.157 |  | Co45.8V10.2Ta44.0 |  |  |  | {'percentage': 'at. %', 'Alloys (at. %)': 'Co45.8V10.2Ta44.0', 'Annealed time (days/hours)': '30 days', 'EquilibriaPhase 1/Phase 2/Phase 3': 'C16/m-Co6Ta7/C14'} | [9 empty] | 37.2 | [6 empty] | 11.7
| 10.1016/j.jallcom.2015.12.157 |  | Co53.4V5.9Ta40.7 |  |  |  | {'percentage': 'at. %', 'Alloys (at. %)': 'Co53.4V5.9Ta40.7', 'Annealed time (days/hours)': '30 days', 'EquilibriaPhase 1/Phase 2/Phase 3': 'm-Co6Ta7/C15'}
| 10.1016/j.jallcom.2015.12.157 |  | Co90.4V3.5Ta6.1 |  |  |  | {'percentage': 'at. %', 'Alloys (at. %)': 'Co90.4V3.5Ta6.1', 'Annealed time (days/hours)': '30 days', 'EquilibriaPhase 1/Phase 2/Phase 3': '(aCo)/C36'}
| 10.1016/j.jallcom.2015.12.157 |  | Co12.7V34.5Ta52.8 |  |  |  | {'percentage': 'at. %', 'Alloys (at. %)': 'Co12.7V34.5Ta52.8', 'Annealed time (days/hours)': '30 days', 'EquilibriaPhase 1/Phase 2/Phase 3': 'bcc-(Ta)/C14'}
| 10.1016/j.jallcom.2015.12.157 |  | Co21.3V24.6Ta54.1 |  |  |  | {'percentage': 'at. %', 'Alloys (at. %)': 'Co21.3V24.6Ta54.1', 'Annealed time (days/hours)': '30 days', 'EquilibriaPhase 1/Phase 2/Phase 3': 'bcc-(Ta)/C16/C14'} | [9 empty] | 48.7 | [6 empty] | 26.0
| 10.1016/j.jallcom.2015.12.157 |  | Co30.1V34.4Ta35.5 |  |  |  | {'percentage': 'at. %', 'Alloys (at. %)': 'Co30.1V34.4Ta35.5', 'Annealed time (days/hours)': '30 days', 'EquilibriaPhase 1/Phase 2/Phase 3': 'C14/C36'}
| 10.1016/j.jallcom.2015.12.157 |  | Co45.5V41.34Ta13.1 |  |  |  | {'percentage': 'at. %', 'Alloys (at. %)': 'Co45.5V41.34Ta13.1', 'Annealed time (days/hours)': '30 days', 'EquilibriaPhase 1/Phase 2/Phase 3': 's-Co2V3/C36'}
| 10.1016/j.jallcom.2015.12.157 |  | Co49.3V16.8Ta33.9 |  |  |  | {'percentage': 'at. %', 'Alloys (at. %)': 'Co49.3V16.8Ta33.9', 'Annealed time (days/hours)': '30 days', 'EquilibriaPhase 1/Phase 2/Phase 3': 'C14/C36'}
| 10.1016/j.jallcom.2015.12.157 |  | Co56.4V31.7Ta11.9 |  |  |  | {'percentage': 'at. %', 'Alloys (at. %)': 'Co56.4V31.7Ta11.9', 'Annealed time (days/hours)': '30 days', 'EquilibriaPhase 1/Phase 2/Phase 3': '(aCo)/C36'}
| 10.1016/j.jallcom.2015.12.157 |  | Co72.6V14.1Ta13.3 |  |  |  | {'percentage': 'at. %', 'Alloys (at. %)': 'Co72.6V14.1Ta13.3', 'Annealed time (days/hours)': '30 days', 'EquilibriaPhase 1/Phase 2/Phase 3': '(aCo)/C36'}
| 10.1016/j.jallcom.2015.12.157 |  | Co37.5V56.8Ta5.7 |  |  |  | {'percentage': 'at. %', 'Alloys (at. %)': 'Co37.5V56.8Ta5.7', 'Annealed time (days/hours)': '45 days', 'EquilibriaPhase 1/Phase 2/Phase 3': 's-Co2V3/C36'}
| 10.1016/j.jallcom.2015.12.157 |  | Co81.3V11.9Ta6.8 |  |  |  | {'percentage': 'at. %', 'Alloys (at. %)': 'Co81.3V11.9Ta6.8', 'Annealed time (days/hours)': '45 days', 'EquilibriaPhase 1/Phase 2/Phase 3': '(aCo)/C36'}
| 10.1016/j.jallcom.2015.12.157 |  | Co17.7V9.8Ta72.5 |  |  |  | {'percentage': 'at. %', 'Alloys (at. %)': 'Co17.7V9.8Ta72.5', 'Annealed time (days/hours)': '45 days', 'EquilibriaPhase 1/Phase 2/Phase 3': 'bcc-(Ta)/C16'}
| 10.1016/j.jallcom.2015.12.157 |  | Co13.5V43.3Ta43.2 |  |  |  | {'percentage': 'at. %', 'Alloys (at. %)': 'Co13.5V43.3Ta43.2', 'Annealed time (days/hours)': '45 days', 'EquilibriaPhase 1/Phase 2/Phase 3': 'bcc-(Ta)/C15'}
| 10.1016/j.jallcom.2015.12.157 |  | Co8.4V66.1Ta25.5 |  |  |  | {'percentage': 'at. %', 'Alloys (at. %)': 'Co8.4V66.1Ta25.5', 'Annealed time (days/hours)': '45 days', 'EquilibriaPhase 1/Phase 2/Phase 3': 'bcc-(V)/C15'}
| 10.1016/j.jallcom.2015.12.157 |  | Co15.5V65.1Ta19.4 |  |  |  | {'percentage': 'at. %', 'Alloys (at. %)': 'Co15.5V65.1Ta19.4', 'Annealed time (days/hours)': '45 days', 'EquilibriaPhase 1/Phase 2/Phase 3': 'bcc-(V)/C15'}
| 10.1016/j.jallcom.2015.12.157 |  | Co17.2V77.7Ta5.1 |  |  |  | {'percentage': 'at. %', 'Alloys (at. %)': 'Co17.2V77.7Ta5.1', 'Annealed time (days/hours)': '45 days', 'EquilibriaPhase 1/Phase 2/Phase 3': 'C36/s-Co2V3/bcc-(V)'} | [9 empty] | 1.6 | [6 empty] | 83.9
| 10.1016/j.jallcom.2015.12.157 |  | Co41.0V25.4Ta33.6 |  |  |  | {'percentage': 'at. %', 'Alloys (at. %)': 'Co41.0V25.4Ta33.6', 'Annealed time (days/hours)': '45 days', 'EquilibriaPhase 1/Phase 2/Phase 3': 'C14/C36'}
| 10.1016/j.jallcom.2015.12.157 |  | Co46.8V9.6Ta43.6 |  |  |  | {'percentage': 'at. %', 'Alloys (at. %)': 'Co46.8V9.6Ta43.6', 'Annealed time (days/hours)': '45 days', 'EquilibriaPhase 1/Phase 2/Phase 3': 'C16/m-Co6Ta7/C14'} | [9 empty] | 37.5 | [6 empty] | 12.0
| 10.1016/j.jallcom.2015.12.157 |  | Co48.4V35.0Ta16.6 |  |  |  | {'percentage': 'at. %', 'Alloys (at. %)': 'Co48.4V35.0Ta16.6', 'Annealed time (days/hours)': '45 days', 'EquilibriaPhase 1/Phase 2/Phase 3': 's-Co2V3/C36'}
| 10.1016/j.jallcom.2015.12.157 |  | Co53.7V5.1Ta41.2 |  |  |  | {'percentage': 'at. %', 'Alloys (at. %)': 'Co53.7V5.1Ta41.2', 'Annealed time (days/hours)': '45 days', 'EquilibriaPhase 1/Phase 2/Phase 3': 'm-Co6Ta7/C15'}
| 10.1016/j.jallcom.2015.12.157 |  | Co90.5V3.3Ta6.2 |  |  |  | {'percentage': 'at. %', 'Alloys (at. %)': 'Co90.5V3.3Ta6.2', 'Annealed time (days/hours)': '45 days', 'EquilibriaPhase 1/Phase 2/Phase 3': '(aCo)/C36'}
| 10.1016/j.jallcom.2015.12.157 |  | Co13.5V33.7Ta52.8 |  |  |  | {'percentage': 'at. %', 'Alloys (at. %)': 'Co13.5V33.7Ta52.8', 'Annealed time (days/hours)': '45 days', 'EquilibriaPhase 1/Phase 2/Phase 3': 'C14/bcc-(Ta)/C15'} | [9 empty] | 38.5 | [6 empty] | 42.4
| 10.1016/j.jallcom.2015.12.157 |  | Co22.4V23.9Ta53.7 |  |  |  | {'percentage': 'at. %', 'Alloys (at. %)': 'Co22.4V23.9Ta53.7', 'Annealed time (days/hours)': '45 days', 'EquilibriaPhase 1/Phase 2/Phase 3': 'bcc-(Ta)/C16/C14'} | [9 empty] | 48.4 | [6 empty] | 26.5
| 10.1016/j.jallcom.2015.12.157 |  | Co32.1V34.6Ta33.3 |  |  |  | {'percentage': 'at. %', 'Alloys (at. %)': 'Co32.1V34.6Ta33.3', 'Annealed time (days/hours)': '45 days', 'EquilibriaPhase 1/Phase 2/Phase 3': 'C14/C36/C15'} | [9 empty] | 31.3 | [6 empty] | 38.6
| 10.1016/j.jallcom.2015.12.157 |  | Co49.5V16.3Ta34.2 |  |  |  | {'percentage': 'at. %', 'Alloys (at. %)': 'Co49.5V16.3Ta34.2', 'Annealed time (days/hours)': '45 days', 'EquilibriaPhase 1/Phase 2/Phase 3': 'C14/C36'}
| 10.1016/j.jallcom.2015.12.157 |  | Co55.9V32.9Ta11.2 |  |  |  | {'percentage': 'at. %', 'Alloys (at. %)': 'Co55.9V32.9Ta11.2', 'Annealed time (days/hours)': '45 days', 'EquilibriaPhase 1/Phase 2/Phase 3': '(aCo)/C36'}
| 10.1016/j.jallcom.2015.12.157 |  | Co67.2V14.3Ta18.5 |  |  |  | {'percentage': 'at. %', 'Alloys (at. %)': 'Co67.2V14.3Ta18.5', 'Annealed time (days/hours)': '45 days', 'EquilibriaPhase 1/Phase 2/Phase 3': '(aCo)/C36'}
| 10.1016/j.jallcom.2015.12.157 |  | Co13.9V9.1Ta77.0 |  |  |  | {'percentage': 'at. %', 'Alloys (at. %)': 'Co13.9V9.1Ta77.0', 'Annealed time (days/hours)': '90 days', 'EquilibriaPhase 1/Phase 2/Phase 3': 'bcc-(Ta)/C16'}
| 10.1016/j.jallcom.2015.12.157 |  | Co14.1V44.5Ta41.4 |  |  |  | {'percentage': 'at. %', 'Alloys (at. %)': 'Co14.1V44.5Ta41.4', 'Annealed time (days/hours)': '90 days', 'EquilibriaPhase 1/Phase 2/Phase 3': 'C15/bcc-(Ta)'}
| 10.1016/j.jallcom.2015.12.157 |  | Co24.5V62.5Ta13.0 |  |  |  | {'percentage': 'at. %', 'Alloys (at. %)': 'Co24.5V62.5Ta13.0', 'Annealed time (days/hours)': '90 days', 'EquilibriaPhase 1/Phase 2/Phase 3': 'bcc-(V)/C36/s-Co2V3'} | [9 empty] | 3.1 | [6 empty] | 69.5
| 10.1016/j.jallcom.2015.12.157 |  | Co44.6V10.3Ta45.1 |  |  |  | {'percentage': 'at. %', 'Alloys (at. %)': 'Co44.6V10.3Ta45.1', 'Annealed time (days/hours)': '90 days', 'EquilibriaPhase 1/Phase 2/Phase 3': 'C16/m-Co6Ta7/C14'} | [9 empty] | 36.8 | [6 empty] | 12.8
| 10.1016/j.jallcom.2015.12.157 |  | Co46.6V36.3Ta17.1 |  |  |  | {'percentage': 'at. %', 'Alloys (at. %)': 'Co46.6V36.3Ta17.1', 'Annealed time (days/hours)': '90 days', 'EquilibriaPhase 1/Phase 2/Phase 3': 'C36/s-Co2V3'}
| 10.1016/j.jallcom.2015.12.157 |  | Co89.5V3.7Ta6.8 |  |  |  | {'percentage': 'at. %', 'Alloys (at. %)': 'Co89.5V3.7Ta6.8', 'Annealed time (days/hours)': '90 days', 'EquilibriaPhase 1/Phase 2/Phase 3': '(aCo)/Co7Ta2'}
| 10.1016/j.jallcom.2015.12.157 |  | Co11.6V60.9Ta27.5 |  |  |  | {'percentage': 'at. %', 'Alloys (at. %)': 'Co11.6V60.9Ta27.5', 'Annealed time (days/hours)': '90 days', 'EquilibriaPhase 1/Phase 2/Phase 3': 'bcc-(V)/C15'}
| 10.1016/j.jallcom.2015.12.157 |  | Co15.0V34.1Ta50.9 |  |  |  | {'percentage': 'at. %', 'Alloys (at. %)': 'Co15.0V34.1Ta50.9', 'Annealed time (days/hours)': '90 days', 'EquilibriaPhase 1/Phase 2/Phase 3': 'C14/C15/bcc-(Ta)'} | [9 empty] | 64.6 | [6 empty] | 30.1
| 10.1016/j.jallcom.2015.12.157 |  | Co22.0V24.2Ta53.8 |  |  |  | {'percentage': 'at. %', 'Alloys (at. %)': 'Co22.0V24.2Ta53.8', 'Annealed time (days/hours)': '90 days', 'EquilibriaPhase 1/Phase 2/Phase 3': 'C16/C14/bcc-(Ta)'} | [9 empty] | 71.7 | [6 empty] | 24.8
| 10.1016/j.jallcom.2015.12.157 |  | Co30.5V34.7Ta34.8 |  |  |  | {'percentage': 'at. %', 'Alloys (at. %)': 'Co30.5V34.7Ta34.8', 'Annealed time (days/hours)': '90 days', 'EquilibriaPhase 1/Phase 2/Phase 3': 'C15/C14/C36'} | [9 empty] | 28.9 | [6 empty] | 36.4
| 10.1016/j.jallcom.2015.12.157 |  | Co44.1V45.3Ta10.6 |  |  |  | {'percentage': 'at. %', 'Alloys (at. %)': 'Co44.1V45.3Ta10.6', 'Annealed time (days/hours)': '90 days', 'EquilibriaPhase 1/Phase 2/Phase 3': 's-Co2V3/C36'}
| 10.1016/j.jallcom.2015.12.157 |  | Co49.2V16.3Ta34.5 |  |  |  | {'percentage': 'at. %', 'Alloys (at. %)': 'Co49.2V16.3Ta34.5', 'Annealed time (days/hours)': '90 days', 'EquilibriaPhase 1/Phase 2/Phase 3': 'C14/C36'}
| 10.1016/j.jallcom.2015.12.157 |  | Co54.4V33.7Ta11.9 |  |  |  | {'percentage': 'at. %', 'Alloys (at. %)': 'Co54.4V33.7Ta11.9', 'Annealed time (days/hours)': '90 days', 'EquilibriaPhase 1/Phase 2/Phase 3': 'C36/Co3V/s-Co2V3'} | [9 empty] | 1.9 | [6 empty] | 43.5
| 10.1016/j.jallcom.2015.12.157 |  | Co65.8V11.1Ta23.1 |  |  |  | {'percentage': 'at. %', 'Alloys (at. %)': 'Co65.8V11.1Ta23.1', 'Annealed time (days/hours)': '90 days', 'EquilibriaPhase 1/Phase 2/Phase 3': 'Co3V/C36'}
| 10.1016/j.jallcom.2015.12.157 |  | Co85.6V12.3Ta2.1 |  |  |  | {'percentage': 'at. %', 'Alloys (at. %)': 'Co85.6V12.3Ta2.1', 'Annealed time (days/hours)': '90 days', 'EquilibriaPhase 1/Phase 2/Phase 3': '(aCo)/Co3V'}
| 10.1016/j.jallcom.2015.12.157 |  | Co52.6V5.7Ta41.7 |  |  |  | {'percentage': 'at. %', 'Alloys (at. %)': 'Co52.6V5.7Ta41.7', 'Annealed time (days/hours)': '90 days', 'EquilibriaPhase 1/Phase 2/Phase 3': 'm-Co6Ta7/C15'}
| 10.1016/j.jallcom.2016.01.222 |  | Min |  |  |  | {'Nb + Ta': '4.8'} |  |  | 0 | 0.4 |  | 50 | 0.7 | 17 |  |  |  | 2.8 | [5 empty] | bal
| 10.1016/j.jallcom.2016.01.222 |  | Max |  |  |  | {'Nb + Ta': '5.5'} |  |  | 1 | 0.8 |  | 55 | 1.2 | 21 |  |  |  | 3.3 | [5 empty] | bal
| 10.1016/j.jallcom.2016.02.115 |  | N5 |  |  |  | {'percentage': 'wt. %'} |  |  | 7.5 | 6.2 | 5.0 | Bal |  | 7.5 |  | 6.5 |  | 1.5 | 3.0 | [6 empty] | 0.15 | [5 empty] | 0.05
| 10.1016/j.jallcom.2016.02.122 |  | Original |  |  |  | {'percentage': 'wt.%', 'Cr + Mo + W': '12.0', 'Pt/Ir/Ru': '-'} |  |  | 12.0 | 6.0 |  | bal |  |  |  | 8.0 |  |  | 5.0
| 10.1016/j.jallcom.2016.02.122 |  | 3Pt |  |  |  | {'percentage': 'wt.%', 'Cr + Mo + W': '12.0', 'Pt/Ir/Ru': '3.0Pt'} |  |  | 12.0 | 6.0 |  | bal |  |  |  | 8.0 |  |  | 5.0
| 10.1016/j.jallcom.2016.02.122 |  | 3Ir |  |  |  | {'percentage': 'wt.%', 'Cr + Mo + W': '12.0', 'Pt/Ir/Ru': '3.0Ir'} |  |  | 12.0 | 6.0 |  | bal |  |  |  | 8.0 |  |  | 5.0
| 10.1016/j.jallcom.2016.02.122 |  | 3Ru |  |  |  | {'percentage': 'wt.%', 'Cr + Mo + W': '12.0', 'Pt/Ir/Ru': '3.0Ru'} |  |  | 12.0 | 6.0 |  | bal |  |  |  | 8.0 |  |  | 5.0
| 10.1016/j.jallcom.2016.02.149 |  | wt.% |  |  |  | {'percentage': 'wt.%', 'Element': 'wt.%'} |  |  | 9 | 5.6 | 8 | Balance |  | 4.3 |  | 7.5 |  | 2 | 2 | 0.5 | [5 empty] | 0.1
| 10.1016/j.jallcom.2016.02.241 |  | Composition (at.%) |  |  |  | {'percentage': 'at.%', 'Point': 'C', 'A': '44', 'D': '42', 'E': '42'} | [10 empty] | 40 | [14 empty] | 41
| 10.1016/j.jallcom.2016.02.241 |  | Composition (at.%) |  |  |  | {'percentage': 'at.%', 'Point': 'Cr', 'A': '42', 'D': '45', 'E': '43'} | [10 empty] | 40 | [14 empty] | 42
| 10.1016/j.jallcom.2016.02.241 |  | Composition (at.%) |  |  |  | {'percentage': 'at.%', 'Point': 'Mo', 'A': '9', 'D': '8', 'E': '10'} | [10 empty] | 9 | [14 empty] | 9
| 10.1016/j.jallcom.2016.02.241 |  | Composition (at.%) |  |  |  | {'percentage': 'at.%', 'Point': 'Ni', 'A': '4', 'D': '4', 'E': '5'} | [10 empty] | 9 | [14 empty] | 6
| 10.1016/j.jallcom.2016.02.241 |  | Composition (at.%) |  |  |  | {'percentage': 'at.%', 'Point': 'Fe', 'A': '1', 'D': '1', 'E': '-'} | [10 empty] | 1 | [14 empty] | 1
| 10.1016/j.jallcom.2016.02.241 |  | Composition (at.%) |  |  |  | {'percentage': 'at.%', 'Point': 'Si', 'A': '-', 'D': '-', 'E': '-'} | [10 empty] | 1 | [14 empty] | 1
| 10.1016/j.jallcom.2016.02.261 |  | A286 |  |  |  | {'percentage': 'wt %', 'P': '0.011', 'S': '<0.0003'} |  |  |  | 0.16 |  | 24.74 | 2.30 | 14.98 |  |  | 0.0046 | 1.18 |  |  | 1.24 | 0.50 | 0.29 | Bal. | [7 empty] | 0.032
| 10.1016/j.jallcom.2016.03.077 |  | Co-8-12.5-SS (OPP.ICL) |  |  |  | {'percentage': 'wt%'} |  |  | 39.70 | 2.00 | 23.90 | 3.40 |  | 6.10 | [9 empty] | 26.00
| 10.1016/j.jallcom.2016.03.077 |  | Co-8-12.5-HM (EDS-FIB) |  |  |  | {'percentage': 'wt%'} |  |  | 57.16 | 22.16 | 20.23 | - |  | - | [9 empty] | -
| 10.1016/j.jallcom.2016.03.093 |  | FGH4096 | [6 empty] | 12.72 | 2.20 | 4.04 | Bal | 3.70 | 16.05 |  |  |  | 3.53 | [5 empty] | 0.25 | [7 empty] | 0.03
| 10.1016/j.jallcom.2016.03.164 |  | DD6 |  |  |  | {'percentage': 'wt%'} |  |  | 9.0 | 5.6 | 8.0 | Bal. |  | 4.3 |  | 7.5 |  | 2.0 | 2.0 | 0.5 | [5 empty] | 0.1
| 10.1016/j.jallcom.2016.03.264 |  | A1 |  |  |  | {'percentage': 'at.%', 'Nominal composition (at.%)': 'Al91Co6W3', 'Phases': '(Al)'} |  |  | 0.4 | 99.5 | 0.1
| 10.1016/j.jallcom.2016.03.264 |  | A1 |  |  |  | {'percentage': 'at.%', 'Nominal composition (at.%)': 'Al91Co6W3', 'Phases': 'Al12W'} |  |  | 0.1 | 91.2 | 8.7
| 10.1016/j.jallcom.2016.03.264 |  | A1 |  |  |  | {'percentage': 'at.%', 'Nominal composition (at.%)': 'Al91Co6W3', 'Phases': 'Al9Co2'} |  |  | 18.1 | 81.8 | 0.1
| 10.1016/j.jallcom.2016.03.264 |  | A2 |  |  |  | {'percentage': 'at.%', 'Nominal composition (at.%)': 'Al86Co5W9', 'Phases': 'Al9Co2'} |  |  | 18.0 | 81.8 | 0.2
| 10.1016/j.jallcom.2016.03.264 |  | A2 |  |  |  | {'percentage': 'at.%', 'Nominal composition (at.%)': 'Al86Co5W9', 'Phases': 'Al12W'} |  |  | 0.3 | 90.9 | 8.7
| 10.1016/j.jallcom.2016.03.264 |  | A2 |  |  |  | {'percentage': 'at.%', 'Nominal composition (at.%)': 'Al86Co5W9', 'Phases': 'Al5W'} |  |  | 0.1 | 81.2 | 18.7
| 10.1016/j.jallcom.2016.03.264 |  | A3 |  |  |  | {'percentage': 'at.%', 'Nominal composition (at.%)': 'Al80Co5W15', 'Phases': 'Al9Co2'} |  |  | 18.2 | 81.5 | 0.3
| 10.1016/j.jallcom.2016.03.264 |  | A3 |  |  |  | {'percentage': 'at.%', 'Nominal composition (at.%)': 'Al80Co5W15', 'Phases': 'Al5W'} |  |  | 0.7 | 81.5 | 17.8
| 10.1016/j.jallcom.2016.03.264 |  | A3 |  |  |  | {'percentage': 'at.%', 'Nominal composition (at.%)': 'Al80Co5W15', 'Phases': 'Al4W'} |  |  | 0.5 | 77.7 | 21.8
| 10.1016/j.jallcom.2016.03.264 |  | A4 |  |  |  | {'percentage': 'at.%', 'Nominal composition (at.%)': 'Al78Co19W3', 'Phases': 'Al9Co2'} |  |  | 17.9 | 81.3 | 0.8
| 10.1016/j.jallcom.2016.03.264 |  | A4 |  |  |  | {'percentage': 'at.%', 'Nominal composition (at.%)': 'Al78Co19W3', 'Phases': 'Al13Co4'} |  |  | 23.4 | 75.8 | 0.8
| 10.1016/j.jallcom.2016.03.264 |  | A4 |  |  |  | {'percentage': 'at.%', 'Nominal composition (at.%)': 'Al78Co19W3', 'Phases': 'Al4W'} |  |  | 2.1 | 77.1 | 20.8
| 10.1016/j.jallcom.2016.03.264 |  | A5 |  |  |  | {'percentage': 'at.%', 'Nominal composition (at.%)': 'Al75Co22W3', 'Phases': 'Al13Co4'} |  |  | 23.8 | 75.6 | 0.6
| 10.1016/j.jallcom.2016.03.264 |  | A5 |  |  |  | {'percentage': 'at.%', 'Nominal composition (at.%)': 'Al75Co22W3', 'Phases': 'Al3Co'} |  |  | 25.3 | 72.8 | 1.9
| 10.1016/j.jallcom.2016.03.264 |  | A5 |  |  |  | {'percentage': 'at.%', 'Nominal composition (at.%)': 'Al75Co22W3', 'Phases': 'Al4W'} |  |  | 3.6 | 74.6 | 21.8
| 10.1016/j.jallcom.2016.03.264 |  | A6 |  |  |  | {'percentage': 'at.%', 'Nominal composition (at.%)': 'Al73Co25W2', 'Phases': 'Al3Co'} |  |  | 24.4 | 74.8 | 0.8
| 10.1016/j.jallcom.2016.03.264 |  | A6 |  |  |  | {'percentage': 'at.%', 'Nominal composition (at.%)': 'Al73Co25W2', 'Phases': 'Al5Co2'} |  |  | 27.4 | 72.1 | 0.5
| 10.1016/j.jallcom.2016.03.264 |  | A6 |  |  |  | {'percentage': 'at.%', 'Nominal composition (at.%)': 'Al73Co25W2', 'Phases': 'Al4W'} |  |  | 3.4 | 73.3 | 22.3
| 10.1016/j.jallcom.2016.03.264 |  | A7 |  |  |  | {'percentage': 'at.%', 'Nominal composition (at.%)': 'Al65Co17W18', 'Phases': 'Al5Co2'} |  |  | 27.1 | 70.2 | 2.7
| 10.1016/j.jallcom.2016.03.264 |  | A7 |  |  |  | {'percentage': 'at.%', 'Nominal composition (at.%)': 'Al65Co17W18', 'Phases': 'Al4W'} |  |  | 2.3 | 73.1 | 23.6
| 10.1016/j.jallcom.2016.03.264 |  | A7 |  |  |  | {'percentage': 'at.%', 'Nominal composition (at.%)': 'Al65Co17W18', 'Phases': '(W)'} |  |  | 1.2 | 8.1 | 90.7
| 10.1016/j.jallcom.2016.03.264 |  | A8 |  |  |  | {'percentage': 'at.%', 'Nominal composition (at.%)': 'Al58Co35W7', 'Phases': 'Al5Co2'} |  |  | 28.3 | 69.1 | 2.6
| 10.1016/j.jallcom.2016.03.264 |  | A8 |  |  |  | {'percentage': 'at.%', 'Nominal composition (at.%)': 'Al58Co35W7', 'Phases': 'AlCo'} |  |  | 44.9 | 52.5 | 2.1
| 10.1016/j.jallcom.2016.03.264 |  | A8 |  |  |  | {'percentage': 'at.%', 'Nominal composition (at.%)': 'Al58Co35W7', 'Phases': '(W)'} |  |  | 3.1 | 6.2 | 90.7
| 10.1016/j.jallcom.2016.03.264 |  | A9 |  |  |  | {'percentage': 'at.%', 'Nominal composition (at.%)': 'Al30Co55W15', 'Phases': 'AlCo'} |  |  | 57.2 | 40.7 | 2.1
| 10.1016/j.jallcom.2016.03.264 |  | A9 |  |  |  | {'percentage': 'at.%', 'Nominal composition (at.%)': 'Al30Co55W15', 'Phases': 'T'} |  |  | 66.2 | 24.3 | 9.5
| 10.1016/j.jallcom.2016.03.264 |  | A9 |  |  |  | {'percentage': 'at.%', 'Nominal composition (at.%)': 'Al30Co55W15', 'Phases': '(W)'} |  |  | 4.2 | 2.6 | 93.2
| 10.1016/j.jallcom.2016.03.264 |  | A10 |  |  |  | {'percentage': 'at.%', 'Nominal composition (at.%)': 'Al18Co60W22', 'Phases': 'T'} |  |  | 65.1 | 23.1 | 11.8
| 10.1016/j.jallcom.2016.03.264 |  | A10 |  |  |  | {'percentage': 'at.%', 'Nominal composition (at.%)': 'Al18Co60W22', 'Phases': 'Co7W6'} |  |  | 52.8 | 3.1 | 44.1
| 10.1016/j.jallcom.2016.03.264 |  | A10 |  |  |  | {'percentage': 'at.%', 'Nominal composition (at.%)': 'Al18Co60W22', 'Phases': '(W)'} |  |  | 2.1 | 1.4 | 96.5
| 10.1016/j.jallcom.2016.03.264 |  | A11 |  |  |  | {'percentage': 'at.%', 'Nominal composition (at.%)': 'Al17Co65W18', 'Phases': 'Co3W'} |  |  | 72.1 | 2.7 | 25.2
| 10.1016/j.jallcom.2016.03.264 |  | A11 |  |  |  | {'percentage': 'at.%', 'Nominal composition (at.%)': 'Al17Co65W18', 'Phases': 'T'} |  |  | 67.4 | 22.5 | 10.1
| 10.1016/j.jallcom.2016.03.264 |  | A11 |  |  |  | {'percentage': 'at.%', 'Nominal composition (at.%)': 'Al17Co65W18', 'Phases': 'Co7W6'} |  |  | 51.9 | 2.3 | 45.8
| 10.1016/j.jallcom.2016.03.264 |  | A12 |  |  |  | {'percentage': 'at.%', 'Nominal composition (at.%)': 'Al11Co73W16', 'Phases': 'Co3W'} |  |  | 74.2 | 3.1 | 22.7
| 10.1016/j.jallcom.2016.03.264 |  | A12 |  |  |  | {'percentage': 'at.%', 'Nominal composition (at.%)': 'Al11Co73W16', 'Phases': "g'"} |  |  | 73.1 | 13.8 | 13.1
| 10.1016/j.jallcom.2016.03.264 |  | A12 |  |  |  | {'percentage': 'at.%', 'Nominal composition (at.%)': 'Al11Co73W16', 'Phases': 'T'} |  |  | 67.8 | 22.8 | 9.4
| 10.1016/j.jallcom.2016.03.264 |  | A13 |  |  |  | {'percentage': 'at.%', 'Nominal composition (at.%)': 'Al5Co79W16', 'Phases': "g'"} |  |  | 77.2 | 11.5 | 11.3
| 10.1016/j.jallcom.2016.03.264 |  | A13 |  |  |  | {'percentage': 'at.%', 'Nominal composition (at.%)': 'Al5Co79W16', 'Phases': 'Co3W'} |  |  | 74.1 | 2.2 | 23.7
| 10.1016/j.jallcom.2016.03.264 |  | A13 |  |  |  | {'percentage': 'at.%', 'Nominal composition (at.%)': 'Al5Co79W16', 'Phases': '(Co)'} |  |  | 91.5 | 6.7 | 1.8
| 10.1016/j.jallcom.2016.03.264 |  | A14 |  |  |  | {'percentage': 'at.%', 'Nominal composition (at.%)': 'Al14Co78W8', 'Phases': "g'"} |  |  | 75.8 | 13.1 | 11.1
| 10.1016/j.jallcom.2016.03.264 |  | A14 |  |  |  | {'percentage': 'at.%', 'Nominal composition (at.%)': 'Al14Co78W8', 'Phases': 'T'} |  |  | 68.5 | 21.7 | 9.8
| 10.1016/j.jallcom.2016.03.264 |  | A14 |  |  |  | {'percentage': 'at.%', 'Nominal composition (at.%)': 'Al14Co78W8', 'Phases': '(Co)'} |  |  | 91.4 | 7.0 | 1.6
| 10.1016/j.jallcom.2016.03.264 |  | A15 |  |  |  | {'percentage': 'at.%', 'Nominal composition (at.%)': 'Al18Co70W12', 'Phases': "g'"} |  |  | 74.9 | 13.7 | 11.4
| 10.1016/j.jallcom.2016.03.264 |  | A15 |  |  |  | {'percentage': 'at.%', 'Nominal composition (at.%)': 'Al18Co70W12', 'Phases': 'T'} |  |  | 68.8 | 20.4 | 10.8
| 10.1016/j.jallcom.2016.03.264 |  | A16 |  |  |  | {'percentage': 'at.%', 'Nominal composition (at.%)': 'Al36Co59W5', 'Phases': 'AlCo'} |  |  | 58.5 | 38.5 | 3.0
| 10.1016/j.jallcom.2016.03.264 |  | A16 |  |  |  | {'percentage': 'at.%', 'Nominal composition (at.%)': 'Al36Co59W5', 'Phases': 'T'} |  |  | 65.6 | 23.2 | 11.2
| 10.1016/j.jallcom.2016.04.099 |  | Max |  |  |  | {'percentage': 'weight percent'} |  |  | 9.00 | 3.70 | 2.80 | Bal | 3.70 | 16.30 |  | 2.00 | 0.015 | 2.00 |  | 1.10 |  |  |  |  | 0.08 | [6 empty] | 0.13
| 10.1016/j.jallcom.2016.04.099 |  | Min |  |  |  | {'percentage': 'weight percent'} |  |  | 8.00 | 3.20 | 2.40 | - | 3.20 | 15.70 |  | 1.50 | 0.005 | 1.50 |  | 0.60 |  |  |  |  | 0.03 | [6 empty] | 0.09
| 10.1016/j.jallcom.2016.04.099 |  | As cast IN738LC |  |  |  | {'percentage': 'weight percent'} |  |  | 7.50 | 3.38 | 2.33 | Bal | 3.50 | 15.30 |  | 1.90 | 0.008 | 1.69 |  | 0.96 |  |  |  |  | 0.081 | [6 empty] | 0.114
| 10.1016/j.jallcom.2016.04.107 |  | Inconel 718 |  |  |  | {'percentage': 'weight percent'} |  |  |  | 0.3 |  | Bal. | 0.9 | 18.4 |  |  |  | 4.2 |  | 5.1 |  |  |  | 17.7 | [7 empty] | 0.08
| 10.1016/j.jallcom.2016.04.185 |  | Wt % |  |  |  | {'percentage': 'Wt %', 'Element': 'Wt %'} |  |  | 13.5 | 4.7 |  | Rest | 4.4 | 11.4 |  |  | 0.02 | 5.6 |  | <0.02 |  |  |  |  | 0.03 | 0.41 | [5 empty] | 0.04
| 10.1016/j.jallcom.2016.04.237 |  | None |  |  |  | {'percentage': 'wt%', 'Cu': '0.02', 'P': '0.004', 'S': '0.001'} |  |  | 0.10 | 0.65 |  | 70.68 | 2.55 | 16.21 |  | 0.01 |  |  |  | 0.93 | 0.21 | 0.09 |  | 8.49 | [7 empty] | 0.05
| 10.1016/j.jallcom.2016.05.057 |  | IN740 |  |  |  | {'percentage': 'weight percent', 'Alloy': 'IN740'} |  |  | 19.56 | 0.70 | 0.11 | Bal. | 2.02 | 24.83 |  |  | 0.001 | 2.48 |  | 2.89 | 0.31 | 0.60 |  | 0.74 | 0.02 | [6 empty] | 0.02
| 10.1016/j.jallcom.2016.05.122 |  | K4648 |  |  |  | {'percentage': 'wt.%', 'Ce': '<=0.03', 'Ca': '<=0.02'} |  |  |  | 0.94 | 4.86 | Bal. | 0.92 | 33.66 |  |  | <=0.008 | 2.90 |  | 0.90 | [9 empty] | <=0.04 |  | 0.067
| 10.1016/j.jallcom.2016.05.231 |  | AWS ERNiCrMo-14 (Inconel 686(r)) | [7 empty] | 0.3 | 4.0 | 58.2 | 0.04 | 20.5 |  |  |  | 16.4 | [5 empty] | 0.3 | [7 empty] | 0.01
| 10.1016/j.jallcom.2016.05.231 |  | AWS ERNiCrMo-14 (Inconel 686(r)) | [7 empty] | P | Co | Nb | S | Si |  |  |  | Cu | [5 empty] | V | [7 empty] | Mn
| 10.1016/j.jallcom.2016.05.231 |  | AWS ERNiCrMo-14 (Inconel 686(r)) | [7 empty] | 0.002 | - | - | 0.001 | 0.06 |  |  |  | 0.01 | [5 empty] | - | [7 empty] | 0.2
| 10.1016/j.jallcom.2016.05.231 |  | ASTM A516 Gr. 60 | [7 empty] | Mn | Fe | Ni | Si | Cr |  |  |  | Mo | [5 empty] | Al | [7 empty] | C
| 10.1016/j.jallcom.2016.05.231 |  | ASTM A516 Gr. 60 | [7 empty] | 0.95 | Bal. | 0.01 | 0.2 | 0.02 |  |  |  | 0.01 | [5 empty] | 0.02 | [7 empty] | 0.15
| 10.1016/j.jallcom.2016.05.331 |  | U720Li |  |  |  | {'percentage': 'wt%'} |  |  | 14.99 | 2.42 | 1.24 | Bal | 5.06 | 15.66 |  |  | 0.011 | 3.09 | [6 empty] | 0.031 | [6 empty] | 0.010
| 10.1016/j.jallcom.2016.06.120 |  | LTES700R |  |  |  | {'percentage': 'wt.%', 'Al + Ti + Nb + Ta': '2.2-2.8'} |  |  | - |  | 7 | Bal. |  | 12 |  |  |  | 6.2 | [5 empty] | -
| 10.1016/j.jallcom.2016.06.120 |  | TOS1X-I |  |  |  | {'percentage': 'wt.%', 'Al + Ti + Nb + Ta': '2.2-2.6'} |  |  | 12.5 |  | - | Bal. |  | 23 |  |  |  | 9 | [5 empty] | -
| 10.1016/j.jallcom.2016.06.120 |  | TOS1X-II |  |  |  | {'percentage': 'wt.%', 'Al + Ti + Nb + Ta': '1.5-3.4'} |  |  | 12.5 |  | - | Bal. |  | 18-22 |  |  |  | 5-12 | [5 empty] | -
| 10.1016/j.jallcom.2016.06.120 |  | INCONEL 617 |  |  |  | {'percentage': 'wt.%', 'Al + Ti + Nb + Ta': '1.4-2.1'} |  |  | 10-15 |  | - | Bal. |  | 20-24 |  |  |  | 8-10 | [5 empty] | <=3.0
| 10.1016/j.jallcom.2016.06.120 |  | INCONEL 706 |  |  |  | {'percentage': 'wt.%', 'Al + Ti + Nb + Ta': '3.2-4.0'} |  |  | - |  | - | Bal. |  | 16 |  |  |  | - | [5 empty] | 38
| 10.1016/j.jallcom.2016.06.120 |  | FENIX-700 |  |  |  | {'percentage': 'wt.%', 'Al + Ti + Nb + Ta': '4.8-5.6'} |  |  | - |  | - | Bal. |  | 16 |  |  |  | - | [5 empty] | 38
| 10.1016/j.jallcom.2016.06.120 |  | New NiFe alloy |  |  |  | {'percentage': 'wt.%', 'Al + Ti + Nb + Ta': '3.8-4.8'} |  |  | - |  | 0.1-1.5 | Bal. |  | 15-20 |  |  |  | - | [5 empty] | 36-40
| 10.1016/j.jallcom.2016.06.185 |  | IN-718 |  |  |  | {'percentage': 'wt%'} |  |  | 0.06 | 0.4 | - | Bal | 0.92 | 18 |  | 0.05 | 0.007 | 3.30 |  | 4.41 |  | - |  | 17.86 | [7 empty] | 0.03
| 10.1016/j.jallcom.2016.06.185 |  | IN-738 |  |  |  | {'percentage': 'wt%'} |  |  | 8.5 | 3.46 | 2.48 | Bal | 3.47 | 15.84 |  | 1.69 | 0.12 | 1.88 |  | 0.92 |  | - |  | 0.07 | [7 empty] | 0.11
| 10.1016/j.jallcom.2016.06.185 |  | MBF-20 |  |  |  | {'percentage': 'wt%'} |  |  | - | - | - | Bal |  | 7.00 |  | - | 3.20 | - |  | - |  | 4.50 |  | 3 | [7 empty] | 0.06
| 10.1016/j.jallcom.2016.07.051 |  | NiAl |  |  |  | {'percentage': 'at.%', '50': '50'} | [5 empty] | Al
| 10.1016/j.jallcom.2016.07.051 |  | Ni(Al50Ti50) |  |  |  | {'percentage': 'at.%', '50': '50'} | [5 empty] | Ni
| 10.1016/j.jallcom.2016.07.051 |  | Ni(Al50Ti50) |  |  |  | {'percentage': 'at.%', '50': '25'} | [5 empty] | Ti
| 10.1016/j.jallcom.2016.07.051 |  | Ni(Al50Ti50) |  |  |  | {'percentage': 'at.%', '50': '25'} | [5 empty] | Al
| 10.1016/j.jallcom.2016.07.068 |  | Content |  |  |  | {'percentage': 'weight percent', 'Element': 'Content'} |  |  | 7.0 | 6.1 | 5.7 | Bal. |  | 5.5 |  | 8.0 |  |  | 4.7 | [7 empty] | 5.0
table | 10.1016/j.jallcom.2016.07.159 | Summary of actual alloy compositions measured using electron dispersive X-ray spectroscopy (EDX). The transition temperatures obtained from differential scanning calorimetry (DSC) of the as-homogenised samples are also included along with the homogenisation temperature for each sample. | 101a | Solidus | 1278 | °C | {'percentage': 'at%', 'Liquidus': '1376', 'Solidus': '1278', "g' solvus": '1062', 'Homogenisation temperature (degC)': '1200'} | {'Alloy': '101a', 'Ni': '27.2', 'Co': '50.7', 'Al': '3.1', 'Ti': '8.1', 'Cr': '10.9', 'Liquidus': '1376', 'Solidus': '1278', "g' solvus": '1062', 'Homogenisation temperature (degC)': '1200'} |  | 50.7 | 3.1 |  | 27.2 | 8.1 | 10.9
table | 10.1016/j.jallcom.2016.07.159 | Summary of actual alloy compositions measured using electron dispersive X-ray spectroscopy (EDX). The transition temperatures obtained from differential scanning calorimetry (DSC) of the as-homogenised samples are also included along with the homogenisation temperature for each sample. | 101b | Solidus | 1288 | °C | {'percentage': 'at%', 'Liquidus': '1402', 'Solidus': '1288', "g' solvus": '963', 'Homogenisation temperature (degC)': '1200'} | {'Alloy': '101b', 'Ni': '19.7', 'Co': '58.5', 'Al': '5.4', 'Ti': '5.3', 'Cr': '11.0', 'Liquidus': '1402', 'Solidus': '1288', "g' solvus": '963', 'Homogenisation temperature (degC)': '1200'} |  | 58.5 | 5.4 |  | 19.7 | 5.3 | 11.0
table | 10.1016/j.jallcom.2016.07.159 | Summary of actual alloy compositions measured using electron dispersive X-ray spectroscopy (EDX). The transition temperatures obtained from differential scanning calorimetry (DSC) of the as-homogenised samples are also included along with the homogenisation temperature for each sample. | 101c | Solidus | 1361 | °C | {'percentage': 'at%', 'Liquidus': '>1450', 'Solidus': '1361', "g' solvus": '903', 'Homogenisation temperature (degC)': '1250'} | {'Alloy': '101c', 'Ni': '19.7', 'Co': '59.1', 'Al': '7.5', 'Ti': '2.6', 'Cr': '11.1', 'Liquidus': '>1450', 'Solidus': '1361', "g' solvus": '903', 'Homogenisation temperature (degC)': '1250'} |  | 59.1 | 7.5 |  | 19.7 | 2.6 | 11.1
table | 10.1016/j.jallcom.2016.07.159 | Summary of actual alloy compositions measured using electron dispersive X-ray spectroscopy (EDX). The transition temperatures obtained from differential scanning calorimetry (DSC) of the as-homogenised samples are also included along with the homogenisation temperature for each sample. | 102a | Solidus | 1298 | °C | {'percentage': 'at%', 'Liquidus': '1378', 'Solidus': '1298', "g' solvus": '1082', 'Homogenisation temperature (degC)': '1200'} | {'Alloy': '102a', 'Ni': '39.8', 'Co': '38.9', 'Al': '2.8', 'Ti': '7.6', 'Cr': '10.8', 'Liquidus': '1378', 'Solidus': '1298', "g' solvus": '1082', 'Homogenisation temperature (degC)': '1200'} |  | 38.9 | 2.8 |  | 39.8 | 7.6 | 10.8
table | 10.1016/j.jallcom.2016.07.159 | Summary of actual alloy compositions measured using electron dispersive X-ray spectroscopy (EDX). The transition temperatures obtained from differential scanning calorimetry (DSC) of the as-homogenised samples are also included along with the homogenisation temperature for each sample. | 102b | Solidus | 1307 | °C | {'percentage': 'at%', 'Liquidus': '1396', 'Solidus': '1307', "g' solvus": '1064', 'Homogenisation temperature (degC)': '1250'} | {'Alloy': '102b', 'Ni': '39.2', 'Co': '38.1', 'Al': '5.9', 'Ti': '5.3', 'Cr': '10.5', 'Liquidus': '1396', 'Solidus': '1307', "g' solvus": '1064', 'Homogenisation temperature (degC)': '1250'} |  | 38.1 | 5.9 |  | 39.2 | 5.3 | 10.5
table | 10.1016/j.jallcom.2016.07.159 | Summary of actual alloy compositions measured using electron dispersive X-ray spectroscopy (EDX). The transition temperatures obtained from differential scanning calorimetry (DSC) of the as-homogenised samples are also included along with the homogenisation temperature for each sample. | 102c | Solidus | 1364 | °C | {'percentage': 'at%', 'Liquidus': '>1450', 'Solidus': '1364', "g' solvus": '999', 'Homogenisation temperature (degC)': '1250'} | {'Alloy': '102c', 'Ni': '39.7', 'Co': '39.6', 'Al': '7.5', 'Ti': '2.6', 'Cr': '10.8', 'Liquidus': '>1450', 'Solidus': '1364', "g' solvus": '999', 'Homogenisation temperature (degC)': '1250'} |  | 39.6 | 7.5 |  | 39.7 | 2.6 | 10.8
table | 10.1016/j.jallcom.2016.07.159 | Summary of actual alloy compositions measured using electron dispersive X-ray spectroscopy (EDX). The transition temperatures obtained from differential scanning calorimetry (DSC) of the as-homogenised samples are also included along with the homogenisation temperature for each sample. | 103a | Solidus | 1302 | °C | {'percentage': 'at%', 'Liquidus': '1371', 'Solidus': '1302', "g' solvus": '1122', 'Homogenisation temperature (degC)': '1250'} | {'Alloy': '103a', 'Ni': '58.3', 'Co': '19.5', 'Al': '3.2', 'Ti': '8.2', 'Cr': '10.8', 'Liquidus': '1371', 'Solidus': '1302', "g' solvus": '1122', 'Homogenisation temperature (degC)': '1250'} |  | 19.5 | 3.2 |  | 58.3 | 8.2 | 10.8
table | 10.1016/j.jallcom.2016.07.159 | Summary of actual alloy compositions measured using electron dispersive X-ray spectroscopy (EDX). The transition temperatures obtained from differential scanning calorimetry (DSC) of the as-homogenised samples are also included along with the homogenisation temperature for each sample. | 103b | Solidus | 1337 | °C | {'percentage': 'at%', 'Liquidus': '1392', 'Solidus': '1337', "g' solvus": '1099', 'Homogenisation temperature (degC)': '1250'} | {'Alloy': '103b', 'Ni': '59.5', 'Co': '19.8', 'Al': '4.5', 'Ti': '5.6', 'Cr': '10.9', 'Liquidus': '1392', 'Solidus': '1337', "g' solvus": '1099', 'Homogenisation temperature (degC)': '1250'} |  | 19.8 | 4.5 |  | 59.5 | 5.6 | 10.9
table | 10.1016/j.jallcom.2016.07.159 | Summary of actual alloy compositions measured using electron dispersive X-ray spectroscopy (EDX). The transition temperatures obtained from differential scanning calorimetry (DSC) of the as-homogenised samples are also included along with the homogenisation temperature for each sample. | 103c | Solidus | 1357 | °C | {'percentage': 'at%', 'Liquidus': '1410', 'Solidus': '1357', "g' solvus": '1077', 'Homogenisation temperature (degC)': '1250'} | {'Alloy': '103c', 'Ni': '58.4', 'Co': '19.6', 'Al': '8.6', 'Ti': '2.7', 'Cr': '10.7', 'Liquidus': '1410', 'Solidus': '1357', "g' solvus": '1077', 'Homogenisation temperature (degC)': '1250'} |  | 19.6 | 8.6 |  | 58.4 | 2.7 | 10.7
table | 10.1016/j.jallcom.2016.07.159 | Summary of actual alloy compositions measured using electron dispersive X-ray spectroscopy (EDX). The transition temperatures obtained from differential scanning calorimetry (DSC) of the as-homogenised samples are also included along with the homogenisation temperature for each sample. | 151a | Solidus | 1251 | °C | {'percentage': 'at%', 'Liquidus': '1378', 'Solidus': '1251', "g' solvus": '1055', 'Homogenisation temperature (degC)': '1200'} | {'Alloy': '151a', 'Ni': '18.3', 'Co': '54.7', 'Al': '3.0', 'Ti': '7.8', 'Cr': '16.2', 'Liquidus': '1378', 'Solidus': '1251', "g' solvus": '1055', 'Homogenisation temperature (degC)': '1200'} |  | 54.7 | 3.0 |  | 18.3 | 7.8 | 16.2
table | 10.1016/j.jallcom.2016.07.159 | Summary of actual alloy compositions measured using electron dispersive X-ray spectroscopy (EDX). The transition temperatures obtained from differential scanning calorimetry (DSC) of the as-homogenised samples are also included along with the homogenisation temperature for each sample. | 151b | Solidus | 1295 | °C | {'percentage': 'at%', 'Liquidus': '1393', 'Solidus': '1295', "g' solvus": '985', 'Homogenisation temperature (degC)': '1200'} | {'Alloy': '151b', 'Ni': '18.3', 'Co': '53.4', 'Al': '5.0', 'Ti': '5.2', 'Cr': '16.1', 'Liquidus': '1393', 'Solidus': '1295', "g' solvus": '985', 'Homogenisation temperature (degC)': '1200'} |  | 53.4 | 5.0 |  | 18.3 | 5.2 | 16.1
table | 10.1016/j.jallcom.2016.07.159 | Summary of actual alloy compositions measured using electron dispersive X-ray spectroscopy (EDX). The transition temperatures obtained from differential scanning calorimetry (DSC) of the as-homogenised samples are also included along with the homogenisation temperature for each sample. | 151c | Solidus | 1342 | °C | {'percentage': 'at%', 'Liquidus': '1411', 'Solidus': '1342', "g' solvus": '916', 'Homogenisation temperature (degC)': '1250'} | {'Alloy': '151c', 'Ni': '19.0', 'Co': '54.7', 'Al': '7.1', 'Ti': '2.7', 'Cr': '16.5', 'Liquidus': '1411', 'Solidus': '1342', "g' solvus": '916', 'Homogenisation temperature (degC)': '1250'} |  | 54.7 | 7.1 |  | 19.0 | 2.7 | 16.5
table | 10.1016/j.jallcom.2016.07.159 | Summary of actual alloy compositions measured using electron dispersive X-ray spectroscopy (EDX). The transition temperatures obtained from differential scanning calorimetry (DSC) of the as-homogenised samples are also included along with the homogenisation temperature for each sample. | 152a | Solidus | 1264 | °C | {'percentage': 'at%', 'Liquidus': '1359', 'Solidus': '1264', "g' solvus": '1147', 'Homogenisation temperature (degC)': '1200'} | {'Alloy': '152a', 'Ni': '37.1', 'Co': '35.6', 'Al': '3.1', 'Ti': '7.9', 'Cr': '16.3', 'Liquidus': '1359', 'Solidus': '1264', "g' solvus": '1147', 'Homogenisation temperature (degC)': '1200'} |  | 35.6 | 3.1 |  | 37.1 | 7.9 | 16.3
table | 10.1016/j.jallcom.2016.07.159 | Summary of actual alloy compositions measured using electron dispersive X-ray spectroscopy (EDX). The transition temperatures obtained from differential scanning calorimetry (DSC) of the as-homogenised samples are also included along with the homogenisation temperature for each sample. | 152b | Solidus | 1305 | °C | {'percentage': 'at%', 'Liquidus': '1385', 'Solidus': '1305', "g' solvus": '1094', 'Homogenisation temperature (degC)': '1250'} | {'Alloy': '152b', 'Ni': '36.8', 'Co': '36.5', 'Al': '5.4', 'Ti': '5.2', 'Cr': '16.1', 'Liquidus': '1385', 'Solidus': '1305', "g' solvus": '1094', 'Homogenisation temperature (degC)': '1250'} |  | 36.5 | 5.4 |  | 36.8 | 5.2 | 16.1
table | 10.1016/j.jallcom.2016.07.159 | Summary of actual alloy compositions measured using electron dispersive X-ray spectroscopy (EDX). The transition temperatures obtained from differential scanning calorimetry (DSC) of the as-homogenised samples are also included along with the homogenisation temperature for each sample. | 152c | Solidus | 1350 | °C | {'percentage': 'at%', 'Liquidus': '1406', 'Solidus': '1350', "g' solvus": '1014', 'Homogenisation temperature (degC)': '1250'} | {'Alloy': '152c', 'Ni': '36.1', 'Co': '36.6', 'Al': '8.6', 'Ti': '2.7', 'Cr': '16.0', 'Liquidus': '1406', 'Solidus': '1350', "g' solvus": '1014', 'Homogenisation temperature (degC)': '1250'} |  | 36.6 | 8.6 |  | 36.1 | 2.7 | 16.0
table | 10.1016/j.jallcom.2016.07.159 | Summary of actual alloy compositions measured using electron dispersive X-ray spectroscopy (EDX). The transition temperatures obtained from differential scanning calorimetry (DSC) of the as-homogenised samples are also included along with the homogenisation temperature for each sample. | 153a | Solidus | 1294 | °C | {'percentage': 'at%', 'Liquidus': '1371', 'Solidus': '1294', "g' solvus": '1135', 'Homogenisation temperature (degC)': '1250'} | {'Alloy': '153a', 'Ni': '54.3', 'Co': '18.0', 'Al': '4.3', 'Ti': '7.7', 'Cr': '15.7', 'Liquidus': '1371', 'Solidus': '1294', "g' solvus": '1135', 'Homogenisation temperature (degC)': '1250'} |  | 18.0 | 4.3 |  | 54.3 | 7.7 | 15.7
table | 10.1016/j.jallcom.2016.07.159 | Summary of actual alloy compositions measured using electron dispersive X-ray spectroscopy (EDX). The transition temperatures obtained from differential scanning calorimetry (DSC) of the as-homogenised samples are also included along with the homogenisation temperature for each sample. | 153b | Solidus | 1301 | °C | {'percentage': 'at%', 'Liquidus': '1379', 'Solidus': '1301', "g' solvus": '1120', 'Homogenisation temperature (degC)': '1250'} | {'Alloy': '153b', 'Ni': '54.9', 'Co': '18.3', 'Al': '5.6', 'Ti': '5.3', 'Cr': '15.9', 'Liquidus': '1379', 'Solidus': '1301', "g' solvus": '1120', 'Homogenisation temperature (degC)': '1250'} |  | 18.3 | 5.6 |  | 54.9 | 5.3 | 15.9
table | 10.1016/j.jallcom.2016.07.159 | Summary of actual alloy compositions measured using electron dispersive X-ray spectroscopy (EDX). The transition temperatures obtained from differential scanning calorimetry (DSC) of the as-homogenised samples are also included along with the homogenisation temperature for each sample. | 153c | Solidus | 1342 | °C | {'percentage': 'at%', 'Liquidus': '1399', 'Solidus': '1342', "g' solvus": '1074', 'Homogenisation temperature (degC)': '1250'} | {'Alloy': '153c', 'Ni': '54.8', 'Co': '18.4', 'Al': '8.0', 'Ti': '2.7', 'Cr': '16.1', 'Liquidus': '1399', 'Solidus': '1342', "g' solvus": '1074', 'Homogenisation temperature (degC)': '1250'} |  | 18.4 | 8.0 |  | 54.8 | 2.7 | 16.1
table | 10.1016/j.jallcom.2016.07.159 | Summary of actual alloy compositions measured using electron dispersive X-ray spectroscopy (EDX). The transition temperatures obtained from differential scanning calorimetry (DSC) of the as-homogenised samples are also included along with the homogenisation temperature for each sample. | 201a | Solidus | 1225 | °C | {'percentage': 'at%', 'Liquidus': '1361', 'Solidus': '1225', "g' solvus": '1078', 'Homogenisation temperature (degC)': '1150'} | {'Alloy': '201a', 'Ni': '17.3', 'Co': '50.3', 'Al': '3.1', 'Ti': '7.9', 'Cr': '21.5', 'Liquidus': '1361', 'Solidus': '1225', "g' solvus": '1078', 'Homogenisation temperature (degC)': '1150'} |  | 50.3 | 3.1 |  | 17.3 | 7.9 | 21.5
table | 10.1016/j.jallcom.2016.07.159 | Summary of actual alloy compositions measured using electron dispersive X-ray spectroscopy (EDX). The transition temperatures obtained from differential scanning calorimetry (DSC) of the as-homogenised samples are also included along with the homogenisation temperature for each sample. | 201b | Solidus | 1351 | °C | {'percentage': 'at%', 'Liquidus': '1400', 'Solidus': '1351', "g' solvus": '1080', 'Homogenisation temperature (degC)': '1200'} | {'Alloy': '201b', 'Ni': '17.0', 'Co': '50.7', 'Al': '5.5', 'Ti': '5.0', 'Cr': '21.4', 'Liquidus': '1400', 'Solidus': '1351', "g' solvus": '1080', 'Homogenisation temperature (degC)': '1200'} |  | 50.7 | 5.5 |  | 17.0 | 5.0 | 21.4
table | 10.1016/j.jallcom.2016.07.159 | Summary of actual alloy compositions measured using electron dispersive X-ray spectroscopy (EDX). The transition temperatures obtained from differential scanning calorimetry (DSC) of the as-homogenised samples are also included along with the homogenisation temperature for each sample. | 201c | Solidus | 1311 | °C | {'percentage': 'at%', 'Liquidus': '1401', 'Solidus': '1311', "g' solvus": '899', 'Homogenisation temperature (degC)': '1250'} | {'Alloy': '201c', 'Ni': '17.2', 'Co': '50.5', 'Al': '7.8', 'Ti': '2.6', 'Cr': '21.8', 'Liquidus': '1401', 'Solidus': '1311', "g' solvus": '899', 'Homogenisation temperature (degC)': '1250'} |  | 50.5 | 7.8 |  | 17.2 | 2.6 | 21.8
table | 10.1016/j.jallcom.2016.07.159 | Summary of actual alloy compositions measured using electron dispersive X-ray spectroscopy (EDX). The transition temperatures obtained from differential scanning calorimetry (DSC) of the as-homogenised samples are also included along with the homogenisation temperature for each sample. | 202a | Solidus | 1248 | °C | {'percentage': 'at%', 'Liquidus': '1349', 'Solidus': '1248', "g' solvus": '1135', 'Homogenisation temperature (degC)': '1200'} | {'Alloy': '202a', 'Ni': '34.2', 'Co': '32.6', 'Al': '3.6', 'Ti': '8.1', 'Cr': '21.5', 'Liquidus': '1349', 'Solidus': '1248', "g' solvus": '1135', 'Homogenisation temperature (degC)': '1200'} |  | 32.6 | 3.6 |  | 34.2 | 8.1 | 21.5
table | 10.1016/j.jallcom.2016.07.159 | Summary of actual alloy compositions measured using electron dispersive X-ray spectroscopy (EDX). The transition temperatures obtained from differential scanning calorimetry (DSC) of the as-homogenised samples are also included along with the homogenisation temperature for each sample. | 202b | Solidus | 1284 | °C | {'percentage': 'at%', 'Liquidus': '1370', 'Solidus': '1284', "g' solvus": '1071', 'Homogenisation temperature (degC)': '1200'} | {'Alloy': '202b', 'Ni': '34.4', 'Co': '33.5', 'Al': '5.7', 'Ti': '5.2', 'Cr': '21.2', 'Liquidus': '1370', 'Solidus': '1284', "g' solvus": '1071', 'Homogenisation temperature (degC)': '1200'} |  | 33.5 | 5.7 |  | 34.4 | 5.2 | 21.2
table | 10.1016/j.jallcom.2016.07.159 | Summary of actual alloy compositions measured using electron dispersive X-ray spectroscopy (EDX). The transition temperatures obtained from differential scanning calorimetry (DSC) of the as-homogenised samples are also included along with the homogenisation temperature for each sample. | 202c | Solidus | 1302 | °C | {'percentage': 'at%', 'Liquidus': '1392', 'Solidus': '1302', "g' solvus": '1011', 'Homogenisation temperature (degC)': '1250'} | {'Alloy': '202c', 'Ni': '34.0', 'Co': '33.5', 'Al': '8.2', 'Ti': '2.7', 'Cr': '21.6', 'Liquidus': '1392', 'Solidus': '1302', "g' solvus": '1011', 'Homogenisation temperature (degC)': '1250'} |  | 33.5 | 8.2 |  | 34.0 | 2.7 | 21.6
table | 10.1016/j.jallcom.2016.07.159 | Summary of actual alloy compositions measured using electron dispersive X-ray spectroscopy (EDX). The transition temperatures obtained from differential scanning calorimetry (DSC) of the as-homogenised samples are also included along with the homogenisation temperature for each sample. | 203a | Solidus | 1261 | °C | {'percentage': 'at%', 'Liquidus': '1341', 'Solidus': '1261', "g' solvus": '1154', 'Homogenisation temperature (degC)': '1250'} | {'Alloy': '203a', 'Ni': '50.7', 'Co': '17.4', 'Al': '2.7', 'Ti': '7.9', 'Cr': '21.9', 'Liquidus': '1341', 'Solidus': '1261', "g' solvus": '1154', 'Homogenisation temperature (degC)': '1250'} |  | 17.4 | 2.7 |  | 50.7 | 7.9 | 21.9
table | 10.1016/j.jallcom.2016.07.159 | Summary of actual alloy compositions measured using electron dispersive X-ray spectroscopy (EDX). The transition temperatures obtained from differential scanning calorimetry (DSC) of the as-homogenised samples are also included along with the homogenisation temperature for each sample. | 203b | Solidus | 1273 | °C | {'percentage': 'at%', 'Liquidus': '1359', 'Solidus': '1273', "g' solvus": '1152', 'Homogenisation temperature (degC)': '1250'} | {'Alloy': '203b', 'Ni': '51.2', 'Co': '15.7', 'Al': '6.0', 'Ti': '5.5', 'Cr': '21.6', 'Liquidus': '1359', 'Solidus': '1273', "g' solvus": '1152', 'Homogenisation temperature (degC)': '1250'} |  | 15.7 | 6.0 |  | 51.2 | 5.5 | 21.6
table | 10.1016/j.jallcom.2016.07.159 | Summary of actual alloy compositions measured using electron dispersive X-ray spectroscopy (EDX). The transition temperatures obtained from differential scanning calorimetry (DSC) of the as-homogenised samples are also included along with the homogenisation temperature for each sample. | 203c | Solidus | 1324 | °C | {'percentage': 'at%', 'Liquidus': '1392', 'Solidus': '1324', "g' solvus": '1088', 'Homogenisation temperature (degC)': '1250'} | {'Alloy': '203c', 'Ni': '50.6', 'Co': '17.4', 'Al': '8.5', 'Ti': '2.5', 'Cr': '20.9', 'Liquidus': '1392', 'Solidus': '1324', "g' solvus": '1088', 'Homogenisation temperature (degC)': '1250'} |  | 17.4 | 8.5 |  | 50.6 | 2.5 | 20.9
table | 10.1016/j.jallcom.2016.07.159 | Transition temperatures calculated using Thermo-Calc and the TCNi5 and TTNi8 databases. | 101a | Solidus | 1230 | °C | {'percentage': 'at%', 'Liquidus': '1376', 'Solidus': '1278', "g' solvus": '1062', 'Homogenisation temperature (degC)': '1200'} | {'Alloy': '101a', 'Liquidus': '1390', 'Solidus': '1331', "g' solvus": '763', 'e solvus': '1167', 'b solvus': '-', 's solvus': '-'} |  | 50.7 | 3.1 |  | 27.2 | 8.1 | 10.9
table | 10.1016/j.jallcom.2016.07.159 | Transition temperatures calculated using Thermo-Calc and the TCNi5 and TTNi8 databases. | 101b | Solidus | 1290 | °C | {'percentage': 'at%', 'Liquidus': '1402', 'Solidus': '1288', "g' solvus": '963', 'Homogenisation temperature (degC)': '1200'} | {'Alloy': '101b', 'Liquidus': '1410', 'Solidus': '1371', "g' solvus": '923', 'e solvus': '1059', 'b solvus': '-', 's solvus': '-'} |  | 58.5 | 5.4 |  | 19.7 | 5.3 | 11.0
table | 10.1016/j.jallcom.2016.07.159 | Transition temperatures calculated using Thermo-Calc and the TCNi5 and TTNi8 databases. | 101c | Solidus | 1356 | °C | {'percentage': 'at%', 'Liquidus': '>1450', 'Solidus': '1361', "g' solvus": '903', 'Homogenisation temperature (degC)': '1250'} | {'Alloy': '101c', 'Liquidus': '1430', 'Solidus': '1410', "g' solvus": '939', 'e solvus': '-', 'b solvus': '-', 's solvus': '-'} |  | 59.1 | 7.5 |  | 19.7 | 2.6 | 11.1
table | 10.1016/j.jallcom.2016.07.159 | Transition temperatures calculated using Thermo-Calc and the TCNi5 and TTNi8 databases. | 102a | Solidus | 1270 | °C | {'percentage': 'at%', 'Liquidus': '1378', 'Solidus': '1298', "g' solvus": '1082', 'Homogenisation temperature (degC)': '1200'} | {'Alloy': '102a', 'Liquidus': '1390', 'Solidus': '1350', "g' solvus": '864', 'e solvus': '1236', 'b solvus': '-', 's solvus': '-'} |  | 38.9 | 2.8 |  | 39.8 | 7.6 | 10.8
table | 10.1016/j.jallcom.2016.07.159 | Transition temperatures calculated using Thermo-Calc and the TCNi5 and TTNi8 databases. | 102b | Solidus | 1320 | °C | {'percentage': 'at%', 'Liquidus': '1396', 'Solidus': '1307', "g' solvus": '1064', 'Homogenisation temperature (degC)': '1250'} | {'Alloy': '102b', 'Liquidus': '1410', 'Solidus': '1380', "g' solvus": '1090', 'e solvus': '-', 'b solvus': '-', 's solvus': '-'} |  | 38.1 | 5.9 |  | 39.2 | 5.3 | 10.5
table | 10.1016/j.jallcom.2016.07.159 | Transition temperatures calculated using Thermo-Calc and the TCNi5 and TTNi8 databases. | 102c | Solidus | 1373 | °C | {'percentage': 'at%', 'Liquidus': '>1450', 'Solidus': '1364', "g' solvus": '999', 'Homogenisation temperature (degC)': '1250'} | {'Alloy': '102c', 'Liquidus': '1430', 'Solidus': '1410', "g' solvus": '1054', 'e solvus': '-', 'b solvus': '-', 's solvus': '-'} |  | 39.6 | 7.5 |  | 39.7 | 2.6 | 10.8
table | 10.1016/j.jallcom.2016.07.159 | Transition temperatures calculated using Thermo-Calc and the TCNi5 and TTNi8 databases. | 103a | Solidus | 1320 | °C | {'percentage': 'at%', 'Liquidus': '1371', 'Solidus': '1302', "g' solvus": '1122', 'Homogenisation temperature (degC)': '1250'} | {'Alloy': '103a', 'Liquidus': '1380', 'Solidus': '1351', "g' solvus": '948', 'e solvus': '1163', 'b solvus': '-', 's solvus': '-'} |  | 19.5 | 3.2 |  | 58.3 | 8.2 | 10.8
table | 10.1016/j.jallcom.2016.07.159 | Transition temperatures calculated using Thermo-Calc and the TCNi5 and TTNi8 databases. | 103b | Solidus | 1360 | °C | {'percentage': 'at%', 'Liquidus': '1392', 'Solidus': '1337', "g' solvus": '1099', 'Homogenisation temperature (degC)': '1250'} | {'Alloy': '103b', 'Liquidus': '1410', 'Solidus': '1379', "g' solvus": '1082', 'e solvus': '-', 'b solvus': '-', 's solvus': '-'} |  | 19.8 | 4.5 |  | 59.5 | 5.6 | 10.9
table | 10.1016/j.jallcom.2016.07.159 | Transition temperatures calculated using Thermo-Calc and the TCNi5 and TTNi8 databases. | 103c | Solidus | 1390 | °C | {'percentage': 'at%', 'Liquidus': '1410', 'Solidus': '1357', "g' solvus": '1077', 'Homogenisation temperature (degC)': '1250'} | {'Alloy': '103c', 'Liquidus': '1420', 'Solidus': '1410', "g' solvus": '1033', 'e solvus': '-', 'b solvus': '-', 's solvus': '-'} |  | 19.6 | 8.6 |  | 58.4 | 2.7 | 10.7
table | 10.1016/j.jallcom.2016.07.159 | Transition temperatures calculated using Thermo-Calc and the TCNi5 and TTNi8 databases. | 151a | Solidus | 1250 | °C | {'percentage': 'at%', 'Liquidus': '1378', 'Solidus': '1251', "g' solvus": '1055', 'Homogenisation temperature (degC)': '1200'} | {'Alloy': '151a', 'Liquidus': '1373', 'Solidus': '1310', "g' solvus": '775', 'e solvus': '1182', 'b solvus': '-', 's solvus': '-'} |  | 54.7 | 3.0 |  | 18.3 | 7.8 | 16.2
table | 10.1016/j.jallcom.2016.07.159 | Transition temperatures calculated using Thermo-Calc and the TCNi5 and TTNi8 databases. | 151b | Solidus | 1260 | °C | {'percentage': 'at%', 'Liquidus': '1393', 'Solidus': '1295', "g' solvus": '985', 'Homogenisation temperature (degC)': '1200'} | {'Alloy': '151b', 'Liquidus': '1400', 'Solidus': '1350', "g' solvus": '945', 'e solvus': '1084', 'b solvus': '-', 's solvus': '-'} |  | 53.4 | 5.0 |  | 18.3 | 5.2 | 16.1
table | 10.1016/j.jallcom.2016.07.159 | Transition temperatures calculated using Thermo-Calc and the TCNi5 and TTNi8 databases. | 151c | Solidus | 1340 | °C | {'percentage': 'at%', 'Liquidus': '1411', 'Solidus': '1342', "g' solvus": '916', 'Homogenisation temperature (degC)': '1250'} | {'Alloy': '151c', 'Liquidus': '1420', 'Solidus': '1390', "g' solvus": '969', 'e solvus': '-', 'b solvus': '963', 's solvus': '-'} |  | 54.7 | 7.1 |  | 19.0 | 2.7 | 16.5
table | 10.1016/j.jallcom.2016.07.159 | Transition temperatures calculated using Thermo-Calc and the TCNi5 and TTNi8 databases. | 152a | Solidus | 1240 | °C | {'percentage': 'at%', 'Liquidus': '1359', 'Solidus': '1264', "g' solvus": '1147', 'Homogenisation temperature (degC)': '1200'} | {'Alloy': '152a', 'Liquidus': '1380', 'Solidus': '1330', "g' solvus": '904', 'e solvus': '1255', 'b solvus': '-', 's solvus': '-'} |  | 35.6 | 3.1 |  | 37.1 | 7.9 | 16.3
table | 10.1016/j.jallcom.2016.07.159 | Transition temperatures calculated using Thermo-Calc and the TCNi5 and TTNi8 databases. | 152b | Solidus | 1300 | °C | {'percentage': 'at%', 'Liquidus': '1385', 'Solidus': '1305', "g' solvus": '1094', 'Homogenisation temperature (degC)': '1250'} | {'Alloy': '152b', 'Liquidus': '1400', 'Solidus': '1360', "g' solvus": '1125', 'e solvus': '-', 'b solvus': '-', 's solvus': '-'} |  | 36.5 | 5.4 |  | 36.8 | 5.2 | 16.1
table | 10.1016/j.jallcom.2016.07.159 | Transition temperatures calculated using Thermo-Calc and the TCNi5 and TTNi8 databases. | 152c | Solidus | 1360 | °C | {'percentage': 'at%', 'Liquidus': '1406', 'Solidus': '1350', "g' solvus": '1014', 'Homogenisation temperature (degC)': '1250'} | {'Alloy': '152c', 'Liquidus': '1410', 'Solidus': '1390', "g' solvus": '1054', 'e solvus': '-', 'b solvus': '-', 's solvus': '-'} |  | 36.6 | 8.6 |  | 36.1 | 2.7 | 16.0
table | 10.1016/j.jallcom.2016.07.159 | Transition temperatures calculated using Thermo-Calc and the TCNi5 and TTNi8 databases. | 153a | Solidus | 1300 | °C | {'percentage': 'at%', 'Liquidus': '1371', 'Solidus': '1294', "g' solvus": '1135', 'Homogenisation temperature (degC)': '1250'} | {'Alloy': '153a', 'Liquidus': '1370', 'Solidus': '1330', "g' solvus": '986', 'e solvus': '1203', 'b solvus': '-', 's solvus': '-'} |  | 18.0 | 4.3 |  | 54.3 | 7.7 | 15.7
table | 10.1016/j.jallcom.2016.07.159 | Transition temperatures calculated using Thermo-Calc and the TCNi5 and TTNi8 databases. | 153b | Solidus | 1340 | °C | {'percentage': 'at%', 'Liquidus': '1379', 'Solidus': '1301', "g' solvus": '1120', 'Homogenisation temperature (degC)': '1250'} | {'Alloy': '153b', 'Liquidus': '1390', 'Solidus': '1370', "g' solvus": '1120', 'e solvus': '-', 'b solvus': '-', 's solvus': '-'} |  | 18.3 | 5.6 |  | 54.9 | 5.3 | 15.9
table | 10.1016/j.jallcom.2016.07.159 | Transition temperatures calculated using Thermo-Calc and the TCNi5 and TTNi8 databases. | 153c | Solidus | 1371 | °C | {'percentage': 'at%', 'Liquidus': '1399', 'Solidus': '1342', "g' solvus": '1074', 'Homogenisation temperature (degC)': '1250'} | {'Alloy': '153c', 'Liquidus': '1410', 'Solidus': '1390', "g' solvus": '1070', 'e solvus': '-', 'b solvus': '-', 's solvus': '-'} |  | 18.4 | 8.0 |  | 54.8 | 2.7 | 16.1
table | 10.1016/j.jallcom.2016.07.159 | Transition temperatures calculated using Thermo-Calc and the TCNi5 and TTNi8 databases. | 201a | Solidus | 1160 | °C | {'percentage': 'at%', 'Liquidus': '1361', 'Solidus': '1225', "g' solvus": '1078', 'Homogenisation temperature (degC)': '1150'} | {'Alloy': '201a', 'Liquidus': '1360', 'Solidus': '1290', "g' solvus": '841', 'e solvus': '1179', 'b solvus': '-', 's solvus': '-'} |  | 50.3 | 3.1 |  | 17.3 | 7.9 | 21.5
table | 10.1016/j.jallcom.2016.07.159 | Transition temperatures calculated using Thermo-Calc and the TCNi5 and TTNi8 databases. | 201b | Solidus | 1230 | °C | {'percentage': 'at%', 'Liquidus': '1400', 'Solidus': '1351', "g' solvus": '1080', 'Homogenisation temperature (degC)': '1200'} | {'Alloy': '201b', 'Liquidus': '1380', 'Solidus': '1330', "g' solvus": '986', 'e solvus': '-', 'b solvus': '1089', 's solvus': '-'} |  | 50.7 | 5.5 |  | 17.0 | 5.0 | 21.4
table | 10.1016/j.jallcom.2016.07.159 | Transition temperatures calculated using Thermo-Calc and the TCNi5 and TTNi8 databases. | 201c | Solidus | 1313 | °C | {'percentage': 'at%', 'Liquidus': '1401', 'Solidus': '1311', "g' solvus": '899', 'Homogenisation temperature (degC)': '1250'} | {'Alloy': '201c', 'Liquidus': '1400', 'Solidus': '1363', "g' solvus": '934', 'e solvus': '-', 'b solvus': '1038', 's solvus': '-'} |  | 50.5 | 7.8 |  | 17.2 | 2.6 | 21.8
table | 10.1016/j.jallcom.2016.07.159 | Transition temperatures calculated using Thermo-Calc and the TCNi5 and TTNi8 databases. | 202a | Solidus | 1210 | °C | {'percentage': 'at%', 'Liquidus': '1349', 'Solidus': '1248', "g' solvus": '1135', 'Homogenisation temperature (degC)': '1200'} | {'Alloy': '202a', 'Liquidus': '1353', 'Solidus': '1300', "g' solvus": '944', 'e solvus': '1256', 'b solvus': '-', 's solvus': '-'} |  | 32.6 | 3.6 |  | 34.2 | 8.1 | 21.5
table | 10.1016/j.jallcom.2016.07.159 | Transition temperatures calculated using Thermo-Calc and the TCNi5 and TTNi8 databases. | 202b | Solidus | 1270 | °C | {'percentage': 'at%', 'Liquidus': '1370', 'Solidus': '1284', "g' solvus": '1071', 'Homogenisation temperature (degC)': '1200'} | {'Alloy': '202b', 'Liquidus': '1374', 'Solidus': '1334', "g' solvus": '1143', 'e solvus': '-', 'b solvus': '-', 's solvus': '756'} |  | 33.5 | 5.7 |  | 34.4 | 5.2 | 21.2
table | 10.1016/j.jallcom.2016.07.159 | Transition temperatures calculated using Thermo-Calc and the TCNi5 and TTNi8 databases. | 202c | Solidus | 1340 | °C | {'percentage': 'at%', 'Liquidus': '1392', 'Solidus': '1302', "g' solvus": '1011', 'Homogenisation temperature (degC)': '1250'} | {'Alloy': '202c', 'Liquidus': '1400', 'Solidus': '1364', "g' solvus": '1074', 'e solvus': '-', 'b solvus': '-', 's solvus': '720'} |  | 33.5 | 8.2 |  | 34.0 | 2.7 | 21.6
table | 10.1016/j.jallcom.2016.07.159 | Transition temperatures calculated using Thermo-Calc and the TCNi5 and TTNi8 databases. | 203a | Solidus | 1270 | °C | {'percentage': 'at%', 'Liquidus': '1341', 'Solidus': '1261', "g' solvus": '1154', 'Homogenisation temperature (degC)': '1250'} | {'Alloy': '203a', 'Liquidus': '1350', 'Solidus': '1310', "g' solvus": '1021', 'e solvus': '1221', 'b solvus': '-', 's solvus': '-'} |  | 17.4 | 2.7 |  | 50.7 | 7.9 | 21.9
table | 10.1016/j.jallcom.2016.07.159 | Transition temperatures calculated using Thermo-Calc and the TCNi5 and TTNi8 databases. | 203b | Solidus | 1310 | °C | {'percentage': 'at%', 'Liquidus': '1359', 'Solidus': '1273', "g' solvus": '1152', 'Homogenisation temperature (degC)': '1250'} | {'Alloy': '203b', 'Liquidus': '1380', 'Solidus': '1340', "g' solvus": '1140', 'e solvus': '-', 'b solvus': '-', 's solvus': '-'} |  | 15.7 | 6.0 |  | 51.2 | 5.5 | 21.6
table | 10.1016/j.jallcom.2016.07.159 | Transition temperatures calculated using Thermo-Calc and the TCNi5 and TTNi8 databases. | 203c | Solidus | 1420 | °C | {'percentage': 'at%', 'Liquidus': '1392', 'Solidus': '1324', "g' solvus": '1088', 'Homogenisation temperature (degC)': '1250'} | {'Alloy': '203c', 'Liquidus': '1390', 'Solidus': '1370', "g' solvus": '1090', 'e solvus': '-', 'b solvus': '-', 's solvus': '-'} |  | 17.4 | 8.5 |  | 50.6 | 2.5 | 20.9
table | 10.1016/j.jallcom.2016.07.159 | Transition temperatures calculated using Thermo-Calc and the TCNi5 and TTNi8 databases. | 101a | Solidus | 1331 | no mentioned | {'percentage': 'at%', 'Liquidus': '1376', 'Solidus': '1278', "g' solvus": '1062', 'Homogenisation temperature (degC)': '1200'} | {'Alloy': '101a', 'Liquidus': '1390', 'Solidus': '1331', "g' solvus": '763', 'e solvus': '1167', 'b solvus': '-', 's solvus': '-'} |  | 50.7 | 3.1 |  | 27.2 | 8.1 | 10.9
table | 10.1016/j.jallcom.2016.07.159 | Transition temperatures calculated using Thermo-Calc and the TCNi5 and TTNi8 databases. | 101b | Solidus | 1371 | no mentioned | {'percentage': 'at%', 'Liquidus': '1402', 'Solidus': '1288', "g' solvus": '963', 'Homogenisation temperature (degC)': '1200'} | {'Alloy': '101b', 'Liquidus': '1410', 'Solidus': '1371', "g' solvus": '923', 'e solvus': '1059', 'b solvus': '-', 's solvus': '-'} |  | 58.5 | 5.4 |  | 19.7 | 5.3 | 11.0
table | 10.1016/j.jallcom.2016.07.159 | Transition temperatures calculated using Thermo-Calc and the TCNi5 and TTNi8 databases. | 101c | Solidus | 1410 | no mentioned | {'percentage': 'at%', 'Liquidus': '>1450', 'Solidus': '1361', "g' solvus": '903', 'Homogenisation temperature (degC)': '1250'} | {'Alloy': '101c', 'Liquidus': '1430', 'Solidus': '1410', "g' solvus": '939', 'e solvus': '-', 'b solvus': '-', 's solvus': '-'} |  | 59.1 | 7.5 |  | 19.7 | 2.6 | 11.1
table | 10.1016/j.jallcom.2016.07.159 | Transition temperatures calculated using Thermo-Calc and the TCNi5 and TTNi8 databases. | 102a | Solidus | 1350 | no mentioned | {'percentage': 'at%', 'Liquidus': '1378', 'Solidus': '1298', "g' solvus": '1082', 'Homogenisation temperature (degC)': '1200'} | {'Alloy': '102a', 'Liquidus': '1390', 'Solidus': '1350', "g' solvus": '864', 'e solvus': '1236', 'b solvus': '-', 's solvus': '-'} |  | 38.9 | 2.8 |  | 39.8 | 7.6 | 10.8
table | 10.1016/j.jallcom.2016.07.159 | Transition temperatures calculated using Thermo-Calc and the TCNi5 and TTNi8 databases. | 102b | Solidus | 1380 | no mentioned | {'percentage': 'at%', 'Liquidus': '1396', 'Solidus': '1307', "g' solvus": '1064', 'Homogenisation temperature (degC)': '1250'} | {'Alloy': '102b', 'Liquidus': '1410', 'Solidus': '1380', "g' solvus": '1090', 'e solvus': '-', 'b solvus': '-', 's solvus': '-'} |  | 38.1 | 5.9 |  | 39.2 | 5.3 | 10.5
table | 10.1016/j.jallcom.2016.07.159 | Transition temperatures calculated using Thermo-Calc and the TCNi5 and TTNi8 databases. | 102c | Solidus | 1410 | no mentioned | {'percentage': 'at%', 'Liquidus': '>1450', 'Solidus': '1364', "g' solvus": '999', 'Homogenisation temperature (degC)': '1250'} | {'Alloy': '102c', 'Liquidus': '1430', 'Solidus': '1410', "g' solvus": '1054', 'e solvus': '-', 'b solvus': '-', 's solvus': '-'} |  | 39.6 | 7.5 |  | 39.7 | 2.6 | 10.8
table | 10.1016/j.jallcom.2016.07.159 | Transition temperatures calculated using Thermo-Calc and the TCNi5 and TTNi8 databases. | 103a | Solidus | 1351 | no mentioned | {'percentage': 'at%', 'Liquidus': '1371', 'Solidus': '1302', "g' solvus": '1122', 'Homogenisation temperature (degC)': '1250'} | {'Alloy': '103a', 'Liquidus': '1380', 'Solidus': '1351', "g' solvus": '948', 'e solvus': '1163', 'b solvus': '-', 's solvus': '-'} |  | 19.5 | 3.2 |  | 58.3 | 8.2 | 10.8
table | 10.1016/j.jallcom.2016.07.159 | Transition temperatures calculated using Thermo-Calc and the TCNi5 and TTNi8 databases. | 103b | Solidus | 1379 | no mentioned | {'percentage': 'at%', 'Liquidus': '1392', 'Solidus': '1337', "g' solvus": '1099', 'Homogenisation temperature (degC)': '1250'} | {'Alloy': '103b', 'Liquidus': '1410', 'Solidus': '1379', "g' solvus": '1082', 'e solvus': '-', 'b solvus': '-', 's solvus': '-'} |  | 19.8 | 4.5 |  | 59.5 | 5.6 | 10.9
table | 10.1016/j.jallcom.2016.07.159 | Transition temperatures calculated using Thermo-Calc and the TCNi5 and TTNi8 databases. | 103c | Solidus | 1410 | no mentioned | {'percentage': 'at%', 'Liquidus': '1410', 'Solidus': '1357', "g' solvus": '1077', 'Homogenisation temperature (degC)': '1250'} | {'Alloy': '103c', 'Liquidus': '1420', 'Solidus': '1410', "g' solvus": '1033', 'e solvus': '-', 'b solvus': '-', 's solvus': '-'} |  | 19.6 | 8.6 |  | 58.4 | 2.7 | 10.7
table | 10.1016/j.jallcom.2016.07.159 | Transition temperatures calculated using Thermo-Calc and the TCNi5 and TTNi8 databases. | 151a | Solidus | 1310 | no mentioned | {'percentage': 'at%', 'Liquidus': '1378', 'Solidus': '1251', "g' solvus": '1055', 'Homogenisation temperature (degC)': '1200'} | {'Alloy': '151a', 'Liquidus': '1373', 'Solidus': '1310', "g' solvus": '775', 'e solvus': '1182', 'b solvus': '-', 's solvus': '-'} |  | 54.7 | 3.0 |  | 18.3 | 7.8 | 16.2
table | 10.1016/j.jallcom.2016.07.159 | Transition temperatures calculated using Thermo-Calc and the TCNi5 and TTNi8 databases. | 151b | Solidus | 1350 | no mentioned | {'percentage': 'at%', 'Liquidus': '1393', 'Solidus': '1295', "g' solvus": '985', 'Homogenisation temperature (degC)': '1200'} | {'Alloy': '151b', 'Liquidus': '1400', 'Solidus': '1350', "g' solvus": '945', 'e solvus': '1084', 'b solvus': '-', 's solvus': '-'} |  | 53.4 | 5.0 |  | 18.3 | 5.2 | 16.1
table | 10.1016/j.jallcom.2016.07.159 | Transition temperatures calculated using Thermo-Calc and the TCNi5 and TTNi8 databases. | 151c | Solidus | 1390 | no mentioned | {'percentage': 'at%', 'Liquidus': '1411', 'Solidus': '1342', "g' solvus": '916', 'Homogenisation temperature (degC)': '1250'} | {'Alloy': '151c', 'Liquidus': '1420', 'Solidus': '1390', "g' solvus": '969', 'e solvus': '-', 'b solvus': '963', 's solvus': '-'} |  | 54.7 | 7.1 |  | 19.0 | 2.7 | 16.5
table | 10.1016/j.jallcom.2016.07.159 | Transition temperatures calculated using Thermo-Calc and the TCNi5 and TTNi8 databases. | 152a | Solidus | 1330 | no mentioned | {'percentage': 'at%', 'Liquidus': '1359', 'Solidus': '1264', "g' solvus": '1147', 'Homogenisation temperature (degC)': '1200'} | {'Alloy': '152a', 'Liquidus': '1380', 'Solidus': '1330', "g' solvus": '904', 'e solvus': '1255', 'b solvus': '-', 's solvus': '-'} |  | 35.6 | 3.1 |  | 37.1 | 7.9 | 16.3
table | 10.1016/j.jallcom.2016.07.159 | Transition temperatures calculated using Thermo-Calc and the TCNi5 and TTNi8 databases. | 152b | Solidus | 1360 | no mentioned | {'percentage': 'at%', 'Liquidus': '1385', 'Solidus': '1305', "g' solvus": '1094', 'Homogenisation temperature (degC)': '1250'} | {'Alloy': '152b', 'Liquidus': '1400', 'Solidus': '1360', "g' solvus": '1125', 'e solvus': '-', 'b solvus': '-', 's solvus': '-'} |  | 36.5 | 5.4 |  | 36.8 | 5.2 | 16.1
table | 10.1016/j.jallcom.2016.07.159 | Transition temperatures calculated using Thermo-Calc and the TCNi5 and TTNi8 databases. | 152c | Solidus | 1390 | no mentioned | {'percentage': 'at%', 'Liquidus': '1406', 'Solidus': '1350', "g' solvus": '1014', 'Homogenisation temperature (degC)': '1250'} | {'Alloy': '152c', 'Liquidus': '1410', 'Solidus': '1390', "g' solvus": '1054', 'e solvus': '-', 'b solvus': '-', 's solvus': '-'} |  | 36.6 | 8.6 |  | 36.1 | 2.7 | 16.0
table | 10.1016/j.jallcom.2016.07.159 | Transition temperatures calculated using Thermo-Calc and the TCNi5 and TTNi8 databases. | 153a | Solidus | 1330 | no mentioned | {'percentage': 'at%', 'Liquidus': '1371', 'Solidus': '1294', "g' solvus": '1135', 'Homogenisation temperature (degC)': '1250'} | {'Alloy': '153a', 'Liquidus': '1370', 'Solidus': '1330', "g' solvus": '986', 'e solvus': '1203', 'b solvus': '-', 's solvus': '-'} |  | 18.0 | 4.3 |  | 54.3 | 7.7 | 15.7
table | 10.1016/j.jallcom.2016.07.159 | Transition temperatures calculated using Thermo-Calc and the TCNi5 and TTNi8 databases. | 153b | Solidus | 1370 | no mentioned | {'percentage': 'at%', 'Liquidus': '1379', 'Solidus': '1301', "g' solvus": '1120', 'Homogenisation temperature (degC)': '1250'} | {'Alloy': '153b', 'Liquidus': '1390', 'Solidus': '1370', "g' solvus": '1120', 'e solvus': '-', 'b solvus': '-', 's solvus': '-'} |  | 18.3 | 5.6 |  | 54.9 | 5.3 | 15.9
table | 10.1016/j.jallcom.2016.07.159 | Transition temperatures calculated using Thermo-Calc and the TCNi5 and TTNi8 databases. | 153c | Solidus | 1390 | no mentioned | {'percentage': 'at%', 'Liquidus': '1399', 'Solidus': '1342', "g' solvus": '1074', 'Homogenisation temperature (degC)': '1250'} | {'Alloy': '153c', 'Liquidus': '1410', 'Solidus': '1390', "g' solvus": '1070', 'e solvus': '-', 'b solvus': '-', 's solvus': '-'} |  | 18.4 | 8.0 |  | 54.8 | 2.7 | 16.1
table | 10.1016/j.jallcom.2016.07.159 | Transition temperatures calculated using Thermo-Calc and the TCNi5 and TTNi8 databases. | 201a | Solidus | 1290 | no mentioned | {'percentage': 'at%', 'Liquidus': '1361', 'Solidus': '1225', "g' solvus": '1078', 'Homogenisation temperature (degC)': '1150'} | {'Alloy': '201a', 'Liquidus': '1360', 'Solidus': '1290', "g' solvus": '841', 'e solvus': '1179', 'b solvus': '-', 's solvus': '-'} |  | 50.3 | 3.1 |  | 17.3 | 7.9 | 21.5
table | 10.1016/j.jallcom.2016.07.159 | Transition temperatures calculated using Thermo-Calc and the TCNi5 and TTNi8 databases. | 201b | Solidus | 1330 | no mentioned | {'percentage': 'at%', 'Liquidus': '1400', 'Solidus': '1351', "g' solvus": '1080', 'Homogenisation temperature (degC)': '1200'} | {'Alloy': '201b', 'Liquidus': '1380', 'Solidus': '1330', "g' solvus": '986', 'e solvus': '-', 'b solvus': '1089', 's solvus': '-'} |  | 50.7 | 5.5 |  | 17.0 | 5.0 | 21.4
table | 10.1016/j.jallcom.2016.07.159 | Transition temperatures calculated using Thermo-Calc and the TCNi5 and TTNi8 databases. | 201c | Solidus | 1363 | no mentioned | {'percentage': 'at%', 'Liquidus': '1401', 'Solidus': '1311', "g' solvus": '899', 'Homogenisation temperature (degC)': '1250'} | {'Alloy': '201c', 'Liquidus': '1400', 'Solidus': '1363', "g' solvus": '934', 'e solvus': '-', 'b solvus': '1038', 's solvus': '-'} |  | 50.5 | 7.8 |  | 17.2 | 2.6 | 21.8
table | 10.1016/j.jallcom.2016.07.159 | Transition temperatures calculated using Thermo-Calc and the TCNi5 and TTNi8 databases. | 202a | Solidus | 1300 | no mentioned | {'percentage': 'at%', 'Liquidus': '1349', 'Solidus': '1248', "g' solvus": '1135', 'Homogenisation temperature (degC)': '1200'} | {'Alloy': '202a', 'Liquidus': '1353', 'Solidus': '1300', "g' solvus": '944', 'e solvus': '1256', 'b solvus': '-', 's solvus': '-'} |  | 32.6 | 3.6 |  | 34.2 | 8.1 | 21.5
table | 10.1016/j.jallcom.2016.07.159 | Transition temperatures calculated using Thermo-Calc and the TCNi5 and TTNi8 databases. | 202b | Solidus | 1334 | no mentioned | {'percentage': 'at%', 'Liquidus': '1370', 'Solidus': '1284', "g' solvus": '1071', 'Homogenisation temperature (degC)': '1200'} | {'Alloy': '202b', 'Liquidus': '1374', 'Solidus': '1334', "g' solvus": '1143', 'e solvus': '-', 'b solvus': '-', 's solvus': '756'} |  | 33.5 | 5.7 |  | 34.4 | 5.2 | 21.2
table | 10.1016/j.jallcom.2016.07.159 | Transition temperatures calculated using Thermo-Calc and the TCNi5 and TTNi8 databases. | 202c | Solidus | 1364 | no mentioned | {'percentage': 'at%', 'Liquidus': '1392', 'Solidus': '1302', "g' solvus": '1011', 'Homogenisation temperature (degC)': '1250'} | {'Alloy': '202c', 'Liquidus': '1400', 'Solidus': '1364', "g' solvus": '1074', 'e solvus': '-', 'b solvus': '-', 's solvus': '720'} |  | 33.5 | 8.2 |  | 34.0 | 2.7 | 21.6
table | 10.1016/j.jallcom.2016.07.159 | Transition temperatures calculated using Thermo-Calc and the TCNi5 and TTNi8 databases. | 203a | Solidus | 1310 | no mentioned | {'percentage': 'at%', 'Liquidus': '1341', 'Solidus': '1261', "g' solvus": '1154', 'Homogenisation temperature (degC)': '1250'} | {'Alloy': '203a', 'Liquidus': '1350', 'Solidus': '1310', "g' solvus": '1021', 'e solvus': '1221', 'b solvus': '-', 's solvus': '-'} |  | 17.4 | 2.7 |  | 50.7 | 7.9 | 21.9
table | 10.1016/j.jallcom.2016.07.159 | Transition temperatures calculated using Thermo-Calc and the TCNi5 and TTNi8 databases. | 203b | Solidus | 1340 | no mentioned | {'percentage': 'at%', 'Liquidus': '1359', 'Solidus': '1273', "g' solvus": '1152', 'Homogenisation temperature (degC)': '1250'} | {'Alloy': '203b', 'Liquidus': '1380', 'Solidus': '1340', "g' solvus": '1140', 'e solvus': '-', 'b solvus': '-', 's solvus': '-'} |  | 15.7 | 6.0 |  | 51.2 | 5.5 | 21.6
table | 10.1016/j.jallcom.2016.07.159 | Transition temperatures calculated using Thermo-Calc and the TCNi5 and TTNi8 databases. | 203c | Solidus | 1370 | no mentioned | {'percentage': 'at%', 'Liquidus': '1392', 'Solidus': '1324', "g' solvus": '1088', 'Homogenisation temperature (degC)': '1250'} | {'Alloy': '203c', 'Liquidus': '1390', 'Solidus': '1370', "g' solvus": '1090', 'e solvus': '-', 'b solvus': '-', 's solvus': '-'} |  | 17.4 | 8.5 |  | 50.6 | 2.5 | 20.9
| 10.1016/j.jallcom.2016.07.240 |  | Primary g' precipitate |  |  |  | {'percentage': 'wt%'} |  |  | 7.1 | 4.5 | - | 75.1 | 10.3 | 1.5 |  |  |  | - |  | 0.8 |  |  |  | 0.8
| 10.1016/j.jallcom.2016.07.240 |  | g matrix |  |  |  | {'percentage': 'wt%'} |  |  | 17.3 | 0.3 | 3.1 | 49.6 | 0.6 | 22.9 |  |  |  | 4.9 |  | - |  |  |  | 1.2
| 10.1016/j.jallcom.2016.07.240 |  | Bright phase at the rim of the precipitate |  |  |  | {'percentage': 'wt%'} |  |  | 16.5 | 0.4 | 7.1 | 46.6 | 0.5 | 23.3 |  |  |  | 4.2 |  | - |  |  |  | 1.4
| 10.1016/j.jallcom.2016.08.148 |  | wt% |  |  |  | {'percentage': 'weight percent'} |  |  | 7.5 | 6.2 | 5 | 63.25 | - | 7 |  | 6.5 | - | 1.5 | 3 |  |  |  |  | - |  | 0.05 |  |  |  | - |  | 0.05
| 10.1016/j.jallcom.2016.08.148 |  | at.% |  |  |  | {'percentage': 'weight percent'} |  |  | 7.62 | 13.76 | 1.63 | 64.5 | - | 8.18 |  | 2.15 | - | 0.94 | 0.96 |  |  |  |  | - |  | 0.02 |  |  |  | - |  | 0.25
| 10.1016/j.jallcom.2016.08.148 |  | wt% |  |  |  | {'percentage': 'weight percent'} |  |  | 11.81 | 6.15 | 4.8 | 65 | - | 6.6 |  | 6 | 0.019 | 1.38 | 3 |  |  |  |  | - |  | 1.5 |  |  |  | - |  | 0.13
| 10.1016/j.jallcom.2016.08.148 |  | at.% |  |  |  | {'percentage': 'weight percent'} |  |  | 12.28 | 13.85 | 1.64 | 58.9 | - | 7.88 |  | 2 | 0.08 | 1.26 | 0.97 |  |  |  |  | - |  | 0.51 |  |  |  | - |  | 0.6
| 10.1016/j.jallcom.2016.08.148 |  | wt% |  |  |  | {'percentage': 'weight percent'} |  |  | 10.5 | 2.5 | - | 56.33 | 1.575 | 16.5 |  | 1.25 | 1.375 | 4.875 | - |  |  |  |  | 2.5 |  | 2.5 |  |  |  | 0.05 |  | 0.045
| 10.1016/j.jallcom.2016.08.148 |  | at.% |  |  |  | {'percentage': 'weight percent'} |  |  | 9.74 | 5.07 | - | 52.47 | 1.8 | 17.35 |  | 0.38 | 6.96 | 2.78 | - |  |  |  |  | 2.45 |  | 0.77 |  |  |  | 0.03 |  | 0.21
| 10.1016/j.jallcom.2016.08.194 |  | 0%g' |  |  |  | {'percentage': 'wt %'} |  |  | 33.35 | 0.443 | 1.49 | Bal. | 0.35 | 22.9 |  |  | 0.015 | 4.10 | [6 empty] | 0.0097 | [6 empty] | 0.02
| 10.1016/j.jallcom.2016.08.194 |  | 5%g' |  |  |  | {'percentage': 'wt %'} |  |  | 32.40 | 0.65 | 1.44 | Bal. | 0.96 | 21.8 |  |  | 0.015 | 3.90 | [6 empty] | 0.012 | [6 empty] | 0.02
| 10.1016/j.jallcom.2016.08.194 |  | 15%g' |  |  |  | {'percentage': 'wt %'} |  |  | 30.51 | 1.06 | 1.36 | Bal. | 2.18 | 19.7 |  |  | 0.015 | 3.51 | [6 empty] | 0.016 | [6 empty] | 0.02
| 10.1016/j.jallcom.2016.08.194 |  | 30%g' |  |  |  | {'percentage': 'wt %'} |  |  | 27.66 | 1.67 | 1.22 | Bal. | 4.01 | 16.4 |  |  | 0.015 | 2.92 | [6 empty] | 0.023 | [6 empty] | 0.02
| 10.1016/j.jallcom.2016.09.052 |  | DD6 |  |  |  | {'percentage': 'wt.%'} |  |  | 8.5 | 5.2 | 7.0 | Bal. |  | 3.8 |  | 6.0 |  | 1.5 | 1.6
| 10.1016/j.jallcom.2016.09.177 |  | Bulk |  |  |  | {'percentage': 'atomic percent'} |  |  |  | 12.8 |  | 8.9 | 4.5 | 10.1 |  |  |  | 1.9 | [5 empty] | 61.6 | 0.1
| 10.1016/j.jallcom.2016.09.177 |  | Fe |  |  |  | {'percentage': 'atomic percent'} |  |  |  | 7.0 +- 0.4 |  | 2.1 +- 0.2 | 1.0 +- 0.1 | 12.8 +- 0.2 |  |  |  | 2.0 +- 0.2 | [5 empty] | 74.9 +- 0.5 | 0.2 +- 0.1
| 10.1016/j.jallcom.2016.09.177 |  | L21 |  |  |  | {'percentage': 'atomic percent'} |  |  |  | 25.0 +- 2.0 |  | 33.8 +- 1.9 | 16.5 +- 0.9 | 1.0 +- 0.7 |  |  |  | 0.1 +- 0.1 | [5 empty] | 22.9 +- 3.7 | 0.5 +- 0.3
| 10.1016/j.jallcom.2016.09.190 |  | T92 |  |  |  | {'percentage': 'Wt%', 'N': '0.01', 'S': '0.01', 'P': '0.02'} |  |  |  |  | 1.68 | 0.22 |  | 9.00 |  |  |  | 0.47 |  | 0.05 | 0.51 | 0.50 | 0.20 | 87.22 | [7 empty] | 0.11
| 10.1016/j.jallcom.2016.09.190 |  | T92 |  |  |  | {'N': '0.05', 'S': '0.12', 'P': '0.28'} |  |  |  |  | 0.50 | 0.20 |  | 9.64 |  |  |  | 0.26 |  | 0.03 | 0.55 | 1.00 | 0.22 | 86.60 | [7 empty] | 0.55
| 10.1016/j.jallcom.2016.09.230 |  | 5Cr21Mn9Ni4N |  |  |  | {'percentage': 'wt %', 'N': '0.35-0.50', 'S': '<=0.03', 'P': '<=0.04'} | [5 empty] | 3.25-4.0 |  | 20.0-22.0 | [6 empty] | 8.0-10.0 | <=0.35 |  | Bal. | [7 empty] | 0.48-0.58
| 10.1016/j.jallcom.2016.09.245 |  | GH3044 |  |  |  | {'percentage': 'wt.%', 'N': '<=0.50', 'Trace': '<=0.04'} |  |  |  | <=0.50 | 13.0-16.0 | Bal. | 0.30-0.70 | 23.50-26.50 |  |  |  | <=1.50 |  |  |  | <=0.80 |  | <=4.00
| 10.1016/j.jallcom.2016.09.258 |  | FGH4096 |  |  |  | {'percentage': 'wt.%'} |  |  | 13 | 2.2 | 4 | Bal. | 3.7 | 16 |  |  |  | 4 |  | 0.7 | [11 empty] | 0.05
| 10.1016/j.jallcom.2016.09.303 |  | M4706 |  |  |  | {'percentage': 'wt.%'} |  |  | 10.1 | 4.1 | 4.6 | Bal. | 2.4 | 13.2 |  | 4.8 | 0.013 | 1.8 |  | 0 | [11 empty] | 0.07
| 10.1016/j.jallcom.2016.09.303 |  | GTD-111 |  |  |  | {'percentage': 'wt.%'} |  |  | 9.5 | 3.3 | 3.8 | Bal. | 4.75 | 13.5 |  | 2.7 | 0.01 | 1.53 |  | 0 | [11 empty] | 0.09
| 10.1016/j.jallcom.2016.09.303 |  | DZ951 |  |  |  | {'percentage': 'wt.%'} |  |  | 5.0 | 6.0 | 3.0 | Bal. | 0 | 9.0 |  | 0 | 0 | 3.0 |  | 2.2 | [11 empty] | 0.05
| 10.1016/j.jallcom.2016.10.019 |  | 625B |  |  |  | {'percentage': 'wt%'} |  |  | 1 | 0.4 |  | balanced | 0.4 | 21 |  |  | 0.4 | 9 |  | 3.7 | - | - |  | - | [7 empty] | 0.02
| 10.1016/j.jallcom.2016.10.019 |  | SS304 |  |  |  | {'percentage': 'wt%'} |  |  | - | - |  | 9 | - | 19 |  |  | - | - |  | - | 2 | 1 |  | balanced | [7 empty] | 0.06
| 10.1016/j.jallcom.2016.10.029 |  | UNS10276 |  |  |  | {'percentage': 'wt.%', 'P': '0.005', 'S': '0.002'} |  |  | 0.02 | 0.22 | 3.8 | 58.5 |  | 15.6 |  |  |  | 16.08 |  |  | 0.5 | 0.08 | 0.02 | 5.2 | [7 empty] | 0.01
| 10.1016/j.jallcom.2016.10.093 |  | Inconel 600 |  |  |  | {'percentage': 'wt%', 'S': '0.006', 'Cu': '0.028'} | [5 empty] | 73.63 |  | 15.68 | [6 empty] | 0.33 | 0.24 |  | 8.79 | [7 empty] | 0.054
| 10.1016/j.jallcom.2016.10.256 |  | None |  |  |  | {'percentage': 'wt.%'} |  |  | bal. | 0.97 | 7.81 | 10.7 | 0.19 | 25.5 |  | 0.34 | [8 empty] | 0.16 | [6 empty] | 0.42
| 10.1016/j.jallcom.2016.11.188 |  | MoNbTaTiV |  |  |  | {'percentage': 'at. %', 'MoNbTaTiV (Calc/Exp)': '-'} | [6 empty] | 21.32 |  |  | 21.02 |  | 19.12 |  | 20.18 |  |  | 18.35
| 10.1016/j.jallcom.2016.11.188 |  | MoNbTaTiV |  |  |  | {'percentage': 'at. %', 'MoNbTaTiV (Calc/Exp)': '-'} | [6 empty] | 16.2 |  |  | 26.67 |  | 22.39 |  | 20.49 |  |  | 14.24
| 10.1016/j.jallcom.2016.11.188 |  | MoNbTaTiV |  |  |  | {'percentage': 'at. %', 'MoNbTaTiV (Calc/Exp)': '-'} | [6 empty] | 27.88 |  |  | 14.58 |  | 15.11 |  | 19.75 |  |  | 22.7
| 10.1016/j.jallcom.2016.11.188 |  | MoNbTaTiV |  |  |  | {'MoNbTaTiV (Calc/Exp)': '-'} | [6 empty] | 47.867 |  |  | 180.948 |  | 95.94 |  | 92.906 |  |  | 50.942
| 10.1016/j.jallcom.2016.11.188 |  | MoNbTaTiV |  |  |  | {'MoNbTaTiV (Calc/Exp)': '9.27/9.29'} | [6 empty] | 4.5 |  |  | 16.6 |  | 10.22 |  | 8.35 |  |  | 5.8
| 10.1016/j.jallcom.2016.11.188 |  | MoNbTaTiV |  |  |  | {'MoNbTaTiV (Calc/Exp)': '3.218/3.224'} | [6 empty] | 3.276 |  |  | 3.303 |  | 3.1468 |  | 3.301 |  |  | 3.039
| 10.1016/j.jallcom.2016.11.188 |  | MoNbTaTiV |  |  |  | {'MoNbTaTiV (Calc/Exp)': '1.43/-'} | [6 empty] | 1.47 |  |  | 1.47 |  | 1.4 |  | 1.47 |  |  | 1.35
| 10.1016/j.jallcom.2016.11.188 |  | MoNbTaTiV |  |  |  | {'MoNbTaTiV (Calc/Exp)': '2341/-'} | [6 empty] | 1668 |  |  | 3017 |  | 2623 |  | 2477 |  |  | 1910
| 10.1016/j.jallcom.2016.11.188 |  | MoNbTaTiV |  |  |  | {'MoNbTaTiV (Calc/Exp)': '109/443'} | [6 empty] | 99 |  |  | 89 |  | 156 |  | 135 |  |  | 64
| 10.1016/j.jallcom.2016.11.188 |  | MoNbTaTiV |  |  |  | {'MoNbTaTiV (Calc/Exp)': '303/1400'} | [6 empty] | 195 |  |  | 345 |  | 438 |  | 240 |  |  | 310
| 10.1016/j.jallcom.2016.11.188 |  | MoNbTaTiV |  |  |  | {'MoNbTaTiV (Calc/Exp)': '5'} | [6 empty] | 4 |  |  | 5 |  | 6 |  | 5 |  |  | 5
| 10.1016/j.jallcom.2016.11.188 |  | MoNbTaTiV |  |  |  | {'MoNbTaTiV (Calc/Exp)': '0.028'} | [6 empty] | 1.54 |  |  | 1.5 |  | 2.16 |  | 1.6 |  |  | 1.63
| 10.1016/j.jallcom.2016.11.188 |  | MoNbTaTiV |  |  |  | {'MoNbTaTiV (Calc/Exp)': '65.6/-'} | [6 empty] | 37.3 |  |  | 64.7 |  | 123 |  | 59.5 |  |  | 46.6
| 10.1016/j.jallcom.2016.11.306 |  | Mar-M247 |  |  |  | {'percentage': 'wt%'} |  |  | 10.1 | 5.52 | 9.98 | Bal. | 1.01 | 8.36 |  | 3.25 | 0.015 | 0.69 | [6 empty] | 0.04 | 1.44 | [5 empty] | 0.15
| 10.1016/j.jallcom.2016.11.306 |  | MBF-80 |  |  |  | {'percentage': 'wt%'} | [5 empty] | Bal. |  | 15.2 |  |  | 3.74 | [14 empty] | 0.02
| 10.1016/j.jallcom.2016.12.149 |  | S1 |  |  |  | {'percentage': 'atom %', 'Method of manufacture': 'Arc Melting', 'Equilibrium phases': 'A2 + s', 'Observed phases (experimentally)': 'A2 + m'} |  |  |  | 7.3 | [5 empty] | 86.8 | [7 empty] | 5.9
| 10.1016/j.jallcom.2016.12.149 |  | S2 |  |  |  | {'percentage': 'atom %', 'Method of manufacture': 'Arc Melting', 'Equilibrium phases': 'A2 + s', 'Observed phases (experimentally)': 'A2 + m'} |  |  |  | 9.8 | [5 empty] | 80.2 | [7 empty] | 10.0
| 10.1016/j.jallcom.2016.12.149 |  | S3 |  |  |  | {'percentage': 'atom %', 'Method of manufacture': 'Arc Melting', 'Equilibrium phases': 'A2 + s + m', 'Observed phases (experimentally)': 'A2 + m'} |  |  |  | 10.2 | [5 empty] | 78.1 | [7 empty] | 11.7
| 10.1016/j.jallcom.2016.12.149 |  | S4 |  |  |  | {'percentage': 'atom %', 'Method of manufacture': 'Arc Melting', 'Equilibrium phases': 's', 'Observed phases (experimentally)': 'A2 + s + m'} |  |  |  | 17.4 | [5 empty] | 75.0 | [7 empty] | 7.6
| 10.1016/j.jallcom.2016.12.149 |  | S5 |  |  |  | {'percentage': 'atom %', 'Method of manufacture': 'Splat', 'Equilibrium phases': 'A2 + s', 'Observed phases (experimentally)': 'A2 + m'} |  |  |  | 11.2 | [5 empty] | 81.6 | [7 empty] | 7.2
| 10.1016/j.jallcom.2016.12.149 |  | S6 |  |  |  | {'percentage': 'atom %', 'Method of manufacture': 'Splat', 'Equilibrium phases': 'A2 + s', 'Observed phases (experimentally)': 'A2 + m'} |  |  |  | 6.9 | [5 empty] | 80.5 | [7 empty] | 12.6
| 10.1016/j.jallcom.2016.12.174 |  | 800H |  |  |  | {'percentage': 'wt%', 'Cu': '0.02', 'N': '0.013'} |  |  |  | 0.36 |  | 30.5 | 0.34 | 20.2 | [6 empty] | 0.08 | 0.31 |  | Balance | [7 empty] | 0.068
text | 10.1016/j.jallcom.2016.12.183 |  | alloy | liquidus | 1603 | K
text | 10.1016/j.jallcom.2016.12.183 |  | alloy | liquidus | 1330 | °C
text | 10.1016/j.jallcom.2016.12.183 |  | alloy | liquidus | 1665 | K
text | 10.1016/j.jallcom.2016.12.183 |  | alloy | liquidus | 1392 | °C
| 10.1016/j.jallcom.2016.12.183 |  | 617 |  |  |  | {'percentage': 'wt.%', 'S': '0.002'} |  |  | 11.7 | 1 |  | Bal. | 0.4 | 21.9 |  |  |  | 8.7 |  | 0.07 | 0.03 | 0.09 | 0.01 | 1 | [7 empty] | 0.06
| 10.1016/j.jallcom.2016.12.314 |  | M0 |  |  |  | {'percentage': 'at. %', 'Alloy Annealed': 'M0-A'} |  |  |  | 27.4 |  | 58.3 |  | 14.3 | [16 empty] | 0
| 10.1016/j.jallcom.2016.12.314 |  | M1 |  |  |  | {'percentage': 'at. %', 'Alloy Annealed': 'M1-A'} |  |  |  | 27.3 |  | 57.6 |  | 14.1 | [16 empty] | 1.0
| 10.1016/j.jallcom.2016.12.314 |  | M2 |  |  |  | {'percentage': 'at. %', 'Alloy Annealed': 'M2-A'} |  |  |  | 27.2 |  | 56.3 |  | 14.0 | [16 empty] | 2.5
| 10.1016/j.jallcom.2016.12.314 |  | M4 |  |  |  | {'percentage': 'at. %', 'Alloy Annealed': 'M4-A'} |  |  |  | 25.6 |  | 56.3 |  | 14.3 | [16 empty] | 3.8
| 10.1016/j.jallcom.2016.12.325 |  | K403 |  |  |  | {'percentage': 'wt. %'} |  |  | 5.41 | 5.32 | 5.17 | Bal | 2.61 | 11.32 |  |  | 0.017 | 4.24 | [5 empty] | <=1.0 | 0.06 | [6 empty] | 0.14
| 10.1016/j.jallcom.2016.12.397 |  | Co-Ta |  |  |  | {'percentage': 'at. %', 'Phase composition': "l'", 'Structural type': 'MgNi2', 'a': '0.4739(1)', '[?]': '1.5429(4)'} |  |  | 74.5 | [6 empty] | 25.5
| 10.1016/j.jallcom.2016.12.397 |  | Co-Ta |  |  |  | {'percentage': 'at. %', 'Phase composition': "l'", 'Structural type': 'MgNi2', 'a': '0.4741(1)', '[?]': '1.5460(3)'} |  |  | 72.3 | [6 empty] | 27.7
| 10.1016/j.jallcom.2016.12.397 |  | Co-Ta |  |  |  | {'percentage': 'at. %', 'Phase composition': 'l', 'Structural type': 'MgCu2', 'a': '0.6706(2)', '[?]': '-'} |  |  | 68.5 | [6 empty] | 31.5
| 10.1016/j.jallcom.2016.12.397 |  | Co-Ta |  |  |  | {'percentage': 'at. %', 'Phase composition': 'l', 'Structural type': 'MgCu2', 'a': '0.6749(5)', '[?]': '-'} |  |  | 68.0 | [6 empty] | 32.0
| 10.1016/j.jallcom.2016.12.403 |  | Inconel 718 |  |  |  | {'percentage': 'wt.%'} |  |  |  | 0.54 |  | 53.4 | 0.86 | 18.4 |  |  | 0.006 | 2.98 |  | 4.77 |  |  |  | 18.4
| 10.1016/j.jallcom.2016.12.403 |  | BNi-9 |  |  |  | {'percentage': 'wt.%'} | [5 empty] | 81.2 |  | 15 |  |  | 3.34
| 10.1016/j.jallcom.2017.01.042 |  | Alloy 693 |  |  |  | {'percentage': 'wt%', 'S': '0.0064'} |  |  |  | 3.94 |  | 58.42 | 0.34 | 31.26 | [5 empty] | 1.53 | 0.20 |  |  | 3.98 | [7 empty] | 0.0831
| 10.1016/j.jallcom.2017.01.042 |  | Alloy 693 |  |  |  | {'percentage': 'at%', 'S': '0.011'} |  |  |  | 7.90 |  | 53.81 | 0.38 | 32.51 | [5 empty] | 0.89 | 0.20 |  |  | 3.86 | [7 empty] | 0.373
| 10.1016/j.jallcom.2017.01.091 |  | 304SS |  |  |  | {'percentage': 'wt.%', 'O': '-', 'Cu': '0.3', 'Other': '<0.2'} |  |  |  | - |  | 9.5 | - | 19.2 | [6 empty] | 1.2 | 0.6 | 0.06 | Base | [7 empty] | 0.08
| 10.1016/j.jallcom.2017.01.091 |  | Ti--6Al--4V |  |  |  | {'percentage': 'wt.%', 'O': '-', 'Cu': '-', 'Other': '<0.2'} |  |  |  | 5.8 |  | 0.01 | Base | 0.01 | [6 empty] | 0 | 0.04 | 3.9 | 0.14 | [7 empty] | 0.01
| 10.1016/j.jallcom.2017.01.104 |  | None |  |  |  | {'percentage': 'wt. %'} |  |  | 10 | 5.5 | 10 | Bal | 1.5 | 9 |  | 2.5 | 0.015 | [7 empty] | 0.055 | 1.45 | [5 empty] | 0.15
| 10.1016/j.jallcom.2017.01.145 |  | None |  |  |  | {'percentage': 'wt.%', 'P': '0.012'} |  |  | 8.99 | 1.56 | 1.07 | BAL | 0.75 | 18.98 |  |  | 0.0062 | 2.78 |  | 5.55 |  |  |  | 9.28 | [7 empty] | 0.044
| 10.1016/j.jallcom.2017.01.179 |  | Wt(%) |  |  |  | {'percentage': 'wt. %', 'Element': 'Wt(%)'} |  |  | 26 | 3.2 | 4 | Bal. | 3.7 | 13 |  |  | 0.025 | 4 |  | 0.95 |  |  |  |  | 0.05 | 0.2 | [5 empty] | 0.05
| 10.1016/j.jallcom.2017.01.278 |  | NiAl |  |  |  | {'percentage': 'at%', 'Area': 'Matrix', 'A1': '43'} | [5 empty] | 44 | [5 empty] | 0 | [5 empty] | 13
| 10.1016/j.jallcom.2017.01.278 |  | NiAl + 3% Mo |  |  |  | {'percentage': 'at%', 'Area': 'Matrix', 'A1': '47.5'} | [5 empty] | 48.2 | [5 empty] | 0.4 | [5 empty] | 3.9
| 10.1016/j.jallcom.2017.01.278 |  | NiAl + 6% Mo |  |  |  | {'percentage': 'at%', 'Area': 'Matrix', 'A1': '45.3'} | [5 empty] | 46.2 | [5 empty] | 0.2 | [5 empty] | 8.3
| 10.1016/j.jallcom.2017.01.278 |  | NiAl + 9% Mo |  |  |  | {'percentage': 'at%', 'Area': 'Matrix', 'A1': '45.2'} | [5 empty] | 46.7 | [5 empty] | 0.5 | [5 empty] | 7.6
| 10.1016/j.jallcom.2017.01.278 |  | NiAl + 12% Mo |  |  |  | {'percentage': 'at%', 'Area': 'Matrix', 'A1': '47.0'} | [5 empty] | 48.5 | [5 empty] | 0.8 | [5 empty] | 3.7
| 10.1016/j.jallcom.2017.01.278 |  | NiAl + 15% Mo |  |  |  | {'percentage': 'at%', 'Area': 'Matrix', 'A1': '47.2'} | [5 empty] | 48.3 | [5 empty] | 0.5 | [5 empty] | 4
| 10.1016/j.jallcom.2017.02.002 |  | Calculated TTNi7 (at 1100 degC) |  |  |  | {'percentage': 'wt%', '43.0': '27.4', '39.4': '25.2', '28.6': '44.8', '23.2': '36.6'} |  |  | Ni
| 10.1016/j.jallcom.2017.02.002 |  | Calculated TTNi7 (at 1100 degC) |  |  |  | {'percentage': 'wt%', '43.0': '24.9', '39.4': '25.9', '28.6': '8.4', '23.2': '7.7'} |  |  | Cr
| 10.1016/j.jallcom.2017.02.002 |  | Calculated TTNi7 (at 1100 degC) |  |  |  | {'percentage': 'wt%', '43.0': '4.8', '39.4': '9.5', '28.6': '18.3', '23.2': '32.4'} |  |  | Al
| 10.1016/j.jallcom.2017.02.009 |  | Standard specimen | [9 empty] | balance |  | 7.09 |  |  |  | 16.6 |  |  | 0.52 | 0.46 |  | 3.83 | [7 empty] | 0.04
| 10.1016/j.jallcom.2017.02.009 |  | Low-silicon specimen | [9 empty] | balance |  | 7.35 |  |  |  | 16.7 |  |  | 0.44 | 0.06 |  | 4.19 | [7 empty] | 0.053
| 10.1016/j.jallcom.2017.02.013 |  | MAR-M247 |  |  |  | {'percentage': 'wt. %'} |  |  | 10 | 6 | 10 | Bal | 1 | 8 |  | 3 | 0.015 | 0.7 | [6 empty] | 0.05 | 1 | [5 empty] | 0.15
| 10.1016/j.jallcom.2017.02.031 |  | DD6 |  |  |  | {'percentage': 'fraction/%'} |  |  | 9.0 | 5.7 | 8.0 | Surplus |  | 4.0 |  |  |  | 2.0 | [13 empty] | 0.015
| 10.1016/j.jallcom.2017.02.031 |  | DD6 | [6 empty] | Nb | Hf | B | Re |  | Ta |  |  |  | Si | [13 empty] | Ti
| 10.1016/j.jallcom.2017.02.031 |  | DD6 |  |  |  | {'percentage': 'fraction/%'} |  |  | 1.0 | 1.0 | <=0.02 | 2.2 |  | 7.0 |  |  |  | <=0.20 | [13 empty] | <=0.10
| 10.1016/j.jallcom.2017.02.205 |  | P-XRD |  |  |  | {'percentage': 'at.%', 'Heat Treatment': '1673 K/24 h', 'Phase': 'b', 'a [nm]': '0.31592(6)', 'b [nm]': '', 'c [nm]': '', 'b [deg]': ''} |  |  |  | 15.2 |  |  | 32.6 |  |  |  |  | 52.1
| 10.1016/j.jallcom.2017.02.205 |  | P-XRD |  |  |  | {'percentage': 'at.%', 'Heat Treatment': '1673 K/24 h', 'Phase': 'b', 'a [nm]': '0.31697(3)', 'b [nm]': '', 'c [nm]': '', 'b [deg]': ''} |  |  |  | 26.4 |  |  | 38.6 |  |  |  |  | 35.0
| 10.1016/j.jallcom.2017.02.205 |  | P-XRD |  |  |  | {'percentage': 'at.%', 'Heat Treatment': '1673 K/12 h', 'Phase': 'b', 'a [nm]': '', 'b [nm]': '', 'c [nm]': '', 'b [deg]': ''} |  |  |  | 16.7 |  |  | 25.1 |  |  |  |  | 58.2
| 10.1016/j.jallcom.2017.02.205 |  | P-XRD |  |  |  | {'percentage': 'at.%', 'Heat Treatment': '1673 K/12 h', 'Phase': 'd', 'a [nm]': '', 'b [nm]': '', 'c [nm]': '', 'b [deg]': ''} |  |  |  | 24.4 |  |  | 20.2 |  |  |  |  | 55.4
| 10.1016/j.jallcom.2017.02.205 |  | P-XRD |  |  |  | {'percentage': 'at.%', 'Heat Treatment': '1673 K/12 h', 'Phase': 'b', 'a [nm]': '', 'b [nm]': '', 'c [nm]': '', 'b [deg]': ''} |  |  |  | 21.2 |  |  | 29.6 |  |  |  |  | 49.3
| 10.1016/j.jallcom.2017.02.205 |  | P-XRD |  |  |  | {'percentage': 'at.%', 'Heat Treatment': '1673 K/12 h', 'Phase': 'd', 'a [nm]': '', 'b [nm]': '', 'c [nm]': '', 'b [deg]': ''} |  |  |  | 23.9 |  |  | 21.6 |  |  |  |  | 54.5
| 10.1016/j.jallcom.2017.02.205 |  | P-XRD |  |  |  | {'percentage': 'at.%', 'Heat Treatment': '1673 K/24 h', 'Phase': 'b', 'a [nm]': '0.31600(9)', 'b [nm]': '', 'c [nm]': '', 'b [deg]': ''} |  |  |  | 35.0 |  |  | 27.7 |  |  |  |  | 37.3
| 10.1016/j.jallcom.2017.02.205 |  | P-XRD |  |  |  | {'percentage': 'at.%', 'Heat Treatment': '1673 K/24 h', 'Phase': 'd', 'a [nm]': '0.49819(0)', 'b [nm]': '', 'c [nm]': '', 'b [deg]': ''} |  |  |  | 26.4 |  |  | 18.7 |  |  |  |  | 54.9
| 10.1016/j.jallcom.2017.02.205 |  | P-XRD |  |  |  | {'percentage': 'at.%', 'Heat Treatment': '1673 K/24 h', 'Phase': 'Al8Mo3', 'a [nm]': '0.92206(6)', 'b [nm]': '0.36399(1)', 'c [nm]': '1.00808(1)', 'b [deg]': '100.86'} |  |  |  | 70.9 |  |  | 0.7 |  |  |  |  | 28.4
| 10.1016/j.jallcom.2017.02.205 |  | P-XRD |  |  |  | {'percentage': 'at.%', 'Heat Treatment': '1673 K/24 h', 'Phase': 'd', 'a [nm]': '0.49518(8)', 'b [nm]': '', 'c [nm]': '', 'b [deg]': ''} |  |  |  | 27.5 |  |  | 1.7 |  |  |  |  | 70.8
| 10.1016/j.jallcom.2017.02.205 |  | P-XRD |  |  |  | {'percentage': 'at.%', 'Heat Treatment': '1673 K/24 h', 'Phase': 'b', 'a [nm]': '0.31396(9)', 'b [nm]': '', 'c [nm]': '', 'b [deg]': ''} |  |  |  | 50.5 |  |  | 6.1 |  |  |  |  | 43.4
| 10.1016/j.jallcom.2017.02.205 |  | P-XRD |  |  |  | {'percentage': 'at.%', 'Heat Treatment': '1673 K/24 h', 'Phase': 'Al8Mo3', 'a [nm]': '0.92197(7)', 'b [nm]': '0.36404(1)', 'c [nm]': '1.00929(8)', 'b [deg]': '100.92'} |  |  |  | 72.7 |  |  | 1.1 |  |  |  |  | 26.2
| 10.1016/j.jallcom.2017.02.205 |  | P-XRD |  |  |  | {'percentage': 'at.%', 'Heat Treatment': '1673 K/24 h', 'Phase': 'd', 'a [nm]': '0.49547(7)', 'b [nm]': '', 'c [nm]': '', 'b [deg]': ''} |  |  |  | 27.7 |  |  | 3.0 |  |  |  |  | 69.3
| 10.1016/j.jallcom.2017.02.205 |  | P-XRD |  |  |  | {'percentage': 'at.%', 'Heat Treatment': '1673 K/24 h', 'Phase': 'b', 'a [nm]': '0.31492(3)', 'b [nm]': '', 'c [nm]': '', 'b [deg]': ''} |  |  |  | 51.4 |  |  | 15.9 |  |  |  |  | 32.7
| 10.1016/j.jallcom.2017.02.205 |  | P-XRD |  |  |  | {'percentage': 'at.%', 'Heat Treatment': '1673 K/24 h', 'Phase': 't', 'a [nm]': '1.86974(1)', 'b [nm]': '', 'c [nm]': '', 'b [deg]': ''} |  |  |  | 61.5 |  |  | 12.5 |  |  |  |  | 26.0
| 10.1016/j.jallcom.2017.02.205 |  | P-XRD |  |  |  | {'percentage': 'at.%', 'Heat Treatment': '1673 K/24 h', 'Phase': 't', 'a [nm]': '1.87042(4)', 'b [nm]': '', 'c [nm]': '', 'b [deg]': ''} |  |  |  | 62.1 |  |  | 15.3 |  |  |  |  | 22.6
| 10.1016/j.jallcom.2017.02.205 |  | P-XRD |  |  |  | {'percentage': 'at.%', 'Heat Treatment': '1673 K/24 h', 'Phase': 'e', 'a [nm]': '0.38379(1)', 'b [nm]': '0.83478(9)', 'c [nm]': '', 'b [deg]': ''} |  |  |  | 70.2 |  |  | 12.6 |  |  |  |  | 17.2
| 10.1016/j.jallcom.2017.02.205 |  | P-XRD |  |  |  | {'percentage': 'at.%', 'Heat Treatment': '1673 K/12 h', 'Phase': 't', 'a [nm]': '1.87231(7)', 'b [nm]': '', 'c [nm]': '', 'b [deg]': ''} |  |  |  | 62.3 |  |  | 16.4 |  |  |  |  | 21.3
| 10.1016/j.jallcom.2017.02.205 |  | P-XRD |  |  |  | {'percentage': 'at.%', 'Heat Treatment': '1673 K/12 h', 'Phase': 'e', 'a [nm]': '0.38407(0)', 'b [nm]': '0.83543(4)', 'c [nm]': '', 'b [deg]': ''} |  |  |  | 70.1 |  |  | 13.8 |  |  |  |  | 16.1
| 10.1016/j.jallcom.2017.02.205 |  | P-XRD |  |  |  | {'percentage': 'at.%', 'Heat Treatment': '1673 K/24 h', 'Phase': 't', 'a [nm]': '1.86649(3)', 'b [nm]': '', 'c [nm]': '', 'b [deg]': ''} |  |  |  | 63.4 |  |  | 8.0 |  |  |  |  | 28.6
| 10.1016/j.jallcom.2017.02.205 |  | P-XRD |  |  |  | {'percentage': 'at.%', 'Heat Treatment': '1673 K/24 h', 'Phase': 'Al8Mo3', 'a [nm]': '0.92083(5)', 'b [nm]': '0.36391(7)', 'c [nm]': '1.00919(0)', 'b [deg]': '100.93'} |  |  |  | 71.3 |  |  | 2.1 |  |  |  |  | 26.6
| 10.1016/j.jallcom.2017.02.205 |  | P-XRD |  |  |  | {'percentage': 'at.%', 'Heat Treatment': '1673 K/12 h', 'Phase': 't', 'a [nm]': '1.86485(4)', 'b [nm]': '', 'c [nm]': '', 'b [deg]': ''} |  |  |  | 64.1 |  |  | 8.8 |  |  |  |  | 27.1
| 10.1016/j.jallcom.2017.02.205 |  | P-XRD |  |  |  | {'percentage': 'at.%', 'Heat Treatment': '1673 K/12 h', 'Phase': 'Al8Mo3', 'a [nm]': '0.92155(5)', 'b [nm]': '0.36357(6)', 'c [nm]': '1.00983(2)', 'b [deg]': '101.03'} |  |  |  | 72.3 |  |  | 2.2 |  |  |  |  | 25.5
| 10.1016/j.jallcom.2017.02.205 |  | P-XRD |  |  |  | {'percentage': 'at.%', 'Heat Treatment': '1673 K/12 h', 'Phase': 'e', 'a [nm]': '0.38134(1)', 'b [nm]': '0.83712(1)', 'c [nm]': '', 'b [deg]': ''} |  |  |  | 72.6 |  |  | 6.1 |  |  |  |  | 21.3
| 10.1016/j.jallcom.2017.02.205 |  | P-XRD |  |  |  | {'percentage': 'at.%', 'Heat Treatment': '1673 K/12 h', 'Phase': 'Al8Mo3', 'a [nm]': '0.92167(2)', 'b [nm]': '0.36394(2)', 'c [nm]': '1.00832(7)', 'b [deg]': '100.95'} |  |  |  | 72.7 |  |  | 1.7 |  |  |  |  | 25.6
| 10.1016/j.jallcom.2017.02.205 |  | P-XRD |  |  |  | {'percentage': 'at.%', 'Heat Treatment': '1673 K/12 h', 'Phase': 'e', 'a [nm]': '0.38124(5)', 'b [nm]': '0.83850(5)', 'c [nm]': '', 'b [deg]': ''} |  |  |  | 73.5 |  |  | 5.5 |  |  |  |  | 21.0
| 10.1016/j.jallcom.2017.03.158 |  | Wt % |  |  |  | {'percentage': 'Wt %', 'Element': 'Wt %'} |  |  | 13.5 | 4.7 |  | Bal | 4.4 | 11.4 |  |  | 0.02 | 5.6 |  | <0.02 |  |  |  |  | 0.03 | 0.41 | [5 empty] | 0.04
| 10.1016/j.jallcom.2017.03.179 |  | A01 |  |  |  | {'percentage': 'weight percent', 'Weight change after 50 cycles (mg/cm2)': '-39.6'} |  |  | 6.0 | 4.5 | 6.0 | bal. |  | 5.0 |  | 2.0 |  | 1.5 | 0.0 | [7 empty] | 3.0
| 10.1016/j.jallcom.2017.03.179 |  | A02 |  |  |  | {'percentage': 'weight percent', 'Weight change after 50 cycles (mg/cm2)': '-6.8'} |  |  | 6.0 | 6.5 | 6.0 | bal. |  | 5.0 |  | 2.0 |  | 1.5 | 0.0 | [7 empty] | 3.0
| 10.1016/j.jallcom.2017.03.179 |  | A03 |  |  |  | {'percentage': 'weight percent', 'Weight change after 50 cycles (mg/cm2)': '-18.7'} |  |  | 6.0 | 4.5 | 6.0 | bal. |  | 5.0 |  | 10.0 |  | 1.5 | 0.0 | [7 empty] | 3.0
| 10.1016/j.jallcom.2017.03.179 |  | A04 |  |  |  | {'percentage': 'weight percent', 'Weight change after 50 cycles (mg/cm2)': '-3.5'} |  |  | 6.0 | 6.5 | 6.0 | bal. |  | 5.0 |  | 10.0 |  | 1.5 | 0.0 | [7 empty] | 3.0
| 10.1016/j.jallcom.2017.03.179 |  | A05 |  |  |  | {'percentage': 'weight percent', 'Weight change after 50 cycles (mg/cm2)': '-28.0'} |  |  | 6.0 | 4.5 | 6.0 | bal. |  | 5.0 |  | 2.0 |  | 1.5 | 6.0 | [7 empty] | 3.0
| 10.1016/j.jallcom.2017.03.179 |  | A06 |  |  |  | {'percentage': 'weight percent', 'Weight change after 50 cycles (mg/cm2)': '-14.4'} |  |  | 6.0 | 6.5 | 6.0 | bal. |  | 5.0 |  | 2.0 |  | 1.5 | 6.0 | [7 empty] | 3.0
| 10.1016/j.jallcom.2017.03.179 |  | A07 |  |  |  | {'percentage': 'weight percent', 'Weight change after 50 cycles (mg/cm2)': '-27.3'} |  |  | 6.0 | 4.5 | 6.0 | bal. |  | 5.0 |  | 10.0 |  | 1.5 | 6.0 | [7 empty] | 3.0
| 10.1016/j.jallcom.2017.03.179 |  | A08 |  |  |  | {'percentage': 'weight percent', 'Weight change after 50 cycles (mg/cm2)': '0.0'} |  |  | 6.0 | 6.5 | 6.0 | bal. |  | 5.0 |  | 10.0 |  | 1.5 | 6.0 | [7 empty] | 3.0
| 10.1016/j.jallcom.2017.03.179 |  | A09 |  |  |  | {'percentage': 'weight percent', 'Weight change after 50 cycles (mg/cm2)': '-42.4'} |  |  | 6.0 | 5.5 | 6.0 | bal. |  | 2.0 |  | 6.0 |  | 1.5 | 0.0 | [7 empty] | 0.0
| 10.1016/j.jallcom.2017.03.179 |  | A10 |  |  |  | {'percentage': 'weight percent', 'Weight change after 50 cycles (mg/cm2)': '-3.3'} |  |  | 6.0 | 5.5 | 6.0 | bal. |  | 8.0 |  | 6.0 |  | 1.5 | 0.0 | [7 empty] | 0.0
| 10.1016/j.jallcom.2017.03.179 |  | A11 |  |  |  | {'percentage': 'weight percent', 'Weight change after 50 cycles (mg/cm2)': '-28.7'} |  |  | 6.0 | 5.5 | 6.0 | bal. |  | 2.0 |  | 6.0 |  | 1.5 | 6.0 | [7 empty] | 0.0
| 10.1016/j.jallcom.2017.03.179 |  | A12 |  |  |  | {'percentage': 'weight percent', 'Weight change after 50 cycles (mg/cm2)': '-2.3'} |  |  | 6.0 | 5.5 | 6.0 | bal. |  | 8.0 |  | 6.0 |  | 1.5 | 6.0 | [7 empty] | 0.0
| 10.1016/j.jallcom.2017.03.179 |  | A13 |  |  |  | {'percentage': 'weight percent', 'Weight change after 50 cycles (mg/cm2)': '-66.6'} |  |  | 6.0 | 5.5 | 6.0 | bal. |  | 2.0 |  | 6.0 |  | 1.5 | 0.0 | [7 empty] | 6.0
| 10.1016/j.jallcom.2017.03.179 |  | A14 |  |  |  | {'percentage': 'weight percent', 'Weight change after 50 cycles (mg/cm2)': '-3.2'} |  |  | 6.0 | 5.5 | 6.0 | bal. |  | 8.0 |  | 6.0 |  | 1.5 | 0.0 | [7 empty] | 6.0
| 10.1016/j.jallcom.2017.03.179 |  | A15 |  |  |  | {'percentage': 'weight percent', 'Weight change after 50 cycles (mg/cm2)': '-59.2'} |  |  | 6.0 | 5.5 | 6.0 | bal. |  | 2.0 |  | 6.0 |  | 1.5 | 6.0 | [7 empty] | 6.0
| 10.1016/j.jallcom.2017.03.179 |  | A16 |  |  |  | {'percentage': 'weight percent', 'Weight change after 50 cycles (mg/cm2)': '-3.8'} |  |  | 6.0 | 5.5 | 6.0 | bal. |  | 8.0 |  | 6.0 |  | 1.5 | 6.0 | [7 empty] | 6.0
| 10.1016/j.jallcom.2017.03.179 |  | A17 |  |  |  | {'percentage': 'weight percent', 'Weight change after 50 cycles (mg/cm2)': '-8.1'} |  |  | 6.0 | 5.5 | 6.0 | bal. |  | 5.0 |  | 2.0 |  | 0.0 | 3.0 | [7 empty] | 0.0
| 10.1016/j.jallcom.2017.03.179 |  | A18 |  |  |  | {'percentage': 'weight percent', 'Weight change after 50 cycles (mg/cm2)': '-18.8'} |  |  | 6.0 | 5.5 | 6.0 | bal. |  | 5.0 |  | 2.0 |  | 3.0 | 3.0 | [7 empty] | 0.0
| 10.1016/j.jallcom.2017.03.179 |  | A19 |  |  |  | {'percentage': 'weight percent', 'Weight change after 50 cycles (mg/cm2)': '-4.0'} |  |  | 6.0 | 5.5 | 6.0 | bal. |  | 5.0 |  | 10.0 |  | 0.0 | 3.0 | [7 empty] | 0.0
| 10.1016/j.jallcom.2017.03.179 |  | A20 |  |  |  | {'percentage': 'weight percent', 'Weight change after 50 cycles (mg/cm2)': '-10.6'} |  |  | 6.0 | 5.5 | 6.0 | bal. |  | 5.0 |  | 10.0 |  | 3.0 | 3.0 | [7 empty] | 0.0
| 10.1016/j.jallcom.2017.03.179 |  | A21 |  |  |  | {'percentage': 'weight percent', 'Weight change after 50 cycles (mg/cm2)': '-17.2'} |  |  | 6.0 | 5.5 | 6.0 | bal. |  | 5.0 |  | 2.0 |  | 0.0 | 3.0 | [7 empty] | 6.0
| 10.1016/j.jallcom.2017.03.179 |  | A22 |  |  |  | {'percentage': 'weight percent', 'Weight change after 50 cycles (mg/cm2)': '-32.0'} |  |  | 6.0 | 5.5 | 6.0 | bal. |  | 5.0 |  | 2.0 |  | 3.0 | 3.0 | [7 empty] | 6.0
| 10.1016/j.jallcom.2017.03.179 |  | A23 |  |  |  | {'percentage': 'weight percent', 'Weight change after 50 cycles (mg/cm2)': '-13.7'} |  |  | 6.0 | 5.5 | 6.0 | bal. |  | 5.0 |  | 10.0 |  | 0.0 | 3.0 | [7 empty] | 6.0
| 10.1016/j.jallcom.2017.03.179 |  | A24 |  |  |  | {'percentage': 'weight percent', 'Weight change after 50 cycles (mg/cm2)': '-20.1'} |  |  | 6.0 | 5.5 | 6.0 | bal. |  | 5.0 |  | 10.0 |  | 3.0 | 3.0 | [7 empty] | 6.0
| 10.1016/j.jallcom.2017.03.179 |  | A25 |  |  |  | {'percentage': 'weight percent', 'Weight change after 50 cycles (mg/cm2)': '-85.5'} |  |  | 6.0 | 4.5 | 6.0 | bal. |  | 2.0 |  | 6.0 |  | 0.0 | 3.0 | [7 empty] | 3.0
| 10.1016/j.jallcom.2017.03.179 |  | A26 |  |  |  | {'percentage': 'weight percent', 'Weight change after 50 cycles (mg/cm2)': '-2.0'} |  |  | 6.0 | 4.5 | 6.0 | bal. |  | 8.0 |  | 6.0 |  | 0.0 | 3.0 | [7 empty] | 3.0
| 10.1016/j.jallcom.2017.03.179 |  | A27 |  |  |  | {'percentage': 'weight percent', 'Weight change after 50 cycles (mg/cm2)': '-71.8'} |  |  | 6.0 | 4.5 | 6.0 | bal. |  | 2.0 |  | 6.0 |  | 3.0 | 3.0 | [7 empty] | 3.0
| 10.1016/j.jallcom.2017.03.179 |  | A28 |  |  |  | {'percentage': 'weight percent', 'Weight change after 50 cycles (mg/cm2)': '-3.1'} |  |  | 6.0 | 4.5 | 6.0 | bal. |  | 8.0 |  | 6.0 |  | 3.0 | 3.0 | [7 empty] | 3.0
| 10.1016/j.jallcom.2017.03.179 |  | A29 |  |  |  | {'percentage': 'weight percent', 'Weight change after 50 cycles (mg/cm2)': '-18.5'} |  |  | 6.0 | 6.5 | 6.0 | bal. |  | 2.0 |  | 6.0 |  | 0.0 | 3.0 | [7 empty] | 3.0
| 10.1016/j.jallcom.2017.03.179 |  | A30 |  |  |  | {'percentage': 'weight percent', 'Weight change after 50 cycles (mg/cm2)': '-7.9'} |  |  | 6.0 | 6.5 | 6.0 | bal. |  | 8.0 |  | 6.0 |  | 0.0 | 3.0 | [7 empty] | 3.0
| 10.1016/j.jallcom.2017.03.179 |  | A31 |  |  |  | {'percentage': 'weight percent', 'Weight change after 50 cycles (mg/cm2)': '-34.1'} |  |  | 6.0 | 6.5 | 6.0 | bal. |  | 2.0 |  | 6.0 |  | 3.0 | 3.0 | [7 empty] | 3.0
| 10.1016/j.jallcom.2017.03.179 |  | A32 |  |  |  | {'percentage': 'weight percent', 'Weight change after 50 cycles (mg/cm2)': '-2.0'} |  |  | 6.0 | 6.5 | 6.0 | bal. |  | 8.0 |  | 6.0 |  | 3.0 | 3.0 | [7 empty] | 3.0
| 10.1016/j.jallcom.2017.03.179 |  | A33 |  |  |  | {'percentage': 'weight percent', 'Weight change after 50 cycles (mg/cm2)': '-21.5'} |  |  | 6.0 | 4.5 | 2.0 | bal. |  | 5.0 |  | 6.0 |  | 1.5 | 3.0 | [7 empty] | 0.0
| 10.1016/j.jallcom.2017.03.179 |  | A34 |  |  |  | {'percentage': 'weight percent', 'Weight change after 50 cycles (mg/cm2)': '-30.7'} |  |  | 6.0 | 4.5 | 10.0 | bal. |  | 5.0 |  | 6.0 |  | 1.5 | 3.0 | [7 empty] | 0.0
| 10.1016/j.jallcom.2017.03.179 |  | A35 |  |  |  | {'percentage': 'weight percent', 'Weight change after 50 cycles (mg/cm2)': '-12.3'} |  |  | 6.0 | 6.5 | 2.0 | bal. |  | 5.0 |  | 6.0 |  | 1.5 | 3.0 | [7 empty] | 0.0
| 10.1016/j.jallcom.2017.03.179 |  | A36 |  |  |  | {'percentage': 'weight percent', 'Weight change after 50 cycles (mg/cm2)': '-7.9'} |  |  | 6.0 | 6.5 | 10.0 | bal. |  | 5.0 |  | 6.0 |  | 1.5 | 3.0 | [7 empty] | 0.0
| 10.1016/j.jallcom.2017.03.179 |  | A37 |  |  |  | {'percentage': 'weight percent', 'Weight change after 50 cycles (mg/cm2)': '-36.3'} |  |  | 6.0 | 4.5 | 2.0 | bal. |  | 5.0 |  | 6.0 |  | 1.5 | 3.0 | [7 empty] | 6.0
| 10.1016/j.jallcom.2017.03.179 |  | A38 |  |  |  | {'percentage': 'weight percent', 'Weight change after 50 cycles (mg/cm2)': '-49.6'} |  |  | 6.0 | 4.5 | 10.0 | bal. |  | 5.0 |  | 6.0 |  | 1.5 | 3.0 | [7 empty] | 6.0
| 10.1016/j.jallcom.2017.03.179 |  | A39 |  |  |  | {'percentage': 'weight percent', 'Weight change after 50 cycles (mg/cm2)': '-12.1'} |  |  | 6.0 | 6.5 | 2.0 | bal. |  | 5.0 |  | 6.0 |  | 1.5 | 3.0 | [7 empty] | 6.0
| 10.1016/j.jallcom.2017.03.179 |  | A40 |  |  |  | {'percentage': 'weight percent', 'Weight change after 50 cycles (mg/cm2)': '-8.2'} |  |  | 6.0 | 6.5 | 10.0 | bal. |  | 5.0 |  | 6.0 |  | 1.5 | 3.0 | [7 empty] | 6.0
| 10.1016/j.jallcom.2017.03.179 |  | A41 |  |  |  | {'percentage': 'weight percent', 'Weight change after 50 cycles (mg/cm2)': '-22.0'} |  |  | 6.0 | 5.5 | 2.0 | bal. |  | 2.0 |  | 2.0 |  | 1.5 | 3.0 | [7 empty] | 3.0
| 10.1016/j.jallcom.2017.03.179 |  | A42 |  |  |  | {'percentage': 'weight percent', 'Weight change after 50 cycles (mg/cm2)': '-8.2'} |  |  | 6.0 | 5.5 | 2.0 | bal. |  | 8.0 |  | 2.0 |  | 1.5 | 3.0 | [7 empty] | 3.0
| 10.1016/j.jallcom.2017.03.179 |  | A43 |  |  |  | {'percentage': 'weight percent', 'Weight change after 50 cycles (mg/cm2)': '-56.3'} |  |  | 6.0 | 5.5 | 10.0 | bal. |  | 2.0 |  | 2.0 |  | 1.5 | 3.0 | [7 empty] | 3.0
| 10.1016/j.jallcom.2017.03.179 |  | A44 |  |  |  | {'percentage': 'weight percent', 'Weight change after 50 cycles (mg/cm2)': '-3.5'} |  |  | 6.0 | 5.5 | 10.0 | bal. |  | 8.0 |  | 2.0 |  | 1.5 | 3.0 | [7 empty] | 3.0
| 10.1016/j.jallcom.2017.03.179 |  | A45 |  |  |  | {'percentage': 'weight percent', 'Weight change after 50 cycles (mg/cm2)': '-64.3'} |  |  | 6.0 | 5.5 | 2.0 | bal. |  | 2.0 |  | 10.0 |  | 1.5 | 3.0 | [7 empty] | 3.0
| 10.1016/j.jallcom.2017.03.179 |  | A46 |  |  |  | {'percentage': 'weight percent', 'Weight change after 50 cycles (mg/cm2)': '-2.3'} |  |  | 6.0 | 5.5 | 2.0 | bal. |  | 8.0 |  | 10.0 |  | 1.5 | 3.0 | [7 empty] | 3.0
| 10.1016/j.jallcom.2017.03.179 |  | A47 |  |  |  | {'percentage': 'weight percent', 'Weight change after 50 cycles (mg/cm2)': '-42.2'} |  |  | 6.0 | 5.5 | 10.0 | bal. |  | 2.0 |  | 10.0 |  | 1.5 | 3.0 | [7 empty] | 3.0
| 10.1016/j.jallcom.2017.03.179 |  | A48 |  |  |  | {'percentage': 'weight percent', 'Weight change after 50 cycles (mg/cm2)': '0.0'} |  |  | 6.0 | 5.5 | 10.0 | bal. |  | 8.0 |  | 10.0 |  | 1.5 | 3.0 | [7 empty] | 3.0
| 10.1016/j.jallcom.2017.03.179 |  | A49 |  |  |  | {'percentage': 'weight percent', 'Weight change after 50 cycles (mg/cm2)': '-10.7'} |  |  | 6.0 | 5.5 | 2.0 | bal. |  | 5.0 |  | 6.0 |  | 0.0 | 0.0 | [7 empty] | 3.0
| 10.1016/j.jallcom.2017.03.179 |  | A50 |  |  |  | {'percentage': 'weight percent', 'Weight change after 50 cycles (mg/cm2)': '-16.0'} |  |  | 6.0 | 5.5 | 2.0 | bal. |  | 5.0 |  | 6.0 |  | 3.0 | 0.0 | [7 empty] | 3.0
| 10.1016/j.jallcom.2017.03.179 |  | A51 |  |  |  | {'percentage': 'weight percent', 'Weight change after 50 cycles (mg/cm2)': '-9.2'} |  |  | 6.0 | 5.5 | 10.0 | bal. |  | 5.0 |  | 6.0 |  | 0.0 | 0.0 | [7 empty] | 3.0
| 10.1016/j.jallcom.2017.03.179 |  | A52 |  |  |  | {'percentage': 'weight percent', 'Weight change after 50 cycles (mg/cm2)': '-21.7'} |  |  | 6.0 | 5.5 | 10.0 | bal. |  | 5.0 |  | 6.0 |  | 3.0 | 0.0 | [7 empty] | 3.0
| 10.1016/j.jallcom.2017.03.179 |  | A53 |  |  |  | {'percentage': 'weight percent', 'Weight change after 50 cycles (mg/cm2)': '-10.9'} |  |  | 6.0 | 5.5 | 2.0 | bal. |  | 5.0 |  | 6.0 |  | 0.0 | 6.0 | [7 empty] | 3.0
| 10.1016/j.jallcom.2017.03.179 |  | A54 |  |  |  | {'percentage': 'weight percent', 'Weight change after 50 cycles (mg/cm2)': '-14.1'} |  |  | 6.0 | 5.5 | 2.0 | bal. |  | 5.0 |  | 6.0 |  | 3.0 | 6.0 | [7 empty] | 3.0
| 10.1016/j.jallcom.2017.03.179 |  | A55 |  |  |  | {'percentage': 'weight percent', 'Weight change after 50 cycles (mg/cm2)': '-16.6'} |  |  | 6.0 | 5.5 | 10.0 | bal. |  | 5.0 |  | 6.0 |  | 0.0 | 6.0 | [7 empty] | 3.0
| 10.1016/j.jallcom.2017.03.179 |  | A56 |  |  |  | {'percentage': 'weight percent', 'Weight change after 50 cycles (mg/cm2)': '-21.5'} |  |  | 6.0 | 5.5 | 10.0 | bal. |  | 5.0 |  | 6.0 |  | 3.0 | 6.0 | [7 empty] | 3.0
| 10.1016/j.jallcom.2017.03.179 |  | A57 |  |  |  | {'percentage': 'weight percent', 'Weight change after 50 cycles (mg/cm2)': '-18.0'} |  |  | 6.0 | 5.5 | 6.0 | bal. |  | 5.0 |  | 6.0 |  | 1.5 | 3.0 | [7 empty] | 3.0
| 10.1016/j.jallcom.2017.03.179 |  | A58 |  |  |  | {'percentage': 'weight percent', 'Weight change after 50 cycles (mg/cm2)': '-21.7'} |  |  | 6.0 | 5.5 | 6.0 | bal. |  | 5.0 |  | 6.0 |  | 1.5 | 3.0 | [7 empty] | 3.0
| 10.1016/j.jallcom.2017.03.179 |  | A59 |  |  |  | {'percentage': 'weight percent', 'Weight change after 50 cycles (mg/cm2)': '-20.5'} |  |  | 6.0 | 5.5 | 6.0 | bal. |  | 5.0 |  | 6.0 |  | 1.5 | 3.0 | [7 empty] | 3.0
| 10.1016/j.jallcom.2017.03.179 |  | A60 |  |  |  | {'percentage': 'weight percent', 'Weight change after 50 cycles (mg/cm2)': '-17.5'} |  |  | 6.0 | 5.5 | 6.0 | bal. |  | 5.0 |  | 6.0 |  | 1.5 | 3.0 | [7 empty] | 3.0
| 10.1016/j.jallcom.2017.03.179 |  | A61 |  |  |  | {'percentage': 'weight percent', 'Weight change after 50 cycles (mg/cm2)': '-22.2'} |  |  | 6.0 | 5.5 | 6.0 | bal. |  | 5.0 |  | 6.0 |  | 1.5 | 3.0 | [7 empty] | 3.0
| 10.1016/j.jallcom.2017.03.179 |  | A62 |  |  |  | {'percentage': 'weight percent', 'Weight change after 50 cycles (mg/cm2)': '-20.5'} |  |  | 6.0 | 5.5 | 6.0 | bal. |  | 5.0 |  | 6.0 |  | 1.5 | 3.0 | [7 empty] | 3.0
| 10.1016/j.jallcom.2017.03.259 |  | Co-Al-W |  |  |  | {'percentage': 'at.%', 'Phase': 'Bulk Composition'} |  |  | 79.5 | 8.8 | 4.9 |  |  |  |  | 2.2 |  | 4.5 | [12 empty] | <0.1
| 10.1016/j.jallcom.2017.03.259 |  | Co-Al-W |  |  |  | {'percentage': 'at.%', 'Phase': 'Co3Ta-based'} |  |  | 63.8 | 5.9 | 6.6 |  |  |  |  | 12.5 |  | 10.6 | [12 empty] | 0.7
| 10.1016/j.jallcom.2017.03.259 |  | Co-Al-W |  |  |  | {'percentage': 'at.%', 'Phase': 'g-matrix'} |  |  | 77.5 | 11.4 | 4.9 |  |  |  |  | 1.5 |  | 4.6 | [12 empty] | 0.0
| 10.1016/j.jallcom.2017.03.259 |  | Co-Al-W |  |  |  | {'percentage': 'at.%', 'Phase': 'Bulk Composition'} |  |  | 79.4 | 8.5 | 4.8 |  |  |  |  | 2.3 |  | 4.7 | [12 empty] | <0.3
| 10.1016/j.jallcom.2017.03.259 |  | Co-Al-W |  |  |  | {'percentage': 'at.%', 'Phase': 'Co3Ta-based'} |  |  | 65.9 | 5.6 | 5.3 |  |  |  |  | 12.2 |  | 10.1 | [12 empty] | 0.9
| 10.1016/j.jallcom.2017.03.259 |  | Co-Al-W |  |  |  | {'percentage': 'at.%', 'Phase': 'g-matrix'} |  |  | 77.7 | 11.4 | 4.9 |  |  |  |  | 1.5 |  | 4.4 | [12 empty] | 0.1
| 10.1016/j.jallcom.2017.03.259 |  | Co-Al-W |  |  |  | {'percentage': 'at.%', 'Phase': 'Bulk Composition'} |  |  | 79.3 | 8.7 | 4.8 |  |  |  |  | 2.1 |  | 4.6 | [12 empty] | <0.5
| 10.1016/j.jallcom.2017.03.259 |  | Co-Al-W |  |  |  | {'percentage': 'at.%', 'Phase': 'Co3Ta-based'} |  |  | 64.9 | 5.5 | 5.4 |  |  |  |  | 12.3 |  | 10.3 | [12 empty] | 1.6
| 10.1016/j.jallcom.2017.03.259 |  | Co-Al-W |  |  |  | {'percentage': 'at.%', 'Phase': 'g-matrix'} |  |  | 77.5 | 10.7 | 5.3 |  |  |  |  | 1.9 |  | 4.4 | [12 empty] | 0.3
| 10.1016/j.jallcom.2017.03.259 |  | Co-Al-W |  |  |  | {'percentage': 'at.%', 'Phase': 'Bulk Composition'} |  |  | 79.2 | 8.4 | 4.9 |  |  |  |  | 2.2 |  | 4.5 | [12 empty] | <0.8
| 10.1016/j.jallcom.2017.03.259 |  | Co-Al-W |  |  |  | {'percentage': 'at.%', 'Phase': 'Co3Ta-based'} |  |  | 63.1 | 6.1 | 5.4 |  |  |  |  | 13.1 |  | 10.2 | [12 empty] | 2.2
| 10.1016/j.jallcom.2017.03.259 |  | Co-Al-W |  |  |  | {'percentage': 'at.%', 'Phase': 'g-matrix'} |  |  | 77.4 | 10.7 | 5.1 |  |  |  |  | 2.0 |  | 4.2 | [12 empty] | 0.5
| 10.1016/j.jallcom.2017.03.259 |  | Co-Al-W |  |  |  | {'percentage': 'at.%', 'Phase': 'Grain interior g'} |  |  | 80.1 | 10.3 | 4.8 |  |  |  |  | 0.7 |  | 4.0 | [12 empty] | -
| 10.1016/j.jallcom.2017.03.259 |  | Co-Al-W |  |  |  | {'percentage': 'at.%', 'Phase': "Grain interior g'"} |  |  | 76.4 | 10.8 | 5.4 |  |  |  |  | 2.3 |  | 5.1 | [12 empty] | 0.1
| 10.1016/j.jallcom.2017.03.259 |  | Co-Al-W |  |  |  | {'percentage': 'at.%', 'Phase': 'Grain boundary'} |  |  | 78.3 | 10.5 | 4.6 |  |  |  |  | 1.8 |  | 4.7 | [12 empty] | 0.2
| 10.1016/j.jallcom.2017.03.259 |  | Co-Al-W |  |  |  | {'percentage': 'at.%', 'Phase': 'Grain interior g'} |  |  | 79.8 | 10.3 | 4.9 |  |  |  |  | 0.8 |  | 4.2 | [12 empty] | -
| 10.1016/j.jallcom.2017.03.259 |  | Co-Al-W |  |  |  | {'percentage': 'at.%', 'Phase': "Grain interior g'"} |  |  | 75.9 | 10.8 | 5.6 |  |  |  |  | 2.3 |  | 5.2 | [12 empty] | 0.2
| 10.1016/j.jallcom.2017.03.259 |  | Co-Al-W |  |  |  | {'percentage': 'at.%', 'Phase': 'Grain boundary'} |  |  | 77.6 | 10.3 | 5.0 |  |  |  |  | 1.7 |  | 5.0 | [12 empty] | 0.3
| 10.1016/j.jallcom.2017.03.259 |  | Co-Al-W |  |  |  | {'percentage': 'at.%', 'Phase': 'Grain interior g'} |  |  | 80.6 | 10.2 | 4.6 |  |  |  |  | 0.7 |  | 4.0 | [12 empty] | -
| 10.1016/j.jallcom.2017.03.259 |  | Co-Al-W |  |  |  | {'percentage': 'at.%', 'Phase': "Grain interior g'"} |  |  | 75.5 | 10.8 | 5.6 |  |  |  |  | 2.3 |  | 5.4 | [12 empty] | 0.4
| 10.1016/j.jallcom.2017.03.259 |  | Co-Al-W |  |  |  | {'percentage': 'at.%', 'Phase': 'Grain boundary'} |  |  | 79.0 | 9.8 | 4.3 |  |  |  |  | 1.6 |  | 4.4 | [12 empty] | 0.9
| 10.1016/j.jallcom.2017.03.259 |  | Co-Al-W |  |  |  | {'percentage': 'at.%', 'Phase': 'Grain interior g'} |  |  | 80.3 | 10.3 | 4.6 |  |  |  |  | 0.7 |  | 4.1 | [12 empty] | -
| 10.1016/j.jallcom.2017.03.259 |  | Co-Al-W |  |  |  | {'percentage': 'at.%', 'Phase': "Grain interior g'"} |  |  | 75.9 | 10.5 | 5.4 |  |  |  |  | 2.5 |  | 5.2 | [12 empty] | 0.7
| 10.1016/j.jallcom.2017.03.259 |  | Co-Al-W |  |  |  | {'percentage': 'at.%', 'Phase': 'Grain boundary'} |  |  | 78.4 | 10.5 | 4.4 |  |  |  |  | 1.5 |  | 4.3 | [12 empty] | 0.9
| 10.1016/j.jallcom.2017.03.355 |  | Alloy1 |  |  |  | {'percentage': 'wt. %'} | [5 empty] | Bal. | - | 21 |  |  |  | 8.5 |  | 3.6 |  |  |  | 2 | [7 empty] | 0.02
| 10.1016/j.jallcom.2017.03.355 |  | Alloy2 |  |  |  | {'percentage': 'wt. %'} | [5 empty] | Bal. | 1 | 21 |  |  |  | 8.5 |  | 3.6 |  |  |  | 2 | [7 empty] | 0.02
| 10.1016/j.jallcom.2017.03.355 |  | Alloy3 |  |  |  | {'percentage': 'wt. %'} | [5 empty] | Bal. | 2 | 21 |  |  |  | 8.5 |  | 3.6 |  |  |  | 2 | [7 empty] | 0.02
| 10.1016/j.jallcom.2017.03.355 |  | Alloy4 |  |  |  | {'percentage': 'wt. %'} | [5 empty] | Bal. | 3 | 21 |  |  |  | 8.5 |  | 3.6 |  |  |  | 2 | [7 empty] | 0.02
| 10.1016/j.jallcom.2017.03.355 |  | Alloy5 |  |  |  | {'percentage': 'wt. %'} | [5 empty] | Bal. | 5 | 21 |  |  |  | 8.5 |  | 3.6 |  |  |  | 2 | [7 empty] | 0.02
| 10.1016/j.jallcom.2017.04.022 |  | LCO HC |  |  |  | {'percentage': 'weight %', 'Ce': '39.27', 'Na': '-', 'O': '18.32'} | [16 empty] | 13.57 |  | - |  |  |  | 28.83 | -
| 10.1016/j.jallcom.2017.04.022 |  | 8YSZ HC |  |  |  | {'percentage': 'weight %', 'Ce': '-', 'Na': '3.58', 'O': '36.84'} | [16 empty] | 11.05 |  | 31.52 |  |  |  | - | 17.01
| 10.1016/j.jallcom.2017.04.022 |  | 8YSZ/LCO HC |  |  |  | {'percentage': 'weight %', 'Ce': '-', 'Na': '8.31', 'O': '35.62'} | [16 empty] | 13.33 |  | 40.41 |  |  |  | 2.32 | -
| 10.1016/j.jallcom.2017.04.037 |  | W7Ni3Co |  |  |  | {'percentage': 'wt%', 'Y2O3': '0.5', 'Ni/Co ratio': '2.3'} |  |  | 3 |  | Bal. | 7
| 10.1016/j.jallcom.2017.04.037 |  | W7Ni2Co |  |  |  | {'percentage': 'wt%', 'Y2O3': '0.5', 'Ni/Co ratio': '3.5'} |  |  | 2 |  | Bal. | 7
| 10.1016/j.jallcom.2017.04.037 |  | W8Ni2Co |  |  |  | {'percentage': 'wt%', 'Y2O3': '0.5', 'Ni/Co ratio': '4'} |  |  | 2 |  | Bal. | 8
| 10.1016/j.jallcom.2017.04.037 |  | W7Ni1Co |  |  |  | {'percentage': 'wt%', 'Y2O3': '0.5', 'Ni/Co ratio': '7'} |  |  | 1 |  | Bal. | 7
| 10.1016/j.jallcom.2017.04.037 |  | W9Ni1Co |  |  |  | {'percentage': 'wt%', 'Y2O3': '0.5', 'Ni/Co ratio': '9'} |  |  | 1 |  | Bal. | 9
| 10.1016/j.jallcom.2017.04.080 |  | SS304 |  |  |  | {'percentage': 'wt%', 'S': '0.06', 'P': '0.003', 'Ca': '-', 'Zn': '1.43'} |  |  | - | 4.00 | - | 5.9 | - | 17.00 |  |  |  | 0.25 |  |  | 1.20 | 0.26 |  | Bal. | [7 empty] | 0.08
| 10.1016/j.jallcom.2017.04.080 |  | Hastelloy |  |  |  | {'percentage': 'wt%', 'S': '0.02', 'P': '-', 'Ca': '0.18', 'Zn': '0.01'} |  |  | 2.2 | 0.3 | 3.57 | Bal. | 0.11 | 15.73 |  |  |  | 18.94 |  |  | 0.08 | 0.06 |  | 0.22 | [7 empty] | 0.01
| 10.1016/j.jallcom.2017.04.116 |  | JG4246A |  |  |  | {'percentage': 'wt. %'} |  |  |  | 7.6-8.5 | 1.5-2.5 | Bal. | 0.6-1.2 | 7.4-8.2 |  |  | <0.05 | 3.5-5.5 |  |  | <0.5 | <0.5 |  | <2 |  | 0.3-0.9 | [5 empty] | 0.06-0.2
| 10.1016/j.jallcom.2017.04.253 |  | None |  |  |  | {'percentage': 'mass/%', 'P': '0.01', 'S': '0.01'} |  |  | Bal. |  | 3.1 | 3.31 |  | 28.1 |  |  |  | 8.67 |  |  | 0.83 | 1.14 | 0.02 | [8 empty] | 0.12
| 10.1016/j.jallcom.2017.04.279 |  | Ge-Nb-Si |  |  |  | {'percentage': 'at. %'} | [8 empty] | 0.05 |  |  |  |  | 0.625 |  | 0.325
| 10.1016/j.jallcom.2017.04.279 |  | Ge-Nb-Si |  |  |  | {'percentage': 'at. %'} | [8 empty] | 0.10 |  |  |  |  | 0.625 |  | 0.275
| 10.1016/j.jallcom.2017.04.279 |  | Ge-Nb-Si |  |  |  | {'percentage': 'at. %'} | [8 empty] | 0.15 |  |  |  |  | 0.625 |  | 0.225
| 10.1016/j.jallcom.2017.04.279 |  | Ge-Nb-Si |  |  |  | {'percentage': 'at. %'} | [8 empty] | 0.20 |  |  |  |  | 0.625 |  | 0.175
| 10.1016/j.jallcom.2017.04.279 |  | Ge-Nb-Si |  |  |  | {'percentage': 'at. %'} | [8 empty] | 0.30 |  |  |  |  | 0.625 |  | 0.075
| 10.1016/j.jallcom.2017.05.015 |  | SC2221 |  |  |  | {'percentage': 'wt.%'} |  |  | 14.4/15.3 | 6.0/13.8 | 5.3/1.8 | Bal. |  | 6.2/7.4 |  | 8.0/2.7 |  | 2.2/1.4 | 4.0/1.3 | [7 empty] | 2.6/1.6
| 10.1016/j.jallcom.2017.05.015 |  | SC2212 |  |  |  | {'percentage': 'wt.%'} |  |  | 14.4/15.2 | 6.0/13.9 | 5.3/1.8 | Bal. |  | 6.1/7.3 |  | 7.9/2.7 |  | 1.0/0.6 | 3.9/1.3 | [7 empty] | 3.7/2.3
| 10.1016/j.jallcom.2017.05.015 |  | SC2122 |  |  |  | {'percentage': 'wt.%'} |  |  | 14.5/15.5 | 6.1/14.2 | 5.4/1.9 | Bal. |  | 3.5/4.2 |  | 8.0/2.8 |  | 2.4/1.5 | 4.0/1.3 | [7 empty] | 3.9/2.4
| 10.1016/j.jallcom.2017.05.130 |  | Inconel 617 |  |  |  | {'percentage': 'wt %', 'Cu': '0.05'} |  |  | 11.53 | 1.2 |  | 53.94 | 0.35 | 21.68 |  |  |  | 9.3 |  |  | 0.06 | 0.5 |  | 1.31 | [7 empty] | 0.08
| 10.1016/j.jallcom.2017.05.233 |  | Wt. (%) |  |  |  | {'percentage': 'wt. %', 'Element': 'Wt. (%)'} |  |  | 26 | 3.2 | 4 | Bal. | 3.7 | 13 |  |  | 0.025 | 4 |  | 0.95 |  |  |  |  | 0.05 | 0.2 | [5 empty] | 0.05
| 10.1016/j.jallcom.2017.06.003 |  | Content |  |  |  | {'percentage': 'wt/%', 'Element': 'Content', 'O': '0.09', 'N': '0.01', 'H': '0.002'} |  |  |  | 6.0 |  |  | matrix | [9 empty] | 4.0 | 0.04 | [7 empty] | 0.02
| 10.1016/j.jallcom.2017.06.016 |  | Ni 200 |  |  |  | {'percentage': 'wt%', 'Cu': '<=0.25', 'Ag': '-'} | [5 empty] | Bal | [9 empty] | <=0.35 |  | <=0.40 | [6 empty] | <=0.35
| 10.1016/j.jallcom.2017.06.016 |  | BAg-8 |  |  |  | {'percentage': 'wt%', 'Cu': '28.0', 'Ag': 'Bal.'} | [5 empty] | - | [9 empty] | - |  | - | [6 empty] | -
| 10.1016/j.jallcom.2017.06.063 |  | Inconel-690 |  |  |  | {'percentage': 'wt. %', 'Cu': '0.50 max', 'S': '0.015 max'} |  |  |  | 0.05 max |  | 58.0 min |  | 27-31 | [6 empty] | 0.50 max | 0.50 max |  | 7.0-11.0 | [7 empty] | 0.05 max
| 10.1016/j.jallcom.2017.06.168 |  | Heat treated SC10-bottom |  |  |  | {'percentage': 'wt %', '+-s': '0.1'} |  |  |  | 6.4 |  | 76.3 |  | 1.7 |  | 2.5 |  | 11.7 | 1.4
| 10.1016/j.jallcom.2017.06.168 |  | Heat treated SC10-top |  |  |  | {'percentage': 'wt %', '+-s': '0.1'} |  |  |  | 6.4 |  | 76.6 |  | 1.7 |  | 2.4 |  | 11.5 | 1.4
| 10.1016/j.jallcom.2017.06.168 |  | Heat treated SC100-bottom |  |  |  | {'percentage': 'wt %', '+-s': '0.1'} |  |  |  | 6.9 |  | 75.9 |  | 2.0 |  | 2.4 |  | 11.4 | 1.4
| 10.1016/j.jallcom.2017.06.168 |  | Heat treated SC100-top |  |  |  | {'percentage': 'wt %', '+-s': '0.2'} |  |  |  | 6.6 |  | 76.1 |  | 1.7 |  | 2.4 |  | 11.7 | 1.4
| 10.1016/j.jallcom.2017.06.305 |  | None |  |  |  | {'percentage': 'weight percent'} |  |  | 9 | 6 | 7 | Bal. |  | 3 |  | 8 |  | 1.5 | 4 | [6 empty] | 0.1 | [5 empty] | <0.03
| 10.1016/j.jallcom.2017.06.332 |  | w% |  |  |  | {'percentage': 'weight percent', 'Element': 'w%', 'N': '0.004', 'S': '<0.002', 'B Cu O*': '0.01', 'P Mn Bi Ag Pb Si*': '<0.01'} |  |  | 17.8 | 4.6 |  | Bal. | 3.68 | 14.3 |  |  |  | 5.62 | [5 empty] | 0.18 | 0.05 | [6 empty] | 0.014
| 10.1016/j.jallcom.2017.07.066 |  | wt.% |  |  |  | {'percentage': 'wt.%', 'Element': 'wt.%'} |  |  | 10.00 | 4.00 | 4.00 | Bal. | 3.00 | 14.00 |  | 5.00 |  | 1.50 | [6 empty] | 0.03 | [6 empty] | 0.08
| 10.1016/j.jallcom.2017.07.309 |  | None |  |  |  | {'percentage': 'wt.%'} |  |  | 21.75 | 3.6 | 4.12 | Bal | 3.54 | 12.77 |  | 1.52 |  | 2.95 |  | 1.51
text | 10.1016/j.jallcom.2017.08.137 |  | superalloy | liquidus | 1578 | K
text | 10.1016/j.jallcom.2017.08.137 |  | superalloy | liquidus | 1305 | °C
text | 10.1016/j.jallcom.2017.08.137 |  | superalloy | liquidus | 1637 | K
text | 10.1016/j.jallcom.2017.08.137 |  | superalloy | liquidus | 1364 | °C
| 10.1016/j.jallcom.2017.08.137 |  | Dendritic core |  |  |  | {'percentage': 'wt.%'} |  |  | 10.4 | 3.7 | 4.3 | 58.5 | 2.8 | 13.3 |  | 4.9 |  | 2.5
| 10.1016/j.jallcom.2017.08.137 |  | Interdendritic region |  |  |  | {'percentage': 'wt.%'} |  |  | 9.7 | 3.9 | 3.1 | 57.3 | 4.3 | 13.5 |  | 6.6 |  | 3.1
| 10.1016/j.jallcom.2017.08.137 |  | White phase |  |  |  | {'percentage': 'wt.%'} |  |  | 8.7 | 3.2 | 1.7 | 58.8 | 8.7 | 5.4 |  | 13.5 |  | 1.6
| 10.1016/j.jallcom.2017.08.137 |  | K |  |  |  | {'percentage': 'wt.%'} |  |  | -0.05 | 0.05 | -0.28 | -0.02 | 0.54 | 0.02 |  | 0.35 |  | 0.24
| 10.1016/j.jallcom.2017.08.287 |  | None |  |  |  | {'percentage': 'wt.%'} |  |  | bal. | 0.97 | 7.81 | 10.7 | 0.19 | 25.5 |  | 0.34 | [8 empty] | 0.16 | [6 empty] | 0.42
| 10.1016/j.jallcom.2017.09.042 |  | Si1 |  |  |  | {'percentage': 'wt. %'} | [5 empty] | Bal. |  | 6.96 |  |  |  | 16.15 |  |  | 0.525 | 0.051 |  | 4.00 | [7 empty] | 0.054
| 10.1016/j.jallcom.2017.09.042 |  | Si2 |  |  |  | {'percentage': 'wt. %'} | [5 empty] | Bal. |  | 6.89 |  |  |  | 16.24 |  |  | 0.529 | 0.188 |  | 4.05 | [7 empty] | 0.052
| 10.1016/j.jallcom.2017.09.042 |  | Si3 |  |  |  | {'percentage': 'wt. %'} | [5 empty] | Bal. |  | 6.91 |  |  |  | 16.10 |  |  | 0.531 | 0.319 |  | 4.03 | [7 empty] | 0.048
| 10.1016/j.jallcom.2017.09.042 |  | Si4 |  |  |  | {'percentage': 'wt. %'} | [5 empty] | Bal. |  | 6.88 |  |  |  | 16.11 |  |  | 0.530 | 0.562 |  | 4.01 | [7 empty] | 0.057
| 10.1016/j.jallcom.2017.09.042 |  | Si5 |  |  |  | {'percentage': 'wt. %'} | [5 empty] | Bal. |  | 6.87 |  |  |  | 16.00 |  |  | 0.531 | 1.010 |  | 4.04 | [7 empty] | 0.051
| 10.1016/j.jallcom.2017.09.067 |  | None |  |  |  | {'Cu': '0.3', 'P': '0.015'} |  |  | 1.0 | 0.5 |  | 52.5 | 0.9 | 19 |  |  | 0.006 | 3 |  | 5.1 | 0.35 | 0.35 |  | 18 | [7 empty] | 0.08
| 10.1016/j.jallcom.2017.09.107 |  | C-276 |  |  |  | {'percentage': 'wt.%', 'P': '0.005', 'S': '<0.002', 'Cu': '0.04'} |  |  | 0.25 |  | 3.46 | Bal. |  | 16.00 |  |  |  | 16.34 |  |  | 0.40 | 0.01 | 0.16 | 5.98 | [7 empty] | 0.004
| 10.1016/j.jallcom.2017.09.164 |  | Overall (ICP-OES) |  |  |  | {'percentage': 'at. %', 'Region': 'Overall (ICP-OES)'} | [6 empty] | 24.5 | - | [5 empty] | 28.3 |  |  | 23.0 |  | 24.2
| 10.1016/j.jallcom.2017.09.164 |  | BCC (Matrix) |  |  |  | {'percentage': 'at. %', 'Region': 'BCC (Matrix)'} | [6 empty] | 24.4 | - | [5 empty] | 27.7 |  |  | 23.7 |  | 24.2
| 10.1016/j.jallcom.2017.09.164 |  | BCC_2 (Dark) |  |  |  | {'percentage': 'at. %', 'Region': 'BCC_2 (Dark)'} | [6 empty] | 20.5 | - | [5 empty] | 22.1 |  |  | 38.9 |  | 18.5
| 10.1016/j.jallcom.2017.09.164 |  | White Near Dark |  |  |  | {'percentage': 'at. %', 'Region': 'White Near Dark'} | [6 empty] | 22.1 | - | [5 empty] | 24.4 |  |  | 21.0 |  | 32.5
| 10.1016/j.jallcom.2017.09.164 |  | Overall (ICP-OES) |  |  |  | {'percentage': 'at. %', 'Region': 'Overall (ICP-OES)'} | [6 empty] | 23.9 | 24.6 | [5 empty] | 26.7 |  |  | - |  | 24.8
| 10.1016/j.jallcom.2017.09.164 |  | BCC (Bright) |  |  |  | {'percentage': 'at. %', 'Region': 'BCC (Bright)'} | [6 empty] | 31.4 | 7.9 | [5 empty] | 34.6 |  |  | - |  | 26.1
| 10.1016/j.jallcom.2017.09.164 |  | Laves C15 (Dark) |  |  |  | {'percentage': 'at. %', 'Region': 'Laves C15 (Dark)'} | [6 empty] | 12.1 | 51.5 | [5 empty] | 15.8 |  |  | - |  | 20.6
| 10.1016/j.jallcom.2017.09.327 |  | FSX-414 |  |  |  | {'percentage': 'mass%', 'Other': '2 Fe'} |  |  | Bal. | - | 7 | 10.5 | - | 29.5 |  | - | 0.012 | - | [6 empty] | - | [6 empty] | 0.25
| 10.1016/j.jallcom.2017.09.327 |  | Stellite 21 |  |  |  | {'percentage': 'mass%', 'Other': '-'} |  |  | Bal. | - | - | 2 | - | 28 |  | - | - | 5.5 | [6 empty] | - | [6 empty] | 0.3
| 10.1016/j.jallcom.2017.09.327 |  | Mar-M302 |  |  |  | {'percentage': 'mass%', 'Other': '0.75 Fe'} |  |  | Bal. | - | 10 | - | - | 21.5 |  | 9 | 0.005 | - | [6 empty] | - | [6 empty] | 0.85
| 10.1016/j.jallcom.2017.09.327 |  | Mar-M509 |  |  |  | {'percentage': 'mass%', 'Other': '-'} |  |  | Bal. | - | 7 | 10 | 0.23 | 23.4 |  | 3.5 | - | - | [6 empty] | 0.45 | [6 empty] | 0.6
| 10.1016/j.jallcom.2017.09.327 |  | ECY-768 |  |  |  | {'percentage': 'mass%', 'Other': '-'} |  |  | Bal. | 0.18 | 7 | 10 | 0.23 | 23 |  | 3.5 | - | - | [6 empty] | - | [6 empty] | 0.6
| 10.1016/j.jallcom.2017.09.327 |  | Haynes-188 |  |  |  | {'percentage': 'mass%', 'Other': '<3 Fe, 0.9 La'} |  |  | Bal. | - | 14.5 | 22 | - | 22 |  | - | - | - | [6 empty] | - | [6 empty] | 0.1
| 10.1016/j.jallcom.2017.09.327 |  | Stellite 31 |  |  |  | {'percentage': 'mass%', 'Other': '-'} |  |  | Bal. | - | 15 | 10 | - | 20 |  | - | - | - | [6 empty] | - | [6 empty] | 0.1
| 10.1016/j.jallcom.2017.10.076 |  | specimen no |  |  |  | {'element': 'phase'}
| 10.1016/j.jallcom.2017.10.076 |  | as-received |  |  |  | {'element': 'g'} |  |  | 16.7 | 2.4 | 7.8 | 45.2 | 0.2 | 15.4 |  | 1.5 |  | 1 | 9.8
| 10.1016/j.jallcom.2017.10.076 |  | as-received |  |  |  | {'element': 'g'} |  |  | 1.3 | 0.7 | 1.4 | 2.4 | 0.2 | 1.4 |  | 0.8 |  | 0.4 | 1.4
| 10.1016/j.jallcom.2017.10.076 |  | g' |  |  |  | {'element': '66.8'} |  |  | 1.8 |  | 0.5 | 6.5 | 7 | 9.5 |  | 5.8 |  | 1 | 1.1
| 10.1016/j.jallcom.2017.10.076 |  | g' |  |  |  | {'element': '1.6'} |  |  | 0.6 |  | 0.5 | 0.6 | 0.6 | 1.6 |  | 1.4 |  | 0.7 | 0.2
| 10.1016/j.jallcom.2017.10.076 |  | as-received |  |  |  | {'element': 'k'} |  |  | 2.6 | 0.3 | 1.3 | 0.7 | 0.2 | 8.6 |  | 0.2 |  | 2.0 | 9.8
| 10.1016/j.jallcom.2017.10.076 |  | 1 |  |  |  | {'element': 'g'} |  |  | 12.3 | 2 | 8.8 | 55.3 | 0.6 | 10.2 |  | 3.8 |  | 0.9 | 6.1
| 10.1016/j.jallcom.2017.10.076 |  | 1 |  |  |  | {'element': 'g'} |  |  | 0.7 | 0.6 | 0.9 | 1.6 | 0.5 | 1 |  | 0.9 |  | 0.3 | 0.8
| 10.1016/j.jallcom.2017.10.076 |  | g' |  |  |  | {'element': '66.9'} |  |  | 2.8 |  | 0.1 | 7.8 | 4 | 10.6 |  | 5.7 |  | 1.1 | 1
| 10.1016/j.jallcom.2017.10.076 |  | g' |  |  |  | {'element': '1.2'} |  |  | 0.5 |  | 0.3 | 0.5 | 0.1 | 1.1 |  | 0.9 |  | 0.5 | 0.2
| 10.1016/j.jallcom.2017.10.076 |  | 1 |  |  |  | {'element': 'k'} |  |  | 1.6 | 0.5 | 1.5 | 0.8 | 0.6 | 3.6 |  | 0.4 |  | 9.0 | 5.5
| 10.1016/j.jallcom.2017.10.076 |  | 2 |  |  |  | {'element': 'g'} |  |  | 15.9 | 0.3 | 5.9 | 51.5 | 0.3 | 13.9 |  | 4.6 |  | 0.6 | 6.9
| 10.1016/j.jallcom.2017.10.076 |  | 2 |  |  |  | {'element': 'g'} |  |  | 2.6 | 0.2 | 0.3 | 5.3 | 1.8 | 3.6 |  | 2.1 |  | 0.2 | 1.8
| 10.1016/j.jallcom.2017.10.076 |  | g' |  |  |  | {'element': '65.5'} |  |  | 3.8 |  | 0.2 | 8.3 | 2.9 | 9.8 |  | 6.7 |  | 1.8 | 1
| 10.1016/j.jallcom.2017.10.076 |  | g' |  |  |  | {'element': '0.7'} |  |  | 0.3 |  | 0 | 0.3 | 0.1 | 0.7 |  | 0.4 |  | 0.3 | 0.1
| 10.1016/j.jallcom.2017.10.076 |  | 2 |  |  |  | {'element': 'k'} |  |  | 1.9 | 0.1 | 0.9 | 0.8 | 0.3 | 3.7 |  | 0.5 |  | 3.0 | 3.8
| 10.1016/j.jallcom.2017.10.076 |  | 3 |  |  |  | {'element': 'g'} |  |  | 15.6 | 1.7 | 6.5 | 50.9 | 0.3 | 15.5 |  | 1.1 |  | 1 | 7.4
| 10.1016/j.jallcom.2017.10.076 |  | 3 |  |  |  | {'element': 'g'} |  |  | 0.6 | 0.2 | 1 | 1.4 | 0.1 | 0.6 |  | 0.5 |  | 0.2 | 0.7
| 10.1016/j.jallcom.2017.10.076 |  | g' |  |  |  | {'element': '68.8'} |  |  | 2.9 |  | 0.3 | 8.1 | 1.5 | 9.7 |  | 6.5 |  | 0.9 | 1.3
| 10.1016/j.jallcom.2017.10.076 |  | g' |  |  |  | {'element': '0.8'} |  |  | 0.3 |  | 0.1 | 0.2 | 0.1 | 0.8 |  | 0.7 |  | 0.3 | 0.3
| 10.1016/j.jallcom.2017.10.076 |  | 3 |  |  |  | {'element': 'k'} |  |  | 1.9 | 1.1 | 1.0 | 0.7 | 0.2 | 5.3 |  | 0.1 |  | 3.3 | 8.2
| 10.1016/j.jallcom.2017.10.076 |  | 4 |  |  |  | {'element': 'g'} |  |  | 16.8 | 0.2 | 8.5 | 43.5 | 0.2 | 15.9 |  | 2.7 |  | 1.2 | 11.1
| 10.1016/j.jallcom.2017.10.076 |  | 4 |  |  |  | {'element': 'g'} |  |  | 0.5 | 0.1 | 0.6 | 1 | 0.5 | 0.4 |  | 0.7 |  | 0.2 | 0.5
| 10.1016/j.jallcom.2017.10.076 |  | g' |  |  |  | {'element': '66.3'} |  |  | 1.8 |  | 0.8 | 6.7 | 3.2 | 10.9 |  | 7.9 |  | 1.2 | 1.1
| 10.1016/j.jallcom.2017.10.076 |  | g' |  |  |  | {'element': '0.9'} |  |  | 0.2 |  | 0.2 | 0.3 | 0.2 | 0.9 |  | 0.8 |  | 0.4 | 0.1
| 10.1016/j.jallcom.2017.10.076 |  | 4 |  |  |  | {'element': 'k'} |  |  | 2.5 | 0.1 | 1.1 | 0.7 | 0.2 | 8.8 |  | 0.2 |  | 1.5 | 9.3
| 10.1016/j.jallcom.2017.10.076 |  | 5 |  |  |  | {'element': 'g'} |  |  | 14.5 | 0.4 | 7.2 | 54.6 | 0.4 | 12.4 |  | 2.8 |  | 0.6 | 7
| 10.1016/j.jallcom.2017.10.076 |  | 5 |  |  |  | {'element': 'g'} |  |  | 1.5 | 0.2 | 0.6 | 3.5 | 1.5 | 2.3 |  | 1.7 |  | 0.1 | 1.5
| 10.1016/j.jallcom.2017.10.076 |  | g' |  |  |  | {'element': '69'} |  |  | 2.7 |  | 0.1 | 7.6 | 2.9 | 10.1 |  | 5.6 |  | 1 | 1.1
| 10.1016/j.jallcom.2017.10.076 |  | g' |  |  |  | {'element': '0.5'} |  |  | 0.1 |  | 0.1 | 0.2 | 0.1 | 0.5 |  | 0.6 |  | 0.3 | 0.1
| 10.1016/j.jallcom.2017.10.076 |  | 5 |  |  |  | {'element': 'k'} |  |  | 1.9 | 0.1 | 1.3 | 0.8 | 0.4 | 4.6 |  | 0.3 |  | 6.0 | 7.0
| 10.1016/j.jallcom.2017.10.105 |  | GTD-111 | [6 empty] | 9.5 | 3.3 | 3.8 | Rem. | 4.75 | 13.5 |  | 2.7 | 0.01 | 1.53 |  |  |  | - |  | 0.23 | [7 empty] | 0.09
| 10.1016/j.jallcom.2017.10.105 |  | FSX-414 | [6 empty] | Rem. | - | 7.5 | 10 | - | 30.5 |  | - | 0.01 | - |  |  |  | 1 |  | 2 | [7 empty] | 0.25
| 10.1016/j.jallcom.2017.10.105 |  | MBF30 | [6 empty] | - | - | - | Rem. | - | - |  | - | 3.2 | - |  |  |  | 4.5 |  | - | [7 empty] | -
| 10.1016/j.jallcom.2017.10.230 |  | Wt.% |  |  |  | {'percentage': 'Wt.%', 'Cu': '0.22'} |  |  | 0.80 | 0.14 | 0.90 |  | < 0.005 | 21.5 |  |  |  | 8.3 |  | 0.15 | 0.62 | 0.17 | 0.05 | 18.5
| 10.1016/j.jallcom.2017.10.230 |  | Element |  |  |  | {'Cu': 'Hf'} |  |  | Ta | B | Ni |  | Zr | S |  |  |  | Sn |  | Pb | P | C | - | Mg
| 10.1016/j.jallcom.2017.10.230 |  | Wt.% |  |  |  | {'percentage': 'Wt.%', 'Cu': '0.008'} |  |  | 0.03 | 0.001 | Bace |  | Trace | 0.002 |  |  |  | 0.003 |  | 0.001 | 0.02 | 0.06 | - | 0.01
| 10.1016/j.jallcom.2017.10.263 |  | F25 |  |  |  | {'percentage': 'at.%', 'Location': 'Secondary-shell', 'Al+Ti': '21.0'} |  |  | 4.4 | 11.6 | 1.2 | 70.6 | 9.4 | 1.2 |  |  |  | 0.8 |  | 0.6
| 10.1016/j.jallcom.2017.10.263 |  | F25 |  |  |  | {'percentage': 'at.%', 'Location': 'Tertiary', 'Al+Ti': '20.8'} |  |  | 4.3 | 12.2 | 1.6 | 70.0 | 8.6 | 1.4 |  |  |  | 1.0 |  | 0.7
| 10.1016/j.jallcom.2017.10.263 |  | F25 |  |  |  | {'percentage': 'at.%', 'Location': 'Secondary-towards-centre', 'Al+Ti': '20.9'} |  |  | 4.9 | 10.1 | 0.7 | 70.8 | 10.8 | 1.6 |  |  |  | 0.6 |  | 0.4
| 10.1016/j.jallcom.2017.10.263 |  | F50 |  |  |  | {'percentage': 'at.%', 'Location': 'Secondary-shell', 'Al+Ti': '22.0'} |  |  | 4.8 | 11.6 | 1.0 | 69.4 | 10.4 | 1.3 |  |  |  | 0.7 |  | 0.6
| 10.1016/j.jallcom.2017.10.263 |  | F50 |  |  |  | {'percentage': 'at.%', 'Location': 'Tertiary', 'Al+Ti': '21.6'} |  |  | 4.8 | 12.2 | 1.3 | 70.1 | 9.4 | 1.2 |  |  |  | 0.9 |  | 0.4
| 10.1016/j.jallcom.2017.10.263 |  | F50 |  |  |  | {'percentage': 'at.%', 'Location': 'Secondary-towards-centre', 'Al+Ti': '22.2'} |  |  | 5.4 | 10.8 | 0.7 | 68.8 | 11.4 | 1.8 |  |  |  | 0.5 |  | 0.6
| 10.1016/j.jallcom.2017.10.263 |  | F100 |  |  |  | {'percentage': 'at.%', 'Location': 'Secondary-shell', 'Al+Ti': '21.5'} |  |  | 4.6 | 10.9 | 0.9 | 70.3 | 10.6 | 1.4 |  |  |  | 0.7 |  | 0.4
| 10.1016/j.jallcom.2017.10.263 |  | F100 |  |  |  | {'percentage': 'at.%', 'Location': 'Tertiary', 'Al+Ti': '21.5'} |  |  | 4.3 | 11.9 | 1.4 | 69.6 | 9.6 | 1.5 |  |  |  | 0.9 |  | 0.5
| 10.1016/j.jallcom.2017.10.263 |  | F100 |  |  |  | {'percentage': 'at.%', 'Location': 'Secondary-towards-centre', 'Al+Ti': '21'} |  |  | 5.5 | 9.6 | 0.7 | 69.8 | 11.4 | 2.0 |  |  |  | 0.6 |  | 0.3
| 10.1016/j.jallcom.2017.10.263 |  | F150 |  |  |  | {'percentage': 'at.%', 'Location': 'Secondary-shell', 'Al+Ti': '21.1'} |  |  | 4.5 | 11.3 | 1.1 | 70.7 | 9.8 | 1.3 |  |  |  | 0.7 |  | 0.5
| 10.1016/j.jallcom.2017.10.263 |  | F150 |  |  |  | {'percentage': 'at.%', 'Location': 'Tertiary', 'Al+Ti': '20.6'} |  |  | 4.4 | 11.8 | 1.4 | 70.5 | 8.8 | 1.5 |  |  |  | 0.9 |  | 0.5
| 10.1016/j.jallcom.2017.10.263 |  | F150 |  |  |  | {'percentage': 'at.%', 'Location': 'Secondary-towards-centre', 'Al+Ti': '21.3'} |  |  | 5.4 | 10.1 | 0.7 | 69.8 | 11.2 | 1.9 |  |  |  | 0.5 |  | 0.4
| 10.1016/j.jallcom.2017.10.263 |  | Eq at 760 degC |  |  |  | {'percentage': 'at.%', 'Location': 'FGH96', 'Al+Ti': '21.3'} |  |  | 5.8 | 10.3 | 0.6 | 69.3 | 11.0 | 1.7 |  |  |  | 0.1 |  | 1.1
| 10.1016/j.jallcom.2017.11.165 |  | Inconel 718 |  |  |  | {'percentage': 'wt.%', 'Cu': '0.3'} |  |  | 1.0 | 0.2-0.8 |  | 50.0-55.0 | 0.7-1.2 | 17.0-21.0 |  |  |  | 2.8-3.3 |  | 4.8-5.5 | 0.35 | 0.35 |  | Bal. | [5 empty] | -
| 10.1016/j.jallcom.2017.11.165 |  | PWA1348-2 |  |  |  | {'percentage': 'wt.%', 'Cu': '-'} |  |  | Bal. | 13.0 |  | - | - | 23.0 |  |  |  | - |  | - | - | - |  | - | [5 empty] | 0.5
| 10.1016/j.jallcom.2017.11.299 |  | 617B |  |  |  | {'percentage': 'wt%'} |  |  | 12.14 | 1.44 |  | Bal | 0.44 | 22.13 |  |  | 0.004 | 9.05 |  | 0.08 |  |  |  |  | 0.08 | [6 empty] | 0.047
text | 10.1016/j.jallcom.2017.11.327 |  | 718 | solidus | 1500 | K | {'percentage': 'mass %'} |  |  | 0.27 | 0.46 |  | 53.8 | 0.93 | 18.12 |  |  |  | 2.97 |  | 5.42 |  | 0.09 |  | Bal.
text | 10.1016/j.jallcom.2017.11.327 |  | 718 | solidus | 1500 | K | {'percentage': 'mass %'}
text | 10.1016/j.jallcom.2017.11.327 |  | 718 | solidus | 1500 | K | {'percentage': 'mass %'} |  |  | Mg | B |  | Mn | P | Ta |  |  |  | N |  | Zr |  | S |  | C
text | 10.1016/j.jallcom.2017.11.327 |  | 718 | solidus | 1500 | K | {'percentage': 'mass %'} |  |  | 0.0013 | 0.003 |  | 0.07 | 0.006 | <0.01 |  |  |  | 0.0065 |  | <0.01 |  | 0.0001 |  | 0.025
| 10.1016/j.jallcom.2017.12.254 |  | 5Ni0Co | [6 empty] | 0 |  |  | 68.6 |  | 25 |  | 6 | [15 empty] | Expected 0.4 wt.% for all alloys
| 10.1016/j.jallcom.2017.12.254 |  | 5Ni0Co | [6 empty] | / |  |  | Bal. |  | 25.5 +- 0.1 |  | 6.5 +- 0.2 | [15 empty] | Expected 0.4 wt.% for all alloys
| 10.1016/j.jallcom.2017.12.254 |  | 4Ni1Co | [6 empty] | 13.72 |  |  | 54.88 |  | 25 |  | 6 | [15 empty] | Expected 0.4 wt.% for all alloys
| 10.1016/j.jallcom.2017.12.254 |  | 4Ni1Co | [6 empty] | 14.3 +- 0.2 |  |  | Bal. |  | 25.4 +- 0.4 |  | 5.6 +- 0.9 | [15 empty] | Expected 0.4 wt.% for all alloys
| 10.1016/j.jallcom.2017.12.254 |  | 3Ni2Co | [6 empty] | 27.44 |  |  | 41.16 |  | 25 |  | 6 | [15 empty] | Expected 0.4 wt.% for all alloys
| 10.1016/j.jallcom.2017.12.254 |  | 3Ni2Co | [6 empty] | 27.2 +- 0.2 |  |  | Bal. |  | 25.4 +- 0.1 |  | 6.5 +- 0.2 | [15 empty] | Expected 0.4 wt.% for all alloys
| 10.1016/j.jallcom.2017.12.254 |  | 2Ni3Co | [6 empty] | 41.16 |  |  | 27.44 |  | 25 |  | 6 | [15 empty] | Expected 0.4 wt.% for all alloys
| 10.1016/j.jallcom.2017.12.254 |  | 2Ni3Co | [6 empty] | Bal. |  |  | 25.4 +- 0.3 |  | 25.7 +- 0.4 |  | 6.9 +- 0.2 | [15 empty] | Expected 0.4 wt.% for all alloys
| 10.1016/j.jallcom.2017.12.254 |  | 1Ni4Co | [6 empty] | 54.88 |  |  | 13.72 |  | 25 |  | 6 | [15 empty] | Expected 0.4 wt.% for all alloys
| 10.1016/j.jallcom.2017.12.254 |  | 1Ni4Co | [6 empty] | Bal. |  |  | 12.7 +- 0.5 |  | 26.2 +- 0.2 |  | 6.6 +- 0.8 | [15 empty] | Expected 0.4 wt.% for all alloys
| 10.1016/j.jallcom.2017.12.254 |  | 0Ni5Co | [6 empty] | 68.6 |  |  | 0 |  | 25 |  | 6 | [15 empty] | Expected 0.4 wt.% for all alloys
| 10.1016/j.jallcom.2017.12.254 |  | 0Ni5Co | [6 empty] | Bal. |  |  | / |  | 25.3 +- 0.2 |  | 7.2 +- 0.5 | [15 empty] | Expected 0.4 wt.% for all alloys
| 10.1016/j.jallcom.2017.12.265 |  | Inconel 718 |  |  |  | {'percentage': 'Wt. %', 'S': '0.01', 'P': '0.01'} |  |  |  | 1.2 |  | 52.3 | 0.8 | 18.6 |  |  | 0.004 | 3 |  | 4.9 | 0.5 | 0.45 |  | Bal | [7 empty] | 0.08
| 10.1016/j.jallcom.2017.12.295 |  | Base metal |  |  |  | {'percentage': 'Wt. %'} |  |  | 0.45 | 0.50 |  | 54.6 | 0.99 | 17.4 |  |  |  | 3.17 |  | 5.1 | 0.14 | 0.17 |  | 17.5 | [7 empty] | 0.082
| 10.1016/j.jallcom.2017.12.295 |  | Filler Wire |  |  |  | {'percentage': 'Wt. %'} |  |  | 0.18 | 0.41 |  | 52.7 | 0.81 | 17.2 |  |  |  | 2.88 |  | 4.84 | 0.164 | 0.203 |  | 20.5 | [7 empty] | 0.041
| 10.1016/j.jallcom.2017.12.334 |  | Fig. 2 (1) |  |  |  | {'percentage': 'wt %', 'O': '0'} |  |  | 8.9 | 2.3 |  | 7.7 |  | 6.0 | [11 empty] | 75.1
| 10.1016/j.jallcom.2017.12.334 |  | Fig. 2 (2) |  |  |  | {'percentage': 'wt %', 'O': '0'} |  |  | 39.9 | 9.3 |  | 23.8 |  | 26.4 | [11 empty] | 0.6
| 10.1016/j.jallcom.2017.12.334 |  | Fig. 2 (3) |  |  |  | {'percentage': 'wt %', 'O': '0'} |  |  | 28.2 | 23.6 |  | 30.4 |  | 16.9 | [11 empty] | 0.9
| 10.1016/j.jallcom.2017.12.334 |  | Fig. 2 (4) |  |  |  | {'percentage': 'wt %', 'O': '0'} |  |  | 33.8 | 17.7 |  | 29.3 |  | 18.8 | [11 empty] | 0.4
| 10.1016/j.jallcom.2017.12.334 |  | Fig. 5 (5) |  |  |  | {'percentage': 'wt %', 'O': '22.9'} |  |  | 11.6 | 28.9 |  | 7.1 |  | 9.4 | [11 empty] | 20.1
| 10.1016/j.jallcom.2018.01.029 |  | IN718 |  |  |  | {'percentage': 'wt. %'} |  |  | 0.02 | 0.38 |  | 55 | 0.90 | 18.5 |  |  |  | 2.99 |  | 5.23 |  | 0.27 | [9 empty] | 0.01
| 10.1016/j.jallcom.2018.01.029 |  | IN718 |  |  |  | {'percentage': 'wt. %'} |  |  | Fe | O |  | Mn | Ta | N |  |  |  | B |  |  |  | S | [9 empty] | P
| 10.1016/j.jallcom.2018.01.029 |  | IN718 |  |  |  | {'percentage': 'wt. %'} |  |  | bal. | 0.01 |  | 0.28 | 0.05 | 0.08 |  |  |  | 0.004 |  |  |  | 0.002 | [9 empty] | 0.001
| 10.1016/j.jallcom.2018.01.030 |  | 718 |  |  |  | {'percentage': 'wt%'} |  |  |  | 0.48 |  | Balanced | 0.91 | 18.05 |  |  |  | 2.90 |  | 5.42 | 0.05 | 0.10 |  | 18 | [7 empty] | 0.023
| 10.1016/j.jallcom.2018.01.159 |  | Inconel 718 |  |  |  | {'percentage': 'wt.%'} |  |  | - | 0.51 |  | Bal. | 1.09 | 18.35 |  |  |  | 3.08 |  | 5.13 |  | 0.22 |  | 18.59 | [7 empty] | 0.08
| 10.1016/j.jallcom.2018.01.159 |  | Inconel 718 |  |  |  | {'percentage': 'wt.%'} |  |  | 0.464 | 0.564 |  | Bal. | 1.01 | 18.05 |  |  |  | 2.942 |  | 5.014 |  | 0.066 |  | 18.79 | [7 empty] | -
| 10.1016/j.jallcom.2018.01.224 |  | PWA1480 |  |  |  | {'percentage': 'wt.%', 'Generation/Alloy': 'PWA1480', 'Else': '-'} |  |  | 5.0 | 5.0 | 4.0 | Bal. | 1.5 | 10.0 |  | 12.0 |  | - | - | [7 empty] | -
| 10.1016/j.jallcom.2018.01.224 |  | CMSX-2 |  |  |  | {'percentage': 'wt.%', 'Generation/Alloy': 'CMSX-2', 'Else': '-'} |  |  | 4.6 | 5.6 | 8.0 | Bal. | 1.0 | 8.0 |  | 9.0 |  | 0.6 | - | [7 empty] | -
| 10.1016/j.jallcom.2018.01.224 |  | SRR99 |  |  |  | {'percentage': 'wt.%', 'Generation/Alloy': 'SRR99', 'Else': '0.015C'} |  |  | 5.0 | 5.5 | 10.0 | Bal. | 2.2 | 8.0 |  | 12.0 |  | - | - | [7 empty] | -
| 10.1016/j.jallcom.2018.01.224 |  | NASAIR100 |  |  |  | {'percentage': 'wt.%', 'Generation/Alloy': 'NASAIR100', 'Else': '-'} |  |  | - | 5.8 | 10.1 | Bal. | 1.2 | 8.5 |  | 3.3 |  | 1.1 | - | [7 empty] | -
| 10.1016/j.jallcom.2018.01.224 |  | PWA1484 |  |  |  | {'percentage': 'wt.%', 'Generation/Alloy': 'PWA1484', 'Else': '0.1Hf'} |  |  | 10.0 | 5.6 | 6.0 | Bal. | - | 5.0 |  | 9.0 |  | 2.0 | 3.0 | [7 empty] | -
| 10.1016/j.jallcom.2018.01.224 |  | Rene N5 |  |  |  | {'percentage': 'wt.%', 'Generation/Alloy': 'Rene N5', 'Else': '0.2Hf'} |  |  | 8.0 | 6.2 | 5.0 | Bal. | - | 7.0 |  | 7.0 |  | 2.0 | 3.0 | [7 empty] | -
| 10.1016/j.jallcom.2018.01.224 |  | CMSX-4 |  |  |  | {'percentage': 'wt.%', 'Generation/Alloy': 'CMSX-4', 'Else': '0.1Hf'} |  |  | 9.0 | 5.6 | 6.0 | Bal. | 1.0 | 6.5 |  | 6.5 |  | 0.6 | 3.0 | [7 empty] | -
| 10.1016/j.jallcom.2018.01.224 |  | Rene N6 |  |  |  | {'percentage': 'wt.%', 'Generation/Alloy': 'Rene N6', 'Else': '0.05C'} |  |  | 12.5 | 5.7 | 6.0 | Bal. | - | 4.2 |  | 7.2 |  | 4.4 | 5.4 | [7 empty] | -
| 10.1016/j.jallcom.2018.01.224 | [5 empty] | {'percentage': 'wt.%', 'Generation/Alloy': '', 'Else': '0.004B'}
| 10.1016/j.jallcom.2018.01.224 | [5 empty] | {'percentage': 'wt.%', 'Generation/Alloy': '', 'Else': '0.15Hf'}
| 10.1016/j.jallcom.2018.01.224 |  | CMSX-10 |  |  |  | {'percentage': 'wt.%', 'Generation/Alloy': 'CMSX-10', 'Else': '0.03Hf'} |  |  | 3.0 | 5.7 | 5.0 | Bal. | 0.2 | 2.0 |  | 8.0 |  | 0.4 | 6.0 | [7 empty] | -
| 10.1016/j.jallcom.2018.01.224 |  | TMS-75 |  |  |  | {'percentage': 'wt.%', 'Generation/Alloy': 'TMS-75', 'Else': '0.1Hf'} |  |  | 12.0 | 6.0 | 6.0 | Bal. | - | 3.0 |  | 6.0 |  | 2.0 | 5.0 | [7 empty] | -
| 10.1016/j.jallcom.2018.01.224 |  | PWA1497 |  |  |  | {'percentage': 'wt.%', 'Generation/Alloy': 'PWA1497', 'Else': '0.15Hf'} |  |  | 16.5 | 5.5 | 6.0 | Bal. | - | 2.0 |  | 8.2 |  | 2.0 | 5.9 | [7 empty] | 3.0
| 10.1016/j.jallcom.2018.01.224 | [5 empty] | {'percentage': 'wt.%', 'Generation/Alloy': '', 'Else': '0.03C'}
| 10.1016/j.jallcom.2018.01.224 |  | MC-NG |  |  |  | {'percentage': 'wt.%', 'Generation/Alloy': 'MC-NG', 'Else': '0.1Hf'} |  |  | - | 6.0 | 5.0 | Bal. | 0.5 | 4.0 |  | 5.0 |  | 1.0 | - | [7 empty] | -
| 10.1016/j.jallcom.2018.01.224 |  | EPM-102 |  |  |  | {'percentage': 'wt.%', 'Generation/Alloy': 'EPM-102', 'Else': '0.15Hf'} |  |  | 16.5 | 5.5 | 6.0 | Bal. | - | 2.0 |  | 8.3 |  | 2.0 | 5.9 | [7 empty] | 3.0
| 10.1016/j.jallcom.2018.01.224 | [5 empty] | {'percentage': 'wt.%', 'Generation/Alloy': '', 'Else': '0.03C'}
| 10.1016/j.jallcom.2018.01.224 |  | TMS-162 |  |  |  | {'percentage': 'wt.%', 'Generation/Alloy': 'TMS-162', 'Else': '0.09Hf'} |  |  | 5.8 | 5.8 | 5.8 | Bal. | - | 3.0 |  | 5.6 |  | 3.9 | 4.9 | [7 empty] | 6.0
| 10.1016/j.jallcom.2018.01.224 |  | TMS-196 |  |  |  | {'percentage': 'wt.%', 'Generation/Alloy': 'TMS-196', 'Else': '0.1Hf'} |  |  | 5.6 | 5.6 | 5.0 | Bal. | - | 4.5 |  | 5.6 |  | 2.4 | 6.4 | [7 empty] | 5.0
| 10.1016/j.jallcom.2018.01.224 |  | TMS-238 |  |  |  | {'percentage': 'wt.%', 'Generation/Alloy': 'TMS-238', 'Else': '0.1Hf'} |  |  | 6.5 | 5.9 | 4.0 | Bal. | - | 4.6 |  | 7.6 |  | 1.1 | 6.4 | [7 empty] | 5.0
| 10.1016/j.jallcom.2018.01.256 |  | 1 |  |  |  | {'percentage': 'at. %', 'Phase composition': 'bNb', 'Structural type': 'W, cI2, 229', 'a': '', '[?]': '', '': ''} |  |  | 6.7 |  |  | 0.0 | [7 empty] | 93.3
| 10.1016/j.jallcom.2018.01.256 |  | 1 |  |  |  | {'percentage': 'at. %', 'Phase composition': 'm', 'Structural type': 'Fe7W6, hR39,166', 'a': '', '[?]': '', '': ''} |  |  | 45.2 |  |  | 0.0 | [7 empty] | 54.8
| 10.1016/j.jallcom.2018.01.256 |  | 2 |  |  |  | {'percentage': 'at. %', 'Phase composition': 'bNb', 'Structural type': 'W, cI2, 229', 'a': '0.3310(2)', '[?]': '', '': ''} |  |  | 5.7 |  |  | 2.3 | [7 empty] | 92.0
| 10.1016/j.jallcom.2018.01.256 |  | 2 |  |  |  | {'percentage': 'at. %', 'Phase composition': 'm', 'Structural type': 'Fe7W6, hR39,166', 'a': '0.4926(3)', '[?]': '2.618(2)', '': ''} |  |  | 31.2 |  |  | 13.5 | [7 empty] | 55.3
| 10.1016/j.jallcom.2018.01.256 |  | 3 |  |  |  | {'percentage': 'at. %', 'Phase composition': 'bNb', 'Structural type': 'W, cI2, 229', 'a': '0.3308(2)', '[?]': '', '': ''} |  |  | 3.1 |  |  | 5.5 | [7 empty] | 91.4
| 10.1016/j.jallcom.2018.01.256 |  | 3 |  |  |  | {'percentage': 'at. %', 'Phase composition': 'm', 'Structural type': 'Fe7W6, hR39,166', 'a': '0.4944(4)', '[?]': '2.617(4)', '': ''} |  |  | 10.7 |  |  | 34.0 | [7 empty] | 55.3
| 10.1016/j.jallcom.2018.01.256 |  | 4 |  |  |  | {'percentage': 'at. %', 'Phase composition': 'bNb', 'Structural type': 'W, cI2, 229', 'a': '', '[?]': '', '': ''} |  |  | 0.0 |  |  | 7.9 | [7 empty] | 92.1
| 10.1016/j.jallcom.2018.01.256 |  | 4 |  |  |  | {'percentage': 'at. %', 'Phase composition': 'm', 'Structural type': 'Fe7W6, hR39,166', 'a': '', '[?]': '', '': ''} |  |  | 0.0 |  |  | 43.1 | [7 empty] | 56.9
| 10.1016/j.jallcom.2018.01.256 |  | 5 |  |  |  | {'percentage': 'at. %', 'Phase composition': 'l', 'Structural type': 'MgCu2, cF24, 227', 'a': '', '[?]': '', '': ''} |  |  | 62.9 |  |  | 0.0 | [7 empty] | 37.1
| 10.1016/j.jallcom.2018.01.256 |  | 5 |  |  |  | {'percentage': 'at. %', 'Phase composition': 'l', 'Structural type': 'MgZn2, hP12, 194', 'a': '', '[?]': '', '': ''} |  |  | 62.9 |  |  | 0.0 | [7 empty] | 37.1
| 10.1016/j.jallcom.2018.01.256 |  | 5 |  |  |  | {'percentage': 'at. %', 'Phase composition': 'm', 'Structural type': 'Fe7W6, hR39,166', 'a': '', '[?]': '', '': ''} |  |  | 53.1 |  |  | 0.0 | [7 empty] | 46.9
| 10.1016/j.jallcom.2018.01.256 |  | 6 |  |  |  | {'percentage': 'at. %', 'Phase composition': 'l', 'Structural type': 'MgCu2, cF24, 227', 'a': '0.6789(1)', '[?]': '', '': ''} |  |  | 50.3 |  |  | 14.0 | [7 empty] | 35.7
| 10.1016/j.jallcom.2018.01.256 |  | 6 |  |  |  | {'percentage': 'at. %', 'Phase composition': 'l', 'Structural type': 'MgZn2, hP12, 194', 'a': '0.4801(1)', '[?]': '0.7880(4)', '': ''} |  |  | 50.3 |  |  | 14.0 | [7 empty] | 35.7
| 10.1016/j.jallcom.2018.01.256 |  | 6 |  |  |  | {'percentage': 'at. %', 'Phase composition': 'm', 'Structural type': 'Fe7W6, hR39,166', 'a': '0.4902(1)', '[?]': '2.6184(6)', '': ''} |  |  | 41.4 |  |  | 11.8 | [7 empty] | 46.8
| 10.1016/j.jallcom.2018.01.256 |  | 7 |  |  |  | {'percentage': 'at. %', 'Phase composition': 'l', 'Structural type': 'MgCu2, cF24, 227', 'a': '', '[?]': '', '': ''} |  |  | 39.1 |  |  | 28.5 | [7 empty] | 32.4
| 10.1016/j.jallcom.2018.01.256 |  | 7 |  |  |  | {'percentage': 'at. %', 'Phase composition': 'l', 'Structural type': 'MgZn2, hP12, 194', 'a': '', '[?]': '', '': ''} |  |  | 39.1 |  |  | 28.5 | [7 empty] | 32.4
| 10.1016/j.jallcom.2018.01.256 |  | 7 |  |  |  | {'percentage': 'at. %', 'Phase composition': 'm', 'Structural type': 'Fe7W6, hR39,166', 'a': '', '[?]': '', '': ''} |  |  | 30.4 |  |  | 22.2 | [7 empty] | 47.4
| 10.1016/j.jallcom.2018.01.256 |  | 8 |  |  |  | {'percentage': 'at. %', 'Phase composition': 'a', 'Structural type': 'TiAl3, tI8, 139', 'a': '0.3639(4)', '[?]': '0.7532(9)', '': ''} |  |  | 21.0 |  |  | 49.9 | [7 empty] | 29.1
| 10.1016/j.jallcom.2018.01.256 |  | l |  |  |  | {'percentage': 'at. %', 'Phase composition': 'MgCu2, cF24, 227', 'Structural type': '', 'a': '', '[?]': '', '': ''} |  |  | 0.6752(6)
| 10.1016/j.jallcom.2018.01.256 |  | l |  |  |  | {'percentage': 'at. %', 'Phase composition': 'MgZn2, hP12, 194', 'Structural type': '', 'a': '', '[?]': '', '': ''} |  |  | 0.4771(6) |  |  | 0.7796(9)
| 10.1016/j.jallcom.2018.01.256 |  | 8 |  |  |  | {'percentage': 'at. %', 'Phase composition': 'm', 'Structural type': 'Fe7W6, hR39,166', 'a': '0.4923(2)', '[?]': '2.6156(5)', '': ''} |  |  | 22.0 |  |  | 29.6 | [7 empty] | 48.4
| 10.1016/j.jallcom.2018.01.256 |  | 9 |  |  |  | {'percentage': 'at. %', 'Phase composition': 'a', 'Structural type': 'TiAl3, tI8, 139', 'a': '', '[?]': '', '': ''} |  |  | 19.3 |  |  | 50.9 | [7 empty] | 29.8
| 10.1016/j.jallcom.2018.01.256 |  | 9 |  |  |  | {'percentage': 'at. %', 'Phase composition': 'm', 'Structural type': 'Fe7W6, hR39,166', 'a': '', '[?]': '', '': ''} |  |  | 20.0 |  |  | 31.3 | [7 empty] | 48.7
| 10.1016/j.jallcom.2018.01.256 |  | 10 |  |  |  | {'percentage': 'at. %', 'Phase composition': 'a', 'Structural type': 'TiAl3, tI8, 139', 'a': '0.3623(5)', '[?]': '0.7524(6)', '': ''} |  |  | 13.1 |  |  | 56.9 | [7 empty] | 30.0
| 10.1016/j.jallcom.2018.01.256 |  | 10 |  |  |  | {'percentage': 'at. %', 'Phase composition': 'm', 'Structural type': 'Fe7W6, hR39,166', 'a': '0.4874(3)', '[?]': '2.608(1)', '': ''} |  |  | 16.4 |  |  | 34.7 | [7 empty] | 48.9
| 10.1016/j.jallcom.2018.01.256 |  | 11 |  |  |  | {'percentage': 'at. %', 'Phase composition': 'a', 'Structural type': '30.2', 'a': 'TiAl3, tI8, 139', '[?]': '', '': ''} |  |  | 11.1 |  |  | 58.7 | [7 empty] | 30.2
| 10.1016/j.jallcom.2018.01.256 |  | 11 |  |  |  | {'percentage': 'at. %', 'Phase composition': 'm', 'Structural type': '48.9', 'a': 'Fe7W6, hR39,166', '[?]': '', '': ''} |  |  | 12.5 |  |  | 38.6 | [7 empty] | 48.9
| 10.1016/j.jallcom.2018.01.256 |  | 12 |  |  |  | {'percentage': 'at. %', 'Phase composition': 'a', 'Structural type': '29.9', 'a': 'TiAl3, tI8, 139', '[?]': '', '': ''} |  |  | 7.6 |  |  | 62.5 | [7 empty] | 29.9
| 10.1016/j.jallcom.2018.01.256 |  | 12 |  |  |  | {'percentage': 'at. %', 'Phase composition': 'm', 'Structural type': '48.7', 'a': 'Fe7W6, hR39,166', '[?]': '', '': ''} |  |  | 9.1 |  |  | 42.2 | [7 empty] | 48.7
| 10.1016/j.jallcom.2018.01.256 |  | 13 |  |  |  | {'percentage': 'at. %', 'Phase composition': 'a', 'Structural type': '31.2', 'a': 'TiAl3, tI8, 139', '[?]': '', '': ''} |  |  | 0.0 |  |  | 68.8 | [7 empty] | 31.2
| 10.1016/j.jallcom.2018.01.256 |  | 13 |  |  |  | {'percentage': 'at. %', 'Phase composition': 'm', 'Structural type': '49.1', 'a': 'Fe7W6, hR39,166', '[?]': '', '': ''} |  |  | 0.0 |  |  | 50.9 | [7 empty] | 49.1
| 10.1016/j.jallcom.2018.01.256 |  | 14 |  |  |  | {'percentage': 'at. %', 'Phase composition': 'a', 'Structural type': '27.1', 'a': 'TiAl3, tI8, 139', '[?]': '0.3632(2)', '': '0.7474(9)'} |  |  | 22.0 |  |  | 50.9 | [7 empty] | 27.1
| 10.1016/j.jallcom.2018.01.256 |  | l |  |  |  | {'percentage': 'at. %', 'Phase composition': 'MgCu2, cF24, 227', 'Structural type': '', 'a': '', '[?]': '', '': ''} |  |  | 0.6773(6) |  |  | 27.8 | [7 empty] | 27.8
| 10.1016/j.jallcom.2018.01.256 |  | l |  |  |  | {'percentage': 'at. %', 'Phase composition': 'MgZn2, hP12, 194', 'Structural type': '27.8', 'a': '', '[?]': '', '': ''} |  |  | 0.4785(5) |  |  | 0.7757(5) | [7 empty] | 27.8
| 10.1016/j.jallcom.2018.01.256 |  | 15 |  |  |  | {'percentage': 'at. %', 'Phase composition': "l'", 'Structural type': '24.1', 'a': 'MgNi2, hP24, 194', '[?]': '0.4734(1)', '': '1.5432(2)'} |  |  | 75.9 |  |  | 0.0 | [7 empty] | 24.1
| 10.1016/j.jallcom.2018.01.256 |  | 15 |  |  |  | {'percentage': 'at. %', 'Phase composition': 'g', 'Structural type': '4.9', 'a': 'Cu, cF4, 225', '[?]': '0.3591(2)', '': ''} |  |  | 95.1 |  |  | 0.0 | [7 empty] | 4.9
| 10.1016/j.jallcom.2018.01.256 |  | 16 |  |  |  | {'percentage': 'at. %', 'Phase composition': 'g', 'Structural type': '6.6', 'a': 'Cu, cF4, 225', '[?]': '0.3566(1)', '': ''} |  |  | 82.1 |  |  | 11.3 | [7 empty] | 6.6
| 10.1016/j.jallcom.2018.01.256 |  | 16 |  |  |  | {'percentage': 'at. %', 'Phase composition': "l'", 'Structural type': '22.9', 'a': 'MgNi2, hP24, 194', '[?]': '0.4724(4)', '': '1.531(2)'} |  |  | 67.7 |  |  | 9.4 | [7 empty] | 22.9
| 10.1016/j.jallcom.2018.01.256 |  | l |  |  |  | {'percentage': 'at. %', 'Phase composition': 'MgCu2, cF24, 227', 'Structural type': '', 'a': '', '[?]': '', '': ''} |  |  | 0.6757(4) |  |  | 24.9 | [7 empty] | 24.9
| 10.1016/j.jallcom.2018.01.256 |  | l |  |  |  | {'percentage': 'at. %', 'Phase composition': 'MgZn2, hP12, 194', 'Structural type': '24.9', 'a': '', '[?]': '', '': ''} |  |  | 0.4784(2) |  |  | 0.7781(2) | [7 empty] | 24.9
| 10.1016/j.jallcom.2018.01.256 |  | 17 |  |  |  | {'percentage': 'at. %', 'Phase composition': 'g', 'Structural type': '7.2', 'a': 'Cu, cF4, 225', '[?]': '0.3579(4)', '': ''} |  |  | 52.3 |  |  | 40.5 | [7 empty] | 7.2
| 10.1016/j.jallcom.2018.01.256 |  | l |  |  |  | {'percentage': 'at. %', 'Phase composition': 'MgCu2, cF24, 227', 'Structural type': '', 'a': '', '[?]': '', '': ''} |  |  | 0.6827(6) |  |  | 23.3 | [7 empty] | 23.3
| 10.1016/j.jallcom.2018.01.256 |  | l |  |  |  | {'percentage': 'at. %', 'Phase composition': 'MgZn2, hP12, 194', 'Structural type': '23.3', 'a': '', '[?]': '', '': ''} |  |  | 0.4833(3) |  |  | 0.7836(6) | [7 empty] | 23.3
| 10.1016/j.jallcom.2018.01.256 |  | 18 |  |  |  | {'percentage': 'at. %', 'Phase composition': 'a', 'Structural type': '25.7', 'a': 'TiAl3, tI8, 139', '[?]': '0.3633(3)', '': '0.7573(2)'} |  |  | 22.2 |  |  | 52.1 | [7 empty] | 25.7
| 10.1016/j.jallcom.2018.01.256 |  | 18 |  |  |  | {'percentage': 'at. %', 'Phase composition': 'g', 'Structural type': '7.8', 'a': 'Cu, cF4, 225', '[?]': '0.35697(7)', '': ''} |  |  | 33.0 |  |  | 59.2 | [7 empty] | 7.8
| 10.1016/j.jallcom.2018.01.256 |  | l |  |  |  | {'percentage': 'at. %', 'Phase composition': 'MgCu2, cF24, 227', 'Structural type': '', 'a': '', '[?]': '', '': ''} |  |  | 0.6822(2) |  |  | 26.4 | [7 empty] | 26.4
| 10.1016/j.jallcom.2018.01.256 |  | l |  |  |  | {'percentage': 'at. %', 'Phase composition': 'MgZn2, hP12, 194', 'Structural type': '26.4', 'a': '', '[?]': '', '': ''} |  |  | 0.4808(5) |  |  | 0.7753(8) | [7 empty] | 26.4
| 10.1016/j.jallcom.2018.01.256 |  | 19 |  |  |  | {'percentage': 'at. %', 'Phase composition': 'a', 'Structural type': '22.5', 'a': 'TiAl3, tI8, 139', '[?]': '0.3635(3)', '': '0.7560(8)'} |  |  | 13.3 |  |  | 64.2 | [7 empty] | 22.5
| 10.1016/j.jallcom.2018.01.256 |  | 19 |  |  |  | {'percentage': 'at. %', 'Phase composition': 'g', 'Structural type': '8.8', 'a': 'Cu, cF4, 225', '[?]': '0.3563(3)', '': ''} |  |  | 20.1 |  |  | 71.1 | [7 empty] | 8.8
| 10.1016/j.jallcom.2018.01.256 |  | 20 |  |  |  | {'percentage': 'at. %', 'Phase composition': 'a', 'Structural type': '24.9', 'a': 'TiAl3, tI8, 139', '[?]': '', '': ''} |  |  | 0.0 |  |  | 75.1 | [7 empty] | 24.9
| 10.1016/j.jallcom.2018.01.256 |  | 20 |  |  |  | {'percentage': 'at. %', 'Phase composition': 'g', 'Structural type': '10.5', 'a': 'Cu, cF4, 225', '[?]': '', '': ''} |  |  | 0.0 |  |  | 89.5 | [7 empty] | 10.5
| 10.1016/j.jallcom.2018.01.323 |  | Content |  |  |  | {'percentage': 'weight percent', 'Element': 'Content'} |  |  | 7.2 | 5.8 | 5.6 | Bal. |  | 2.9 |  | 7.9 |  |  | 4.6
| 10.1016/j.jallcom.2018.01.325 |  | Inconel718 |  |  |  | {'percentage': 'wt.%'} |  |  | 0.54 | 0.46 |  | 53 | 0.94 | 17.79 |  |  |  | 3.13 |  | 5.11 |  | 0.34 |  | Balanced
| 10.1016/j.jallcom.2018.01.347 |  | Ti-22Al-25Nb |  |  |  | {'percentage': 'at.%', 'O': '0.24', 'N': '0.049', 'H': '0.27'} |  |  |  | 21.7 |  |  | Bal. | [6 empty] | 24.4
| 10.1016/j.jallcom.2018.02.133 |  | DD6 |  |  |  | {'percentage': 'wt. %'} |  |  | 8.5~9.05 | 5.2~6.2 | 7.0~9.0 | Balance |  | 3.8~4.8 |  | 6.0~8.5 |  | 1.5~2.5 | 1.6~2.4 | 0~1.2 | [5 empty] | 0.05~1.5 | [5 empty] | 0.001~0.04
| 10.1016/j.jallcom.2018.02.133 |  | DD6 |  |  |  | {'percentage': 'wt. %'} | [25 empty] | Other elements <=
| 10.1016/j.jallcom.2018.02.133 |  | DD6 |  |  |  | {'percentage': 'wt. %'} |  |  | B | Si | Zr |  |  | Fe |  | P |  | Mn | S | Cu | [5 empty] | Mg | [5 empty] | Ti
| 10.1016/j.jallcom.2018.02.133 |  | DD6 |  |  |  | {'percentage': 'wt. %'} |  |  | 0.02 | 0.20 | 0.10 |  |  | 0.30 |  | 0.018 |  | 0.15 | 0.004 | 0.10 | [5 empty] | 0.003 | [5 empty] | 0.10
| 10.1016/j.jallcom.2018.02.268 |  | IN718 |  |  |  | {'percentage': 'wt. %'} |  |  | 0.01 | 0.47 |  | Bal. | 0.93 | 20.54 |  |  |  | 3.04 |  | 5.28 | [11 empty] | 0.064
| 10.1016/j.jallcom.2018.02.282 |  | NiCoCrAlY |  |  |  | {'percentage': 'wt%'} |  |  | 23.0 | 12.5 | - | Bal. |  | 17.0 |  |  |  | - | [5 empty] | - | [5 empty] | 0.45 |  | -
| 10.1016/j.jallcom.2018.02.282 |  | CoNiCrAlY |  |  |  | {'percentage': 'wt%'} |  |  | Bal. | 8.0 | - | 32.0 |  | 21.0 |  |  |  | - | [5 empty] | - | [5 empty] | 0.45 |  | -
| 10.1016/j.jallcom.2018.02.282 |  | Hastelloy |  |  |  | {'percentage': 'wt%'} |  |  | 1.5 | 2.0 | 0.6 | Bal. |  | 22.0 |  |  |  | 9.0 | [5 empty] | 15.8 | [5 empty] | - |  | 0.15
| 10.1016/j.jallcom.2018.02.295 |  | M951G |  |  |  | {'percentage': 'wt%', 'others': '0.091'} |  |  | 5 | 6 | 6.5 | Bal |  | 9 |  |  |  | 3 |  | 2.2 | [5 empty] | 1.5
text | 10.1016/j.jallcom.2018.02.343 |  | BNi-1a | solidus | 1075 | °C | {'percentage': 'at%'} |  |  | - | - | - | Bal. | - | 13.12 |  | - | 13.52 | - |  | - |  | 7.81 |  | 3.93 | [7 empty] | 0.24
text | 10.1016/j.jallcom.2018.02.343 |  | DF-4B | liquidus | 1065 | °C | {'percentage': 'at%'} |  |  | 12.93 | 6.59 | - | Bal. | - | 13.68 |  | 0.70 | 12.83 | - |  | - |  | - |  | - | [7 empty] | -
| 10.1016/j.jallcom.2018.02.343 |  | IN738LC |  |  |  | {'percentage': 'at%'} |  |  | 8.08 | 7.27 | 0.79 | Bal. | 4.22 | 17.33 |  | 0.55 | - | 1.14 |  | 0.54 |  | - |  | - | [7 empty] | 0.47
| 10.1016/j.jallcom.2018.02.343 |  | Mixed filler alloy |  |  |  | {'percentage': 'at%'} |  |  | 6.31 | 3.22 | - | Bal. | - | 13.35 |  | 0.34 | 13.18 | - |  | - |  | 3.97 |  | 2 | [7 empty] | 0.12
| 10.1016/j.jallcom.2018.03.314 |  | C-1 |  |  |  | {'percentage': 'at.%', 'Elements (at.%)': 'C-1', 'Mo + Nb': '2.0', 'Al + Ti': '3.1', 'Ti/Al': '0.86', 'N': '0.0226'} | [7 empty] | 21.1 |  |  | 0.023 | [6 empty] | 20.3 | [7 empty] | 0.21
| 10.1016/j.jallcom.2018.03.314 |  | C-2 |  |  |  | {'percentage': 'at.%', 'Elements (at.%)': 'C-2', 'Mo + Nb': '1.9', 'Al + Ti': '2.8', 'Ti/Al': '0.86', 'N': '0.0081'} | [7 empty] | 23.5 |  |  | 0.026 | [6 empty] | 20.4 | [7 empty] | 0.19
| 10.1016/j.jallcom.2018.03.314 |  | Ni-Fe-based |  |  |  | {'percentage': 'at.%', 'Elements (at.%)': 'Ni-Fe-based', 'Mo + Nb': '2.0', 'Al + Ti': '3.03', 'Ti/Al': '0.85', 'N': ''} | [7 empty] | 21.8 |  |  | <0.05 | [6 empty] | 20.9 | [7 empty] | 0.19
| 10.1016/j.jallcom.2018.03.366 |  | None |  |  |  | {'percentage': 'wt.%'} |  |  | 8.25 | 3.4 | 2.54 | Bal. | 3.4 | 15.79 |  | 1.74 | 0.008 | 1.77 |  | 0.8 |  | 0.049 |  | 0.078 | [7 empty] | 0.11
| 10.1016/j.jallcom.2018.03.397 |  | Co-10Al-5Mo-2Nb |  |  |  | {'percentage': 'at%'} |  |  | 83.0 | 10.0 | [7 empty] | 5.0 |  | 2.0
| 10.1016/j.jallcom.2018.03.397 |  | Co-10Al-5Mo-2Nb |  |  |  | {'percentage': 'wt%'} |  |  | 84.0 | 4.6 | [7 empty] | 8.2 |  | 3.2
| 10.1016/j.jallcom.2018.04.102 |  | Inconel 625 (NiCr22Mo9Nb) | [7 empty] | 0.07 |  | Bal. | 0.4 | 22.3 |  |  |  | 9.15 |  | 3.5 | 0.02 | 0.07 |  | 0.3 | [7 empty] | 0.03
| 10.1016/j.jallcom.2018.04.102 |  | 16Mo3 | [7 empty] | - |  | - | - | 0.3 |  |  |  | 0.3 |  | - | 0.65 | 0.35 |  | Bal. | [7 empty] | 0.16
| 10.1016/j.jallcom.2018.04.204 |  | CoWAlloy3 |  |  |  | {'percentage': 'at.%'} |  |  | 39.8 | 9.0 | 5.0 | 32.0 | 0.3 | 12.0 |  | 0.2 | 0.08 | 1.0 |  |  |  | 0.4 |  |  | 0.01 | 0.1 | [5 empty] | 0.08
| 10.1016/j.jallcom.2018.04.204 |  | CoWAlloy2 |  |  |  | {'percentage': 'at.%'} |  |  | 40.8 | 9.0 | 5.0 | 32.0 | 0.3 | 12.0 |  | 0.2 | 0.08 | - |  |  |  | 0.4 |  |  | 0.01 | 0.1 | [5 empty] | 0.08
table | 10.1016/j.jallcom.2018.04.301 | Solidification characteristic temperatures of Alloy W and Alloy Mo, measured by DSC and calculated by JMatPro. | Alloy W | Solidus temperature | 1375.4 degC | °C |  | {'Alloy No.': 'Alloy W', 'Liquidus temperature': '1409.5 degC', 'Solidus temperature': '1375.4 degC', 'Solidification range': '34.1 degC'} | ['DSC measurement']
table | 10.1016/j.jallcom.2018.04.301 | Solidification characteristic temperatures of Alloy W and Alloy Mo, measured by DSC and calculated by JMatPro. | Alloy Mo | Solidus temperature | 1352.7 degC | °C |  | {'Alloy No.': 'Alloy Mo', 'Liquidus temperature': '1386.0 degC', 'Solidus temperature': '1352.7 degC', 'Solidification range': '33.3 degC'} | ['DSC measurement']
table | 10.1016/j.jallcom.2018.04.301 | Solidification characteristic temperatures of Alloy W and Alloy Mo, measured by DSC and calculated by JMatPro. | JMatPro calculation | Solidus temperature | JMatPro calculation | no mentioned |  |  | ['DSC measurement']
table | 10.1016/j.jallcom.2018.04.301 | Solidification characteristic temperatures of Alloy W and Alloy Mo, measured by DSC and calculated by JMatPro. | Alloy W | Solidus temperature | 1367.7 degC | °C |  | {'Alloy No.': 'Alloy W', 'Liquidus temperature': '1408.7 degC', 'Solidus temperature': '1367.7 degC', 'Solidification range': '41.0 degC'} | ['DSC measurement']
table | 10.1016/j.jallcom.2018.04.301 | Solidification characteristic temperatures of Alloy W and Alloy Mo, measured by DSC and calculated by JMatPro. | Alloy Mo | Solidus temperature | 1352.8 degC | °C |  | {'Alloy No.': 'Alloy Mo', 'Liquidus temperature': '1393.6 degC', 'Solidus temperature': '1352.8 degC', 'Solidification range': '40.8 degC'} | ['DSC measurement']
| 10.1016/j.jallcom.2018.04.301 |  | W |  |  |  | {'percentage': 'wt.%', 'Mdt': '0.970'} |  |  | 10.0 | 6.5 | 9.0 | Bal. |  | 3.0 |  | 5.0 |  | / | 3.0
| 10.1016/j.jallcom.2018.04.301 |  | W |  |  |  | {'percentage': 'wt.%', 'Mdt': '0.970'} |  |  | 10.0 | 6.5 | / | Bal. |  | 3.0 |  | 5.0 |  | 7.0 | 3.0
| 10.1016/j.jallcom.2018.04.313 |  | wt% |  |  |  | {'percentage': 'wt%', 'Chemical composition': 'wt%', 'P': '<=0.007', 'S': '<=0.002'} |  |  | <=0.4 |  |  | 35.5-36.5 |  | <=0.15 | [6 empty] | 0.2-0.4 | <=0.2 |  | / | [7 empty] | <=0.01
| 10.1016/j.jallcom.2018.05.131 |  | DZ125 |  |  |  | {'percentage': 'wt. %'} |  |  | 9.88 | 5.13 | 7.29 | Balance | 1.03 | 8.77 |  | 3.70 | 0.015 | 2.00 | [7 empty] | 1.42 | [5 empty] | 0.096
| 10.1016/j.jallcom.2018.05.146 |  | Content (wt.%) |  |  |  | {'percentage': 'wt.%', 'Element': 'Content (wt.%)', 'Pd': '86.2', 'O': '0.22', 'Pt': '0.11', 'Au': '0.1'} | [7 empty] | 13.2 | [7 empty] | 0.17
| 10.1016/j.jallcom.2018.05.263 |  | 263 |  |  |  | {'percentage': 'wt%'} |  |  | 19.0-21.0 | 0.4-0.5 |  | Bal. | 1.9-2.4 | 19.0-21.0 |  |  |  | 5.6-6.1 |  |  |  | <=0.4 | [9 empty] | 0.04-0.08
| 10.1016/j.jallcom.2018.05.263 |  | M263 |  |  |  | {'percentage': 'wt%'} |  |  | 20.2 | 0.45 |  | Bal. | 2.2 | 19.2 |  |  |  | 6.5 |  |  |  | 0.052 | [9 empty] | 0.06
| 10.1016/j.jallcom.2018.06.112 |  | SLM-IN718 |  |  |  | {'percentage': 'wt.%'} |  |  | 0.05 | 0.62 |  | 51.85 | 1.07 | 18.77 |  |  |  | 4.07 |  | 5.54 | 0.03 | 0.14 |  | Bal.
| 10.1016/j.jallcom.2018.06.275 |  | Alloy composition (wt.%) |  |  |  | {'percentage': 'wt.%', 'Element': 'Alloy composition (wt.%)'} |  |  | 31.85 | 1.97 |  | 35.02 | 0.81 | 17.5 |  |  |  | 7.98 |  | 3.05 |  |  |  | 1.60
| 10.1016/j.jallcom.2018.07.035 |  | Content (wt%) |  |  |  | {'percentage': 'wt%', 'Element': 'Content (wt%)'} |  |  | 6 | 6 | 6 | Bal. |  | 3 |  | 6 |  | 4 | 5 | [6 empty] | 0.1 | 0
| 10.1016/j.jallcom.2018.07.071 |  | IN718 |  |  |  | {'percentage': 'wt.%', 'P': '0.01', 'S': '0.0012', 'Cu': '0.022'} |  |  | 0.14 | 0.52 |  | Bal. | 0.99 | 18.31 |  |  | 0.0038 | 2.97 |  | 5.11 | 0.036 | 0.08 |  | 18.79 | [6 empty] | <0.0005 | 0.02
| 10.1016/j.jallcom.2018.07.087 |  | Inconel 625 |  |  |  | {'percentage': 'wt.%'} |  |  |  | 0.2 |  | Bal. | 0.2 | 21.5 |  |  |  | 8.5 |  | 3.5 |  | 0.5 |  | 2 | [7 empty] | 0.01
| 10.1016/j.jallcom.2018.07.154 |  | A4 |  |  |  | {'percentage': 'wt%'} |  |  | Bal. | 2 |  | 45 | 0.8 | 17.5 |  |  |  | 4 |  | 3 |  |  |  | 1.6 | [7 empty] | 0.05
| 10.1016/j.jallcom.2018.07.154 |  | A8 |  |  |  | {'percentage': 'wt%'} |  |  | Bal. | 2 |  | 45 | 0.8 | 17.5 |  |  |  | 8 |  | 3 |  |  |  | 1.6 | [7 empty] | 0.05
| 10.1016/j.jallcom.2018.07.162 |  | A1 |  |  |  | {'percentage': 'wt. %'} |  |  | 10.50 | 2.85 | 5.29 | Bal. | 4.55 | 14.96 |  | 0.37 | 0.01 | 1.99 | [7 empty] | 0.43 | [5 empty] | 0.05
| 10.1016/j.jallcom.2018.07.162 |  | A2 |  |  |  | {'percentage': 'wt. %'} |  |  | 10.66 | 3.04 | 5.31 | Bal. | 4.68 | 15.12 |  | 0.46 | 0.09 | 2.04 | [7 empty] | 0.46 | [5 empty] | 0.07
text | 10.1016/j.jallcom.2018.07.218 |  | Base alloy | solidus | 1471 | °C | {'percentage': 'at.%', 'Alloy': 'nominal'} |  |  | Bal | 7 | 8 |  | - |  |  | -
text | 10.1016/j.jallcom.2018.07.218 |  | Base alloy | solidus | 1471 | °C | {'percentage': 'at.%', 'Alloy': 'actual'} |  |  | Bal | 7.24 | 8.34 |  | - |  |  | -
text | 10.1016/j.jallcom.2018.07.218 |  | Base alloy | liquidus | 1484 | °C | {'percentage': 'at.%', 'Alloy': 'nominal'} |  |  | Bal | 7 | 8 |  | - |  |  | -
text | 10.1016/j.jallcom.2018.07.218 |  | Base alloy | liquidus | 1484 | °C | {'percentage': 'at.%', 'Alloy': 'actual'} |  |  | Bal | 7.24 | 8.34 |  | - |  |  | -
text | 10.1016/j.jallcom.2018.07.218 |  | Base alloy | solidus | 1336 | °C | {'percentage': 'at.%', 'Alloy': 'nominal'} |  |  | Bal | 7 | 8 |  | - |  |  | -
text | 10.1016/j.jallcom.2018.07.218 |  | Base alloy | solidus | 1336 | °C | {'percentage': 'at.%', 'Alloy': 'actual'} |  |  | Bal | 7.24 | 8.34 |  | - |  |  | -
text | 10.1016/j.jallcom.2018.07.218 |  | 1Ta alloy | solidus | 1336 | °C | {'percentage': 'at.%', 'Alloy': 'nominal'} |  |  | Bal | 7 | 8 |  | - |  |  | 1
text | 10.1016/j.jallcom.2018.07.218 |  | 1Ta alloy | solidus | 1336 | °C | {'percentage': 'at.%', 'Alloy': 'actual'} |  |  | Bal | 7.04 | 8.23 |  | - |  |  | 0.92
text | 10.1016/j.jallcom.2018.07.218 |  | 4Ti alloy | solidus | 1336 | °C | {'percentage': 'at.%', 'Alloy': 'nominal'} |  |  | Bal | 7 | 8 |  | 4 |  |  | -
text | 10.1016/j.jallcom.2018.07.218 |  | 4Ti alloy | solidus | 1336 | °C | {'percentage': 'at.%', 'Alloy': 'actual'} |  |  | Bal | 6.69 | 8.29 |  | 4.00 |  |  | -
text | 10.1016/j.jallcom.2018.07.218 |  | TaTi alloy | solidus | 1336 | °C | {'percentage': 'at.%', 'Alloy': 'nominal'} |  |  | Bal | 7 | 8 |  | 4 |  |  | 1
text | 10.1016/j.jallcom.2018.07.218 |  | TaTi alloy | solidus | 1336 | °C | {'percentage': 'at.%', 'Alloy': 'actual'} |  |  | Bal | 7.11 | 8.23 |  | 4.01 |  |  | 0.95
text | 10.1016/j.jallcom.2018.07.218 |  | Base alloy | liquidus | 1417 | °C | {'percentage': 'at.%', 'Alloy': 'nominal'} |  |  | Bal | 7 | 8 |  | - |  |  | -
text | 10.1016/j.jallcom.2018.07.218 |  | Base alloy | liquidus | 1417 | °C | {'percentage': 'at.%', 'Alloy': 'actual'} |  |  | Bal | 7.24 | 8.34 |  | - |  |  | -
text | 10.1016/j.jallcom.2018.07.218 |  | 1Ta alloy | liquidus | 1417 | °C | {'percentage': 'at.%', 'Alloy': 'nominal'} |  |  | Bal | 7 | 8 |  | - |  |  | 1
text | 10.1016/j.jallcom.2018.07.218 |  | 1Ta alloy | liquidus | 1417 | °C | {'percentage': 'at.%', 'Alloy': 'actual'} |  |  | Bal | 7.04 | 8.23 |  | - |  |  | 0.92
text | 10.1016/j.jallcom.2018.07.218 |  | 4Ti alloy | liquidus | 1417 | °C | {'percentage': 'at.%', 'Alloy': 'nominal'} |  |  | Bal | 7 | 8 |  | 4 |  |  | -
text | 10.1016/j.jallcom.2018.07.218 |  | 4Ti alloy | liquidus | 1417 | °C | {'percentage': 'at.%', 'Alloy': 'actual'} |  |  | Bal | 6.69 | 8.29 |  | 4.00 |  |  | -
text | 10.1016/j.jallcom.2018.07.218 |  | TaTi alloy | liquidus | 1417 | °C | {'percentage': 'at.%', 'Alloy': 'nominal'} |  |  | Bal | 7 | 8 |  | 4 |  |  | 1
text | 10.1016/j.jallcom.2018.07.218 |  | TaTi alloy | liquidus | 1417 | °C | {'percentage': 'at.%', 'Alloy': 'actual'} |  |  | Bal | 7.11 | 8.23 |  | 4.01 |  |  | 0.95
table | 10.1016/j.jallcom.2018.08.032 | DSC results of the as-cast material. | CrMnFeCo | Solidus (@C) | 1310/1125 | no mentioned | {'percentage': 'at. %', 'Composition (at. %)': 'nominal'} | {'Alloy': 'CrMnFeCo', 'Liquidus (@C)': '1370', 'Solidus (@C)': '1310/1125'} |  | 25.0 |  |  | - |  | 25.0 | [6 empty] | 25.0 |  |  | 25.0
table | 10.1016/j.jallcom.2018.08.032 | DSC results of the as-cast material. | CrMnFeCo | Solidus (@C) | 1310/1125 | no mentioned | {'percentage': 'at. %', 'Composition (at. %)': 'actual'} | {'Alloy': 'CrMnFeCo', 'Liquidus (@C)': '1370', 'Solidus (@C)': '1310/1125'} |  | 27.4 +- 0.5 |  |  | - |  | 23.7 +- 0.5 | [6 empty] | 23.2 +- 0.5 |  |  | 25.7 +- 0.5
table | 10.1016/j.jallcom.2018.08.032 | DSC results of the as-cast material. | CrMnFeCoNi0.5 | Solidus (@C) | 1283 | no mentioned | {'percentage': 'at. %', 'Composition (at. %)': 'nominal'} | {'Alloy': 'CrMnFeCoNi0.5', 'Liquidus (@C)': '1340', 'Solidus (@C)': '1283'} |  | 22.2 |  |  | 11.1 |  | 22.2 | [6 empty] | 22.2 |  |  | 22.2
table | 10.1016/j.jallcom.2018.08.032 | DSC results of the as-cast material. | CrMnFeCoNi0.5 | Solidus (@C) | 1283 | no mentioned | {'percentage': 'at. %', 'Composition (at. %)': 'actual'} | {'Alloy': 'CrMnFeCoNi0.5', 'Liquidus (@C)': '1340', 'Solidus (@C)': '1283'} |  | 23.2 +- 0.2 |  |  | 11.0 +- 0.2 |  | 21.8 +- 0.2 | [6 empty] | 21.5 +- 0.2 |  |  | 22.5 +- 0.2
table | 10.1016/j.jallcom.2018.08.032 | DSC results of the as-cast material. | CrMnFeCoNi1.5 | Solidus (@C) | 1267 | no mentioned | {'percentage': 'at. %', 'Composition (at. %)': 'nominal'} | {'Alloy': 'CrMnFeCoNi1.5', 'Liquidus (@C)': '1340', 'Solidus (@C)': '1267'} |  | 18.2 |  |  | 27.3 |  | 18.2 | [6 empty] | 18.2 |  |  | 18.2
table | 10.1016/j.jallcom.2018.08.032 | DSC results of the as-cast material. | CrMnFeCoNi1.5 | Solidus (@C) | 1267 | no mentioned | {'percentage': 'at. %', 'Composition (at. %)': 'actual'} | {'Alloy': 'CrMnFeCoNi1.5', 'Liquidus (@C)': '1340', 'Solidus (@C)': '1267'} |  | 17.6 +- 3.0 |  |  | 26.5 +- 1.0 |  | 18.8 +- 1.0 | [6 empty] | 18.1 +- 1.0 |  |  | 19.0 +- 1.0
| 10.1016/j.jallcom.2018.08.063 |  | Forging IN718 substrate |  |  |  | {'percentage': 'wt. %', 'S': '0.004', 'P': '0.001'} |  |  |  | 0.38 |  | 53.4 | 1.04 | 17.88 |  |  |  | 3.06 |  | 5.32 | 0.04 | 0.13 |  | Balance | [7 empty] | 0.046
| 10.1016/j.jallcom.2018.08.063 |  | IN718 powder |  |  |  | {'percentage': 'wt. %', 'S': '0.001', 'P': '0.004'} |  |  |  | 0.63 |  | 51.75 | 0.97 | 19.68 |  |  |  | 3.18 |  | 4.91 | 0.11 | 0.23 |  | Balance | [7 empty] | 0.03
| 10.1016/j.jallcom.2018.08.144 |  | Alloy 602 |  |  |  | {'percentage': 'Wt pct', 'P': '0.004', 'Cu': '0.01'} |  |  |  | 2.20 |  | 61.90 | 0.10 | 25.59 | [6 empty] | 0.04 | 0.03 |  | 9.70 | 0.08 |  |  |  |  | 0.07 |  | 0.25
| 10.1016/j.jallcom.2018.08.187 |  | U720 |  |  |  | {'percentage': 'at.%', '': 'g', 'vol%': '55-60', 'Other elements': '3.5'} |  |  | 17.6 |  | 0.5 | Bal. | 0.6 | 34.6 |  |  |  | 1.8
| 10.1016/j.jallcom.2018.08.187 |  | U720 |  |  |  | {'percentage': 'at.%', '': "g'", 'vol%': '40-45', 'Other elements': '2.7'} |  |  | 5.0 | 10.1 | 0.5 | Bal. | 11.4 | 2.8 |  |  |  | 1.8
| 10.1016/j.jallcom.2018.08.187 |  | MarM200-DS |  |  |  | {'percentage': 'at.%', '': 'g', 'vol%': '40-50', 'Other elements': '4'} |  |  | 13.4 | 3.2 | 4.0 | Bal. |  | 20.4
| 10.1016/j.jallcom.2018.08.187 |  | MarM200-DS |  |  |  | {'percentage': 'at.%', '': "g'", 'vol%': '50-60', 'Other elements': '4'} |  |  | 7.5 | 14.8 | 4.0 | Bal. | 3.7 | 3.0 | [5 empty] | 1.1
| 10.1016/j.jallcom.2018.08.187 |  | MC2 |  |  |  | {'percentage': 'at.%', '': 'g', 'vol%': '30', 'Other elements': '6.9'} |  |  | 9.1 | 2.3 | 2.6 | Bal. | 0.3 | 25.9 |  | 0.3 |  | 1.3
| 10.1016/j.jallcom.2018.08.187 |  | MC2 |  |  |  | {'percentage': 'at.%', '': "g'", 'vol%': '70', 'Other elements': '3.7'} |  |  | 3.5 | 14.8 | 2.6 | Bal. | 3.1 | 1.8 |  | 2.2 |  | 1.3
| 10.1016/j.jallcom.2018.08.187 |  | Rene N4 |  |  |  | {'percentage': 'at.%', '': 'g', 'vol%': '30-40', 'Other elements': 'na'} |  |  | 12 | 0-1 | 1.9 | Bal. | 0-1 | 30 |  | na |  | 1.2 |  | na
| 10.1016/j.jallcom.2018.08.187 |  | Rene N4 |  |  |  | {'percentage': 'at.%', '': "g'", 'vol%': '60-70', 'Other elements': 'na'} |  |  | 4 | 8 | 1.9 | Bal. | 6-7 | 1-2 |  | na |  | 1.2 |  | na
| 10.1016/j.jallcom.2018.08.189 |  | Alloy 625 |  |  |  | {'percentage': 'wt%', 'S': '-'} |  |  | - | - |  | 58 | - | 21 |  |  |  | 8 |  | 3.2 | - | - |  | - | [7 empty] | -
| 10.1016/j.jallcom.2018.08.189 |  | Alloy 625 |  |  |  | {'percentage': 'wt%', 'S': '0.01'} |  |  | 1 | 0.4 |  | 71 | 0.4 | 23 |  |  |  | 10 |  | 3.8 | 0.5 | 0.4 |  | 5 | [7 empty] | 0.03
| 10.1016/j.jallcom.2018.08.189 |  | Alloy 625 |  |  |  | {'percentage': 'wt%', 'S': '-'} |  |  | 1.0 | 0.2 |  | 58.7 | 0.2 | 21.5 |  |  |  | 9.7 |  | 4.0 | 0.5 | 0.1 |  | 4.0 | [7 empty] | -
| 10.1016/j.jallcom.2018.08.193 |  | Pre-alloy powder |  |  |  | {'percentage': 'wt.%'} |  |  |  | 5.95 |  | Bal. | 0.75 | 12.5 |  |  | 0.014 | 4.3 |  | 2.15 |  |  |  |  | 0.105 | [6 empty] | 0.12
| 10.1016/j.jallcom.2018.08.193 |  | MA35Ni master alloy powder |  |  |  | {'percentage': 'wt.%'} |  |  |  | 9.15 |  | Bal. | 1.15 | 19.23 |  |  | 0.022 | 6.6 |  | 3.3 |  |  |  |  | 0.16 | [6 empty] | 0.18
| 10.1016/j.jallcom.2018.08.261 |  | Content |  |  |  | {'percentage': 'wt/%', 'Element': 'Content', 'O': '0.09', 'N': '0.01', 'H': '0.002'} |  |  |  | 6.0 |  |  | matrix | [9 empty] | 4.0 | 0.04 | [7 empty] | 0.02
| 10.1016/j.jallcom.2018.08.265 |  | None |  |  |  | {'percentage': 'wt. %'} |  |  |  | 8.2 | 2.0 | Bal. | 1.0 | 7.8 |  |  | <0.05 | 4.2 |  |  | <0.5 | <0.5 |  | <0.2 |  | 0.6 | [5 empty] | 0.1
| 10.1016/j.jallcom.2018.09.025 |  | Alloy-0 |  |  |  | {'percentage': 'wt.%'} |  |  | 15.8 | 5.0 | 5.5 | Bal. | 1.8 | 9.0 |  |  | 0.015 | 3.9 |  | 2.6 |  |  |  |  | 0.015 | - | [5 empty] | 0.04
| 10.1016/j.jallcom.2018.09.025 |  | Alloy-1 |  |  |  | {'percentage': 'wt.%'} |  |  | 15.8 | 5.0 | 5.5 | Bal. | 1.8 | 9.0 |  |  | 0.015 | 3.9 |  | 2.6 |  |  |  |  | 0.015 | 0.3 | [5 empty] | 0.04
| 10.1016/j.jallcom.2018.09.200 |  | IN718 |  |  |  | {'percentage': 'wt%'} |  |  | <=1.0 | 0.2-0.8 |  | 50-55 | 0.65-1.15 | 17-21 |  |  |  | 2.8-3.3 |  | 4.75-5.5 | <=0.35 |  |  | Bal | [7 empty] | <=0.06
| 10.1016/j.jallcom.2018.09.263 |  | AA6N01 |  |  |  | {'percentage': 'wt.%', 'Cu': '0.05', 'Zn': '0.05'} |  |  |  | Bal. |  |  | 0.08 | 0.02 | [6 empty] | 0.1 | 0.4-0.6 |  | 0.2 | [6 empty] | 0.5-0.7
| 10.1016/j.jallcom.2018.09.267 |  | M951G |  |  |  | {'percentage': 'wt%', 'others': '0.091'} |  |  | 5 | 6 | 6.5 | Bal |  | 9 |  |  |  | 3 |  | 2.2 | [5 empty] | 1.5
| 10.1016/j.jallcom.2018.09.301 |  | ASTM F90 |  |  |  | {'percentage': 'Wt %'} |  |  | Bal. |  | 14-16 | 9-11 |  | 19-21 | [5 empty] | - | 1-2 | Max 0.5 |  | Max 3 | [7 empty] | 0.05-0.15
| 10.1016/j.jallcom.2018.09.301 |  | ASTM F90 |  |  |  | {'percentage': 'Wt %'} |  |  | Bal. |  | 14.03 | 10.35 |  | 19.30 | [5 empty] | - | 1.01 | 0.28 |  | 1.06 | [7 empty] | 0.11
| 10.1016/j.jallcom.2018.09.301 |  | ASTM F90 |  |  |  | {'percentage': 'Wt %'} |  |  | Bal. |  | 14.61 | 10.24 |  | 19.80 | [5 empty] | 1.85 | 1.01 | 0.30 |  | 1.17 | [7 empty] | 0.10
table | 10.1016/j.jallcom.2018.10.031 | The DSC results for g' solvus temperature, solidus temperature, and liquidus temperature. | RRHT3 | Solidus Temperature | 1280 | no mentioned | {'percentage': 'wt.%'} | {'Alloy': 'RRHT3', "g' Solvus Temperature": '1143', 'Solidus Temperature': '1280', 'Liquidus Temperature': '1323'} |  | 18.2 | 4.5 | 0-2 | Bal. |  | 5-16 |  | 0-2 |  | 0-3 |  | 7.3
table | 10.1016/j.jallcom.2018.10.031 | The DSC results for g' solvus temperature, solidus temperature, and liquidus temperature. | RRHT4 | Solidus Temperature | 1282 | no mentioned | {'percentage': 'wt.%'} | {'Alloy': 'RRHT4', "g' Solvus Temperature": '1148', 'Solidus Temperature': '1282', 'Liquidus Temperature': '1324'} |  | 11.9 | 4.3 | 0-2 | Bal. |  | 5-16 |  | 0-2 |  | 0-3 |  | 7.4
| 10.1016/j.jallcom.2018.10.385 |  | GH4169 |  |  |  | {'percentage': 'wt%', 'S': '0.005'} |  |  | 0.05 | 0.55 |  | 53.67 | 1.13 | 19.26 |  |  |  | 3.26 |  | 5.38 | 0.03 | 0.08 |  | 16.518 | [7 empty] | 0.067
| 10.1016/j.jallcom.2018.11.087 |  | Ni7Co20Mn73 |  |  |  | {'percentage': 'at.%', 'Alloy nominal composition': 'Ni7Co20Mn73', 'Amount of cold work (%)': '30'} |  |  | 20 |  |  | 7 | [8 empty] | 73
| 10.1016/j.jallcom.2018.11.087 |  | Ni20Co10Mn70 |  |  |  | {'percentage': 'at.%', 'Alloy nominal composition': 'Ni20Co10Mn70', 'Amount of cold work (%)': '30'} |  |  | 10 |  |  | 20 | [8 empty] | 70
| 10.1016/j.jallcom.2018.11.087 |  | Ni7Co30Mn63 |  |  |  | {'percentage': 'at.%', 'Alloy nominal composition': 'Ni7Co30Mn63', 'Amount of cold work (%)': '30'} |  |  | 30 |  |  | 7 | [8 empty] | 63
| 10.1016/j.jallcom.2018.11.087 |  | Ni7Co40Mn53 |  |  |  | {'percentage': 'at.%', 'Alloy nominal composition': 'Ni7Co40Mn53', 'Amount of cold work (%)': '30'} |  |  | 40 |  |  | 7 | [8 empty] | 53
| 10.1016/j.jallcom.2018.11.087 |  | Ni17Co40Mn43 |  |  |  | {'percentage': 'at.%', 'Alloy nominal composition': 'Ni17Co40Mn43', 'Amount of cold work (%)': '30'} |  |  | 40 |  |  | 17 | [8 empty] | 43
| 10.1016/j.jallcom.2018.11.087 |  | Ni26Co30Mn44 |  |  |  | {'percentage': 'at.%', 'Alloy nominal composition': 'Ni26Co30Mn44', 'Amount of cold work (%)': '30'} |  |  | 30 |  |  | 26 | [8 empty] | 44
| 10.1016/j.jallcom.2018.11.087 |  | Ni36Co20Mn44 |  |  |  | {'percentage': 'at.%', 'Alloy nominal composition': 'Ni36Co20Mn44', 'Amount of cold work (%)': '30'} |  |  | 20 |  |  | 36 | [8 empty] | 44
| 10.1016/j.jallcom.2018.11.087 |  | Ni46Co10Mn44 |  |  |  | {'percentage': 'at.%', 'Alloy nominal composition': 'Ni46Co10Mn44', 'Amount of cold work (%)': '30'} |  |  | 10 |  |  | 46 | [8 empty] | 44
| 10.1016/j.jallcom.2018.11.087 |  | Ni50Co10Mn40 |  |  |  | {'percentage': 'at.%', 'Alloy nominal composition': 'Ni50Co10Mn40', 'Amount of cold work (%)': '30'} |  |  | 10 |  |  | 50 | [8 empty] | 40
| 10.1016/j.jallcom.2018.11.087 |  | Ni33Co33Mn34 |  |  |  | {'percentage': 'at.%', 'Alloy nominal composition': 'Ni33Co33Mn34', 'Amount of cold work (%)': '30'} |  |  | 33 |  |  | 33 | [8 empty] | 34
| 10.1016/j.jallcom.2018.11.087 |  | Ni15Co55Mn30 |  |  |  | {'percentage': 'at.%', 'Alloy nominal composition': 'Ni15Co55Mn30', 'Amount of cold work (%)': '0'} |  |  | 55 |  |  | 15 | [8 empty] | 30
| 10.1016/j.jallcom.2018.11.087 |  | Ni30Co40Mn30 |  |  |  | {'percentage': 'at.%', 'Alloy nominal composition': 'Ni30Co40Mn30', 'Amount of cold work (%)': '0'} |  |  | 40 |  |  | 30 | [8 empty] | 30
| 10.1016/j.jallcom.2018.11.087 |  | Ni50Co20Mn30 |  |  |  | {'percentage': 'at.%', 'Alloy nominal composition': 'Ni50Co20Mn30', 'Amount of cold work (%)': '0'} |  |  | 20 |  |  | 50 | [8 empty] | 30
| 10.1016/j.jallcom.2018.11.087 |  | Ni70Mn30 |  |  |  | {'percentage': 'at.%', 'Alloy nominal composition': 'Ni70Mn30', 'Amount of cold work (%)': '0'} |  |  | 0 |  |  | 70 | [8 empty] | 30
| 10.1016/j.jallcom.2018.11.087 |  | Ni15Co65Mn20 |  |  |  | {'percentage': 'at.%', 'Alloy nominal composition': 'Ni15Co65Mn20', 'Amount of cold work (%)': '0'} |  |  | 65 |  |  | 15 | [8 empty] | 20
| 10.1016/j.jallcom.2018.11.087 |  | Ni30Co50Mn20 |  |  |  | {'percentage': 'at.%', 'Alloy nominal composition': 'Ni30Co50Mn20', 'Amount of cold work (%)': '0'} |  |  | 50 |  |  | 30 | [8 empty] | 20
| 10.1016/j.jallcom.2018.11.087 |  | Ni50Co30Mn20 |  |  |  | {'percentage': 'at.%', 'Alloy nominal composition': 'Ni50Co30Mn20', 'Amount of cold work (%)': '0'} |  |  | 30 |  |  | 50 | [8 empty] | 20
| 10.1016/j.jallcom.2018.11.087 |  | Ni70Co10Mn20 |  |  |  | {'percentage': 'at.%', 'Alloy nominal composition': 'Ni70Co10Mn20', 'Amount of cold work (%)': '0'} |  |  | 10 |  |  | 70 | [8 empty] | 20
| 10.1016/j.jallcom.2018.11.087 |  | Ni15Co75Mn10 |  |  |  | {'percentage': 'at.%', 'Alloy nominal composition': 'Ni15Co75Mn10', 'Amount of cold work (%)': '0'} |  |  | 75 |  |  | 15 | [8 empty] | 10
| 10.1016/j.jallcom.2018.11.087 |  | Ni30Co60Mn10 |  |  |  | {'percentage': 'at.%', 'Alloy nominal composition': 'Ni30Co60Mn10', 'Amount of cold work (%)': '0'} |  |  | 60 |  |  | 30 | [8 empty] | 10
| 10.1016/j.jallcom.2018.11.087 |  | Ni50Co40Mn10 |  |  |  | {'percentage': 'at.%', 'Alloy nominal composition': 'Ni50Co40Mn10', 'Amount of cold work (%)': '0'} |  |  | 40 |  |  | 50 | [8 empty] | 10
| 10.1016/j.jallcom.2018.11.087 |  | Ni70Co20Mn10 |  |  |  | {'percentage': 'at.%', 'Alloy nominal composition': 'Ni70Co20Mn10', 'Amount of cold work (%)': '0'} |  |  | 20 |  |  | 70 | [8 empty] | 10
| 10.1016/j.jallcom.2018.11.103 |  | Ni61Co35Al4 |  |  |  | {'percentage': 'at.%', 'Alloy ID.': 'Ni61Co35Al4', 'Sample Mass (mg)': '186'} |  |  | 35 | 4 |  | 61
| 10.1016/j.jallcom.2018.11.103 |  | Ni50Co40Al10 |  |  |  | {'percentage': 'at.%', 'Alloy ID.': 'Ni50Co40Al10', 'Sample Mass (mg)': '272'} |  |  | 40 | 10 |  | 50
| 10.1016/j.jallcom.2018.11.103 |  | Ni40Co50Al10 |  |  |  | {'percentage': 'at.%', 'Alloy ID.': 'Ni40Co50Al10', 'Sample Mass (mg)': '173'} |  |  | 50 | 10 |  | 40
| 10.1016/j.jallcom.2018.11.103 |  | Ni30Co60Al10 |  |  |  | {'percentage': 'at.%', 'Alloy ID.': 'Ni30Co60Al10', 'Sample Mass (mg)': '183'} |  |  | 60 | 10 |  | 30
| 10.1016/j.jallcom.2018.11.103 |  | Ni20Co70Al10 |  |  |  | {'percentage': 'at.%', 'Alloy ID.': 'Ni20Co70Al10', 'Sample Mass (mg)': '190'} |  |  | 70 | 10 |  | 20
| 10.1016/j.jallcom.2018.11.103 |  | Ni39Co49Al12 |  |  |  | {'percentage': 'at.%', 'Alloy ID.': 'Ni39Co49Al12', 'Sample Mass (mg)': '150'} |  |  | 49 | 12 |  | 39
| 10.1016/j.jallcom.2018.11.103 |  | Ni75Co10Al15 |  |  |  | {'percentage': 'at.%', 'Alloy ID.': 'Ni75Co10Al15', 'Sample Mass (mg)': '124'} |  |  | 10 | 15 |  | 75
| 10.1016/j.jallcom.2018.11.103 |  | Ni58Co22Al20 |  |  |  | {'percentage': 'at.%', 'Alloy ID.': 'Ni58Co22Al20', 'Sample Mass (mg)': '128'} |  |  | 22 | 20 |  | 58
| 10.1016/j.jallcom.2018.11.103 |  | Ni50Co30Al20 |  |  |  | {'percentage': 'at.%', 'Alloy ID.': 'Ni50Co30Al20', 'Sample Mass (mg)': '180'} |  |  | 30 | 20 |  | 50
| 10.1016/j.jallcom.2018.11.103 |  | Ni40Co40Al20 |  |  |  | {'percentage': 'at.%', 'Alloy ID.': 'Ni40Co40Al20', 'Sample Mass (mg)': '172'} |  |  | 40 | 20 |  | 40
| 10.1016/j.jallcom.2018.11.103 |  | Ni30Co50Al20 |  |  |  | {'percentage': 'at.%', 'Alloy ID.': 'Ni30Co50Al20', 'Sample Mass (mg)': '218'} |  |  | 50 | 20 |  | 30
| 10.1016/j.jallcom.2018.11.103 |  | Ni20Co60Al20 |  |  |  | {'percentage': 'at.%', 'Alloy ID.': 'Ni20Co60Al20', 'Sample Mass (mg)': '167'} |  |  | 60 | 20 |  | 20
| 10.1016/j.jallcom.2018.11.103 |  | Ni65Co10Al25 |  |  |  | {'percentage': 'at.%', 'Alloy ID.': 'Ni65Co10Al25', 'Sample Mass (mg)': '166'} |  |  | 10 | 25 |  | 65
| 10.1016/j.jallcom.2018.11.103 |  | Ni50Co25Al25 |  |  |  | {'percentage': 'at.%', 'Alloy ID.': 'Ni50Co25Al25', 'Sample Mass (mg)': '135'} |  |  | 25 | 25 |  | 50
| 10.1016/j.jallcom.2018.11.103 |  | Ni5Co70Al25 |  |  |  | {'percentage': 'at.%', 'Alloy ID.': 'Ni5Co70Al25', 'Sample Mass (mg)': '174'} |  |  | 70 | 25 |  | 5
| 10.1016/j.jallcom.2018.11.103 |  | Ni50Co20Al30 |  |  |  | {'percentage': 'at.%', 'Alloy ID.': 'Ni50Co20Al30', 'Sample Mass (mg)': '135'} |  |  | 20 | 30 |  | 50
| 10.1016/j.jallcom.2018.11.103 |  | Ni40Co30Al30 |  |  |  | {'percentage': 'at.%', 'Alloy ID.': 'Ni40Co30Al30', 'Sample Mass (mg)': '81'} |  |  | 30 | 30 |  | 40
| 10.1016/j.jallcom.2018.11.103 |  | Ni30Co40Al30 |  |  |  | {'percentage': 'at.%', 'Alloy ID.': 'Ni30Co40Al30', 'Sample Mass (mg)': '129'} |  |  | 40 | 30 |  | 30
| 10.1016/j.jallcom.2018.11.103 |  | Ni20Co50Al30 |  |  |  | {'percentage': 'at.%', 'Alloy ID.': 'Ni20Co50Al30', 'Sample Mass (mg)': '188'} |  |  | 50 | 30 |  | 20
| 10.1016/j.jallcom.2018.11.137 |  | 617 |  |  |  | {'percentage': 'weight percent'} |  |  | 11.5 | 1.07 |  | 55 | 0.38 | 21.8 |  |  |  | 8.7 |  |  | 0.08 |  |  | 1.02 | [7 empty] | 0.06
| 10.1016/j.jallcom.2018.11.381 |  | Nominal composition of Al0.7NiCoFe1.5Cr1.5 |  |  |  | {'percentage': 'atomic percent', '': ''} |  |  | 17.50 | 12.50 |  | 17.50 |  | 26.25 | [9 empty] | 26.25
| 10.1016/j.jallcom.2018.11.381 |  | as-cast |  |  |  | {'percentage': 'atomic percent', '': 'Exp.'} |  |  | 15.4 +- 0.7 | 30.2 +- 0.6 |  | 32.1 +- 0.7 |  | 7.6 +- 0.9 | [9 empty] | 14.7 +- 0.8
| 10.1016/j.jallcom.2018.11.381 |  | as-cast |  |  |  | {'percentage': 'atomic percent', '': 'Exp.'} |  |  | 16.2 +- 0.9 | 2.6 +- 0.7 |  | 6.2 +- 0.8 |  | 45.8 +- 0.9 | [9 empty] | 29.2 +- 0.8
| 10.1016/j.jallcom.2018.11.381 |  | 873 K |  |  |  | {'percentage': 'atomic percent', '': 'Exp.'} |  |  | 15.7 +- 1.0 | 24.4 +- 0.6 |  | 35.9 +- 0.8 |  | 6.7 +- 0.8 | [9 empty] | 17.3 +- 1.2
| 10.1016/j.jallcom.2018.11.381 |  | 873 K |  |  |  | {'percentage': 'atomic percent', '': 'Cal.'} |  |  | 8.3 | 39.1 |  | 47.3 |  | 0.8 | [9 empty] | 4.7
| 10.1016/j.jallcom.2018.11.381 |  | BCC |  |  |  | {'percentage': 'atomic percent', '': '3.1 +- 0.5'} |  |  | 28.6 +- 1.1 | 11.4 +- 0.8 |  | 20.3 +- 0.7 | [11 empty] | 36.6 +- 0.6
| 10.1016/j.jallcom.2018.11.381 |  | BCC |  |  |  | {'percentage': 'atomic percent', '': '0.9'} |  |  | 54.2 | 4.0 |  | 27.8 | [11 empty] | 13.1
| 10.1016/j.jallcom.2018.11.381 |  | s |  |  |  | {'percentage': 'atomic percent', '': '1.7 +- 0.6'} |  |  | 30.7 +- 0.6 | 6.5 +- 0.7 |  | 18.3 +- 0.7 | [11 empty] | 42.8 +- 1.1
| 10.1016/j.jallcom.2018.11.381 |  | s |  |  |  | {'percentage': 'atomic percent', '': '0.1'} |  |  | 29.4 | 4.3 |  | 19.5 | [11 empty] | 46.8
| 10.1016/j.jallcom.2018.11.381 |  | 1073 K |  |  |  | {'percentage': 'atomic percent', '': 'Exp.'} |  |  | 15.9 +- 0.7 | 22.8 +- 0.7 |  | 32.1 +- 0.8 |  | 10.8 +- 0.7 | [9 empty] | 18.4 +- 0.6
| 10.1016/j.jallcom.2018.11.381 |  | 1073 K |  |  |  | {'percentage': 'atomic percent', '': 'Cal.'} |  |  | 10.9 | 40.3 |  | 42.3 |  | 2.2 | [9 empty] | 4.4
| 10.1016/j.jallcom.2018.11.381 |  | BCC |  |  |  | {'percentage': 'atomic percent', '': '4.5 +- 0.8'} |  |  | 26.0 +- 0.7 | 13.0 +- 1.0 |  | 18.5 +- 0.8 | [11 empty] | 38.0 +- 0.8
| 10.1016/j.jallcom.2018.11.381 |  | BCC |  |  |  | {'percentage': 'atomic percent', '': '-'} |  |  | - | - |  | - | [11 empty] | -
| 10.1016/j.jallcom.2018.11.381 |  | s |  |  |  | {'percentage': 'atomic percent', '': '1.2 +- 0.7'} |  |  | 27.8 +- 0.8 | 4.2 +- 0.6 |  | 16.7 +- 1.1 | [11 empty] | 50.1 +- 0.7
| 10.1016/j.jallcom.2018.11.381 |  | s |  |  |  | {'percentage': 'atomic percent', '': '0.5'} |  |  | 30.5 | 4.0 |  | 17.6 | [11 empty] | 47.4
| 10.1016/j.jallcom.2018.11.381 |  | FCC |  |  |  | {'percentage': 'atomic percent', '': '6.1 +- 0.5'} |  |  | 38.6 +- 0.7 | 12.9 +- 1.2 |  | 18.1 +- 0.6 | [11 empty] | 24.3 +- 0.6
| 10.1016/j.jallcom.2018.11.381 |  | FCC |  |  |  | {'percentage': 'atomic percent', '': '2.9'} |  |  | 38.2 | 12.1 |  | 22.3 | [11 empty] | 24.5
| 10.1016/j.jallcom.2018.11.386 |  | None |  |  |  | {'percentage': 'wt.%'} |  |  | 8.25 | 3.4 | 2.54 | Bal. | 3.4 | 15.79 |  | 1.74 | 0.008 | 1.77 |  | 0.8 |  | 0.049 |  | 0.078 | [7 empty] | 0.11
| 10.1016/j.jallcom.2018.11.417 |  | Location |  |  |  | {'': 'wt. %'} | [5 empty] | wt. % | wt. % | wt. % |  |  |  | at. % | [13 empty] | wt. %
| 10.1016/j.jallcom.2018.11.417 |  | 1 |  |  |  | {'': '30.82'} | [5 empty] | - | 54.33 | - |  |  |  | 11.93 | [13 empty] | 14.85
| 10.1016/j.jallcom.2018.11.417 |  | 2 |  |  |  | {'': '-'} | [5 empty] | 31.07 | - | 58.16 |  |  |  | - | [13 empty] | 10.77
| 10.1016/j.jallcom.2018.11.417 |  | 3 |  |  |  | {'': '24.30'} | [5 empty] | - | 54.85 | - |  |  |  | 9.10 | [13 empty] | 15.41
| 10.1016/j.jallcom.2018.11.417 |  | 4 |  |  |  | {'': '-'} | [5 empty] | 54.69 | - | 21.13 |  |  |  | - | [13 empty] | 24.18
| 10.1016/j.jallcom.2018.11.417 |  | 5 |  |  |  | {'': '27.32'} | [5 empty] | - | 50.22 | - |  |  |  | 8.89 | [13 empty] | 22.46
| 10.1016/j.jallcom.2018.11.417 |  | 6 |  |  |  | {'': '-'} | [5 empty] | 54.69 | - | 21.13 |  |  |  | - | [13 empty] | 24.18
| 10.1016/j.jallcom.2018.12.070 |  | As-received powder |  |  |  | {'percentage': 'wt.%', 'Cu': '0.10', 'N': '0.01', 'O': '0.013'} |  |  | 0.11 | 0.59 |  | Bal. | 1.09 | 19.2 |  |  | 0.001 | 3.03 |  | 5.01 |  | 0.17 |  | 18.2 | [7 empty] | 0.05
| 10.1016/j.jallcom.2018.12.070 |  | As-built sample |  |  |  | {'percentage': 'wt.%', 'Cu': '0.07', 'N': '0.01', 'O': '0.015'} |  |  | 0.10 | 0.48 |  | Bal. | 0.94 | 19.3 |  |  | 0.001 | 2.97 |  | 4.88 |  | 0.13 |  | 17.9 | [7 empty] | 0.04
| 10.1016/j.jallcom.2018.12.186 |  | Weight % |  |  |  | {'percentage': 'Weight %', 'Elements': 'Weight %', 'P': '0.008', 'S': '0.004'} |  |  | 62.9 |  | 4.3 | 1.6 |  | 24.5 |  |  |  | 0.55 |  |  | 1.17 | 1.02 |  | 2.7 | [7 empty] | 1.15
| 10.1016/j.jallcom.2018.12.211 |  | 740H |  |  |  | {'percentage': 'wt%'} |  |  | 20.05 | 1.35 |  | bal | 1.69 | 25.09 |  |  |  | 0.47 |  | 1.64 |  |  |  | 0.79 | [7 empty] | 0.03
| 10.1016/j.jallcom.2018.12.312 |  | Al 6063 |  |  |  | {'percentage': 'wt. %', 'S': '0.157', 'F': '0.282', 'Cu': '0.0025', 'Ca': '0.0011'} |  |  |  | 98.9889 |  |  | 0.006 | 0.023 | [6 empty] | 0.024 |  | 0.0035 |  | 0.002 | [5 empty] | 0.51
| 10.1016/j.jallcom.2019.01.093 |  | GH4037 |  |  |  | {'percentage': 'Wt.%'} |  |  | 0.019 | 1.866 | 5.612 | Bal | 2.122 | 14.943 |  |  |  | 3.174 |  |  |  |  | 0.220 | 0.283
| 10.1016/j.jallcom.2019.01.214 |  | Sc0 |  |  |  | {'percentage': 'wt. %', 'Sc': '0'} |  |  | 18.3 | 2.56 |  | Bal. | 3.37 | 14.9 |  | 1.95 |  | 4.98 | [7 empty] | 0.45
| 10.1016/j.jallcom.2019.01.214 |  | Sc36 |  |  |  | {'percentage': 'wt. %', 'Sc': '0.036'} |  |  | 18.5 | 2.49 |  | Bal. | 3.27 | 15.3 |  | 1.83 |  | 5.21 | [7 empty] | 0.50
| 10.1016/j.jallcom.2019.01.214 |  | Sc78 |  |  |  | {'percentage': 'wt. %', 'Sc': '0.078'} |  |  | 18.3 | 2.52 |  | Bal. | 3.34 | 15.5 |  | 1.89 |  | 5.53 | [7 empty] | 0.47
| 10.1016/j.jallcom.2019.01.214 |  | Sc98 |  |  |  | {'percentage': 'wt. %', 'Sc': '0.098'} |  |  | 18.1 | 2.39 |  | Bal. | 3.15 | 15.0 |  | 1.80 |  | 5.14 | [7 empty] | 0.48
| 10.1016/j.jallcom.2019.01.237 |  | GH4730 |  |  |  | {'percentage': 'wt.%'} |  |  | 8.5 | 2.25 | 2.7 | Bal | 3.4 | 15.7 |  |  | 0.01 | 3.1 |  | 1.1 |  |  |  | 4.0 | 0.03 | [6 empty] | 0.015
| 10.1016/j.jallcom.2019.01.263 |  | Low Nb powder |  |  |  | {'percentage': 'wt. %'} |  |  |  | 0.30 |  | balance | 0.80 | 17.85 |  |  |  | 2.69 |  | 1.03 |  | 0.41 |  | 20.46
| 10.1016/j.jallcom.2019.01.263 |  | High Nb powder |  |  |  | {'percentage': 'wt. %'} |  |  |  | 0.32 |  | balance | 0.74 | 17.40 |  |  |  | 2.78 |  | 7.98 |  | 0.38 |  | 21.00
| 10.1016/j.jallcom.2019.01.288 |  | Ga76Co21Cu3 |  |  |  | {'percentage': 'at.%', 'Alloy (at.%)': 'Ga76Co21Cu3', 'Phase': 'b-GaCo', 'Ga': '60.9 +- 0.2', 'Cu': '2.8 +- 0.1'} |  |  | 36.3 +- 0.2
| 10.1016/j.jallcom.2019.01.288 |  | Ga76Co21Cu3 |  |  |  | {'percentage': 'at.%', 'Alloy (at.%)': 'Ga76Co21Cu3', 'Phase': 'L', 'Ga': '81.8 +- 0.4', 'Cu': '3.4 +- 0.3'} |  |  | 14.7 +- 0.6
| 10.1016/j.jallcom.2019.01.288 |  | Ga66Co28Cu6 |  |  |  | {'percentage': 'at.%', 'Alloy (at.%)': 'Ga66Co28Cu6', 'Phase': 'b-GaCo', 'Ga': '60.8 +- 0.3', 'Cu': '3.2 +- 0.2'} |  |  | 36.0 +- 0.3
| 10.1016/j.jallcom.2019.01.288 |  | Ga66Co28Cu6 |  |  |  | {'percentage': 'at.%', 'Alloy (at.%)': 'Ga66Co28Cu6', 'Phase': 'L', 'Ga': '75.1 +- 0.9', 'Cu': '11.7 +- 2.1'} |  |  | 13.1 +- 1.5
| 10.1016/j.jallcom.2019.01.288 |  | Ga66Co22Cu12 |  |  |  | {'percentage': 'at.%', 'Alloy (at.%)': 'Ga66Co22Cu12', 'Phase': 'b-GaCo', 'Ga': '60.3 +- 0.3', 'Cu': '5.1 +- 0.1'} |  |  | 34.6 +- 0.3
| 10.1016/j.jallcom.2019.01.288 |  | Ga66Co22Cu12 |  |  |  | {'percentage': 'at.%', 'Alloy (at.%)': 'Ga66Co22Cu12', 'Phase': 'L', 'Ga': '70.8 +- 0.5', 'Cu': '17.5 +- 1.4'} |  |  | 11.7 +- 1.0
| 10.1016/j.jallcom.2019.01.288 |  | Ga60Co29Cu11 |  |  |  | {'percentage': 'at.%', 'Alloy (at.%)': 'Ga60Co29Cu11', 'Phase': 'b-GaCo', 'Ga': '58.8 +- 0.3', 'Cu': '7.8 +- 0.1'} |  |  | 33.4 +- 0.2
| 10.1016/j.jallcom.2019.01.288 |  | Ga60Co29Cu11 |  |  |  | {'percentage': 'at.%', 'Alloy (at.%)': 'Ga60Co29Cu11', 'Phase': 'L', 'Ga': '65.5 +- 0.2', 'Cu': '28.3 +- 1.0'} |  |  | 6.2 +- 1.1
| 10.1016/j.jallcom.2019.01.288 |  | Ga56Co23Cu21 |  |  |  | {'percentage': 'at.%', 'Alloy (at.%)': 'Ga56Co23Cu21', 'Phase': 'b-GaCo', 'Ga': '57.1 +- 0.3', 'Cu': '9.8 +- 0.1'} |  |  | 33.1 +- 0.2
| 10.1016/j.jallcom.2019.01.288 |  | Ga56Co23Cu21 |  |  |  | {'percentage': 'at.%', 'Alloy (at.%)': 'Ga56Co23Cu21', 'Phase': 'L', 'Ga': '54.8 +- 1.0', 'Cu': '40.3 +- 1.8'} |  |  | 4.9 +- 1.1
| 10.1016/j.jallcom.2019.01.288 |  | Ga50Co30Cu20 |  |  |  | {'percentage': 'at.%', 'Alloy (at.%)': 'Ga50Co30Cu20', 'Phase': 'b-GaCo', 'Ga': '52.2 +- 0.1', 'Cu': '12.8 +- 0.1'} |  |  | 35.0 +- 0.1
| 10.1016/j.jallcom.2019.01.288 |  | Ga50Co30Cu20 |  |  |  | {'percentage': 'at.%', 'Alloy (at.%)': 'Ga50Co30Cu20', 'Phase': 'g', 'Ga': '40.0 +- 0.2', 'Cu': '52.8 +- 0.2'} |  |  | 7.2 +- 0.2
| 10.1016/j.jallcom.2019.01.288 |  | Ga50Co25Cu25 |  |  |  | {'percentage': 'at.%', 'Alloy (at.%)': 'Ga50Co25Cu25', 'Phase': 'b-GaCo', 'Ga': '53.6 +- 0.2', 'Cu': '11.8 +- 0.1'} |  |  | 34.6 +- 0.1
| 10.1016/j.jallcom.2019.01.288 |  | Ga50Co25Cu25 |  |  |  | {'percentage': 'at.%', 'Alloy (at.%)': 'Ga50Co25Cu25', 'Phase': 'L', 'Ga': '43.2 +- 0.3', 'Cu': '50.5 +- 0.3'} |  |  | 6.3 +- 0.2
| 10.1016/j.jallcom.2019.01.288 |  | Ga50Co20Cu30 |  |  |  | {'percentage': 'at.%', 'Alloy (at.%)': 'Ga50Co20Cu30', 'Phase': 'b-GaCo', 'Ga': '54.8 +- 0.2', 'Cu': '11.3 +- 0.1'} |  |  | 33.9 +- 0.2
| 10.1016/j.jallcom.2019.01.288 |  | Ga50Co20Cu30 |  |  |  | {'percentage': 'at.%', 'Alloy (at.%)': 'Ga50Co20Cu30', 'Phase': 'L', 'Ga': '45.7 +- 0.4', 'Cu': '48.4 +- 0.6'} |  |  | 5.9 +- 0.3
| 10.1016/j.jallcom.2019.01.288 |  | Ga43Co45Cu12 |  |  |  | {'percentage': 'at.%', 'Alloy (at.%)': 'Ga43Co45Cu12', 'Phase': 'b-GaCo', 'Ga': '42.9 +- 0.1', 'Cu': '11.8 +- 0.1'} |  |  | 45.3 +- 0.2
| 10.1016/j.jallcom.2019.01.288 |  | Ga40Co50Cu10 |  |  |  | {'percentage': 'at.%', 'Alloy (at.%)': 'Ga40Co50Cu10', 'Phase': 'b-GaCo', 'Ga': '40.4 +- 0.2', 'Cu': '9.9 +- 0.2'} |  |  | 49.7 +- 0.1
| 10.1016/j.jallcom.2019.01.288 |  | Ga40Co40Cu20 |  |  |  | {'percentage': 'at.%', 'Alloy (at.%)': 'Ga40Co40Cu20', 'Phase': 'b-mixture', 'Ga': '40.3 +- 0.2', 'Cu': '19.5 +- 0.1'} |  |  | 40.2 +- 0.2
| 10.1016/j.jallcom.2019.01.288 |  | Ga40Co30Cu30 |  |  |  | {'percentage': 'at.%', 'Alloy (at.%)': 'Ga40Co30Cu30', 'Phase': 'b-mixture', 'Ga': '40.6 +- 0.3', 'Cu': '27.6 +- 0.1'} |  |  | 31.8 +- 0.2
| 10.1016/j.jallcom.2019.01.288 |  | Ga40Co30Cu30 |  |  |  | {'percentage': 'at.%', 'Alloy (at.%)': 'Ga40Co30Cu30', 'Phase': 'g', 'Ga': '32.6 +- 0.2', 'Cu': '57.6 +- 0.4'} |  |  | 9.8 +- 0.4
| 10.1016/j.jallcom.2019.01.288 |  | Ga40Co25Cu35 |  |  |  | {'percentage': 'at.%', 'Alloy (at.%)': 'Ga40Co25Cu35', 'Phase': 'b-mixture', 'Ga': '44.5 +- 0.2', 'Cu': '19.3 +- 0.2'} |  |  | 36.2 +- 0.2
| 10.1016/j.jallcom.2019.01.288 |  | Ga40Co25Cu35 |  |  |  | {'percentage': 'at.%', 'Alloy (at.%)': 'Ga40Co25Cu35', 'Phase': 'g', 'Ga': '33.6 +- 0.1', 'Cu': '57.1 +- 0.2'} |  |  | 9.3 +- 0.2
| 10.1016/j.jallcom.2019.01.288 |  | Ga40Co20Cu40 |  |  |  | {'percentage': 'at.%', 'Alloy (at.%)': 'Ga40Co20Cu40', 'Phase': 'b-GaCo', 'Ga': '48.3 +- 0.3', 'Cu': '14.3 +- 0.2'} |  |  | 37.4 +- 0.2
| 10.1016/j.jallcom.2019.01.288 |  | Ga40Co20Cu40 |  |  |  | {'percentage': 'at.%', 'Alloy (at.%)': 'Ga40Co20Cu40', 'Phase': 'g', 'Ga': '34.7 +- 0.2', 'Cu': '56.6 +- 0.4'} |  |  | 8.7 +- 0.3
| 10.1016/j.jallcom.2019.01.288 |  | Ga35Co25Cu40 |  |  |  | {'percentage': 'at.%', 'Alloy (at.%)': 'Ga35Co25Cu40', 'Phase': 'b-mixture', 'Ga': '35.3 +- 0.2', 'Cu': '39.8 +- 0.2'} |  |  | 24.9 +- 0.2
| 10.1016/j.jallcom.2019.01.288 |  | Ga31Co11Cu58 |  |  |  | {'percentage': 'at.%', 'Alloy (at.%)': 'Ga31Co11Cu58', 'Phase': 'b-mixture', 'Ga': '30.6 +- 0.3', 'Cu': '57.3 +- 0.3'} |  |  | 12.1 +- 0.1
| 10.1016/j.jallcom.2019.01.288 |  | Ga31Co11Cu58 |  |  |  | {'percentage': 'at.%', 'Alloy (at.%)': 'Ga31Co11Cu58', 'Phase': 'g', 'Ga': '32.6 +- 0.2', 'Cu': '58.6 +- 0.1'} |  |  | 8.9 +- 0.1
| 10.1016/j.jallcom.2019.01.288 |  | Ga30Co50Cu20 |  |  |  | {'percentage': 'at.%', 'Alloy (at.%)': 'Ga30Co50Cu20', 'Phase': 'b-GaCo', 'Ga': '31.3 +- 0.2', 'Cu': '17.0 +- 0.2'} |  |  | 51.7 +- 0.3
| 10.1016/j.jallcom.2019.01.288 |  | Ga30Co50Cu20 |  |  |  | {'percentage': 'at.%', 'Alloy (at.%)': 'Ga30Co50Cu20', 'Phase': 'a-Cu', 'Ga': '17.7 +- 0.2', 'Cu': '68.8 +- 0.3'} |  |  | 13.5 +- 0.2
| 10.1016/j.jallcom.2019.01.288 |  | Ga30Co30Cu40 |  |  |  | {'percentage': 'at.%', 'Alloy (at.%)': 'Ga30Co30Cu40', 'Phase': 'b-mixture', 'Ga': '34.2 +- 0.1', 'Cu': '24.4 +- 0.2'} |  |  | 41.4 +- 0.2
| 10.1016/j.jallcom.2019.01.288 |  | Ga30Co30Cu40 |  |  |  | {'percentage': 'at.%', 'Alloy (at.%)': 'Ga30Co30Cu40', 'Phase': 'b-GaCu', 'Ga': '23.5 +- 0.3', 'Cu': '65.5 +- 0.4'} |  |  | 11.0 +- 0.2
| 10.1016/j.jallcom.2019.01.288 |  | Ga30Co20Cu50 |  |  |  | {'percentage': 'at.%', 'Alloy (at.%)': 'Ga30Co20Cu50', 'Phase': 'b-mixture', 'Ga': '36.0 +- 0.2', 'Cu': '28.6 +- 0.3'} |  |  | 35.4 +- 0.2
| 10.1016/j.jallcom.2019.01.288 |  | Ga30Co20Cu50 |  |  |  | {'percentage': 'at.%', 'Alloy (at.%)': 'Ga30Co20Cu50', 'Phase': 'b-GaCu', 'Ga': '25.5 +- 0.2', 'Cu': '64.9 +- 0.2'} |  |  | 9.6 +- 0.2
| 10.1016/j.jallcom.2019.01.288 |  | Ga30Co6Cu64 |  |  |  | {'percentage': 'at.%', 'Alloy (at.%)': 'Ga30Co6Cu64', 'Phase': 'b-GaCu', 'Ga': '27.7 +- 0.3', 'Cu': '67.4 +- 0.3'} |  |  | 4.9 +- 0.1
| 10.1016/j.jallcom.2019.01.288 |  | Ga30Co6Cu64 |  |  |  | {'percentage': 'at.%', 'Alloy (at.%)': 'Ga30Co6Cu64', 'Phase': 'g', 'Ga': '31.7 +- 0.2', 'Cu': '62.2 +- 0.4'} |  |  | 6.1 +- 0.1
| 10.1016/j.jallcom.2019.01.288 |  | Ga26Co2Cu72 |  |  |  | {'percentage': 'at.%', 'Alloy (at.%)': 'Ga26Co2Cu72', 'Phase': 'b-GaCu', 'Ga': '26.4 +- 0.2', 'Cu': '71.8 +- 0.2'} |  |  | 1.8 +- 0.1
| 10.1016/j.jallcom.2019.01.288 |  | Ga25Co70Cu5 |  |  |  | {'percentage': 'at.%', 'Alloy (at.%)': 'Ga25Co70Cu5', 'Phase': 'b-GaCo', 'Ga': '31.0 +- 0.2', 'Cu': '5.3 +- 0.2'} |  |  | 63.8 +- 0.2
| 10.1016/j.jallcom.2019.01.288 |  | Ga25Co70Cu5 |  |  |  | {'percentage': 'at.%', 'Alloy (at.%)': 'Ga25Co70Cu5', 'Phase': 'a-Co', 'Ga': '18.3 +- 0.4', 'Cu': '4.8 +- 0.2'} |  |  | 77.0 +- 0.3
| 10.1016/j.jallcom.2019.01.288 |  | Ga20Co40Cu40 |  |  |  | {'percentage': 'at.%', 'Alloy (at.%)': 'Ga20Co40Cu40', 'Phase': 'b-GaCo', 'Ga': '29.3 +- 0.3', 'Cu': '15.1 +- 0.3'} |  |  | 55.6 +- 0.3
| 10.1016/j.jallcom.2019.01.288 |  | Ga20Co40Cu40 |  |  |  | {'percentage': 'at.%', 'Alloy (at.%)': 'Ga20Co40Cu40', 'Phase': 'a-Co', 'Ga': '19.5 +- 0.4', 'Cu': '17.8 +- 0.2'} |  |  | 62.7 +- 0.3
| 10.1016/j.jallcom.2019.01.288 |  | Ga20Co40Cu40 |  |  |  | {'percentage': 'at.%', 'Alloy (at.%)': 'Ga20Co40Cu40', 'Phase': 'a-Cu', 'Ga': '17.2 +- 0.3', 'Cu': '66.7 +- 0.4'} |  |  | 16.1 +- 0.4
| 10.1016/j.jallcom.2019.01.288 |  | Ga19Co7Cu74 |  |  |  | {'percentage': 'at.%', 'Alloy (at.%)': 'Ga19Co7Cu74', 'Phase': 'b-GaCu', 'Ga': '23.3 +- 0.4', 'Cu': '69.6 +- 0.3'} |  |  | 7.1 +- 0.1
| 10.1016/j.jallcom.2019.01.288 |  | Ga19Co7Cu74 |  |  |  | {'percentage': 'at.%', 'Alloy (at.%)': 'Ga19Co7Cu74', 'Phase': 'a-Cu', 'Ga': '18.7 +- 0.3', 'Cu': '75.1 +- 0.4'} |  |  | 6.1 +- 0.1
| 10.1016/j.jallcom.2019.01.288 |  | Ga15Co5Cu80 |  |  |  | {'percentage': 'at.%', 'Alloy (at.%)': 'Ga15Co5Cu80', 'Phase': 'a-Cu', 'Ga': '15.3 +- 0.1', 'Cu': '79.3 +- 0.2'} |  |  | 5.4 +- 0.1
| 10.1016/j.jallcom.2019.01.288 |  | Ga10Co85Cu5 |  |  |  | {'percentage': 'at.%', 'Alloy (at.%)': 'Ga10Co85Cu5', 'Phase': 'a-Co', 'Ga': '10.3 +- 0.2', 'Cu': '5.3 +- 0.1'} |  |  | 84.4 +- 0.3
| 10.1016/j.jallcom.2019.01.288 |  | Ga10Co38Cu52 |  |  |  | {'percentage': 'at.%', 'Alloy (at.%)': 'Ga10Co38Cu52', 'Phase': 'a-Co', 'Ga': '10.4 +- 0.1', 'Cu': '10.9 +- 0.5'} |  |  | 78.7 +- 0.5
| 10.1016/j.jallcom.2019.01.288 |  | Ga10Co38Cu52 |  |  |  | {'percentage': 'at.%', 'Alloy (at.%)': 'Ga10Co38Cu52', 'Phase': 'a-Cu', 'Ga': '9.7 +- 0.2', 'Cu': '80.4 +- 0.4'} |  |  | 9.9 +- 0.4
| 10.1016/j.jallcom.2019.01.289 |  | -2Cr |  |  |  | {'percentage': 'at.%', 'Annealing condition': '@ 850 degC, 1000 h', 'X': ''}
| 10.1016/j.jallcom.2019.01.289 |  | -2Cr |  |  |  | {'percentage': 'at.%', 'Annealing condition': '@ 900 degC, 200 h', 'X': ''}
| 10.1016/j.jallcom.2019.01.289 |  | -2Cr |  |  |  | {'percentage': 'at.%', 'Annealing condition': '@ 900 degC, 5000 h', 'X': '1.1'} |  |  | 74.7 | 3.3 | 21.0
| 10.1016/j.jallcom.2019.01.289 |  | -2Cr |  |  |  | {'percentage': 'at.%', 'Annealing condition': '@ 950 degC, 1000 h', 'X': ''}
| 10.1016/j.jallcom.2019.01.289 |  | -2Ni |  |  |  | {'percentage': 'at.%', 'Annealing condition': '@ 850 degC, 1000 h', 'X': ''}
| 10.1016/j.jallcom.2019.01.289 |  | -2Ni |  |  |  | {'percentage': 'at.%', 'Annealing condition': '@ 900 degC, 200 h', 'X': ''}
| 10.1016/j.jallcom.2019.01.289 |  | -2Ni |  |  |  | {'percentage': 'at.%', 'Annealing condition': '@ 900 degC, 5000 h', 'X': '2.3'} |  |  | 73.7 | 2.5 | 21.5
| 10.1016/j.jallcom.2019.01.289 |  | -2Ni |  |  |  | {'percentage': 'at.%', 'Annealing condition': '@ 950 degC, 1000 h', 'X': ''}
| 10.1016/j.jallcom.2019.01.289 |  | -2Mo |  |  |  | {'percentage': 'at.%', 'Annealing condition': '@ 850 degC, 1000 h', 'X': ''}
| 10.1016/j.jallcom.2019.01.289 |  | -2Mo |  |  |  | {'percentage': 'at.%', 'Annealing condition': '@ 900 degC, 200 h', 'X': ''}
| 10.1016/j.jallcom.2019.01.289 |  | -2Mo |  |  |  | {'percentage': 'at.%', 'Annealing condition': '@ 900 degC, 5000 h', 'X': '3.8 +- 0.2'} |  |  | 75.3 +- 0.7 | 2.7 +- 0.8 | 18.1 +- 0.3
| 10.1016/j.jallcom.2019.01.289 |  | -2Mo |  |  |  | {'percentage': 'at.%', 'Annealing condition': '@ 950 degC, 1000 h', 'X': '3.4'} |  |  | 76.0 | 2.9 | 17.7
| 10.1016/j.jallcom.2019.01.289 |  | -2V |  |  |  | {'percentage': 'at.%', 'Annealing condition': '@ 900 degC, 200 h', 'X': ''}
| 10.1016/j.jallcom.2019.01.289 |  | -2V |  |  |  | {'percentage': 'at.%', 'Annealing condition': '@ 900 degC, 5000 h', 'X': ''}
| 10.1016/j.jallcom.2019.01.289 |  | -2Ti |  |  |  | {'percentage': 'at.%', 'Annealing condition': '@ 850 degC, 1000 h', 'X': ''}
| 10.1016/j.jallcom.2019.01.289 |  | -2Ti |  |  |  | {'percentage': 'at.%', 'Annealing condition': '@ 900 degC, 200 h', 'X': ''}
| 10.1016/j.jallcom.2019.01.289 |  | -2Ti |  |  |  | {'percentage': 'at.%', 'Annealing condition': '@ 900 degC, 5000 h', 'X': ''}
| 10.1016/j.jallcom.2019.01.289 |  | -2Ti |  |  |  | {'percentage': 'at.%', 'Annealing condition': '@ 950 degC, 1000 h', 'X': ''}
| 10.1016/j.jallcom.2019.01.289 |  | -2Ta |  |  |  | {'percentage': 'at.%', 'Annealing condition': '@ 850 degC, 1000 h', 'X': '4.0'} |  |  | 75.4 | 2.2 | 18.1
| 10.1016/j.jallcom.2019.01.289 |  | -2Ta |  |  |  | {'percentage': 'at.%', 'Annealing condition': '@ 900 degC, 200 h', 'X': ''}
| 10.1016/j.jallcom.2019.01.289 |  | -2Ta |  |  |  | {'percentage': 'at.%', 'Annealing condition': '@ 900 degC, 5000 h', 'X': '4.9'} |  |  | 75.3 | 2.7 | 17.1
| 10.1016/j.jallcom.2019.01.289 |  | -2Ta |  |  |  | {'percentage': 'at.%', 'Annealing condition': '@ 950 degC, 1000 h', 'X': '4.3'} |  |  | 75.8 | 3.9 | 16.1
| 10.1016/j.jallcom.2019.01.329 |  | K465 |  |  |  | {'Ref.': 'K465', 'Temp. in degC': '850', 'rem.': '8', '': '[12]'} |  |  | 5 |  | 1 | 38 |  | 47 |  |  |  | 1 | - | [7 empty] | -
| 10.1016/j.jallcom.2019.01.329 |  | RR2071 |  |  |  | {'Ref.': 'RR2071', 'Temp. in degC': '800', 'rem.': '7', '': '[3]'} |  |  | 16 |  | - | 35 |  | 24 |  |  |  | 14 | 6 | [7 empty] | -
| 10.1016/j.jallcom.2019.01.329 |  | Alloy800 |  |  |  | {'Ref.': 'Alloy800', 'Temp. in degC': '1093', 'rem.': '-', '': '[33]'} |  |  | 10 |  | 8 | 32 |  | 25 |  |  |  | 6 | 19 | [7 empty] | -
| 10.1016/j.jallcom.2019.01.329 |  | Astra 1-20 |  |  |  | {'Ref.': 'Astra 1-20', 'Temp. in degC': '950', 'rem.': '<1', '': '[11]'} |  |  | 14 |  | 8 | 13 |  | 24 |  |  |  | 4 | 38 | [7 empty] | -
| 10.1016/j.jallcom.2019.01.329 |  | RR2100 |  |  |  | {'Ref.': 'RR2100', 'Temp. in degC': '1180', 'rem.': '4', '': '[37]'} |  |  | 10 |  | 22 | 18 |  | 5 |  |  |  | - | 41 | [7 empty] | -
| 10.1016/j.jallcom.2019.01.329 |  | RR2101 |  |  |  | {'Ref.': 'RR2101', 'Temp. in degC': '1180', 'rem.': '5', '': '[37]'} |  |  | 12 |  | 20 | 19 |  | 4 |  |  |  | - | 40 | [7 empty] | -
| 10.1016/j.jallcom.2019.01.329 |  | SC1121SC1211 |  |  |  | {'Ref.': 'SC1121SC1211', 'Temp. in degC': '1100', 'rem.': '4', '': '[40]'} |  |  | 8 |  | 13 | 12 |  | 25 |  |  |  | 3 | 31 | [7 empty] | 5
| 10.1016/j.jallcom.2019.01.329 |  | Astra 1-21 |  |  |  | {'Ref.': 'Astra 1-21', 'Temp. in degC': '950', 'rem.': '<1', '': '[11]'} |  |  | 14 |  | 8 | 14 |  | 24 |  |  |  | 4 | 34 | [7 empty] | 3
| 10.1016/j.jallcom.2019.01.334 |  | None |  |  |  | {'percentage': 'wt.%'} |  |  | 14.95 | 2.50 | 1.50 | Bal. | 5.00 | 16.00 |  |  | 0.015 | 3.00 | [13 empty] | 0.015
| 10.1016/j.jallcom.2019.01.389 |  | None |  |  |  | {'percentage': 'wt. %'} |  |  | 12.0 | 1.3 |  | Bal. | 0.4 | 22.0 |  |  | 0.003 | 9.0 |  | 0.03 |  |  |  | 1.2 | [7 empty] | 0.06
| 10.1016/j.jallcom.2019.02.041 |  | None |  |  |  | {'percentage': 'wt.%'} |  |  | bal. | 0.97 | 7.81 | 10.7 | 0.19 | 25.5 |  | 0.34 | [8 empty] | 0.16 | [6 empty] | 0.42
| 10.1016/j.jallcom.2019.02.235 |  | 1 Mo |  |  |  | {'percentage': 'at.%', '': 'Nominal'} |  |  | 8 | 8 | 1 | Bal. | 4 | 19 |  | 0.5 |  | 1 |  | 0.5
| 10.1016/j.jallcom.2019.02.235 |  | 1 Mo |  |  |  | {'percentage': 'at.%', '': 'Actual'} |  |  | 7.99 | 7.80 | 1.05 | Bal. | 3.82 | 19.16 |  | 0.49 |  | 1.06 |  | 0.50
| 10.1016/j.jallcom.2019.02.235 |  | 1.25 Mo |  |  |  | {'percentage': 'at.%', '': 'Nominal'} |  |  | 8 | 8 | 1 | Bal. | 4 | 19 |  | 0.5 |  | 1.25 |  | 0.5
| 10.1016/j.jallcom.2019.02.235 |  | 1.25 Mo |  |  |  | {'percentage': 'at.%', '': 'Actual'} |  |  | 7.99 | 7.76 | 1.03 | Bal. | 3.93 | 19.19 |  | 0.49 |  | 1.25 |  | 0.50
| 10.1016/j.jallcom.2019.02.235 |  | 1.5 Mo |  |  |  | {'percentage': 'at.%', '': 'Nominal'} |  |  | 8 | 8 | 1 | Bal. | 4 | 19 |  | 0.5 |  | 1.5 |  | 0.5
| 10.1016/j.jallcom.2019.02.235 |  | 1.5 Mo |  |  |  | {'percentage': 'at.%', '': 'Actual'} |  |  | 7.90 | 7.72 | 1.01 | Bal. | 4.03 | 18.95 |  | 0.46 |  | 1.56 |  | 0.50
| 10.1016/j.jallcom.2019.02.235 |  | 1.75 Mo |  |  |  | {'percentage': 'at.%', '': 'Nominal'} |  |  | 8 | 8 | 1 | Bal. | 4 | 19 |  | 0.5 |  | 1.75 |  | 0.5
| 10.1016/j.jallcom.2019.02.235 |  | 1.75 Mo |  |  |  | {'percentage': 'at.%', '': 'Actual'} |  |  | 7.94 | 7.74 | 0.99 | Bal. | 4.17 | 19.14 |  | 0.46 |  | 1.74 |  | 0.50
| 10.1016/j.jallcom.2019.02.235 |  | Alloy A |  |  |  | {'percentage': 'at.%', '': 'Nominal'} |  |  | 8 | 7.5 | 1 | Bal. | 4 | 18.5 |  | 0.5 |  | 1.25 |  | 0.5
| 10.1016/j.jallcom.2019.02.235 |  | Alloy A |  |  |  | {'percentage': 'at.%', '': 'Actual'} |  |  | 7.84 | 7.22 | 1.01 | Bal. | 4.13 | 18.36 |  | 0.46 |  | 1.23 |  | 0.50
| 10.1016/j.jallcom.2019.02.235 |  | Alloy B |  |  |  | {'percentage': 'at.%', '': 'Nominal'} |  |  | 8 | 8 | 1 | Bal. | 4 | 18.5 |  | 0.5 |  | 1.25 |  | 0.5
| 10.1016/j.jallcom.2019.02.235 |  | Alloy B |  |  |  | {'percentage': 'at.%', '': 'Actual'} |  |  | 7.98 | 7.75 | 1.04 | Bal. | 3.9 | 18.59 |  | 0.48 |  | 1.26 |  | 0.49
| 10.1016/j.jallcom.2019.03.080 |  | None |  |  |  | {'percentage': 'wt.%'} |  |  | 26.1 | 3.3 | 3.9 | Bal. | 3.6 | 13.0 |  |  | 0.02 | 4.0 |  | 0.9 |  |  |  |  | 0.05 | 0.2 | [5 empty] | 0.05
| 10.1016/j.jallcom.2019.03.136 |  | K447A |  |  |  | {'percentage': 'wt. %'} |  |  | 10 | 5.5 | 10 | Bal. | 1.05 | 8.4 |  | 3 | 0.015 | 0.65 | [6 empty] | 0.055 | 1.4 | [5 empty] | 0.15
| 10.1016/j.jallcom.2019.03.165 |  | Zone 1 in Fig. 2 (f) |  |  |  | {'percentage': 'at.%', 'O': '65.8'} |  |  | 0 | 33.0 |  | 0.5 |  | 0 | [7 empty] | 0.7
| 10.1016/j.jallcom.2019.03.165 |  | Zone 2 in Fig. 4 (d) |  |  |  | {'percentage': 'at.%', 'O': '4.6'} |  |  | 6.4 | 31.5 |  | 52.3 |  | 5.2 | [7 empty] | 0
| 10.1016/j.jallcom.2019.03.165 |  | Zone 3 in Fig. 4 (d) |  |  |  | {'percentage': 'at.%', 'O': '68.2'} |  |  | 0.9 | 28.9 |  | 1.2 |  | 0.8 | [7 empty] | 0
| 10.1016/j.jallcom.2019.03.165 |  | Zone 4 in Fig. 4 (f) |  |  |  | {'percentage': 'at.%', 'O': '8.8'} |  |  | 6.5 | 18.3 |  | 59.7 |  | 5.2 | [7 empty] | 1.5
| 10.1016/j.jallcom.2019.03.165 |  | Zone 5 in Fig. 4 (f) |  |  |  | {'percentage': 'at.%', 'O': '0'} |  |  | 1.3 | 0.2 |  | 2.1 |  | 73.3 | [7 empty] | 23.1
| 10.1016/j.jallcom.2019.03.366 |  | V p s _ e x t r | [6 empty] | 6.75 | 10.00 |  |  |  | 7.31 |  |  |  | 9.55 |  |  | 7.22 |  |  | 6.96
| 10.1016/j.jallcom.2019.03.366 |  | CALPHAD | [6 empty] | 6.54 | 9.23 |  |  |  | 7.31 |  |  |  | 9.46 |  |  | 7.20 |  |  | 6.88
| 10.1016/j.jallcom.2019.03.366 |  | DFT | [6 empty] | 6.34 | 10.24 |  |  |  | 7.00 |  |  |  | 9.59 |  |  | 6.45 |  |  | 6.26
| 10.1016/j.jallcom.2019.03.366 |  | Element | [6 empty] | Ni | Nb |  |  |  | Re | [6 empty] | V |  |  | Ta
| 10.1016/j.jallcom.2019.03.366 |  | V p s _ e x t r | [6 empty] | 6.73 | 11.05 |  |  |  | 8.98 | [6 empty] | 8.24 |  |  | 11.08
| 10.1016/j.jallcom.2019.03.366 |  | CALPHAD | [6 empty] | 6.65 | 10.77 |  |  |  | 9.01 | [6 empty] | 8.05 |  |  | 10.80
| 10.1016/j.jallcom.2019.03.366 |  | DFT | [6 empty] | 6.57 | 11.15 |  |  |  | 9.12 | [6 empty] | 8.11 |  |  | 11.26
| 10.1016/j.jallcom.2019.04.054 |  | ASC1 |  |  |  | {'percentage': 'wt.%'} |  |  | 15-25 | 2-8 | 2-5 | Bal. | 0.0 | 10-20 |  |  | 0.006 | 2-5 |  | 4.0 |  |  |  | 4-8 | [7 empty] | 0.016
| 10.1016/j.jallcom.2019.04.054 |  | ASC2 |  |  |  | {'percentage': 'wt.%'} |  |  | 15-25 | 2-8 | 2-5 | Bal. | 1.0 | 10-20 |  |  | 0.006 | 2-5 |  | 3.0 |  |  |  | 4-8 | [7 empty] | 0.016
| 10.1016/j.jallcom.2019.04.054 |  | ASC3 |  |  |  | {'percentage': 'wt.%'} |  |  | 15-25 | 2-8 | 2-5 | Bal. | 2.0 | 10-20 |  |  | 0.006 | 2-5 |  | 2.0 |  |  |  | 4-8 | [7 empty] | 0.016
| 10.1016/j.jallcom.2019.04.054 |  | Stdev |  |  |  | {'percentage': 'wt.%'} |  |  | 0.02 | 0.02 | 0.01 | - | n/a | 0.09 |  |  | - | 0.01 |  | n/a |  |  |  | 0.08 | [7 empty] | 0.002
| 10.1016/j.jallcom.2019.04.067 |  | CM247LC |  |  |  | {'percentage': 'wt.%'} |  |  | 9.41 | 5.49 | 9.87 | Bal. | 0.74 | 8.03 |  | 2.9 |  | 0.5 | [7 empty] | 1.36 | [5 empty] | 0.094
| 10.1016/j.jallcom.2019.04.139 |  | Contents |  |  |  | {'percentage': 'Wt. %', 'Elements': 'Contents'} |  |  | 6.81 | 5.72 | 14.6 | Bal. | 0.97 | 8.68 | [5 empty] | 2.04 | [5 empty] | 1.45 | [5 empty] | 0.13
| 10.1016/j.jallcom.2019.04.194 |  | Weight % |  |  |  | {'percentage': 'Weight %'} |  |  |  | 0.58 |  | 52.7 | 1.03 | 18.3 |  |  |  | 2.9 |  | 5.02 | 0.08 | [10 empty] | 0.05
| 10.1016/j.jallcom.2019.04.194 |  | Composition | [7 empty] | B |  | S | TAt | Si |  |  |  | Co |  | Cu | P | [10 empty] | Fe
| 10.1016/j.jallcom.2019.04.194 |  | Weight % |  |  |  | {'percentage': 'Weight %'} |  |  |  | 0.0028 |  | 0.02 | 0.008 | 0.16 |  |  |  | 0.23 |  | 0.07 | 0.015 | [10 empty] | 18.8342
| 10.1016/j.jallcom.2019.04.194 |  | Density | [7 empty] | Thermal conductivity |  | Poisson's ratio | Thermal conductivity | Hardness |  |  |  | 0.3 |  | 11.4 W/m K | 42 HRC | [10 empty] | 8220 kg/m3
| 10.1016/j.jallcom.2019.04.194 |  | Yield strength | [7 empty] | Modulus of elasticity |  | Tensile strength | Modulus of elasticity | Elongation |  |  |  | 1407 MPa |  | 208 GPa | 23.3% | [10 empty] | 1172 MPa
| 10.1016/j.jallcom.2019.05.022 |  | Ni-Fe |  |  |  | {'percentage': 'wt.%', 'Mo + Nb': '3.3', 'P': '0.02'} |  |  |  | 0.8 |  | Bal. | 1.2 | 21 |  |  | 0.004 | [6 empty] | 19 | [7 empty] | 0.04
| 10.1016/j.jallcom.2019.05.085 |  | None |  |  |  | {'percentage': 'wt.%'} |  |  | 9/11 | 5/6 | 13/15.5 | Bal. | 0.8/2 | 2/5 |  | 2/4 |  | 1/3 |  | 1.2/2.8 | [11 empty] | 0.08/0.2
| 10.1016/j.jallcom.2019.05.094 |  | Ni-Fe-Mo |  |  |  | {'percentage': 'weight %', 'N': '0.0055', 'Cu': '0.0010', 'Sn': '0.0008', 'O': '0.125'} | [5 empty] | 73 | 0.8 |  |  |  |  | 12 |  |  | 0.4 | 2.7 |  | 10 | [7 empty] | 0.05
| 10.1016/j.jallcom.2019.05.143 |  | DD6 |  |  |  | {'percentage': 'fraction/%'} |  |  | 8.50-9.50 | 5.20-6.20 | 7.00-9.00 |  |  | 3.80-4.80 |  |  |  | 1.50-2.50
| 10.1016/j.jallcom.2019.05.143 |  | DD6 | [6 empty] | Nb | Ni | Hf |  |  | Ta |  |  |  | Re
| 10.1016/j.jallcom.2019.05.143 |  | DD6 |  |  |  | {'percentage': 'fraction/%'} |  |  | 0.60-1.20 | Bal. | 0.05-0.15 |  |  | 6.00-8.50 |  |  |  | 1.60-2.40
| 10.1016/j.jallcom.2019.05.180 |  | 9Al7W |  |  |  | {'percentage': 'at.%'} |  |  |  | 10.16 +- 0.09 | 7.88 +- 0.10
| 10.1016/j.jallcom.2019.05.180 |  | 7Al9W |  |  |  | {'percentage': 'at.%'} |  |  |  | 7.42 +- 0.08 | 9.69 +- 0.10
| 10.1016/j.jallcom.2019.05.180 |  | 10Al12W |  |  |  | {'percentage': 'at.%'} |  |  |  | 10.64 +- 0.03 | 12.22 +- 0.20
| 10.1016/j.jallcom.2019.05.230 |  | Standard |  |  |  | {'Microstructure': '-', 'Ref': '[25]'} | [6 empty] | <0.4 | 20-22 |  |  |  | 8-10 |  | 3.15-4.15 | <0.5 | <0.5 |  | <5 | [7 empty] | <0.1
| 10.1016/j.jallcom.2019.05.230 |  | PBF-L |  |  |  | {'Microstructure': 'AD: g', 'Ref': '[5]'} | [6 empty] | 0.35 | 20.7 |  |  |  | 8.83 |  | 3.75 | 0.03 | 0.13 |  | 0.72 | [7 empty] | 0.01
| 10.1016/j.jallcom.2019.05.230 |  | PBF-L |  |  |  | {'Microstructure': "AD: g + g''HT (980, 1150 degC): g + g'' + MC", 'Ref': '[6]'} | [6 empty] | 0.2 | 21.6 |  |  |  | 8.54 |  | 3.89 | 0.23 | 0.28 |  | 4.1 | [7 empty] | 0.01
| 10.1016/j.jallcom.2019.05.230 |  | PBF-L |  |  |  | {'Microstructure': 'AD: gHT (700, 1150 degC): gHT (1100 degC): g + MC', 'Ref': '[7]'} | [6 empty] | - | 21.5 |  |  |  | 8.8 |  | 3.71 | 0.47 | 0.41 |  | 0.96 | [7 empty] | -
| 10.1016/j.jallcom.2019.05.230 |  | PBF-L |  |  |  | {'Microstructure': 'AD: gHT (870 degC): g + d + MC', 'Ref': '[8]'} | [6 empty] | 0.35 | 20.7 |  |  |  | 8.83 |  | 3.75 | 0.03 | 0.13 |  | 0.72 | [7 empty] | 0.01
| 10.1016/j.jallcom.2019.05.230 |  | PBF-EB |  |  |  | {'Microstructure': "AD: g + g''HIP(1120 degC): g + Laves", 'Ref': '[9]'} | [6 empty] | 0.002 | 21.3 |  |  |  | 9.3 |  | 3.7 | - | - |  | 0.4 | [7 empty] | 0.004
| 10.1016/j.jallcom.2019.05.230 |  | DED-L |  |  |  | {'Microstructure': 'AD: g + Nb/Mo particlesHIP(1160 degC): g + Nb/Mo particles', 'Ref': '[10]'} | [6 empty] | 0.019 | 21 |  |  |  | 8.73 |  | 3.43 | 0.31 | 0.37 |  | 1.02 | [7 empty] | 0.008
| 10.1016/j.jallcom.2019.05.230 |  | DED-L |  |  |  | {'Microstructure': 'AD: g + Nb/Mo + Ti particlesHIP(1160 degC): g + Ti particles', 'Ref': '[10]'} | [6 empty] | 0.19 | 21.3 |  |  |  | 8.7 |  | 3.83 | 0.01 | 0.035 |  | 4.34 | [7 empty] | 0.005
| 10.1016/j.jallcom.2019.05.230 |  | DED-L |  |  |  | {'Microstructure': 'AD: gHT (870, 1000, 1100 degC): g', 'Ref': '[11]'} | [6 empty] | - | 21.25 |  |  |  | 8.45 |  | 4.65 | - | - |  | 1.06 | [7 empty] | -
| 10.1016/j.jallcom.2019.05.230 |  | DED-L |  |  |  | {'Microstructure': 'AD: g + LavesHT (1000, 1100, 1200 degC): g + Laves', 'Ref': '[12]'} | [6 empty] | 0.2 | 22.7 |  |  |  | 8.72 |  | 3.54 | - | - |  | - | [7 empty] | 0.1
| 10.1016/j.jallcom.2019.05.230 |  | DED-L |  |  |  | {'Microstructure': 'AD: g + Laves', 'Ref': '[15]'} | [6 empty] | 0 to 5 | 21.0 |  |  |  | 8.5 |  | 3.6 | - | - |  | 2.0 | [7 empty] | 0.02
| 10.1016/j.jallcom.2019.05.230 |  | DED-L |  |  |  | {'Microstructure': 'AD: g + MC + M23C6 + M6C', 'Ref': '[17]'} | [6 empty] | - | 21.5 |  |  |  | 8.8 |  | 3.71 | 0.47 | 0.41 |  | 0.96 | [7 empty] | -
| 10.1016/j.jallcom.2019.05.230 |  | DED-L |  |  |  | {'Microstructure': 'AD: g + LavesHT (900,1000,1100, 1200 degC): g + Laves', 'Ref': '[18,19]'} | [6 empty] | 0.2 | 21.5 |  |  |  | 8.5 |  | 3.5 | - | 0.5 |  | 2 | [7 empty] | 0.01
| 10.1016/j.jallcom.2019.05.230 |  | DED-L |  |  |  | {'Microstructure': "AD: g + Laves + MC + g''", 'Ref': '[20]'} | [6 empty] | - | 21.5 |  |  |  | 9.0 |  | 3.8 | - | 0.4 |  | 1.4 | [7 empty] | <0.03
| 10.1016/j.jallcom.2019.05.230 |  | DED-L |  |  |  | {'Microstructure': 'AD: g + Laves + MCHT (1120 + 845 degC): g + Laves + MC', 'Ref': '[21]'} | [6 empty] | 0.4 | 21 |  |  |  | 9 |  | 3.7 | - | - |  | - | [7 empty] | 0.02
| 10.1016/j.jallcom.2019.05.230 |  | DED-GTA |  |  |  | {'Microstructure': 'AD: g + Laves', 'Ref': '[22]'} | [6 empty] | 0.2 | 22.7 |  |  |  | 8.73 |  | 3.53 | - | - |  | 0.32 | [7 empty] | -
| 10.1016/j.jallcom.2019.05.230 |  | DED-GTA |  |  |  | {'Microstructure': "AD: g + Laves + g' + MC", 'Ref': '[23]'} | [6 empty] | 0.21 | 22.7 |  |  |  | 8.71 |  | 3.53 | 0.09 | 0.08 |  | 0.32 | [7 empty] | 0.01
| 10.1016/j.jallcom.2019.05.230 |  | DED-PA |  |  |  | {'Microstructure': 'AD: g + Laves + MC + d', 'Ref': '[24]'} | [6 empty] | 0.2 | 22.7 |  |  |  | 8.73 |  | 3.53 | - | - |  | - | [7 empty] | 0.01
| 10.1016/j.jallcom.2019.05.289 |  | Nimonic 105 |  |  |  | {'percentage': 'wt.%', 'Cu': '0.07'} |  |  | 20.14 | 4.78 |  | Bal. | 1.28 | 14.86 |  |  | 0.006 | 5.09 |  |  | 0.02 | 0.06 |  | 0.10 | 0.11 | [6 empty] | 0.13
| 10.1016/j.jallcom.2019.05.348 |  | GH4099 |  |  |  | {'percentage': 'wt. %'} |  |  | 7 | 2 | 6 | Bal. | 1.5 | 19 |  |  |  | 4 | [5 empty] | 2 | [7 empty] | 0.03
| 10.1016/j.jallcom.2019.06.029 |  | DD6 |  |  |  | {'percentage': 'wt. %', 'S': '-'} |  |  | 9.0 | 5.6 | 8.0 | Bal. | - | 4.3 |  | 7.5 |  | 2.0 | 2.0 | 0.5 |  |  |  | - | - | 0.1
| 10.1016/j.jallcom.2019.06.136 |  | K418 |  |  |  | {'percentage': 'wt%'} |  |  |  | 5.5-6.4 |  |  | 0.5-1.0 | 11.5-13.5 |  |  | 0.008-0.020 | 3.8-4.8 |  | 1.8-2.5 |  |  |  |  | 0.06-0.15 | [6 empty] | 0.08-0.16
| 10.1016/j.jallcom.2019.06.136 |  | K418 |  |  |  | {'percentage': 'wt%'} |  |  |  | Fe |  |  | Pb | Si |  |  | Ni | P |  | S |  |  |  |  | Bi | [6 empty] | Mn
| 10.1016/j.jallcom.2019.06.136 |  | K418 |  |  |  | {'percentage': 'wt%'} |  |  |  | <=1.0 |  |  | <=0.001 | <=0.50 |  |  | Bal. | <=0.015 |  | <=0.010 |  |  |  |  | <=0.0001 | [6 empty] | <=0.50
| 10.1016/j.jallcom.2019.06.153 |  | Nimonic 80 | [6 empty] | 0.05 | 1.35 |  | Balance | 2.43 | 19.2 | [7 empty] | 0.06 |  | 0.8 | [7 empty] | 0.052
| 10.1016/j.jallcom.2019.06.196 |  | IN718 g Matrix |  |  |  | {'percentage': 'wt. %', 'N': '-'} |  |  | - | 0.72 |  | 54.89 | 1.04 | 19.69 |  |  |  | - |  | 4.87 |  |  |  | 18.80
| 10.1016/j.jallcom.2019.06.196 |  | NbC |  |  |  | {'percentage': 'wt. %', 'N': '-'} |  |  | - | - |  | 89.82 | 6.46 | 0.83 |  |  |  | - |  | 89.92 |  |  |  | 0.74
| 10.1016/j.jallcom.2019.06.196 |  | TiC (N) |  |  |  | {'percentage': 'wt. %', 'N': '22.40'} |  |  | - | - |  | 10.57 | 52.29 | 5.11 |  |  |  | - |  | 5.31 |  |  |  | 4.33
| 10.1016/j.jallcom.2019.06.196 |  | Phases |  |  |  | {'percentage': 'wt. %', 'N': ''} | [5 empty] | Elements (wt. %) HY282
| 10.1016/j.jallcom.2019.06.196 |  | Phases |  |  |  | {'percentage': 'wt. %', 'N': 'N'} |  |  | Co | Al |  | Ni | Ti | Cr |  |  |  | Mo |  | Nb |  |  |  | Fe
| 10.1016/j.jallcom.2019.06.196 |  | HY282 g Matrix |  |  |  | {'percentage': 'wt. %', 'N': '-'} |  |  | 9.72 | 1.61 |  | 56.00 | 2.22 | 20.18 |  |  |  | 9.88 |  | 4.87 |  |  |  | 0.38
| 10.1016/j.jallcom.2019.06.196 |  | TiMo |  |  |  | {'percentage': 'wt. %', 'N': '-'} |  |  | 6.80 | 1.03 |  | 38.86 | 17.52 | 14.18 |  |  |  | 23.61 |  | - |  |  |  | -
| 10.1016/j.jallcom.2019.06.196 |  | TiC (N) |  |  |  | {'percentage': 'wt. %', 'N': '24.35'} |  |  | - | - |  | 0.98 | 74.06 | 0.62 |  |  |  | - |  | - |  |  |  | -
| 10.1016/j.jallcom.2019.06.249 |  | IN939 |  |  |  | {'percentage': 'Wt%', 'S': '0.001', 'P': '0.002'} |  |  | 18.95 | 1.93 | 2.04 | Bal. | 3.72 | 22.35 |  | 1.42 | 0.01 |  |  | 0.98 |  |  |  |  | 0.09 | [6 empty] | 0.147
| 10.1016/j.jallcom.2019.07.002 |  | C-1 |  |  |  | {'percentage': 'weight percent'} |  |  | 25.0 | 3.0 | 0 | Bal. | 4.0 | 12.5 |  | 4.0 | 0.03 | 5 | [6 empty] | 0.05 | [6 empty] | 0.04
| 10.1016/j.jallcom.2019.07.002 |  | C-3 |  |  |  | {'percentage': 'weight percent'} |  |  | 25.0 | 3.0 | 2.0 | Bal. | 4.0 | 12.5 |  | 4.0 | 0.03 | 4.0 | [6 empty] | 0.05 | [6 empty] | 0.04
| 10.1016/j.jallcom.2019.07.002 |  | C-5 |  |  |  | {'percentage': 'weight percent'} |  |  | 25.0 | 2.5 | 4.0 | Bal. | 4.6 | 13.5 |  | 1.6 | 0.03 | 2.5 | [6 empty] | 0.05 | [6 empty] | 0.04
| 10.1016/j.jallcom.2019.07.003 |  | TAC15 |  |  |  | {'percentage': 'at%', '': 'Nominal'} |  |  | 15 | 15 | [5 empty] | 70
| 10.1016/j.jallcom.2019.07.003 |  | TAC15 |  |  |  | {'percentage': 'at%', '': 'Measured'} |  |  | 16.2 +- 0.8 | 13.7 +- 0.5 | [5 empty] | 70.2 +- 0.8
| 10.1016/j.jallcom.2019.07.003 |  | TAC20 |  |  |  | {'percentage': 'at%', '': 'Nominal'} |  |  | 20 | 20 | [5 empty] | 60
| 10.1016/j.jallcom.2019.07.003 |  | TAC20 |  |  |  | {'percentage': 'at%', '': 'Measured'} |  |  | 20.1 +- 0.4 | 14.9 +- 0.2 | [5 empty] | 65.2 +- 0.5
| 10.1016/j.jallcom.2019.07.003 |  | TAC25 |  |  |  | {'percentage': 'at%', '': 'Nominal'} |  |  | 25 | 25 | [5 empty] | 50
| 10.1016/j.jallcom.2019.07.003 |  | TAC25 |  |  |  | {'percentage': 'at%', '': 'Measured'} |  |  | 25.1 +- 0.3 | 20.2 +- 0.4 | [5 empty] | 54.7 +- 0.2
| 10.1016/j.jallcom.2019.07.045 |  | DD33 |  |  |  | {'percentage': 'wt%'} |  |  | 9 | 6 | 6 | Balance |  | 3.5 |  | 8 |  | 1.5 | 4
| 10.1016/j.jallcom.2019.07.102 |  | K403 |  |  |  | {'percentage': 'wt.%'} |  |  | 5.41 | 5.32 | 5.17 | Bal. | 2.16 | 11.32 |  |  | 0.017 | 4.24 | [6 empty] | 0.06 | [6 empty] | 0.14
| 10.1016/j.jallcom.2019.07.103 |  | Inconel 718 |  |  |  | {'percentage': 'wt%'} |  |  |  | 0.61 |  | Balance | 0.93 | 18.23 |  |  |  | 3.10 |  | 4.85 |  | 0.19 |  | 20.26 | [7 empty] | 0.04
| 10.1016/j.jallcom.2019.07.103 |  | Filler metal |  |  |  | {'percentage': 'wt%'} |  |  |  | - |  | Balance | - | 19.00 |  |  |  | - |  | - |  | 10.20 |  | - | [7 empty] | 0.10
| 10.1016/j.jallcom.2019.07.204 |  | Inconel 617B |  |  |  | {'percentage': 'wt.%', 'P': '0.003', 'S': '0.002'} |  |  | 12.20 | 1.09 |  | 53.20 | 0.38 | 22.20 |  |  | 0.004 | 9.53 |  |  | 0.07 | 0.08 |  | 1.15 | [7 empty] | 0.09
| 10.1016/j.jallcom.2019.07.204 |  | Inconel 617B |  |  |  | {'percentage': 'at.%', 'P': '0.006', 'S': '0.004'} |  |  | 12.03 | 2.35 |  | 52.67 | 4.61 | 24.81 |  |  | 0.022 | 5.77 |  |  | 0.07 | 0.17 |  | 1.20 | [7 empty] | 0.44
| 10.1016/j.jallcom.2019.151685 |  | C-3009 |  |  |  | {'percentage': 'at.%', 'r (g/cm3)': '10.3'} |  |  |  |  | 5.9 | [8 empty] | 71.7 | [5 empty] | 22.4
| 10.1016/j.jallcom.2019.151685 |  | W1 |  |  |  | {'percentage': 'at.%', 'r (g/cm3)': '8.60'} |  |  |  |  | 8.4 |  | 18.1 | [6 empty] | 73.5
| 10.1016/j.jallcom.2019.151685 |  | M1 |  |  |  | {'percentage': 'at.%', 'r (g/cm3)': '7.96'} | [6 empty] | 17.8 |  |  |  |  | 9.2 |  | 73.0
| 10.1016/j.jallcom.2019.151685 |  | M2 |  |  |  | {'percentage': 'at.%', 'r (g/cm3)': '7.99'} | [6 empty] | 18.1 |  |  |  |  | 11.9 |  | 70.0
| 10.1016/j.jallcom.2019.151685 |  | M3 |  |  |  | {'percentage': 'at.%', 'r (g/cm3)': '8.03'} | [6 empty] | 18.1 |  |  |  |  | 14.1 |  | 67.8
| 10.1016/j.jallcom.2019.151685 |  | M4 |  |  |  | {'percentage': 'at.%', 'r (g/cm3)': '7.70'} | [6 empty] | 32.5 |  |  |  |  | 32.8 |  | 34.7
| 10.1016/j.jallcom.2019.151685 |  | MW1 |  |  |  | {'percentage': 'at.%', 'r (g/cm3)': '8.94'} |  |  |  |  | 15.7 |  | 34.4 |  |  |  |  | 17.0 |  | 32.9
| 10.1016/j.jallcom.2019.151740 |  | SRR99 |  |  |  | {'percentage': 'wt.%'} |  |  | 5.0 | 5.5 | 9.5 | Bal. | 2.2 | 8.5 |  | 2.8
| 10.1016/j.jallcom.2019.151758 |  | ASTM B574-17 |  |  |  | {'percentage': 'wt. %', 'S': '0.03'} |  |  | <2.0 |  |  | bal. | <0.7 | 14-18 |  |  |  | 14-17 |  |  | <1.0 | 0.08 |  | <3.0 | [7 empty] | 0.015
| 10.1016/j.jallcom.2019.151758 |  | Certificate |  |  |  | {'percentage': 'wt. %', 'S': '0.002'} |  |  | 0.01 |  |  | 67.6 | 0.01 | 16.12 |  |  |  | 15.62 |  |  | 0.02 | <0.016 |  | 0.84 | [7 empty] | 0.003
| 10.1016/j.jallcom.2019.151758 |  | EDS |  |  |  | {'percentage': 'wt. %', 'S': '-'} |  |  | - |  |  | 67.6 | - | 16.9 |  |  |  | 14.2 |  |  | - | - |  | 0.8 | [7 empty] | -
| 10.1016/j.jallcom.2019.151758 |  | WDXRF |  |  |  | {'percentage': 'wt. %', 'S': '0.003'} |  |  | 0.01 |  |  | 67.4 | 0.005 | 16.15 |  |  |  | 15.21 |  |  | 0.05 | 0.010 |  | 0.84 | [7 empty] | 0.002
| 10.1016/j.jallcom.2019.151777 |  | 1 |  |  |  | {'percentage': 'at. %', 'Phase composition': 'gSo', 'Structural type': 'Cu, cF4, 225', 'a': '0.35313(7)', 'c': '-'} |  |  | 94.1 | [9 empty] | 0 | 5.9
| 10.1016/j.jallcom.2019.151777 |  | 1 |  |  |  | {'percentage': 'at. %', 'Phase composition': "l'", 'Structural type': 'MgNi2, hP24, 194', 'a': '0.4732(2)', 'c': '1.5441(6)'} |  |  | 75.5 | [9 empty] | 0 | 24.5
| 10.1016/j.jallcom.2019.151777 |  | 2 |  |  |  | {'percentage': 'at. %', 'Phase composition': "l'", 'Structural type': 'MgNi2, hP24, 194', 'a': '0.4750(2)', 'c': '1.5504(5)'} |  |  | 71.0 | [9 empty] | 0 | 29.0
| 10.1016/j.jallcom.2019.151777 |  | 3 |  |  |  | {'percentage': 'at. %', 'Phase composition': "l'", 'Structural type': 'MgNi2, hP24, 194', 'a': '0.4741(1)', 'c': '1.5483(8)'} |  |  | 72.1 | [9 empty] | 2.2 | 25.7
| 10.1016/j.jallcom.2019.151777 |  | 4 |  |  |  | {'percentage': 'at. %', 'Phase composition': 'l', 'Structural type': 'MgCu2, cF24, 227', 'a': '0.6721(1)', 'c': '-'} |  |  | 61.8 | [9 empty] | 15.4 | 22.8
| 10.1016/j.jallcom.2019.151777 |  | 4 |  |  |  | {'percentage': 'at. %', 'Phase composition': 'l', 'Structural type': 'MgZn2, hP12, 194', 'a': '0.4753(3)', 'c': '0.7748(8)'} |  |  | 61.8 | [9 empty] | 15.4 | 22.8
| 10.1016/j.jallcom.2019.151777 |  | 5 |  |  |  | {'percentage': 'at. %', 'Phase composition': 'gSo', 'Structural type': 'Cu, cF4, 225', 'a': '0.35312(1)', 'c': '-'} |  |  | 92.1 | [9 empty] | 1.8 | 6.1
| 10.1016/j.jallcom.2019.151777 |  | l |  |  |  | {'percentage': 'at. %', 'Phase composition': 'MgCu2, cF24, 227', 'Structural type': '', 'a': '', 'c': ''} |  |  | 0.6684(5) | [10 empty] | -
| 10.1016/j.jallcom.2019.151777 |  | l |  |  |  | {'percentage': 'at. %', 'Phase composition': 'MgZn2, hP12, 194', 'Structural type': '', 'a': '', 'c': ''} |  |  | 0.4762(1) | [10 empty] | 0.7735(9)
| 10.1016/j.jallcom.2019.151777 |  | 5 |  |  |  | {'percentage': 'at. %', 'Phase composition': "l'", 'Structural type': 'MgNi2, hP24, 194', 'a': '0.4742(5)', 'c': '1.5483(9)'} |  |  | 73.2 | [9 empty] | 3.0 | 23.8
| 10.1016/j.jallcom.2019.151777 |  | 6 |  |  |  | {'percentage': 'at. %', 'Phase composition': 'gSo', 'Structural type': 'Cu, cF4, 225', 'a': '0.3533(5)', 'c': '-'} |  |  | 86.9 | [9 empty] | 7.4 | 5.7
| 10.1016/j.jallcom.2019.151777 |  | l |  |  |  | {'percentage': 'at. %', 'Phase composition': 'MgCu2, cF24, 227', 'Structural type': '', 'a': '', 'c': ''} |  |  | 0.6704(4) | [10 empty] | -
| 10.1016/j.jallcom.2019.151777 |  | l |  |  |  | {'percentage': 'at. %', 'Phase composition': 'MgZn2, hP12, 194', 'Structural type': '', 'a': '', 'c': ''} |  |  | 0.4738(4) | [10 empty] | 0.7738(7)
| 10.1016/j.jallcom.2019.151777 |  | 7 |  |  |  | {'percentage': 'at. %', 'Phase composition': 'gSo', 'Structural type': 'Cu, cF4, 225', 'a': '-', 'c': '-'} |  |  | 85.1 | [9 empty] | 9.1 | 5.8
| 10.1016/j.jallcom.2019.151777 |  | l |  |  |  | {'percentage': 'at. %', 'Phase composition': 'MgCu2, cF24, 227', 'Structural type': '', 'a': '', 'c': ''} |  |  | - | [10 empty] | -
| 10.1016/j.jallcom.2019.151777 |  | l |  |  |  | {'percentage': 'at. %', 'Phase composition': 'MgZn2, hP12, 194', 'Structural type': '', 'a': '', 'c': ''} |  |  | - | [10 empty] | -
| 10.1016/j.jallcom.2019.151777 |  | 8 |  |  |  | {'percentage': 'at. %', 'Phase composition': 'gSo', 'Structural type': 'Cu, cF4, 225', 'a': '0.3556(1)', 'c': '-'} |  |  | 86.6 | [9 empty] | 11.3 | 2.1
| 10.1016/j.jallcom.2019.151777 |  | 9 |  |  |  | {'percentage': 'at. %', 'Phase composition': 'gSo', 'Structural type': 'Cu, cF4, 225', 'a': '0.358(1)', 'c': '-'} |  |  | 83.8 | [9 empty] | 12.8 | 3.4
| 10.1016/j.jallcom.2019.151777 |  | l |  |  |  | {'percentage': 'at. %', 'Phase composition': 'MgCu2, cF24, 227', 'Structural type': '', 'a': '', 'c': ''} |  |  | 0.6702(2) | [10 empty] | -
| 10.1016/j.jallcom.2019.151777 |  | l |  |  |  | {'percentage': 'at. %', 'Phase composition': 'MgZn2, hP12, 194', 'Structural type': '', 'a': '', 'c': ''} |  |  | 0.4726(4) | [10 empty] | 0.7748(4)
| 10.1016/j.jallcom.2019.151777 |  | 9 |  |  |  | {'percentage': 'at. %', 'Phase composition': '(Re)', 'Structural type': 'Mg, hP2, 194', 'a': '0.2553(2)', 'c': '0.4141(5)'} |  |  | 77.8 | [9 empty] | 19.0 | 3.2
| 10.1016/j.jallcom.2019.151777 |  | 10 |  |  |  | {'percentage': 'at. %', 'Phase composition': 'gSo', 'Structural type': 'Cu, cF4, 225', 'a': '-', 'c': '-'} |  |  | 86.1 | [9 empty] | 13.9 | 0
| 10.1016/j.jallcom.2019.151777 |  | 10 |  |  |  | {'percentage': 'at. %', 'Phase composition': '(Re)', 'Structural type': 'Mg, hP2, 194', 'a': '-', 'c': '-'} |  |  | 78.9 | [9 empty] | 21.1 | 0
| 10.1016/j.jallcom.2019.151777 |  | 11 |  |  |  | {'percentage': 'at. %', 'Phase composition': 'l', 'Structural type': 'MgCu2, cF24, 227', 'a': '0.6691(5)', 'c': '-'} |  |  | 63.4 | [9 empty] | 16.4 | 20.2
| 10.1016/j.jallcom.2019.151777 |  | 11 |  |  |  | {'percentage': 'at. %', 'Phase composition': 'l', 'Structural type': 'MgZn2, hP12, 194', 'a': '0.4732(1)', 'c': '0.7761(3)'} |  |  | 63.4 | [9 empty] | 16.4 | 20.2
| 10.1016/j.jallcom.2019.151777 |  | 11 |  |  |  | {'percentage': 'at. %', 'Phase composition': '(Re)', 'Structural type': 'Mg, hP2, 194', 'a': '0.2571(4)', 'c': '0.4136(6)'} |  |  | 75.7 | [9 empty] | 20.9 | 3.4
| 10.1016/j.jallcom.2019.151777 |  | 12 |  |  |  | {'percentage': 'at. %', 'Phase composition': 'l', 'Structural type': 'MgCu2, cF24, 227', 'a': '0.6688(3)', 'c': '-'} |  |  | 62.2 | [9 empty] | 17.8 | 20.0
| 10.1016/j.jallcom.2019.151777 |  | 12 |  |  |  | {'percentage': 'at. %', 'Phase composition': 'l', 'Structural type': 'MgZn2, hP12, 194', 'a': '0.4727(3)', 'c': '0.7734(2)'} |  |  | 62.2 | [9 empty] | 17.8 | 20.0
| 10.1016/j.jallcom.2019.151777 |  | 12 |  |  |  | {'percentage': 'at. %', 'Phase composition': 'm', 'Structural type': 'Fe7W6, hR39,166', 'a': '0.47275(1)', 'c': '2.5475(1)'} |  |  | 54.9 | [9 empty] | 30.3 | 14.8
| 10.1016/j.jallcom.2019.151777 |  | 12 |  |  |  | {'percentage': 'at. %', 'Phase composition': '(Re)', 'Structural type': 'Mg, hP2, 194', 'a': '0.2551(4)', 'c': '0.4137(6)'} |  |  | 74.3 | [9 empty] | 22.5 | 3.2
| 10.1016/j.jallcom.2019.151777 |  | 13 |  |  |  | {'percentage': 'at. %', 'Phase composition': 'm', 'Structural type': 'Fe7W6, hR39,166', 'a': '0.4772(6)', 'c': '2.569(3)'} |  |  | 52.1 | [9 empty] | 34.7 | 13.2
| 10.1016/j.jallcom.2019.151777 |  | 13 |  |  |  | {'percentage': 'at. %', 'Phase composition': '(Re)', 'Structural type': 'Mg, hP2, 194', 'a': '0.2619(5)', 'c': '0.4152(8)'} |  |  | 64.8 | [9 empty] | 31.6 | 3.6
| 10.1016/j.jallcom.2019.151777 |  | 14 |  |  |  | {'percentage': 'at. %', 'Phase composition': 'm', 'Structural type': 'Fe7W6, hR39,166', 'a': '-', 'c': '-'} |  |  | 51.1 | [9 empty] | 36.7 | 12.2
| 10.1016/j.jallcom.2019.151777 |  | 14 |  |  |  | {'percentage': 'at. %', 'Phase composition': '(Re)', 'Structural type': 'Mg, hP2, 194', 'a': '-', 'c': '-'} |  |  | 55.7 | [9 empty] | 40.2 | 4.1
| 10.1016/j.jallcom.2019.151777 |  | 15 |  |  |  | {'percentage': 'at. %', 'Phase composition': 'm', 'Structural type': 'Fe7W6, hR39,166', 'a': '-', 'c': '-'} |  |  | 49.1 | [9 empty] | 39.4 | 11.5
| 10.1016/j.jallcom.2019.151777 |  | 15 |  |  |  | {'percentage': 'at. %', 'Phase composition': '(Re)', 'Structural type': 'Mg, hP2, 194', 'a': '-', 'c': '-'} |  |  | 40.5 | [9 empty] | 55.7 | 3.8
| 10.1016/j.jallcom.2019.151777 |  | 16 |  |  |  | {'percentage': 'at. %', 'Phase composition': 'm', 'Structural type': 'Fe7W6, hR39,166', 'a': '0.477(1)', 'c': '2.665(1)'} |  |  | 45.2 | [9 empty] | 42.5 | 12.3
| 10.1016/j.jallcom.2019.151777 |  | 16 |  |  |  | {'percentage': 'at. %', 'Phase composition': 'kh', 'Structural type': 'Mn, cI58, 217', 'a': '0.9484(1)', 'c': '-'} |  |  | 12.8 | [9 empty] | 70.3 | 16.9
| 10.1016/j.jallcom.2019.151777 |  | 16 |  |  |  | {'percentage': 'at. %', 'Phase composition': '(Re)', 'Structural type': 'Mg, hP2, 194', 'a': '0.2745(2)', 'c': '0.4463(8)'} |  |  | 33.7 | [9 empty] | 62.1 | 4.2
| 10.1016/j.jallcom.2019.151777 |  | 17 |  |  |  | {'percentage': 'at. %', 'Phase composition': 'm', 'Structural type': 'Fe7W6, hR39,166', 'a': '-', 'c': '-'} |  |  | 44.8 | [9 empty] | 38.5 | 16.7
| 10.1016/j.jallcom.2019.151777 |  | 17 |  |  |  | {'percentage': 'at. %', 'Phase composition': 'kh', 'Structural type': 'Mn, cI58, 217', 'a': '-', 'c': '-'} |  |  | 12.4 | [9 empty] | 66.9 | 20.7
| 10.1016/j.jallcom.2019.151777 |  | 18 |  |  |  | {'percentage': 'at. %', 'Phase composition': 'm', 'Structural type': 'Fe7W6, hR39,166', 'a': '0.4740(4)', 'c': '2.628(2)'} |  |  | 44.9 | [9 empty] | 32.8 | 22.3
| 10.1016/j.jallcom.2019.151777 |  | 18 |  |  |  | {'percentage': 'at. %', 'Phase composition': 'kh', 'Structural type': 'Mn, cI58, 217', 'a': '0.9555(7)', 'c': '-'} |  |  | 11.3 | [9 empty] | 66.0 | 22.7
| 10.1016/j.jallcom.2019.151777 |  | 19 |  |  |  | {'percentage': 'at. %', 'Phase composition': 'bNb', 'Structural type': 'W, Im-3m, 229', 'a': '-', 'c': '-'} |  |  | 0 | [9 empty] | 49.1 | 50.9
| 10.1016/j.jallcom.2019.151777 |  | 19 |  |  |  | {'percentage': 'at. %', 'Phase composition': 'kh', 'Structural type': 'Mn, cI58, 217', 'a': '-', 'c': '-'} |  |  | 0 | [9 empty] | 67.7 | 32.3
| 10.1016/j.jallcom.2019.151777 |  | 20 |  |  |  | {'percentage': 'at. %', 'Phase composition': 'bNb', 'Structural type': 'W, Im-3m, 229', 'a': '0.31801(1)', 'c': '-'} |  |  | 4.2 | [9 empty] | 46.9 | 48.9
| 10.1016/j.jallcom.2019.151777 |  | 20 |  |  |  | {'percentage': 'at. %', 'Phase composition': 'm', 'Structural type': 'Fe7W6, hR39,166', 'a': '0.4933(3)', 'c': '2.642(1)'} |  |  | 44.7 | [9 empty] | 25.7 | 29.6
| 10.1016/j.jallcom.2019.151777 |  | 20 |  |  |  | {'percentage': 'at. %', 'Phase composition': 'kh', 'Structural type': 'Mn, cI58, 217', 'a': '0.9723(2)', 'c': '-'} |  |  | 3.6 | [9 empty] | 64.8 | 31.6
| 10.1016/j.jallcom.2019.151777 |  | 21 |  |  |  | {'percentage': 'at. %', 'Phase composition': 'bNb', 'Structural type': 'W, Im-3m, 229', 'a': '0.3192(1)', 'c': '-'} |  |  | 4.1 | [9 empty] | 33.2 | 62.7
| 10.1016/j.jallcom.2019.151777 |  | 21 |  |  |  | {'percentage': 'at. %', 'Phase composition': 'm', 'Structural type': 'Fe7W6, hR39,166', 'a': '0.4954(3)', 'c': '2.6588(5)'} |  |  | 45.0 | [9 empty] | 12.8 | 42.2
| 10.1016/j.jallcom.2019.151777 |  | 22 |  |  |  | {'percentage': 'at. %', 'Phase composition': 'bNb', 'Structural type': 'W, Im-3m, 229', 'a': '-', 'c': '-'} |  |  | 4.1 | [9 empty] | 22.4 | 73.5
| 10.1016/j.jallcom.2019.151777 |  | 22 |  |  |  | {'percentage': 'at. %', 'Phase composition': 'm', 'Structural type': 'Fe7W6, hR39,166', 'a': '-', 'c': '-'} |  |  | 44.9 | [9 empty] | 5.7 | 49.4
| 10.1016/j.jallcom.2019.151777 |  | 23 |  |  |  | {'percentage': 'at. %', 'Phase composition': 'bNb', 'Structural type': 'W, Im-3m, 229', 'a': '-', 'c': '-'} |  |  | 7.1 | [9 empty] | 0 | 92.9
| 10.1016/j.jallcom.2019.151777 |  | 23 |  |  |  | {'percentage': 'at. %', 'Phase composition': 'm', 'Structural type': 'Fe7W6, hR39,166', 'a': '-', 'c': '-'} |  |  | 45.1 | [9 empty] | 0 | 54.9
| 10.1016/j.jallcom.2019.151777 |  | 24 |  |  |  | {'percentage': 'at. %', 'Phase composition': 'l', 'Structural type': 'MgCu2, cF24, 227', 'a': '-', 'c': '-'} |  |  | 62.1 | [9 empty] | 0 | 37.9
| 10.1016/j.jallcom.2019.151777 |  | 24 |  |  |  | {'percentage': 'at. %', 'Phase composition': 'l', 'Structural type': 'MgZn2, hP12, 194', 'a': '-', 'c': '-'} |  |  | 62.1 | [9 empty] | 0 | 37.9
| 10.1016/j.jallcom.2019.151777 |  | 24 |  |  |  | {'percentage': 'at. %', 'Phase composition': 'm', 'Structural type': 'Fe7W6, hR39,166', 'a': '-', 'c': '-'} |  |  | 52.0 | [9 empty] | 0 | 48.0
| 10.1016/j.jallcom.2019.151777 |  | 25 |  |  |  | {'percentage': 'at. %', 'Phase composition': 'l', 'Structural type': 'MgCu2, cF24, 227', 'a': '-', 'c': '-'} |  |  | 61.3 | [9 empty] | 7.2 | 31.5
| 10.1016/j.jallcom.2019.151777 |  | 25 |  |  |  | {'percentage': 'at. %', 'Phase composition': 'l', 'Structural type': 'MgZn2, hP12, 194', 'a': '-', 'c': '-'} |  |  | 61.3 | [9 empty] | 7.2 | 31.5
| 10.1016/j.jallcom.2019.151777 |  | 25 |  |  |  | {'percentage': 'at. %', 'Phase composition': 'm', 'Structural type': 'Fe7W6, hR39,166', 'a': '-', 'c': '-'} |  |  | 53.4 | [9 empty] | 8.7 | 37.9
| 10.1016/j.jallcom.2019.151777 |  | 26 |  |  |  | {'percentage': 'at. %', 'Phase composition': 'l', 'Structural type': 'MgCu2, cF24, 227', 'a': '-', 'c': '-'} |  |  | 60.9 | [9 empty] | 11.6 | 27.5
| 10.1016/j.jallcom.2019.151777 |  | 26 |  |  |  | {'percentage': 'at. %', 'Phase composition': 'l', 'Structural type': 'MgZn2, hP12, 194', 'a': '-', 'c': '-'} |  |  | 60.9 | [9 empty] | 11.6 | 27.5
| 10.1016/j.jallcom.2019.151777 |  | 26 |  |  |  | {'percentage': 'at. %', 'Phase composition': 'm', 'Structural type': 'Fe7W6, hR39,166', 'a': '-', 'c': '-'} |  |  | 53.7 | [9 empty] | 17.6 | 28.7
| 10.1016/j.jallcom.2019.151777 |  | 27 |  |  |  | {'percentage': 'at. %', 'Phase composition': 'l', 'Structural type': 'MgCu2, cF24, 227', 'a': '0.6773(8)', 'c': '-'} |  |  | 61.0 | [9 empty] | 16.9 | 22.1
| 10.1016/j.jallcom.2019.151777 |  | 27 |  |  |  | {'percentage': 'at. %', 'Phase composition': 'l', 'Structural type': 'MgZn2, hP12, 194', 'a': '0.4742(3)', 'c': '0.7761(4)'} |  |  | 61.0 | [9 empty] | 16.9 | 22.1
| 10.1016/j.jallcom.2019.151777 |  | 27 |  |  |  | {'percentage': 'at. %', 'Phase composition': 'm', 'Structural type': 'Fe7W6, hR39,166', 'a': '0.4735(1)', 'c': '2.5595(9)'} |  |  | 54.6 | [9 empty] | 27.9 | 17.5
| 10.1016/j.jallcom.2019.151777 |  | 28 |  |  |  | {'percentage': 'at. %', 'Phase composition': 'm', 'Structural type': 'Fe7W6, hR39,166', 'a': '0.4924(3)', 'c': '2.6473(9)'} |  |  | 46.1 | [9 empty] | 0.0 | 53.9
| 10.1016/j.jallcom.2019.151777 |  | 29 |  |  |  | {'percentage': 'at. %', 'Phase composition': 'm', 'Structural type': 'Fe7W6, hR39,166', 'a': '0.4923(3)', 'c': '2.6461(9)'} |  |  | 49.5 | [9 empty] | 9.7 | 40.8
| 10.1016/j.jallcom.2019.151777 |  | 30 |  |  |  | {'percentage': 'at. %', 'Phase composition': 'm', 'Structural type': 'Fe7W6, hR39,166', 'a': '-', 'c': '-'} |  |  | 52.9 | [9 empty] | 12.9 | 34.2
| 10.1016/j.jallcom.2019.151777 |  | 31 |  |  |  | {'percentage': 'at. %', 'Phase composition': 'm', 'Structural type': 'Fe7W6, hR39,166', 'a': '-', 'c': '-'} |  |  | 46.0 | [9 empty] | 15.9 | 38.1
| 10.1016/j.jallcom.2019.151777 |  | 32 |  |  |  | {'percentage': 'at. %', 'Phase composition': 'm', 'Structural type': 'Fe7W6, hR39,166', 'a': '0.49066(1)', 'c': '2.6379(6)'} |  |  | 47.1 | [9 empty] | 21.8 | 31.1
| 10.1016/j.jallcom.2019.151777 |  | 33 |  |  |  | {'percentage': 'at. %', 'Phase composition': 'm', 'Structural type': 'Fe7W6, hR39,166', 'a': '0.47431(7)', 'c': '2.6506(3)'} |  |  | 48.7 | [9 empty] | 35.3 | 16.0
| 10.1016/j.jallcom.2019.151777 |  | 34 |  |  |  | {'percentage': 'at. %', 'Phase composition': 'm', 'Structural type': 'Fe7W6, hR39,166', 'a': '-', 'c': '-'} |  |  | 47.4 | [9 empty] | 40.1 | 12.5
| 10.1016/j.jallcom.2019.151916 |  | 625 |  |  |  | {'percentage': 'at.%', 'Heat number': '602051', '': 'Nominal', 'P': '<0.01', 'S': '<0.01'} |  |  | 0.03 | 0.37 |  | 61.8 | 0.29 | 25.6 |  | <0.01 |  | 5.43 |  | 2.28 | 0.06 | 0.17 |  | 3.73 | [7 empty] | 0.20
| 10.1016/j.jallcom.2019.151916 |  | 625 |  |  |  | {'percentage': 'at.%', 'Heat number': '', '': 'APT', 'P': '<0.01', 'S': '-'} |  |  | 0.01 | 0.33 |  | 61.6 | 0.29 | 26.1 |  | - |  | 5.48 |  | 2.16 | 0.06 | 0.15 |  | 3.77 | [7 empty] | 0.03
| 10.1016/j.jallcom.2019.151916 |  | 625 Plus |  |  |  | {'percentage': 'at.%', 'Heat number': '215846', '': 'Nominal', 'P': '0.02', 'S': '<0.01'} |  |  | - | 0.44 |  | 60.8 | 1.58 | 23.9 |  | - |  | 4.94 |  | 2.16 | 0.02 | 0.06 |  | 6.00 | [7 empty] | 0.04
| 10.1016/j.jallcom.2019.151916 |  | 625 Plus |  |  |  | {'percentage': 'at.%', 'Heat number': '', '': 'APT', 'P': '-', 'S': '-'} |  |  | 0.01 | 0.37 |  | 61.1 | 1.59 | 23.9 |  | - |  | 5.12 |  | 2.18 | 0.02 | 0.09 |  | 5.51 | [7 empty] | 0.03
| 10.1016/j.jallcom.2019.152157 |  | VDM 780 |  |  |  | {'percentage': 'wt.%'} |  |  | 25 | 2 |  | balance | 0.2 | 18 |  |  |  | 3 |  | 5.4 |  |  |  | <3
| 10.1016/j.jallcom.2019.152195 |  | Ni-Cr-Mo |  |  |  | {'percentage': 'atomic %', 'Mo concentration in Ni66.7Cr(33.3-x)Mo x': '0'} | [5 empty] | 68.0 |  | 32.0 |  |  |  | -
| 10.1016/j.jallcom.2019.152195 |  | Ni-Cr-Mo |  |  |  | {'percentage': 'atomic %', 'Mo concentration in Ni66.7Cr(33.3-x)Mo x': '8.3'} | [5 empty] | 65.9 |  | 25.2 |  |  |  | 8.8
| 10.1016/j.jallcom.2019.152195 |  | Ni-Cr-Mo |  |  |  | {'percentage': 'atomic %', 'Mo concentration in Ni66.7Cr(33.3-x)Mo x': '12.3'} | [5 empty] | 67.3 |  | 20.2 |  |  |  | 12.5
| 10.1016/j.jallcom.2019.152195 |  | Ni-Cr-Mo |  |  |  | {'percentage': 'atomic %', 'Mo concentration in Ni66.7Cr(33.3-x)Mo x': '16.7'} | [5 empty] | 67.3 |  | 15.6 |  |  |  | 17.1
| 10.1016/j.jallcom.2019.152289 |  | 718 |  |  |  | {'percentage': 'mass %'} |  |  | 0.27 | 0.46 |  | 53.8 (mass %, Alloy 718) | 0.93 | 18.12 |  |  |  | 2.97 |  | 5.42 |  | 0.09 |  | Bal.
| 10.1016/j.jallcom.2019.152289 |  | 718 |  |  |  | {'percentage': 'mole %'} |  |  | 0.27 | 0.99 |  | 53.4 (mole %, Soluted alloy) | 1.09 | 20.30 |  |  |  | 1.80 |  | 3.28 |  | 0.19 |  | Bal.
| 10.1016/j.jallcom.2019.152289 |  | 718 | [6 empty] | Mg | B |  | Mn | P | Ta |  |  |  | N |  | Zr |  | S |  | C
| 10.1016/j.jallcom.2019.152289 |  | 718 | [6 empty] | 0.0013 | 0.003 |  | 0.07 | 0.006 | <0.01 |  |  |  | 0.0065 |  | <0.01 |  | 0.0001 |  | 0.025
| 10.1016/j.jallcom.2019.152289 |  | 718 | [6 empty] | ~ | ~ |  | 0.07 | ~ | 0.003 |  |  |  | 0.000058 |  | 0.005 |  | ~ |  | 0.006
| 10.1016/j.jallcom.2019.152295 |  | Ti-6Al-4V |  |  |  | {'percentage': 'wt%', 'N': '0.02', 'H': '0.006', 'O': '0.17'} |  |  |  | 6.02 |  |  | Bal. | [9 empty] | 4.05 | 0.13 | [7 empty] | 0.02
| 10.1016/j.jallcom.2019.152777 |  | Target Composition (at%) |  |  |  | {'percentage': 'at%'} |  |  | 31.1 | 4.1 |  | 31.0 | 2.3 | 30.6 | [5 empty] | 0.9 | [11 empty] | -
| 10.1016/j.jallcom.2019.152777 |  | Analyzed Composition (at%) |  |  |  | {'percentage': 'at%'} |  |  | 31.3 | 4.1 |  | 30.8 | 2.3 | 30.6 | [5 empty] | 0.9 | [11 empty] | 0.05
| 10.1016/j.jallcom.2019.152777 |  | Analyzed Composition (wt%) |  |  |  | {'percentage': 'wt%'} |  |  | 33.3 | 2.0 |  | 32.6 | 2.0 | 28.7 | [5 empty] | 1.5 | [11 empty] | 0.0001
| 10.1016/j.jallcom.2019.152863 |  | Ni-Co |  |  |  | {'percentage': 'wt.%', 'Al + Ti': '8.0', 'W + Mo': '4.0'} |  |  | 30 |  |  | Bal. |  | 14 |  |  | 0.015 | [7 empty] | 0.03 | [6 empty] | 0.02
| 10.1016/j.jallcom.2019.152907 |  | Haynes 214 |  |  |  | {'percentage': 'wt-%'} |  |  | 0.05 | 4.25 | 0.03 | * | - | 16.64 |  |  |  | 0.1 |  | - |  |  |  | 3.94 | [7 empty] | 0.04
| 10.1016/j.jallcom.2019.152907 |  | Haynes 230 |  |  |  | {'percentage': 'wt-%'} |  |  | 0.13 | 0.4 | 13.87 | * | - | 22.58 |  |  |  | 1.25 |  | - |  |  |  | 1.67 | [7 empty] | 0.1
| 10.1016/j.jallcom.2019.152907 |  | Inconel 740H |  |  |  | {'percentage': 'wt-%'} |  |  | 20.32 | 1.45 | 0.05 | * | 1.43 | 25.04 |  |  |  | 0.48 |  | 1.46 |  |  |  | 0.19 | [7 empty] | 0.03
| 10.1016/j.jallcom.2019.153026 |  | Substrate |  |  |  | {'percentage': 'wt. %', 'Minor elements': '0.2Hf, 0.02C, 0.005B, 0.002P, 0.001S'} |  |  | 8.0 | 5.0 | 8.0 | Bal. | 1.0 | 8.0 |  | 6.0 |  | 2.0
| 10.1016/j.jallcom.2019.153026 |  | NI-130 |  |  |  | {'percentage': 'wt. %', 'Minor elements': '0.5Y'} |  |  | 23 | 12 | 0 | Bal. | 0 | 17 |  | 0 |  | 0
| 10.1016/j.jallcom.2019.153217 |  | Master alloy |  |  |  | {'percentage': 'wt%', 'Ti/Al': '0.34'} |  |  | 12.17 | 1.28 |  | Bal | 0.44 | 21.83 |  |  | 0.0024 | 8.96 | [13 empty] | 0.05
| 10.1016/j.jallcom.2019.153217 |  | limiting composition |  |  |  | {'percentage': 'wt%', 'Ti/Al': ''} |  |  | 11.0-13.0 | 0.8-1.3 |  | Bal | 0.3-0.5 | 21.0-23.0 |  |  | 0.002-0.005 | 8.0-10.0 | [13 empty] | 0.05-0.08
| 10.1016/j.jallcom.2019.153217 |  | Alloy 1 |  |  |  | {'percentage': 'wt%', 'Ti/Al': '0.34'} |  |  | 11.93 | 1.27 |  | Bal | 0.43 | 21.58 |  |  | 0.0024 | 10 | [13 empty] | 0.043
| 10.1016/j.jallcom.2019.153217 |  | Alloy 2 |  |  |  | {'percentage': 'wt%', 'Ti/Al': '0.34'} |  |  | 11.7 | 1.24 |  | Bal | 0.43 | 21.1 |  |  | 0.0024 | 12 | [13 empty] | 0.043
| 10.1016/j.jallcom.2019.153217 |  | Alloy 3 |  |  |  | {'percentage': 'wt%', 'Ti/Al': '0.71'} |  |  | 12 | 1.27 |  | Bal | 0.9 | 21.73 |  |  | 0.0024 | 8.92 | [13 empty] | 0.043
| 10.1016/j.jallcom.2019.153217 |  | Alloy 4 |  |  |  | {'percentage': 'wt%', 'Ti/Al': '1.18'} |  |  | 11.9 | 1.27 |  | Bal | 1.5 | 21.6 |  |  | 0.0024 | 8.86 | [13 empty] | 0.043
| 10.1016/j.jallcom.2019.153259 |  | C-HRA-2 |  |  |  | {'percentage': 'wt.%'} |  |  | 12.1 |  | 0.21 | Bal. |  | 22.33 |  |  | 0.0057 | 8.8 |  | 0.03 |  |  |  |  | 0.013 | [6 empty] | 0.058
| 10.1016/j.jallcom.2019.153301 |  | Al 2219 |  |  |  | {'Cu': '5.8-6.8', 'Zn': '0.10'} |  |  |  | Bal |  |  | 0.02-0.1 | [7 empty] | 0.2-0.4 | <=0.2 | 0.05-0.15 | <=0.3 | 0.1-0.25 | [5 empty] | <=0.02
| 10.1016/j.jallcom.2019.153324 |  | None |  |  |  | {'percentage': 'at%'} |  |  |  | 18.07 | <0.01 | 54.07 | 0.01 | 8.01 |  |  | 0.09 | 7.82 |  |  | <0.01 | 0.11 |  | 11.48 | [7 empty] | 0.35
table | 10.1016/j.jallcom.2019.153337 | Liquidus and solidus temperatures determined by Pandat calculation. | CM247 LC | Solidus | 1332.0 | no mentioned | {'percentage': 'wt.%'} | {'Alloy': 'CM247 LC', 'Solidus': '1332.0', 'Liquidus': '1379.3', 'Freezing range': '47.3'} |  | 9.41 | 5.49 | 9.87 | Bal. | 0.74 | 8.03 |  | 2.9 |  | 0.5 | [7 empty] | 1.36 | 0 |  |  |  |  | 0.094
table | 10.1016/j.jallcom.2019.153337 | Liquidus and solidus temperatures determined by Pandat calculation. | Alloy Ru3 | Solidus | 1333.1 | no mentioned |  | {'Alloy': 'Alloy Ru3', 'Solidus': '1333.1', 'Liquidus': '1385.6', 'Freezing range': '52.5'}
table | 10.1016/j.jallcom.2019.153337 | Liquidus and solidus temperatures determined by Pandat calculation. | Alloy Ru5 | Solidus | 1331.0 | no mentioned |  | {'Alloy': 'Alloy Ru5', 'Solidus': '1331.0', 'Liquidus': '1389.9', 'Freezing range': '58.9'}
| 10.1016/j.jallcom.2019.153337 |  | Ru3 |  |  |  | {'percentage': 'wt.%'} |  |  | 9.41 | 5.49 | 9.87 | Bal. | 0.74 | 8.03 |  | 2.9 |  | 0.5 | [7 empty] | 1.36 | 3 |  |  |  |  | 0.094
| 10.1016/j.jallcom.2019.153337 |  | Ru5 |  |  |  | {'percentage': 'wt.%'} |  |  | 9.41 | 5.49 | 9.87 | Bal. | 0.74 | 8.03 |  | 2.9 |  | 0.5 | [7 empty] | 1.36 | 5 |  |  |  |  | 0.094
| 10.1016/j.jallcom.2019.153424 |  | Inconel 740H |  |  |  | {'percentage': 'wt.%'} |  |  | 20.0 | 1.35 |  | REST | 1.35 | 25.0 |  |  |  | 0.5 |  | 1.5 | 0.3 | 0.15 |  | 0.7 | [7 empty] | 0.03
text | 10.1016/j.jallcom.2019.153431 |  | alloy | melting | 1235 | °C
| 10.1016/j.jallcom.2019.153431 |  | K417G Alloy |  |  |  | {'percentage': 'wt%'} |  |  | 10.20 | 5.30 | / | Bal. | 4.70 | 8.80 |  |  | / | 3.40 |  | / |  |  | 0.80 |  | /
| 10.1016/j.jallcom.2019.153431 |  | HMP |  |  |  | {'percentage': 'wt%'} |  |  | 7.50 | 3.80 | 2.90 | Bal. | 4.40 | 14.50 |  |  | / | 4.30 |  | 1.50 |  |  | / |  | /
| 10.1016/j.jallcom.2019.153431 |  | LMP |  |  |  | {'percentage': 'wt%'} |  |  | 18.8 | 3.50 | / | Bal. | / | 12.60 |  |  | 2.80 | / |  | / |  |  | / |  | 8.80
| 10.1016/j.jallcom.2019.153431 |  | Mixed powder |  |  |  | {'percentage': 'wt%'} |  |  | 8.10 | 3.79 | 2.76 | Bal. | 4.18 | 14.40 |  |  | 0.14 | 4.09 |  | 1.43 |  |  | / |  | 0.44
| 10.1016/j.jallcom.2020.153698 |  | Mg-Gd-Y-Zn-Zr |  |  |  | {'percentage': 'wt. %', 'Gd': '12.8', 'Zn': '1.8'} | [5 empty] | <=0.002 | [11 empty] | <=0.001 | 0.42 |  |  |  |  | 4.0 | Bal.
| 10.1016/j.jallcom.2020.153735 |  | U720LI |  |  |  | {'percentage': 'Wt.%'} |  |  | 14.7 | 2.5 | 1.25 | Bal. | 5.0 | 16.0 |  |  | 0.015 | 3.0 | [6 empty] | 0.030 | [6 empty] | 0.015
| 10.1016/j.jallcom.2020.153983 |  | FTA |  |  |  | {'percentage': 'at%'} |  |  | 27.3 | 3.6 |  | 27.3 | 5.5 | 18.2 | [5 empty] | 0.0 |  |  |  | 18.2
| 10.1016/j.jallcom.2020.153983 |  | FTA + Nb |  |  |  | {'percentage': 'at%'} |  |  | 27.0 | 3.6 |  | 27.0 | 5.4 | 18.0 | [5 empty] | 0.9 |  |  |  | 18.0
| 10.1016/j.jallcom.2020.153999 |  | g solid solution |  |  |  | {'percentage': 'at. %', 'Microconstituents': 'g solid solution'} |  |  |  | 0.6 |  | 54.1 | 1.1 | 21.8 |  |  |  | 2.8 |  | 2.2 |  | - |  | 17.4
| 10.1016/j.jallcom.2020.153999 |  | GB precipitates |  |  |  | {'percentage': 'at. %', 'Microconstituents': 'GB precipitates'} |  |  |  | 1.4 |  | 32.1 | 0.7 | 30.5 |  |  |  | 12.6 |  | 9.5 |  | 0.5 |  | 12.7
| 10.1016/j.jallcom.2020.153999 |  | Blocky precipitates |  |  |  | {'percentage': 'at. %', 'Microconstituents': 'Blocky precipitates'} |  |  |  | 0.5 |  | 43 | 0.6 | 30.8 |  |  |  | 6.1 |  | 5.5 |  | - |  | 13.5
| 10.1016/j.jallcom.2020.153999 |  | Needle like precipitates |  |  |  | {'percentage': 'at. %', 'Microconstituents': 'Needle like precipitates'} |  |  |  | 0.9 |  | 39 | 1.5 | 29.2 |  |  |  | 9.3 |  | 5.9 |  | 0.5 |  | 13.7
| 10.1016/j.jallcom.2020.153999 |  | Solid solution |  |  |  | {'percentage': 'at. %', 'Microconstituents': 'Solid solution'} |  |  |  | 2.7 |  | 72.2 | 0.5 | 8.7 |  |  |  | 0.5 |  | 0.4 |  | 6.9 |  | 8.1
| 10.1016/j.jallcom.2020.153999 |  | Primary g |  |  |  | {'percentage': 'at. %', 'Microconstituents': 'Primary g'} |  |  |  | 3.4 |  | 85.1 | 3.2 | 2.2 |  |  |  | 0.9 |  | 1.0 |  | 1.9 |  | 2.3
| 10.1016/j.jallcom.2020.153999 |  | Ni-boride+g solid solution |  |  |  | {'percentage': 'at. %', 'Microconstituents': 'Ni-boride+g solid solution'} |  |  |  | 0.3 |  | 84.1 | 0.2 | 2.7 |  |  |  | 0.4 |  | - |  | 8.3 |  | 4.0
| 10.1016/j.jallcom.2020.153999 |  | Eutectic g+Ni3Si |  |  |  | {'percentage': 'at. %', 'Microconstituents': 'Eutectic g+Ni3Si'} |  |  |  | 0.4 |  | 74 | 0.2 | 3.2 |  |  |  | 0.2 |  | - |  | 15.2 |  | 6.8
| 10.1016/j.jallcom.2020.153999 |  | Ni-Si-B IMC |  |  |  | {'percentage': 'at. %', 'Microconstituents': 'Ni-Si-B IMC'} |  |  |  | 0.4 |  | 70.8 | - | 1.8 |  |  |  | - |  | - |  | 24.5 |  | 2.5
| 10.1016/j.jallcom.2020.153999 |  | Cr-boride+g solid solution |  |  |  | {'percentage': 'at. %', 'Microconstituents': 'Cr-boride+g solid solution'} |  |  |  | 0.6 |  | 6.4 | - | 86.3 |  |  |  | 2.89 |  | - |  | 2.9 |  | 1.0
| 10.1016/j.jallcom.2020.153999 |  | Ni-boride+g solid solution |  |  |  | {'percentage': 'at. %', 'Microconstituents': 'Ni-boride+g solid solution'} |  |  |  | 3.4 |  | 83.4 | 7.5 | 1.8 |  |  |  | 0.7 |  | 0.5 |  | 0.7 |  | 2.0
| 10.1016/j.jallcom.2020.153999 |  | g-Ni + Ni3Al + Ni3Si |  |  |  | {'percentage': 'at. %', 'Microconstituents': 'g-Ni + Ni3Al + Ni3Si'} |  |  |  | 10.1 |  | 74.9 | 2.1 | 1.2 |  |  |  | - |  | - |  | 10.3 |  | 1.4
| 10.1016/j.jallcom.2020.153999 |  | a2-Ti3Al+d-Ti2Ni |  |  |  | {'percentage': 'at. %', 'Microconstituents': 'a2-Ti3Al+d-Ti2Ni'} |  |  |  | 13.6 |  | 16.4 | 62.5 | 3.0 |  |  |  | 0.7 |  | 0.2 |  | 2.0 |  | 1.6
| 10.1016/j.jallcom.2020.153999 |  | t4 |  |  |  | {'percentage': 'at. %', 'Microconstituents': 't4'} |  |  |  | 29.8 |  | 41.6 | 25.7 | 0.7 |  |  |  | 0.2 |  | 0.2 |  | 0.9 |  | 0.9
| 10.1016/j.jallcom.2020.153999 |  | g-TiAl+ t2 |  |  |  | {'percentage': 'at. %', 'Microconstituents': 'g-TiAl+ t2'} |  |  |  | 48.7 |  | 7.2 | 41.0 | 0.7 |  |  |  | 0.3 |  | - |  | 1.0 |  | 1.1
| 10.1016/j.jallcom.2020.153999 |  | g-TiAl |  |  |  | {'percentage': 'at. %', 'Microconstituents': 'g-TiAl'} |  |  |  | 58.4 |  | - | 41.2 | - |  |  |  | - |  | - |  | 0.2 |  | 0.2
| 10.1016/j.jallcom.2020.154012 |  | HT700T |  |  |  | {'percentage': 'at.%', 'Alloy': 'HT700T', 'Cr + Co + Mo': '22-24', 'Ti + Al': '6-7'} | [5 empty] | Bal. |  |  |  |  | 0.15 |  |  |  |  | 0.2 |  | 25-26 | [7 empty] | 0.2
table | 10.1016/j.jallcom.2020.154158 | Measured compositions, g' solvus, solidus, and liquidus temperatures of the alloys investigated in the present study. Only one measurement of the solidus and liquidus were made for each alloy. | Base | Solidus | 1417 | no mentioned | {'Fe/Si': '-', "g' Solvus": '974 +- 3', 'Solidus': '1417', 'Liquidus': '1439'} | {'Alloy': 'Base', 'Ni': '19.5 +- 0.4', 'Cr': '10.4 +- 0.2', 'Al': '10.2 +- 0.4', 'W': '7.1 +- 0.2', 'Fe/Si': '-', "g' Solvus": '974 +- 3', 'Solidus': '1417', 'Liquidus': '1439'} |  |  | 10.2 +- 0.4 | 7.1 +- 0.2 | 19.5 +- 0.4 |  | 10.4 +- 0.2
table | 10.1016/j.jallcom.2020.154158 | Measured compositions, g' solvus, solidus, and liquidus temperatures of the alloys investigated in the present study. Only one measurement of the solidus and liquidus were made for each alloy. | Fe5 | Solidus | 1410 | no mentioned | {'Fe/Si': '5.2 +- 0.2', "g' Solvus": '936 +- 6', 'Solidus': '1410', 'Liquidus': '1432'} | {'Alloy': 'Fe5', 'Ni': '19.6 +- 0.3', 'Cr': '10.3 +- 0.2', 'Al': '10.3 +- 0.4', 'W': '6.8 +- 0.2', 'Fe/Si': '5.2 +- 0.2', "g' Solvus": '936 +- 6', 'Solidus': '1410', 'Liquidus': '1432'} |  |  | 10.3 +- 0.4 | 6.8 +- 0.2 | 19.6 +- 0.3 |  | 10.3 +- 0.2
table | 10.1016/j.jallcom.2020.154158 | Measured compositions, g' solvus, solidus, and liquidus temperatures of the alloys investigated in the present study. Only one measurement of the solidus and liquidus were made for each alloy. | Fe10 | Solidus | 1403 | no mentioned | {'Fe/Si': '10.3 +- 0.4', "g' Solvus": '892 +- 15', 'Solidus': '1403', 'Liquidus': '1426'} | {'Alloy': 'Fe10', 'Ni': '19.8 +- 0.6', 'Cr': '10.3 +- 0.2', 'Al': '10.3 +- 0.3', 'W': '6.4 +- 0.4', 'Fe/Si': '10.3 +- 0.4', "g' Solvus": '892 +- 15', 'Solidus': '1403', 'Liquidus': '1426'} |  |  | 10.3 +- 0.3 | 6.4 +- 0.4 | 19.8 +- 0.6 |  | 10.3 +- 0.2
table | 10.1016/j.jallcom.2020.154158 | Measured compositions, g' solvus, solidus, and liquidus temperatures of the alloys investigated in the present study. Only one measurement of the solidus and liquidus were made for each alloy. | Fe15 | Solidus | 1395 | no mentioned | {'Fe/Si': '15.3 +- 0.3', "g' Solvus": '860 +- 4', 'Solidus': '1395', 'Liquidus': '1419'} | {'Alloy': 'Fe15', 'Ni': '19.7 +- 0.3', 'Cr': '10.3 +- 0.2', 'Al': '10.3 +- 0.4', 'W': '6.5 +- 0.3', 'Fe/Si': '15.3 +- 0.3', "g' Solvus": '860 +- 4', 'Solidus': '1395', 'Liquidus': '1419'} |  |  | 10.3 +- 0.4 | 6.5 +- 0.3 | 19.7 +- 0.3 |  | 10.3 +- 0.2
table | 10.1016/j.jallcom.2020.154158 | Measured compositions, g' solvus, solidus, and liquidus temperatures of the alloys investigated in the present study. Only one measurement of the solidus and liquidus were made for each alloy. | Si05 | Solidus | 1404 | no mentioned | {'Fe/Si': '0.3 +- 0.2', "g' Solvus": '975 +- 5', 'Solidus': '1404', 'Liquidus': '1432'} | {'Alloy': 'Si05', 'Ni': '19.6 +- 0.5', 'Cr': '10.3 +- 0.2', 'Al': '10.2 +- 0.4', 'W': '7.0 +- 0.3', 'Fe/Si': '0.3 +- 0.2', "g' Solvus": '975 +- 5', 'Solidus': '1404', 'Liquidus': '1432'} |  |  | 10.2 +- 0.4 | 7.0 +- 0.3 | 19.6 +- 0.5 |  | 10.3 +- 0.2
table | 10.1016/j.jallcom.2020.154158 | Measured compositions, g' solvus, solidus, and liquidus temperatures of the alloys investigated in the present study. Only one measurement of the solidus and liquidus were made for each alloy. | Si1 | Solidus | 1390 | no mentioned | {'Fe/Si': '1.0 +- 0.3', "g' Solvus": '973 +- 9', 'Solidus': '1390', 'Liquidus': '1424'} | {'Alloy': 'Si1', 'Ni': '19.6 +- 0.4', 'Cr': '10.4 +- 0.3', 'Al': '10.0 +- 0.4', 'W': '6.9 +- 0.2', 'Fe/Si': '1.0 +- 0.3', "g' Solvus": '973 +- 9', 'Solidus': '1390', 'Liquidus': '1424'} |  |  | 10.0 +- 0.4 | 6.9 +- 0.2 | 19.6 +- 0.4 |  | 10.4 +- 0.3
table | 10.1016/j.jallcom.2020.154158 | Measured compositions, g' solvus, solidus, and liquidus temperatures of the alloys investigated in the present study. Only one measurement of the solidus and liquidus were made for each alloy. | Si2 | Solidus | 1359 | no mentioned | {'Fe/Si': '1.8 +- 0.3', "g' Solvus": '966 +- 24', 'Solidus': '1359', 'Liquidus': '1410'} | {'Alloy': 'Si2', 'Ni': '19.8 +- 0.6', 'Cr': '10.4 +- 0.2', 'Al': '10.2 +- 0.5', 'W': '6.7 +- 0.3', 'Fe/Si': '1.8 +- 0.3', "g' Solvus": '966 +- 24', 'Solidus': '1359', 'Liquidus': '1410'} |  |  | 10.2 +- 0.5 | 6.7 +- 0.3 | 19.8 +- 0.6 |  | 10.4 +- 0.2
text | 10.1016/j.jallcom.2020.154158 |  | alloy | solvus | 974±3 | °C
text | 10.1016/j.jallcom.2020.154158 |  | alloy | solidus | 1417 | °C
text | 10.1016/j.jallcom.2020.154158 |  | alloy | liquidus | 1439 | °C
| 10.1016/j.jallcom.2020.154182 |  | 5Cr-A |  |  |  | {'percentage': 'at.%', 'Al/W': '1.5', "Tg'-solvus": '1170', 'density': '9.28'} |  |  | 45 | 9 | 6 | 30 | 4 | 5 |  | 1
| 10.1016/j.jallcom.2020.154182 |  | 9Cr-A |  |  |  | {'percentage': 'at.%', 'Al/W': '1.5', "Tg'-solvus": '1140', 'density': '9.17'} |  |  | 41 | 9 | 6 | 30 | 4 | 9 |  | 1
| 10.1016/j.jallcom.2020.154182 |  | 5Cr-B |  |  |  | {'percentage': 'at.%', 'Al/W': '2.75', "Tg'-solvus": '1173', 'density': '8.77'} |  |  | 45 | 11 | 4 | 30 | 4 | 5 |  | 1
| 10.1016/j.jallcom.2020.154352 |  | P1 |  |  |  | {'percentage': 'wt.%', 'P': '0.013'} |  |  | 8-20 | 3.98 | 1-5 | Bal. |  | 4-16 |  | 2.83 |  | 1-5 |  | 7.63 |  |  |  |  | 0.07 | [6 empty] | 0.03
| 10.1016/j.jallcom.2020.154352 |  | P3 |  |  |  | {'percentage': 'wt.%', 'P': '0.026'} |  |  | 8-20 | 4.09 | 1-5 | Bal. |  | 4-16 |  | 3.02 |  | 1-5 |  | 7.98 |  |  |  |  | 0.06 | [6 empty] | 0.03
| 10.1016/j.jallcom.2020.154438 |  | Haynes 230 |  |  |  | {'percentage': 'Weight percent', 'Nb + Ta': '0.5 max'} |  |  | 5 max | 0.3 | 14 | 57 bal. | 0.1 max | 22 |  |  | 0.0015 max | .2 |  |  | 0.5 |  |  | 3 max |  |  |  |  | 0.02 |  |  | 0.1
| 10.1016/j.jallcom.2020.154438 |  | Inconel 718 |  |  |  | {'percentage': 'Weight percent', 'Nb + Ta': '5.5 max'} |  |  |  | 0.8 max |  | 50-55 | 1.15 max | 17-21 |  |  | 0.006 | 0.35 |  |  | 3.3 max |  |  | bal. | [7 empty] | 0.08
| 10.1016/j.jallcom.2020.154440 |  | 2Ta |  |  |  | {'percentage': 'wt. %'} |  |  | 8.5 | 4.5 | 4.5 | bal | 2.3 | 9.5 |  | 2 |  | 0.5 | 2.3 | [12 empty] | 0.05
| 10.1016/j.jallcom.2020.154440 |  | 6Ta |  |  |  | {'percentage': 'wt. %'} |  |  | 8.5 | 4.5 | 4.5 | bal | 2.3 | 9.5 |  | 6 |  | 0.5 | 2.3 | [12 empty] | 0.05
| 10.1016/j.jallcom.2020.154440 |  | 8Ta |  |  |  | {'percentage': 'wt. %'} |  |  | 8.5 | 4.5 | 4.5 | bal | 2.3 | 9.5 |  | 8 |  | 0.5 | 2.3 | [12 empty] | 0.05
| 10.1016/j.jallcom.2020.154583 |  | MIM418 |  |  |  | {'percentage': 'wt.%'} |  |  |  | 5.95 |  | Bal. | 0.75 | 12.5 |  |  | 0.014 | 4.3 |  | 2.15 |  |  |  |  | 0.105 | [6 empty] | 0.12
| 10.1016/j.jallcom.2020.154583 |  | MA35Ni master alloy powder |  |  |  | {'percentage': 'wt.%'} |  |  |  | 9.15 |  | Bal. | 1.15 | 19.23 |  |  | 0.022 | 6.6 |  | 3.3 |  |  |  |  | 0.16 | [6 empty] | 0.18
| 10.1016/j.jallcom.2020.154618 |  | Studied |  |  |  | {'percentage': 'wt%', 'Ti + Al': '7.72-8.40', 'C + B + Zr': '0.04-0.11'} |  |  | 20-26 |  | 1.1-1.3 | Bal |  | 13-15 |  |  |  | 2.4-2.8
| 10.1016/j.jallcom.2020.154618 |  | U720Li |  |  |  | {'percentage': 'wt%', 'Ti + Al': '7.47', 'C + B + Zr': '0.048'} |  |  | 14.5 |  | 1.25 | Bal |  | 15.94 |  |  |  | 2.94
| 10.1016/j.jallcom.2020.154699 |  | FGH100L |  |  |  | {'percentage': 'wt %'} |  |  | 20.9 | 3.48 | 4.4 | bal. | 3.35 | 12.24 |  | 1.47 | 0.02 | 2.77 |  | 1.52 |  |  |  |  | 0.04 | [6 empty] | 0.04
| 10.1016/j.jallcom.2020.154699 |  | LSHR |  |  |  | {'percentage': 'wt %'} |  |  | 21.3 | 3.4 | 4.3 | bal. | 3.6 | 12.9 |  | 1.7 | 0.03 | 2.7 |  | 1.4 |  |  |  |  | 0.05 | [6 empty] | 0.03
table | 10.1016/j.jallcom.2020.154790 | Nominal composition (at.%), with values in parentheses given in (wt.%) and phase transformation temperatures measured by DSC of the L24 series of Cr-containing high g ' -volume fraction Co-based superalloys. The composition of the alloys are measured using SEM-EDS in at.% to compare with the nominal composition. | 0Cr | g-solidus ([?] C) | 1337 | no mentioned | {'percentage': 'at.%', "g ' -solvus ([?] C)": '1225', 'g-solidus ([?] C)': '1337', 'g-liquidus ([?] C)': '1399'} | {'Alloy': '0Cr', 'Co': '48.9', 'Ni': '30', 'Al': '11', 'Ti': '2', 'W': '5.5', 'Ta': '2.5', 'B': '0.1', 'Cr': '0', "g ' -solvus ([?] C)": '1225', 'g-solidus ([?] C)': '1337', 'g-liquidus ([?] C)': '1399'} |  | 48.9 | 11 | 5.5 | 30 | 2 | 0 |  | 2.5 | 0.1
table | 10.1016/j.jallcom.2020.154790 | Nominal composition (at.%), with values in parentheses given in (wt.%) and phase transformation temperatures measured by DSC of the L24 series of Cr-containing high g ' -volume fraction Co-based superalloys. The composition of the alloys are measured using SEM-EDS in at.% to compare with the nominal composition. |  | g-solidus ([?] C) |  | no mentioned
table | 10.1016/j.jallcom.2020.154790 | Nominal composition (at.%), with values in parentheses given in (wt.%) and phase transformation temperatures measured by DSC of the L24 series of Cr-containing high g ' -volume fraction Co-based superalloys. The composition of the alloys are measured using SEM-EDS in at.% to compare with the nominal composition. | EDS | g-solidus ([?] C) |  | no mentioned | {'percentage': 'at.%', "g ' -solvus ([?] C)": '', 'g-solidus ([?] C)': '', 'g-liquidus ([?] C)': ''} |  |  | 48.3 | 12.1 | 5.8 | 29.0 | 2.24 | 0 |  | 2.66 | -
table | 10.1016/j.jallcom.2020.154790 | Nominal composition (at.%), with values in parentheses given in (wt.%) and phase transformation temperatures measured by DSC of the L24 series of Cr-containing high g ' -volume fraction Co-based superalloys. The composition of the alloys are measured using SEM-EDS in at.% to compare with the nominal composition. | EDS | g-solidus ([?] C) |  | no mentioned | {'percentage': 'at.%', "g ' -solvus ([?] C)": '', 'g-solidus ([?] C)': '', 'g-liquidus ([?] C)': ''} |  |  | 45.6 | 11.1 | 5.68 | 29.2 | 2.04 | 4.1 |  | 2.28 | -
table | 10.1016/j.jallcom.2020.154790 | Nominal composition (at.%), with values in parentheses given in (wt.%) and phase transformation temperatures measured by DSC of the L24 series of Cr-containing high g ' -volume fraction Co-based superalloys. The composition of the alloys are measured using SEM-EDS in at.% to compare with the nominal composition. | EDS | g-solidus ([?] C) |  | no mentioned | {'percentage': 'at.%', "g ' -solvus ([?] C)": '', 'g-solidus ([?] C)': '', 'g-liquidus ([?] C)': ''} |  |  | 42.3 | 10.5 | 5.14 | 29.5 | 1.85 | 8.02 |  | 2.69 | -
table | 10.1016/j.jallcom.2020.154790 | Nominal composition (at.%), with values in parentheses given in (wt.%) and phase transformation temperatures measured by DSC of the L24 series of Cr-containing high g ' -volume fraction Co-based superalloys. The composition of the alloys are measured using SEM-EDS in at.% to compare with the nominal composition. | EDS | g-solidus ([?] C) |  | no mentioned | {'percentage': 'at.%', "g ' -solvus ([?] C)": '', 'g-solidus ([?] C)': '', 'g-liquidus ([?] C)': ''} |  |  | 39.3 | 10.1 | 5.09 | 28.9 | 1.86 | 12.5 |  | 2.3 | -
table | 10.1016/j.jallcom.2020.154790 | Nominal composition (at.%), with values in parentheses given in (wt.%) and phase transformation temperatures measured by DSC of the L24 series of Cr-containing high g ' -volume fraction Co-based superalloys. The composition of the alloys are measured using SEM-EDS in at.% to compare with the nominal composition. | 4Cr | g-solidus ([?] C) | 1318 | no mentioned | {'percentage': 'at.%', "g ' -solvus ([?] C)": '1188', 'g-solidus ([?] C)': '1318', 'g-liquidus ([?] C)': '1390'} | {'Alloy': '4Cr', 'Co': '45.7', 'Ni': '30', 'Al': '10.9', 'Ti': '1.92', 'W': '5.3', 'Ta': '2.4', 'B': '0.1', 'Cr': '4', "g ' -solvus ([?] C)": '1188', 'g-solidus ([?] C)': '1318', 'g-liquidus ([?] C)': '1390'} |  | 45.7 | 10.9 | 5.3 | 30 | 1.92 | 4 |  | 2.4 | 0.1
table | 10.1016/j.jallcom.2020.154790 | Nominal composition (at.%), with values in parentheses given in (wt.%) and phase transformation temperatures measured by DSC of the L24 series of Cr-containing high g ' -volume fraction Co-based superalloys. The composition of the alloys are measured using SEM-EDS in at.% to compare with the nominal composition. |  | g-solidus ([?] C) |  | no mentioned
table | 10.1016/j.jallcom.2020.154790 | Nominal composition (at.%), with values in parentheses given in (wt.%) and phase transformation temperatures measured by DSC of the L24 series of Cr-containing high g ' -volume fraction Co-based superalloys. The composition of the alloys are measured using SEM-EDS in at.% to compare with the nominal composition. | EDS | g-solidus ([?] C) |  | no mentioned | {'percentage': 'at.%', "g ' -solvus ([?] C)": '', 'g-solidus ([?] C)': '', 'g-liquidus ([?] C)': ''} |  |  | 48.3 | 12.1 | 5.8 | 29.0 | 2.24 | 0 |  | 2.66 | -
table | 10.1016/j.jallcom.2020.154790 | Nominal composition (at.%), with values in parentheses given in (wt.%) and phase transformation temperatures measured by DSC of the L24 series of Cr-containing high g ' -volume fraction Co-based superalloys. The composition of the alloys are measured using SEM-EDS in at.% to compare with the nominal composition. | EDS | g-solidus ([?] C) |  | no mentioned | {'percentage': 'at.%', "g ' -solvus ([?] C)": '', 'g-solidus ([?] C)': '', 'g-liquidus ([?] C)': ''} |  |  | 45.6 | 11.1 | 5.68 | 29.2 | 2.04 | 4.1 |  | 2.28 | -
table | 10.1016/j.jallcom.2020.154790 | Nominal composition (at.%), with values in parentheses given in (wt.%) and phase transformation temperatures measured by DSC of the L24 series of Cr-containing high g ' -volume fraction Co-based superalloys. The composition of the alloys are measured using SEM-EDS in at.% to compare with the nominal composition. | EDS | g-solidus ([?] C) |  | no mentioned | {'percentage': 'at.%', "g ' -solvus ([?] C)": '', 'g-solidus ([?] C)': '', 'g-liquidus ([?] C)': ''} |  |  | 42.3 | 10.5 | 5.14 | 29.5 | 1.85 | 8.02 |  | 2.69 | -
table | 10.1016/j.jallcom.2020.154790 | Nominal composition (at.%), with values in parentheses given in (wt.%) and phase transformation temperatures measured by DSC of the L24 series of Cr-containing high g ' -volume fraction Co-based superalloys. The composition of the alloys are measured using SEM-EDS in at.% to compare with the nominal composition. | EDS | g-solidus ([?] C) |  | no mentioned | {'percentage': 'at.%', "g ' -solvus ([?] C)": '', 'g-solidus ([?] C)': '', 'g-liquidus ([?] C)': ''} |  |  | 39.3 | 10.1 | 5.09 | 28.9 | 1.86 | 12.5 |  | 2.3 | -
table | 10.1016/j.jallcom.2020.154790 | Nominal composition (at.%), with values in parentheses given in (wt.%) and phase transformation temperatures measured by DSC of the L24 series of Cr-containing high g ' -volume fraction Co-based superalloys. The composition of the alloys are measured using SEM-EDS in at.% to compare with the nominal composition. | 8Cr | g-solidus ([?] C) | 1308 | no mentioned | {'percentage': 'at.%', "g ' -solvus ([?] C)": '1152', 'g-solidus ([?] C)': '1308', 'g-liquidus ([?] C)': '1380'} | {'Alloy': '8Cr', 'Co': '42.5', 'Ni': '30', 'Al': '10.1', 'Ti': '1.85', 'W': '5.1', 'Ta': '2.3', 'B': '0.1', 'Cr': '8', "g ' -solvus ([?] C)": '1152', 'g-solidus ([?] C)': '1308', 'g-liquidus ([?] C)': '1380'} |  | 42.5 | 10.1 | 5.1 | 30 | 1.85 | 8 |  | 2.3 | 0.1
table | 10.1016/j.jallcom.2020.154790 | Nominal composition (at.%), with values in parentheses given in (wt.%) and phase transformation temperatures measured by DSC of the L24 series of Cr-containing high g ' -volume fraction Co-based superalloys. The composition of the alloys are measured using SEM-EDS in at.% to compare with the nominal composition. |  | g-solidus ([?] C) |  | no mentioned
table | 10.1016/j.jallcom.2020.154790 | Nominal composition (at.%), with values in parentheses given in (wt.%) and phase transformation temperatures measured by DSC of the L24 series of Cr-containing high g ' -volume fraction Co-based superalloys. The composition of the alloys are measured using SEM-EDS in at.% to compare with the nominal composition. | EDS | g-solidus ([?] C) |  | no mentioned | {'percentage': 'at.%', "g ' -solvus ([?] C)": '', 'g-solidus ([?] C)': '', 'g-liquidus ([?] C)': ''} |  |  | 48.3 | 12.1 | 5.8 | 29.0 | 2.24 | 0 |  | 2.66 | -
table | 10.1016/j.jallcom.2020.154790 | Nominal composition (at.%), with values in parentheses given in (wt.%) and phase transformation temperatures measured by DSC of the L24 series of Cr-containing high g ' -volume fraction Co-based superalloys. The composition of the alloys are measured using SEM-EDS in at.% to compare with the nominal composition. | EDS | g-solidus ([?] C) |  | no mentioned | {'percentage': 'at.%', "g ' -solvus ([?] C)": '', 'g-solidus ([?] C)': '', 'g-liquidus ([?] C)': ''} |  |  | 45.6 | 11.1 | 5.68 | 29.2 | 2.04 | 4.1 |  | 2.28 | -
table | 10.1016/j.jallcom.2020.154790 | Nominal composition (at.%), with values in parentheses given in (wt.%) and phase transformation temperatures measured by DSC of the L24 series of Cr-containing high g ' -volume fraction Co-based superalloys. The composition of the alloys are measured using SEM-EDS in at.% to compare with the nominal composition. | EDS | g-solidus ([?] C) |  | no mentioned | {'percentage': 'at.%', "g ' -solvus ([?] C)": '', 'g-solidus ([?] C)': '', 'g-liquidus ([?] C)': ''} |  |  | 42.3 | 10.5 | 5.14 | 29.5 | 1.85 | 8.02 |  | 2.69 | -
table | 10.1016/j.jallcom.2020.154790 | Nominal composition (at.%), with values in parentheses given in (wt.%) and phase transformation temperatures measured by DSC of the L24 series of Cr-containing high g ' -volume fraction Co-based superalloys. The composition of the alloys are measured using SEM-EDS in at.% to compare with the nominal composition. | EDS | g-solidus ([?] C) |  | no mentioned | {'percentage': 'at.%', "g ' -solvus ([?] C)": '', 'g-solidus ([?] C)': '', 'g-liquidus ([?] C)': ''} |  |  | 39.3 | 10.1 | 5.09 | 28.9 | 1.86 | 12.5 |  | 2.3 | -
table | 10.1016/j.jallcom.2020.154790 | Nominal composition (at.%), with values in parentheses given in (wt.%) and phase transformation temperatures measured by DSC of the L24 series of Cr-containing high g ' -volume fraction Co-based superalloys. The composition of the alloys are measured using SEM-EDS in at.% to compare with the nominal composition. | 12Cr | g-solidus ([?] C) | 1299 | no mentioned | {'percentage': 'at.%', "g ' -solvus ([?] C)": '1118', 'g-solidus ([?] C)': '1299', 'g-liquidus ([?] C)': '1368'} | {'Alloy': '12Cr', 'Co': '39.3', 'Ni': '30', 'Al': '9.7', 'Ti': '1.77', 'W': '4.9', 'Ta': '2.2', 'B': '0.1', 'Cr': '12', "g ' -solvus ([?] C)": '1118', 'g-solidus ([?] C)': '1299', 'g-liquidus ([?] C)': '1368'} |  | 39.3 | 9.7 | 4.9 | 30 | 1.77 | 12 |  | 2.2 | 0.1
table | 10.1016/j.jallcom.2020.154790 | Nominal composition (at.%), with values in parentheses given in (wt.%) and phase transformation temperatures measured by DSC of the L24 series of Cr-containing high g ' -volume fraction Co-based superalloys. The composition of the alloys are measured using SEM-EDS in at.% to compare with the nominal composition. |  | g-solidus ([?] C) |  | no mentioned
table | 10.1016/j.jallcom.2020.154790 | Nominal composition (at.%), with values in parentheses given in (wt.%) and phase transformation temperatures measured by DSC of the L24 series of Cr-containing high g ' -volume fraction Co-based superalloys. The composition of the alloys are measured using SEM-EDS in at.% to compare with the nominal composition. | EDS | g-solidus ([?] C) |  | no mentioned | {'percentage': 'at.%', "g ' -solvus ([?] C)": '', 'g-solidus ([?] C)': '', 'g-liquidus ([?] C)': ''} |  |  | 48.3 | 12.1 | 5.8 | 29.0 | 2.24 | 0 |  | 2.66 | -
table | 10.1016/j.jallcom.2020.154790 | Nominal composition (at.%), with values in parentheses given in (wt.%) and phase transformation temperatures measured by DSC of the L24 series of Cr-containing high g ' -volume fraction Co-based superalloys. The composition of the alloys are measured using SEM-EDS in at.% to compare with the nominal composition. | EDS | g-solidus ([?] C) |  | no mentioned | {'percentage': 'at.%', "g ' -solvus ([?] C)": '', 'g-solidus ([?] C)': '', 'g-liquidus ([?] C)': ''} |  |  | 45.6 | 11.1 | 5.68 | 29.2 | 2.04 | 4.1 |  | 2.28 | -
table | 10.1016/j.jallcom.2020.154790 | Nominal composition (at.%), with values in parentheses given in (wt.%) and phase transformation temperatures measured by DSC of the L24 series of Cr-containing high g ' -volume fraction Co-based superalloys. The composition of the alloys are measured using SEM-EDS in at.% to compare with the nominal composition. | EDS | g-solidus ([?] C) |  | no mentioned | {'percentage': 'at.%', "g ' -solvus ([?] C)": '', 'g-solidus ([?] C)': '', 'g-liquidus ([?] C)': ''} |  |  | 42.3 | 10.5 | 5.14 | 29.5 | 1.85 | 8.02 |  | 2.69 | -
table | 10.1016/j.jallcom.2020.154790 | Nominal composition (at.%), with values in parentheses given in (wt.%) and phase transformation temperatures measured by DSC of the L24 series of Cr-containing high g ' -volume fraction Co-based superalloys. The composition of the alloys are measured using SEM-EDS in at.% to compare with the nominal composition. | EDS | g-solidus ([?] C) |  | no mentioned | {'percentage': 'at.%', "g ' -solvus ([?] C)": '', 'g-solidus ([?] C)': '', 'g-liquidus ([?] C)': ''} |  |  | 39.3 | 10.1 | 5.09 | 28.9 | 1.86 | 12.5 |  | 2.3 | -
| 10.1016/j.jallcom.2020.154889 |  | RR1000 | [6 empty] | 18.5 | 3 |  | Bal | 3.6 | 15 |  | 2 | 0.02 | 5 | [6 empty] | 0.06 | 0.5 | [5 empty] | 0.03
| 10.1016/j.jallcom.2020.155019 |  | Inconel 718 |  |  |  | {'percentage': 'wt.%'} |  |  |  | 0.54 |  | 51.96 | 0.99 | 19.37 |  |  |  | 3.12 |  | 5.38 |  |  |  | 18.64
| 10.1016/j.jallcom.2020.155086 |  | IN718 |  |  |  | {'percentage': 'wt.%', 'Cu': '0.04'} |  |  | 0.07 | 0.56 |  | Bal. | 0.95 | 18.33 |  |  | 0.001 | 2.96 |  | 5.19 | 0.07 | 0.14 |  | 16.83 | [7 empty] | 0.06
| 10.1016/j.jart.2016.05.003 |  | Hastelloy X |  |  |  | {'Others': '-'} |  |  | <1.5 | 2.0 | 0.6 | 49.0 |  | 22.0 |  |  |  | 9.0 | [5 empty] | 15.8 | [7 empty] | 0.15
| 10.1016/j.jart.2016.05.003 |  | Haynes 188 |  |  |  | {'Others': '-'} |  |  | 37.0 | 0.35 | 14.5 | 22.0 |  | 22.0 |  |  |  | 1.5 | [5 empty] | <3.0 | [7 empty] | 0.10
| 10.1016/j.jart.2016.05.003 |  | Nimonic 75 |  |  |  | {'Others': ''} |  |  | 0.2 | 1.0 | 0.5 | 78 |  | 18 |  |  |  | 1.0 | [5 empty] | 5.0max. | [7 empty] | 0.08-0.15
| 10.1016/j.jart.2016.05.003 |  | Nimonic 263 |  |  |  | {'Others': '0.08'} |  |  | 0.007 | <0.2 | <0.6 | 79 |  | 19 |  |  |  | 1.9 | [5 empty] | <0.4 | [7 empty] | <0.7
| 10.1016/j.jclepro.2016.07.090 |  | Composition (%) |  |  |  | {'Cu': '0.05-0.20', 'Zn': '0.10', 'Others': '0.0-0.15'} |  |  |  | Remainder | [10 empty] | 1.0-1.5 | 0.6 |  | 0.7
| 10.1016/j.jclepro.2016.09.212 |  | IN718 |  |  |  | {'S': '0.03', 'Cu': '0.02'} |  |  |  | 0.60 |  | 53.12 | 0.86 | 17.65 |  |  |  | 3.07 |  | 4.79 |  |  |  | Rest | [7 empty] | 0.04
| 10.1016/j.jclepro.2017.06.186 |  | Inconel 718 |  |  |  | {'percentage': 'wt.%', 'Cu': '0.00-0.30', 'P': '0.00-0.015', 'S': '0.00-0.015'} |  |  | 0.00-1.00 | 0.30-0.70 |  | 50.0-55.0 | 0.75-1.15 | 17.0-21.0 |  | 0.00-0.10 | 0.00-0.006 | 2.80-3.30 |  | 4.75-5.50 | 0.00-0.35 | 0.00-0.35 |  | 15.0-21.0 | [7 empty] | 0.02-0.08
| 10.1016/j.jclepro.2018.01.003 |  | Wt (%) | [6 empty] | 8.5 | 3.4 | 2.6 | 61 | 3.4 | 16 |  | 1.75 |  | 1.75 | [6 empty] | 0.1 | [6 empty] | 0.17
| 10.1016/j.jclepro.2018.07.053 |  | None |  |  |  | {'percentage': 'wt.%', 'N': '0.05%', 'O': '0.20%', 'H': '0.0125%', 'Others,each': '0.1%', 'Others,total': '0.4%'} |  |  |  | 5.5%-6.75% |  |  | Balance | [9 empty] | 3.5%-4.5% | 0.03% | [5 empty] | 0.005% |  | 0.08%
| 10.1016/j.jclepro.2020.121275 |  | superalloy |  |  |  | {'Element': 'Mass percent (wt %)', 'Cu': '0.056', 'Mo-': '3.32', '-': '-'} |  |  | 0.30 |  |  | 52.6 | 0.63 | 17.1 | [5 empty] | 3.95 |  |  |  | 15.6
| 10.1016/j.jclepro.2020.121275 |  | Mg ingot |  |  |  | {'Element': 'Element', 'Cu': 'Al', 'Mo-': 'Si', '-': 'Mg'} |  |  | Fe |  |  | Zn | Mn | Ca | [5 empty] | Ni |  |  |  | Cu
| 10.1016/j.jclepro.2020.121275 |  | Mg ingot |  |  |  | {'Element': 'Mass percent (wt %)', 'Cu': '0.02', 'Mo-': '0.001', '-': '99.9'} |  |  | 0.01 |  |  | 0.01 | 0.006 | 0.05 | [5 empty] | 0.001 |  |  |  | 0.03
| 10.1016/j.jcrysgro.2009.05.002 |  | Heat: 3V2689 CMSX-4 |  |  |  | {'Master heat compositions': 'Heat: 3V2689 CMSX-4'} |  |  | 9.6 | 6.0 | 6.4 | Balance | 1.0 | 6.5 |  | 6.5 |  |  | 2.9 | [6 empty] | 0.10
| 10.1016/j.jcrysgro.2010.03.041 |  | Astra1-02 nominal |  |  |  | {'percentage': 'at%', '': 'base'} |  |  |  |  | 5.17 |  |  |  |  | 8.80 |  | 0.95 | [8 empty] | 6.04
| 10.1016/j.jcrysgro.2010.03.041 |  | fine g / g ' eutectic |  |  |  | {'percentage': 'at%', '': '59.04'} |  |  |  |  | 4.84 |  |  |  |  | 7.67 | [10 empty] | 6.34
| 10.1016/j.jcrysgro.2010.03.041 |  | coarse g ' eutectic |  |  |  | {'percentage': 'at%', '': '58.64'} |  |  |  |  | 3.67 |  |  |  |  | 7.04 | [10 empty] | 6.57
| 10.1016/j.jcrysgro.2010.03.041 |  | Astra1-20 nominal |  |  |  | {'percentage': 'at%', '': 'base'} |  |  |  |  | 5.03 | 6.01 |  |  |  | 8.56 |  | 0.93 | 2.00 | [7 empty] | 5.88
| 10.1016/j.jcrysgro.2010.03.041 |  | fine g / g ' eutectic |  |  |  | {'percentage': 'at%', '': '61.11'} |  |  |  |  | 4.47 | 2.72 |  |  |  | 7.57 | [10 empty] | 6.52
| 10.1016/j.jcrysgro.2010.03.041 |  | coarse g ' eutectic |  |  |  | {'percentage': 'at%', '': '61.52'} |  |  |  |  | 2.90 | 1.82 |  |  |  | 6.49 | [10 empty] | 7.19
| 10.1016/j.jcrysgro.2010.03.041 |  | Astra1-22 nominal |  |  |  | {'percentage': 'at%', '': 'base'} |  |  |  |  | 4.96 | 5.93 |  |  |  | 8.44 |  | 0.92 | 2.00 | [7 empty] | 5.80
| 10.1016/j.jcrysgro.2010.03.041 |  | fine g / g ' eutectic |  |  |  | {'percentage': 'at%', '': '59.46'} |  |  |  |  | 4.31 | 2.91 |  |  |  | 7.38 | [10 empty] | 5.48
| 10.1016/j.jcrysgro.2010.03.041 |  | coarse g ' eutectic |  |  |  | {'percentage': 'at%', '': '59.03'} |  |  |  |  | 2.99 | 2.24 |  |  |  | 6.62 | [10 empty] | 5.76
| 10.1016/j.jcrysgro.2010.03.041 |  | CMSX-4 nominal |  |  |  | {'percentage': 'at%', '': 'base'} |  |  |  |  | 6.50 | 3.00 |  |  |  | 9.00 |  | 0.60 | 0.98 | [7 empty] | 5.60
text | 10.1016/j.jcrysgro.2015.11.001 |  | Ni-Al-Ta | solidus | 1250 | °C
text | 10.1016/j.jcrysgro.2015.11.001 |  | Alloy 1 | solidus | 1300 | °C | {'percentage': 'at%'} |  |  |  | 22.6 |  | 74.4 |  |  |  | 3.0
| 10.1016/j.jcrysgro.2015.11.001 |  | Alloy 2 |  |  |  | {'percentage': 'at%'} |  |  |  | 19.4 |  | 77.6 |  |  |  | 3.0
| 10.1016/j.jcrysgro.2015.11.001 |  | Alloy 3 |  |  |  | {'percentage': 'at%'} |  |  |  | 16.1 |  | 80.9 |  |  |  | 3.0
| 10.1016/j.jcrysgro.2015.11.001 |  | Alloy 4 |  |  |  | {'percentage': 'at%'} |  |  |  | 12.8 |  | 84.2 |  |  |  | 3.0
| 10.1016/j.jcrysgro.2015.11.001 |  | Alloy 5 |  |  |  | {'percentage': 'at%'} |  |  |  | 9.6 |  | 87.4 |  |  |  | 3.0
| 10.1016/j.jcrysgro.2017.09.015 |  | Fig. 1b-1 |  |  |  | {'Element': 'Atomic%', 'Sn': ''} |  |  | 7.39 | 13.47 | 1.71 | 67.27 |  | 3.91 |  | 3.43 |  | 1.32 | 1.50
| 10.1016/j.jcrysgro.2017.09.015 |  | Fig. 1b-2 |  |  |  | {'Element': 'Atomic%', 'Sn': ''} |  |  | 6.78 | 14.27 | 1.38 | 69.02 |  | 2.86 |  | 4.18 |  | 1.10 | 0.42
| 10.1016/j.jcrysgro.2017.09.015 |  | Fig. 1b-3 |  |  |  | {'Element': 'Atomic%', 'Sn': ''} |  |  | 10.16 | 9.16 | 2.46 | 68.35 |  | 5.37 |  | 1.70 |  | 0.96 | 1.84
| 10.1016/j.jcrysgro.2017.09.015 |  | Fig. 1b-4 |  |  |  | {'Element': 'Atomic%', 'Sn': ''} |  |  | 9.89 | 9.34 | 2.76 | 67.43 |  | 5.43 |  | 1.82 |  | 1.22 | 2.20
| 10.1016/j.jcrysgro.2017.09.015 |  | Fig. 1d-1 |  |  |  | {'Element': 'Atomic%', 'Sn': '100'}
| 10.1016/j.jcrysgro.2017.09.015 |  | Fig. 1d-2 |  |  |  | {'Element': 'Atomic%', 'Sn': '55.61'} | [5 empty] | 44.39
| 10.1016/j.jcrysgro.2017.09.015 |  | Fig. 1d-3 |  |  |  | {'Element': 'Atomic%', 'Sn': '29.00'} |  |  | 8.28 | 18.99 | 2.78 | 31.47 |  | 2.24 |  | 5.31 |  |  | 1.92
| 10.1016/j.jcrysgro.2017.09.015 |  | Fig. 1d-4 |  |  |  | {'Element': 'Atomic%', 'Sn': '30.64'} |  |  | 8.91 | 18.79 | 3.14 | 30.48 |  | 3.81 |  | 4.23
| 10.1016/j.jcrysgro.2017.09.015 |  | Fig. 1d-5 |  |  |  | {'Element': 'Atomic%', 'Sn': ''} |  |  | 8.73 | 11.56 | 2.51 | 67.81 |  | 3.96 |  | 2.68 |  |  | 2.75
text | 10.1016/j.jcrysgro.2017.12.040 |  | alloy | liquidus | 1370 | °C
text | 10.1016/j.jcrysgro.2017.12.040 |  | alloy | solidus | 1278 | °C
| 10.1016/j.jcrysgro.2017.12.040 |  | Wt.% |  |  |  | {'percentage': 'Wt.%', 'Elements': 'Wt.%'} |  |  | 9.0 | 3.6 | 3.8 | Balance | 4.1 | 12.2 |  | 5.0 |  | 1.9 | [13 empty] | 0.07
| 10.1016/j.jcrysgro.2018.06.018 |  | CoWAlloy1 |  |  |  | {'percentage': 'at%', '': 'at%', 'S': '-', 'Cu': '-', 'P': '-'} |  |  | 42.3 | 6.0 | 3.0 | 32.0 | 2.5 | 12.0 |  | 1.5 | 0.08 | - |  | - | - | 0.4 |  | - | 0.01 | 0.1 | [5 empty] | 0.08
| 10.1016/j.jcrysgro.2018.06.018 |  | CoWAlloy1 |  |  |  | {'percentage': 'at%', '': 'wt%', 'S': '-', 'Cu': '-', 'P': '-'} |  |  | 40.7 | 2.6 | 9.0 | 30.6 | 2.0 | 10.2 |  | 4.4 | 0.01 | - |  | - | - | 0.2 |  | - | 0.02 | 0.3 | [5 empty] | 0.02
| 10.1016/j.jcrysgro.2018.06.018 |  | CoWAlloy2 |  |  |  | {'percentage': 'at%', '': 'at%', 'S': '-', 'Cu': '-', 'P': '-'} |  |  | 40.8 | 9.0 | 5.0 | 32.0 | 0.3 | 12.0 |  | 0.2 | 0.08 | - |  | - | - | 0.4 |  | - | 0.01 | 0.1 | [5 empty] | 0.08
| 10.1016/j.jcrysgro.2018.06.018 |  | CoWAlloy2 |  |  |  | {'percentage': 'at%', '': 'wt%', 'S': '-', 'Cu': '-', 'P': '-'} |  |  | 39.2 | 4.0 | 15.0 | 30.5 | 0.2 | 10.2 |  | 0.6 | 0.01 | - |  | - | - | 0.2 |  | - | 0.01 | 0.3 | [5 empty] | 0.02
| 10.1016/j.jcrysgro.2018.06.018 |  | Alloy 718 |  |  |  | {'percentage': 'at%', '': 'at%', 'S': '<0.002', 'Cu': '0.03', 'P': '0.01'} |  |  | 0.1 | 1.2 | - | 52.3 | 1.2 | 20.7 |  | <0.003 | 0.02 | 1.8 |  | 3.3 | 0.04 | 0.08 |  | 19.1 | - | - | [5 empty] | 0.14
| 10.1016/j.jcrysgro.2018.06.018 |  | Alloy 718 |  |  |  | {'percentage': 'at%', '': 'wt%', 'S': '<0.001', 'Cu': '0.03', 'P': '0.01'} |  |  | 0.1 | 0.5 | - | 52.9 | 1.0 | 18.5 |  | <0.01 | 0.004 | 3.0 |  | 5.3 | 0.04 | 0.04 |  | 18.4 | - | - | [5 empty] | 0.03
| 10.1016/j.jcrysgro.2018.06.018 |  | Alloy 282 |  |  |  | {'percentage': 'at%', '': 'at%', 'S': '<0.004', 'Cu': '<0.009', 'P': '0.004'} |  |  | 10.3 | 3.1 | <0.003 | 55.7 | 2.5 | 21.6 |  | <0.003 | 0.02 | 5.1 |  | <0.06 | - | 0.16 |  | 1.1 | <0.001 | - | [5 empty] | 0.03
| 10.1016/j.jcrysgro.2018.06.018 |  | Alloy 282 |  |  |  | {'percentage': 'at%', '': 'wt%', 'S': '<0.002', 'Cu': '<0.01', 'P': '0.002'} |  |  | 10.6 | 1.5 | <0.01 | 56.7 | 2.1 | 19.4 |  | <0.01 | 0.003 | 8.5 |  | <0.1 | - | 0.08 |  | 1.0 | <0.002 | - | [5 empty] | 0.06
| 10.1016/j.jcrysgro.2018.10.014 |  | TMW-4M3 |  |  |  | {'percentage': 'wt%'} |  |  | 24.68 | 2.27 | 1.13 | Bal. | 6.10 | 12.99 |  |  | 0.014 | 2.79 | [6 empty] | 0.036 | [6 empty] | 0.017
| 10.1016/j.jcrysgro.2018.10.014 |  | TMW-4M3 |  |  |  | {'percentage': 'at%'} |  |  | 23.66 | 4.75 | 0.35 | Bal. | 7.20 | 14.11 |  |  | 0.073 | 1.64 | [6 empty] | 0.022 | [6 empty] | 0.080
| 10.1016/j.jestch.2018.03.018 |  | Inconel 718 |  |  |  | {'percentage': 'weight%', 'Cu': '0.3', 'P': '0.015', 'S': '0.015'} |  |  | 1 | 0.5 |  | 53 | 0.9 | 19 |  |  | 0.006 |  |  | 5.1 | 0.35 | 0.35 |  | 18 | [7 empty] | 0.08
| 10.1016/j.jeurceramsoc.2007.08.003 |  | Nimonic |  |  |  | {'percentage': 'wt.%', 'Cu': '0.07', 'S': '0.01', 'P': '0.015'} |  |  |  | 0.15 |  | Balance | 0.15-0.35 | 19-22 | [6 empty] | 0.7 | 0.8 |  | 1.0 | [7 empty] | 0.12
| 10.1016/j.jeurceramsoc.2010.03.015 |  | 5C (Aim) |  |  |  | {'percentage': 'atomic percent', 'Pt': '3.00'} |  |  |  | 15.00 |  | 74.37 |  | 5.00 |  |  | 0.04 | [7 empty] | 0.04 | 0.30 |  | 2.00 |  |  |  | 0.25
| 10.1016/j.jeurceramsoc.2010.03.015 |  | 5C (Actual) |  |  |  | {'percentage': 'atomic percent', 'Pt': '2.92'} |  |  |  | 14.84 |  | 74.70 |  | 4.96 |  |  | 0.06 | [7 empty] | 0.04 | 0.30 |  | 1.92 |  |  |  | 0.27
| 10.1016/j.jeurceramsoc.2013.03.002 |  | None |  |  |  | {'percentage': 'wt%'} |  |  | 9.5-10.5 | 4.8-5.4 | 6.5-7.5 | Bal | 0.7-1.2 | 8.4-9.4 |  | 3.5-4.1 |  | 1.5-2.5
| 10.1016/j.jeurceramsoc.2013.05.018 |  | CMSX-4 |  |  |  | {'percentage': 'wt.%'} |  |  | 9.6 | 5.6 | 6.4 | Base | 1 | 6.9 |  | 6.5 |  | 0.6 | 3 | [6 empty] | 0.1
| 10.1016/j.jeurceramsoc.2013.05.018 |  | AMDRY 995 |  |  |  | {'percentage': 'wt.%'} |  |  | Base | 8 |  | 32 |  | 21 | [15 empty] | 0.5
| 10.1016/j.jeurceramsoc.2016.10.030 |  | K438G |  |  |  | {'percentage': 'wt.%', 'P': '<0.01'} |  |  | 8.4 | 4.0 | 2.7 | Balance | 3.8 | 16.3 |  | 1.7 | 0.01 | 1.8 |  | 0.7 | [11 empty] | 0.16
| 10.1016/j.jeurceramsoc.2019.03.002 |  | Inconel 718 |  |  |  | {'percentage': 'wt. %', 'Cu': '0.04', 'P': '0.008', 'S': '0.001'} |  |  | 0.17 | 0.32 |  | bal. | 1.01 | 18.2 |  |  |  | 2.92 |  | 5.04 | 0.06 | 0.07 |  | 17.8 | [7 empty] | 0.03
| 10.1016/j.jeurceramsoc.2019.03.002 |  | Inconel 718 |  |  |  | {'percentage': 'wt. %', 'Cu': '-', 'P': '-', 'S': '-'} |  |  | - | 0.5 |  | bal. | 1.0 | 19.0 |  |  |  | 3.0 |  | 5.0 | - | - |  | 18.0 | [7 empty] | 0.04
| 10.1016/j.jfluchem.2008.05.008 |  | Haynes-230 |  |  |  | {'percentage': 'wt.%'} |  |  | 0.3 | 0.3 | 14.1 | 59 |  | 22.5 |  |  |  | 1.2 |  |  | 0.5 |  |  | 1.8 | [7 empty] | 0.1
| 10.1016/j.jfluchem.2008.05.008 |  | Inconel-617 |  |  |  | {'percentage': 'wt.%'} |  |  | 12.4 | 1.1 |  | 52.9 | 0.4 | 22.1 |  |  |  | 9.6 |  |  | 0.1 |  |  | 1.1 | [7 empty] | 0.1
| 10.1016/j.jfluchem.2008.05.008 |  | Hastelloy-N |  |  |  | {'percentage': 'wt.%'} |  |  | 0.2 |  | 0.1 | 72.2 |  | 6.3 |  |  |  | 16.1 |  |  | 0.5 |  |  | 4.0
| 10.1016/j.jfluchem.2008.05.008 |  | Hastelloy-X |  |  |  | {'percentage': 'wt.%'} |  |  | 1.4 | 0.1 | 0.4 | 47.5 |  | 21.3 |  |  |  | 8.8 |  |  | 0.5 |  |  | 19.3 | [7 empty] | 0.1
| 10.1016/j.jfluchem.2008.05.008 |  | Nb-1Zr |  |  |  | {'percentage': 'wt.%'} | [13 empty] | 99.0 |  |  |  |  | 1.0
| 10.1016/j.jfluchem.2008.05.008 |  | Incoloy-800H |  |  |  | {'percentage': 'wt.%'} |  |  |  | 0.5 |  | 31.6 | 0.6 | 20.4 | [6 empty] | 0.8 |  |  | 45.3 | [7 empty] | 0.1
| 10.1016/j.jfluchem.2008.05.008 |  | Ni-201 |  |  |  | {'percentage': 'wt.%'} | [5 empty] | 99.4 | [8 empty] | 0.2 |  |  | 0.1
| 10.1016/j.jfluchem.2018.07.007 |  | Mass fraction (%) |  |  |  | {'percentage': 'wt.%', 'Element': 'Mass fraction (%)'} |  |  |  | 0.28 | 0.20 | Bal. |  | 7.01 |  |  |  | 16.80 |  |  | 0.52 | 0.36 |  | 4.16 | [7 empty] | 0.06
| 10.1016/j.jiec.2013.02.039 |  | Coating |  |  |  | {'': '1'} |  |  | 6.86 | 43.93 | 1.26 | 43.69 | 0.09 | 4.15 |  | 0.02 |  |  | - | [6 empty] | -
| 10.1016/j.jiec.2013.02.039 |  | IDZ |  |  |  | {'': '2'} |  |  | 10.65 | 21.23 | 4.37 | 46.53 | 1.91 | 12.31 |  | 1.26 |  |  | 1.55 | [6 empty] | 0.19
| 10.1016/j.jiec.2013.02.039 |  | Substrate |  |  |  | {'': '3'} |  |  | 11.08 | 8.1 | 2.58 | 68.85 | 0.78 | 7.08 |  | 0.66 |  |  | 0.87 | [6 empty] | -
| 10.1016/j.jksues.2019.01.002 |  | None |  |  |  | {'percentage': 'wt%'} |  |  | 6.5 | 6 | 4 | Bal |  | 17 |  | 7.6 |  | 1.2
| 10.1016/j.jksus.2017.06.005 |  | None | [6 empty] | 1 | 0.4 |  | 58 (min) | 0.4 | 20-23 |  |  |  | 8-10 |  | 3.2-4.2 | 0.5 | 0.5 |  | 5 | [7 empty] | 0.1
| 10.1016/j.jmapro.2016.05.001 |  | None |  |  |  | {'Cu': '1.5-3'} |  |  |  | 0.2 |  | 38-46 | 0-1.2 | 19.5-22.5 |  |  |  | 2.5-3.5 |  |  | 1 | 0.5 |  | 22 | [7 empty] | 0.03
| 10.1016/j.jmapro.2016.09.001 |  | Inconel 706 |  |  |  | {'Alloy (%)': 'Min.', 'Ni+Co': '39', 'Nb+Ta': '2.5', 'S': '', 'Cu': '', 'P': ''} | [6 empty] | 1.5 | 14.5 | [9 empty] | Bal
| 10.1016/j.jmapro.2016.09.001 |  | Inconel 706 |  |  |  | {'Alloy (%)': 'Max.', 'Ni+Co': '44', 'Nb+Ta': '3.3', 'S': '0.02', 'Cu': '0.3', 'P': '0.02'} |  |  | 1 | 0.4 |  |  | 2 | 17.5 | [6 empty] | 0.35 | 0.35 |  | Bal | [7 empty] | 0.06
| 10.1016/j.jmapro.2016.11.010 |  | 304 |  |  |  | {'percentage': 'wt.%', 'P': '<=0.035', 'S': '<=0.03'} |  |  | - |  | - | 8-10.5 |  | 18-20 |  |  |  | - |  |  | <=2 | <=1.0 | - | Bal. | [7 empty] | <=0.08
| 10.1016/j.jmapro.2016.11.010 |  | C-276 |  |  |  | {'percentage': 'wt.%', 'P': '<=0.04', 'S': '<=0.03'} |  |  | <=2.5 |  | 3-4.5 | Bal. |  | 14-16 |  |  |  | 15-17 |  |  | <=1.0 | <=0.08 | <=0.035 | 4-7 | [7 empty] | <=0.01
| 10.1016/j.jmapro.2016.12.018 |  | Inconel 718 |  |  |  | {'Others': 'P - 0.012; S - 0.005; Si - 0.102; Cu - 0.051; Al - 0.539; Ti - 1.03; V - 0.024; Co - 0.488'} | [5 empty] | Rem. |  | 17.84 |  |  |  | 3.28 |  | 5.42 | 0.128 |  |  | 16.66 | [7 empty] | 0.029
| 10.1016/j.jmapro.2016.12.018 |  | Inconel 625 |  |  |  | {'Others': 'P - 0.009; S - 0.005; Si - 0.152; Cu - 0.05; Al - 0.108; Ti - 0.201; W - 0.07; V - 0.023; Co - 0.207'} | [5 empty] | Rem. |  | 21.71 |  |  |  | 8.25 |  | 3.26 | 0.085 |  |  | 4.53 | [7 empty] | 0.042
| 10.1016/j.jmapro.2016.12.018 |  | ERNiCrMo-4 |  |  |  | {'Others': 'P - 0.0002; S - 0.001; Al - 0.30; Ti - 0.05; W - 4.0; Si - 0.02'} | [5 empty] | Rem. |  | 15.9 |  |  |  | 16.3 |  | - | 0.41 |  |  | 5.45 | [7 empty] | 0.018
| 10.1016/j.jmapro.2016.12.018 |  | ERNiCrMo-10 |  |  |  | {'Others': 'P - 0.00001; S - 0.001; Co - 0.22; V - 0.01; W - 3.34; Si - 0.05; Cu - 0.2'} | [5 empty] | Rem. |  | 22.4 |  |  |  | 13.8 |  | - | 0.55 |  |  | 2.5 | [7 empty] | 0.012
| 10.1016/j.jmapro.2017.01.012 |  | Alloy 718 |  |  |  | {'percentage': 'wt.%'} |  |  | 1.00% | 0.20-0.80% |  | 50-55% | 0.65-1.15 | 17-21% |  |  | 0.006% | 2.80-3.30% |  | 4.75-5.50% | 0.35% | 0.35% |  | 17% Bal. | [7 empty] | 0.08%
| 10.1016/j.jmapro.2017.01.012 |  | Alloy 718 |  |  |  | {'percentage': 'wt.%'} | [5 empty] | Waspaloy
| 10.1016/j.jmapro.2017.01.012 |  | Alloy 718 |  |  |  | {'percentage': 'wt.%'} |  |  | Mo | Zr |  | Ni | C | Co |  |  |  | B |  | Al |  |  |  | Ti
| 10.1016/j.jmapro.2017.01.012 |  | Alloy 718 |  |  |  | {'percentage': 'wt.%'} |  |  | 4.30% | 0.70% |  | 57% Bal. | 0.05% | 13.00% |  |  |  | 0.01% |  | 1.40% |  |  |  | 3.00%
| 10.1016/j.jmapro.2017.02.026 |  | 825 |  |  |  | {'percentage': 'wt%', 'Cu': '2.15'} |  |  |  | 0.12 |  | 39.1 | 0.71 | 22.5 |  |  |  | 3.50 |  |  | 0.52 | 0.40 |  | Balance | [7 empty] | 0.02
| 10.1016/j.jmapro.2017.04.003 |  | Wt.% |  |  |  | {'percentage': 'Wt.%', 'Elements': 'Wt.%', 'Cu': '2.00', 'Zn': '5.7'} |  |  |  | Rest |  |  | 0.05 | 0.03 | [6 empty] | 0.08 | 0.09 |  | 0.12 | 0.11 | [5 empty] | 2.00
| 10.1016/j.jmapro.2017.09.010 |  | Inconel 718 |  |  |  | {'percentage': 'wt.%', 'other': '0.2>'} |  |  |  | 0.66 |  | Base | 1.15 | 18.03 |  |  | 0.002 | 3.11 |  | 5.48 | 0.08 | 0.16 |  | 17.6 | [7 empty] | 0.07
| 10.1016/j.jmapro.2017.09.010 |  | Inconel 600 |  |  |  | {'percentage': 'wt.%', 'other': '0.3>'} |  |  |  | 0.30 |  | Base | 0.34 | 14.73 |  |  | 0.14 | - |  | 0.03 | 0.03 | 0.13 |  | 9.98 | [7 empty] | 0.02
| 10.1016/j.jmapro.2017.09.010 |  | BNi-2 |  |  |  | {'percentage': 'wt.%', 'other': '-'} |  |  |  | - |  | Base | - | 7 |  |  | 2.97 | - |  | - | - | 4.6 |  | 2.96 | [7 empty] | 0.6
| 10.1016/j.jmapro.2017.09.024 |  | GTD111 |  |  |  | {'percentage': 'wt%'} |  |  | 9.5 | 3.0 | 3.62 | Bal | 4.65 | 13.76 |  | 2.4 | 0.003 | 1.55 |  |  |  | - | [9 empty] | 0.08
| 10.1016/j.jmapro.2017.09.024 |  | MBF-50 (Filler metal) |  |  |  | {'percentage': 'wt%'} |  |  | - | - | - | Bal | - | 19 |  | - | 1.5 | - |  |  |  | 7.3 | [9 empty] | 0.08
| 10.1016/j.jmapro.2017.10.014 |  | Inconel alloy 600 |  |  |  | {'Nb+Ta': '-', 'Others': '0.041 (C), 0.008 (S), 0.01(Cu)'} | [5 empty] | 77.70 | - | 15.42 |  |  |  | - |  |  | 0.334 | 0.306 |  | 6.181
| 10.1016/j.jmapro.2017.10.014 |  | ERNiCr-3 |  |  |  | {'Nb+Ta': '2.26', 'Others': '0.04 (C), 0.003 (S), 0.035 (Cu), 0.002 (P)'} | [5 empty] | 74.53 | - | 18.92 |  |  |  | - |  |  | 2.74 | 0.24 |  | 1.23
| 10.1016/j.jmapro.2017.10.014 |  | ERNiCrMo-3 |  |  |  | {'Nb+Ta': '3.682', 'Others': '0.037 (C), 0.006(S), 0.01(P), 0.235(Al)'} | [5 empty] | 61 | 0.307 | 22.13 |  |  |  | 8.49 |  |  | 0.065 | 0.228 |  | 3.81
| 10.1016/j.jmapro.2017.10.014 |  | ERNiCrMo-14 |  |  |  | {'Nb+Ta': '-', 'Others': '0.008(C), 0.007(S), 0.38(Cu), 0.005(P), 0.42 (Al), 3.5 (W)'} | [5 empty] | 53.68 | 0.19 | 21.50 |  |  |  | 16 |  |  | 0.6 | 0.21 |  | 3.5
| 10.1016/j.jmapro.2017.10.027 |  | None |  |  |  | {'percentage': 'Wt%'} |  |  |  | 0.30 |  | Base | 0.75 | 17.00 |  |  |  | 2.80 |  | 4.75 |  |  |  | 15.00 | [7 empty] | 0.02
| 10.1016/j.jmapro.2017.11.018 |  | Fe-36Ni |  |  |  | {'percentage': 'wt%', 'P': '<=0.007', 'S': '<=0.002'} |  |  | <=0.4 |  |  | 35.5-36.5 |  | <=0.15 | [6 empty] | 0.2-0.4 | <=0.2 |  | Based | [7 empty] | <=0.01
| 10.1016/j.jmapro.2017.11.028 |  | % wt. |  |  |  | {'Cu': '0.07', 'P': '0.01'} |  |  | 0.17 | 0.50 |  | 53.4 | 1.02 | 18.8 |  |  |  | 2.99 |  | 5.27 | 0.07 | 0.12 |  | Bal | [7 empty] | 0.03
| 10.1016/j.jmapro.2017.11.028 |  | ECE (kg/C) |  |  |  | {'Cu': '0.659', 'P': '0.006'} |  |  | 0.031 | 0.093 |  | 0.304 | 0.124 | 0.180 |  |  |  | 0.025 |  | 0.019 | 0.285 | 0.073 |  | 0.019 | [7 empty] | 0.018
| 10.1016/j.jmapro.2017.12.011 |  | Inconel718 | [9 empty] | 51.75 | 1.07 | 17 |  |  | 0.006 | 2.93 |  | 5.15 | 0.03 | 0.21 |  | other | [7 empty] | 0.042
| 10.1016/j.jmapro.2017.12.023 |  | 304 |  |  |  | {'percentage': 'wt.%', 'P': '<=0.035', 'S': '<=0.03'} |  |  | - |  | - | 8-10.5 |  | 18-20 |  |  |  | - |  |  | <=2 | <=1.0 | - | Bal. | [7 empty] | <=0.08
| 10.1016/j.jmapro.2017.12.023 |  | C-276 |  |  |  | {'percentage': 'wt.%', 'P': '<=0.04', 'S': '<=0.03'} |  |  | <=2.5 |  | 3-4.5 | Bal. |  | 14-16 |  |  |  | 15-17 |  |  | <=1.0 | <=0.08 | <=0.035 | 4-7 | [7 empty] | <=0.01
| 10.1016/j.jmapro.2018.01.005 |  | 5CrNiMo |  |  |  | {'percentage': 'mass/%', 'P': '0.02', 'S': '0.02', 'Cu': '0.20'} | [5 empty] | 1.62 |  | 0.71 |  |  |  | 0.25 |  |  | 0.70 | 0.31 |  | Bal. | [7 empty] | 0.55
| 10.1016/j.jmapro.2018.01.005 |  | Co03 |  |  |  | {'percentage': 'mass/%', 'P': '0.01', 'S': '0.01', 'Cu': ''} |  |  | Bal. |  | 3.1 | 3.31 |  | 28.1 |  |  |  | 8.67 |  |  | 0.83 | 1.14 | 0.02 | [8 empty] | 0.12
| 10.1016/j.jmapro.2018.01.005 |  | JXHC15 |  |  |  | {'percentage': 'mass/%', 'P': '0.01', 'S': '0.02', 'Cu': '0.02'} |  |  | 0.4 |  | 1.0 | 2.46 |  | 9.7 |  |  |  | 3.23 |  |  | 1.19 | 0.26 | 0.17 | Bal. | [7 empty] | 0.25
| 10.1016/j.jmapro.2018.03.017 |  | GH4169 |  |  |  | {'percentage': 'wt%', 'Nb-Ta': '5.21-5.81'} |  |  |  | 0.53 |  | 54.10 | 1.02 | 19.39 |  |  |  | 3.05 | [5 empty] | Bal.
| 10.1016/j.jmapro.2018.03.025 |  | Inconel 718 |  |  |  | {'percentage': 'wt %', 'Cb + a': '5.34'} |  |  | 0.23 | 0.56 |  | 53.53 | 0.98 | 17.83 |  |  |  | 3.04 |  |  | 0.04 | 0.06 |  | 18.40 | [7 empty] | 0.020
| 10.1016/j.jmapro.2018.03.028 |  | FB2 |  |  |  | {'percentage': 'wt. %', 'N': '0.026'} |  |  | 1.00 |  |  | 0.05 |  | 9.30 |  |  | 0.01 | 1.50 |  | 0.05 | 0.30 | 0.08 | 0.20 | Bal. | [7 empty] | 0.13
| 10.1016/j.jmapro.2018.03.036 |  | GTD-111 |  |  |  | {'percentage': 'wt.%'} |  |  | 9.3 | 3.1 | 4.1 | Bal. | 4.3 | 14.3 |  | 2.5 | 0.007 | 1.5 |  | 0.1 |  | 0.01 |  | 0.04 | [7 empty] | 0.1
| 10.1016/j.jmapro.2018.03.036 |  | MBF20 |  |  |  | {'percentage': 'wt.%'} |  |  | - | - | - | Bal. | - | 7.58 |  | - | 2.95 | - |  | - |  | 3.6 |  | 3.42 | [7 empty] | 0.05
| 10.1016/j.jmapro.2018.04.005 |  | A286 |  |  |  | {'percentage': 'wt.%', 'S': '0.025'} |  |  |  | 0.35 |  | 25 | 2.1 | 14 |  |  |  | 1.2 |  |  | 2 | 1 | 0.2 | Base | [7 empty] | 0.05
| 10.1016/j.jmapro.2018.05.034 |  | Haynes 230 |  |  |  | {'percentage': 'wt.%'} |  |  | 3.83 | 0.56 | 12.83 | Bal |  | 22.64 |  |  | 0.005 | 2 |  |  | 0.91 | 0.4 |  | 0.58 |  |  |  |  | 0.02 |  |  | 0.1
| 10.1016/j.jmapro.2018.06.011 |  | GH3044 |  |  |  | {'percentage': 'wt. %'} |  |  |  | <=0.5 | 13~16 | Bal. | 0.3~0.7 | 23~26 |  |  |  | <=1.5 |  |  | <=0.5 | <=0.8 |  | <=4 | [7 empty] | <=0.1
| 10.1016/j.jmapro.2018.06.018 |  | Inconel 718 |  |  |  | {'percentage': 'Wt.%', 'Cu': '0.04'} |  |  |  | 0.49 |  | 52.82 | 0.959 | 18.64 |  |  |  | 3.4 |  | 5.17 |  |  | 0.01 | 17.41 | [7 empty] | 0.013
| 10.1016/j.jmapro.2018.10.001 |  | GH4037 |  |  |  | {'percentage': 'wt%', 'Ce': '<=0.02', 'P': '<=0.015', 'S': '<=0.01', 'Cu': '<=0.07'} |  |  |  | 1.7~2.3 | 5~7 | rest | 1.8~2.3 | 13~16 |  |  | <=0.02 | 2~4 |  |  | <=0.5 | <=0.4 | 0.1~0.5 | <=5 | [7 empty] | 0.03~0.1
| 10.1016/j.jmapro.2018.10.017 |  | Ti-6Al-2Zr-1Mo-1V |  |  |  | {'percentage': 'wt.%', 'others': '<=1.015'} |  |  |  | 5.5~7.0 |  |  | Bal. |  |  |  |  | 0.5~2.0 |  |  |  |  | 0.8~2.5 |  | 1.5~2.5
| 10.1016/j.jmapro.2018.11.016 |  | GH4169 |  |  |  | {'percentage': 'wt %'} | [5 empty] | 50.0-55.0 |  | 17.0-21.0 |  |  |  | 2.80-3.30 |  | 4.75-5.5 |  |  |  | Balance | [7 empty] | <=0.08
| 10.1016/j.jmapro.2018.11.016 |  | GH4169 |  |  |  | {'percentage': 'wt %'} | [5 empty] | Al |  | Si |  |  |  | P |  | S |  |  |  | Mn | [7 empty] | Ti
| 10.1016/j.jmapro.2018.11.016 |  | GH4169 |  |  |  | {'percentage': 'wt %'} | [5 empty] | 0.30-0.70 |  | <=0.35 |  |  |  | <=0.015 |  | <=0.015 |  |  |  | <=0.35 | [7 empty] | 0.75-1.15
| 10.1016/j.jmapro.2018.11.025 |  | Ni(Ka) |  |  |  | {'X': '81.93', 'Z': '71.78'} |  |  |  |  | 70.91 | [18 empty] | 9.91
| 10.1016/j.jmapro.2018.11.025 |  | Cr(Ka) |  |  |  | {'X': '8.87', 'Z': '17.58'} |  |  |  |  | 19.08 | [18 empty] | 87.08
| 10.1016/j.jmapro.2018.11.025 |  | Co(Ka) |  |  |  | {'X': '2.88', 'Z': '5.48'} |  |  |  |  | 6.11 | [18 empty] | 0.16
| 10.1016/j.jmapro.2018.11.025 |  | Al(Ka) |  |  |  | {'X': '0.39', 'Z': '1.63'} |  |  |  |  | 2.45 | [18 empty] | 0.58
| 10.1016/j.jmapro.2018.11.025 |  | Ti(Ka) |  |  |  | {'X': '4.07', 'Z': '1.65'} |  |  |  |  | 1.35 | [18 empty] | 1.18
| 10.1016/j.jmapro.2018.11.025 |  | Nb(La) |  |  |  | {'X': '0.98', 'Z': '1.88'} |  |  |  |  | 0.1 | [18 empty] | 1.09
| 10.1016/j.jmapro.2019.01.016 |  | IC10 |  |  |  | {'percentage': 'wt. %', '': ''} |  |  | 11.5~12.5 |  | 4.8~5.2 |  |  | 6.5~7.5 |  | 6.5~7.5 | 0.01~0.02 | [8 empty] | 1.3~1.7 | [5 empty] | 0.07~0.12
| 10.1016/j.jmapro.2019.01.016 |  | GH3039 |  |  |  | {'percentage': 'wt. %', '': ''} |  |  | -- |  | -- |  |  | 19.84 |  | -- | -- | [8 empty] | -- | [5 empty] | 0.044
| 10.1016/j.jmapro.2019.01.016 |  | Al |  |  |  | {'percentage': 'wt. %', '': 'Ni'} |  |  | Mo |  | Si |  |  | Nb |  | Mn | S | [8 empty] | P | [5 empty] | Ti
| 10.1016/j.jmapro.2019.01.016 |  | 5.6~6.2 |  |  |  | {'percentage': 'wt. %', '': 'Bal.'} |  |  | 1.0~2.0 |  | -- |  |  | -- |  | -- | -- | [8 empty] | -- | [5 empty] | --
| 10.1016/j.jmapro.2019.01.016 |  | 0.62 |  |  |  | {'percentage': 'wt. %', '': 'Bal.'} |  |  | 2.12 |  | 0.263 |  |  | 1.02 |  | 0.105 | 0.0027 | [8 empty] | 0.0055 | [5 empty] | 0.58
table | 10.1016/j.jmapro.2019.01.019 | Melting points of Inconel 625 and BNi-2 interlayer. | Inconel 625 | Solidus (degC) | 1290 | °C | {'percentage': 'weight percent'} | {'Material': 'Inconel 625', 'Solidus (degC)': '1290', 'Liquidus (degC)': '1350'} |  | 1.1 | 0.4 |  | 58.9 | 0.4 | 21.2 |  |  | - | 9.5 |  | 3.75 | 0.4 | - |  | 4.8 | [7 empty] | 0.2
table | 10.1016/j.jmapro.2019.01.019 | Melting points of Inconel 625 and BNi-2 interlayer. | BNi-2 | Solidus (degC) | 969 | °C | {'percentage': 'weight percent'} | {'Material': 'BNi-2', 'Solidus (degC)': '969', 'Liquidus (degC)': '1024'} |  | - | - |  | Base | - | 7.5 |  |  | 3.3 | - |  | - | - | 4.7 |  | 2.7 | [7 empty] | 0.05
| 10.1016/j.jmapro.2019.01.030 |  | GH99 |  |  |  | {'percentage': 'wt.%'} |  |  | 6.42 | 2.05 | 6.02 | Balance | 1.21 | 6.42 |  |  |  | 3.83 |  |  | 0.12 | 0.13 |  | 0.54 | [7 empty] | 0.04
| 10.1016/j.jmapro.2019.04.016 |  | Inconel 718 |  |  |  | {'percentage': 'wt %'} |  |  | 0.17 | 0.53 | -- | Bal | 0.89 | 18.08 |  | -- | -- | 3.1 |  | 5.17 |  | 0.08 |  | 17.0 |  | -- | [5 empty] | 0.03
| 10.1016/j.jmapro.2019.04.016 |  | DZ125 |  |  |  | {'percentage': 'wt %'} |  |  | 9.8 | 5.24 | 7.08 | Bal | 0.94 | 8.68 |  | 3.68 | 0.001 | 2.12 |  | -- |  | -- |  | -- |  | 1.52 | [5 empty] | 0.009
| 10.1016/j.jmapro.2019.04.029 |  | <0.6 |  |  |  | {'percentage': 'wt.%', 'S': '0.011', 'Cu': '0.32', 'Element': '304SS'} | [5 empty] | 9.26 |  | 18.53 |  |  | - | 0.29 |  |  | 1.41 | 0.43 |  | Base | [7 empty] | 0.04
| 10.1016/j.jmapro.2019.04.029 |  | - |  |  |  | {'percentage': 'wt.%', 'S': '-', 'Cu': '-', 'Element': 'interlayer'} | [5 empty] | Base |  | - |  |  | 3.2 | - |  |  | - | 4.5 |  | - | [7 empty] | 0.06
| 10.1016/j.jmapro.2019.04.033 |  | Value (%) |  |  |  | {'Sn': '0.189'} |  |  | 0.201 | 0.493 |  | 51.0 | 0.903 | 20.63 |  |  |  | 2.72 |  | 4.73 | 0.130 |  |  | 18.66
| 10.1016/j.jmapro.2019.04.033 |  | Element |  |  |  | {'Sn': 'Zr'} |  |  | W | S |  | V | Ta | Si |  |  |  | C |  | Zn | P |  |  | Cu
| 10.1016/j.jmapro.2019.04.033 |  | Value (%) |  |  |  | {'Sn': '0.00275'} |  |  | 0.0110 | 0.0143 |  | 0.0726 | 0.0164 | 0.0693 |  |  |  | 0.0269 |  | <0.0500 | <0.0003 |  |  | 0.0614
| 10.1016/j.jmapro.2019.05.024 |  | TiAl |  |  |  | {'percentage': 'wt.%'} |  |  | 0 | 52.8 | 0 | 0 | 44.9 | 1.2 |  |  |  | 0 |  |  |  | 0 | 1.1
| 10.1016/j.jmapro.2019.05.024 |  | Ni |  |  |  | {'percentage': 'wt.%'} |  |  | 16.0 | 4.4 | 6.0 | 54.2 | 1.9 | 11.0 |  |  |  | 5.5 |  |  |  | 0.5 | 0.5
| 10.1016/j.jmapro.2019.05.027 |  | IN-939 |  |  |  | {'percentage': 'wt.%'} |  |  | 18.6 | 1.9 | 2.0 | Bal | 3.7 | 22.3 |  | 1.2 | 0.009 | 0.08 |  | 0.95 | 0.1 | 0.04 |  | 0.1 | 0.1 | [6 empty] | 0.15
| 10.1016/j.jmapro.2019.05.027 |  | IN-625 |  |  |  | {'percentage': 'wt.%'} |  |  | 1 | 0.4 | - | Bal | 0.3 | 21 |  | - | - | 9 |  | 3.5 | 0.5 | 0.5 |  | 5 | - | [6 empty] | 0.1
| 10.1016/j.jmapro.2019.05.027 |  | MBF-15 |  |  |  | {'percentage': 'wt.%'} |  |  | - | - | - | Bal | - | 13 |  | - | 2.8 | - |  | - | - | 4.5 |  | 4.2 | - | [6 empty] | 0.03
| 10.1016/j.jmapro.2019.06.032 |  | GH4169 |  |  |  | {'percentage': 'wt%', 'Nb + Ta': '5.21-5.81'} |  |  |  | 0.53 |  | 54.10 | 1.02 | 19.39 |  |  |  | 3.05 | [5 empty] | Bal.
| 10.1016/j.jmapro.2019.07.016 |  | % by mass |  |  |  | {'Elements': '% by mass', 'Cu': '1.53 - 3.0', 'S': '0.03'} |  |  |  | 0.2 |  | 38 - 46 | 0.6-1.2 | 19.5 - 23.5 |  |  |  | 2.5 - 3.5 |  |  | 1.0 | 0.5 |  | 22 | [7 empty] | 0.05
| 10.1016/j.jmapro.2019.07.042 |  | TiAl |  |  |  | {'percentage': 'wt. %', 'S': '-'} |  |  | - | 52.8 | - | - | 44.9 | 1.2 |  |  | - | - |  |  | - | - | 1.1 | - | [7 empty] | -
| 10.1016/j.jmapro.2019.07.042 |  | TiAl |  |  |  | {'percentage': 'wt. %', 'S': '<=0.01'} |  |  | 0.5-2.5 | <=0.1 | 0.2-1 | Bal | - | 20.5-23.5 |  |  | <=0.015 | 8-10 |  |  | <=1 | <=1 | - | 17-20 | [7 empty] | 0.05-0.15
| 10.1016/j.jmapro.2019.09.030 |  | Tb =1070 degC | [6 empty] | 0.14 | 0.12 | 0.18 | 76.94 |  | 8.77 |  |  | 0.26 | 0.04 |  |  |  | 8.44 |  | 4.76 | [7 empty] | 0.35
| 10.1016/j.jmapro.2019.09.030 |  | Tb =1110 degC | [6 empty] | 0.21 | 0.18 | 0.26 | 75.34 |  | 10.23 |  |  | 0.14 | 0.09 |  |  |  | 7.32 |  | 6.10 | [7 empty] | 0.13
| 10.1016/j.jmapro.2019.09.030 |  | Tb =1160 degC | [6 empty] | 0.43 | 0.28 | 0.38 | 72.11 |  | 13.78 |  |  | 0.08 | 0.14 |  |  |  | 3.94 |  | 8.83 | [7 empty] | 0.11
| 10.1016/j.jmapro.2019.09.041 |  | 6,35 mm |  |  |  | {'Nb + Ta': '5.02'} |  |  | 0.19 | 0.49 |  | 53.6 | 0.98 | 18.3 |  |  | 0.003 | 3.06 |  |  | 0.2 | 0.08 |  | BAL | [7 empty] | 0.055
| 10.1016/j.jmapro.2019.10.007 |  | K423A |  |  |  | {'percentage': 'wt %'} |  |  | 8.85 | 4.15 | 0.2 | Balance | 3.6 | 14.75 |  |  | 0.01 | 7.55 |  | 0.25 | 0.2 | 0.2 | [9 empty] | 0.15
text | 10.1016/j.jmapro.2019.11.005 |  | BNi2 | solidus | 971 | °C | {'percentage': 'wt. %', 'Other': '-'} |  |  | - |  |  | Base |  | 7 |  |  | 3.2 | - |  | - | - | 4.5 |  | 3 | [7 empty] | 0.6
text | 10.1016/j.jmapro.2019.11.005 |  | BNi2 | liquidus | 999 | °C | {'percentage': 'wt. %', 'Other': '-'} |  |  | - |  |  | Base |  | 7 |  |  | 3.2 | - |  | - | - | 4.5 |  | 3 | [7 empty] | 0.6
| 10.1016/j.jmapro.2019.11.005 |  | 304L SS |  |  |  | {'percentage': 'wt. %', 'Other': 'Si: 0.323, P: 0.024, S: 0.005, Cu: 0.129, V: 0.1'} |  |  | 0.129 |  |  | 8.01 |  | 18.35 |  |  | - | 0.15 |  | - | 1.24 | - |  | Base | [7 empty] | 0.026
| 10.1016/j.jmapro.2019.11.005 |  | In. 718 |  |  |  | {'percentage': 'wt. %', 'Other': 'Ti: 1.1, Al: 0.5'} |  |  | 0.2 |  |  | Base |  | 18.5 |  |  | - | 2.8 |  | 5.4 | 0.1 | - |  | 19.6 | [7 empty] | 0.05
| 10.1016/j.jmapro.2019.11.027 |  | GH4169 |  |  |  | {'percentage': 'wt.%'} |  |  | 0.8 | 0.52 | -- | Bal. | 1.06 | 18.9 |  | -- |  | 3.08 | -- | 5.3 | [5 empty] | -- | [5 empty] | 0.04
| 10.1016/j.jmapro.2019.11.027 |  | K403 |  |  |  | {'percentage': 'wt.%'} |  |  | 5.2 | 2.65 | 5.02 | Bal. | 2.4 | 11.2 |  | -- |  | 4.2 | -- | -- | [5 empty] | -- | [5 empty] | 0.15
| 10.1016/j.jmapro.2019.11.027 |  | DZ408 |  |  |  | {'percentage': 'wt.%'} |  |  | 9.14 | 5.51 | 9.18 | Bal. | 0.78 | 8.4 |  | 3.06 |  | 0.48 | -- | -- | [5 empty] | 1.44 | [5 empty] | 0.1
| 10.1016/j.jmapro.2019.11.027 |  | DD6 |  |  |  | {'percentage': 'wt.%'} |  |  | 9 | 5.7 | 8 | Bal. | 0.05 | 4.3 |  | 7.5 |  | 2 | 2 | 0.5 | [5 empty] | 0.1 | [5 empty] | 0.01
| 10.1016/j.jmapro.2020.01.050 |  | Laves |  |  |  | {'percentage': 'wt. %'} | [5 empty] | 43.34 | 1.14 | 14.89 |  |  |  | 9.45 |  | 21.62 |  |  |  | 13.44
| 10.1016/j.jmapro.2020.01.050 |  | Matrix |  |  |  | {'percentage': 'wt. %'} | [5 empty] | 55.68 | 0.58 | 20.78 |  |  |  | 3.05 |  | 1.14 |  |  |  | 21.82
| 10.1016/j.jmapro.2020.02.005 |  | Inconel 625 |  |  |  | {'percentage': 'wt%', '': ''} |  |  | 1.1 | 0.4 |  | 58.9 | 0.4 | 21.2 |  |  | - | 9.5 |  | 3.75 | 0.4 | - |  | 4.8 | [7 empty] | 0.2
| 10.1016/j.jmapro.2020.02.005 |  | BNi-3 |  |  |  | {'percentage': 'wt%', '': ''} | [5 empty] | Base |  |  |  |  | 3.2 |  |  |  |  | 4.5 | [9 empty] | 0.06
| 10.1016/j.jmapro.2020.02.006 |  | Incenel625 |  |  |  | {'%': 'min', 'Cu': '0', 'P': '0', 'S': '0'} |  |  |  | 0 |  | 58 | 0 | 20 |  |  |  | 8 |  | 3.15 | 0 | 0 |  | 0 | [7 empty] | 0
| 10.1016/j.jmapro.2020.02.006 |  | Incenel625 |  |  |  | {'%': 'max', 'Cu': '0.5', 'P': '0.015', 'S': '0.015'} |  |  |  | 0.4 |  |  | 0.4 | 23 |  |  |  | 10 |  | 4.15 | 0.5 | 0.5 |  | 5 | [7 empty] | 0.1
| 10.1016/j.jmapro.2020.02.007 |  | CMSX-4 |  |  |  | {'percentage': 'wt. %'} |  |  | 9.0 | 5.6 |  | Bal. | 1.0 | 6.5 |  | 6.5 |  | 0.6 | 3.0 | [6 empty] | 0.1
text | 10.1016/j.jmapro.2020.03.002 |  | SBM-3 | solidus | 1125.2 | °C | {'percentage': 'wt.%'} |  |  | 6.5-7.5 | 2.5-3.5 | 4.0-5.0 | Bal. | 4.0-5.0 | 11.0-13.0 |  | 3.0-4.0 | 1.0-1.4 | 0.5-1.5 | 2.3-2.7 | 0.1-0.3 | [5 empty] | 0 | [5 empty] | 0.08-0.12
text | 10.1016/j.jmapro.2020.03.002 |  | SBM-3 | liquidus | 1131 | °C | {'percentage': 'wt.%'} |  |  | 6.5-7.5 | 2.5-3.5 | 4.0-5.0 | Bal. | 4.0-5.0 | 11.0-13.0 |  | 3.0-4.0 | 1.0-1.4 | 0.5-1.5 | 2.3-2.7 | 0.1-0.3 | [5 empty] | 0 | [5 empty] | 0.08-0.12
| 10.1016/j.jmapro.2020.03.002 |  | IC10 |  |  |  | {'percentage': 'wt.%'} |  |  | 11.5-12.5 | 5.6-6.2 | 4.8-5.2 | Bal. | 0 | 6.5-7.5 |  | 6.5-7.5 | 0.01-0.02 | 1.0-2.0 | 0 | 0 | [5 empty] | 1.3-1.7 | [5 empty] | 0.07-0.12
| 10.1016/j.jmapro.2020.03.045 |  | Incoloy 825 |  |  |  | {'percentage': 'wt %', 'Cu': '2.18'} |  |  |  | 0.12 |  | Bal. | 0.68 | 22.05 |  |  |  | 3.28 |  |  | 0.72 | - |  | 31.28 | [7 empty] | 0.01
| 10.1016/j.jmapro.2020.03.045 |  | AISI 316 L |  |  |  | {'percentage': 'wt %', 'Cu': '0.26'} |  |  |  | 0.07 |  | 10.02 | 0.01 | 16.21 |  |  |  | 2.02 |  |  | 1.33 | 0.50 |  | Bal. | [7 empty] | 0.02
table | 10.1016/j.jmapro.2020.03.049 | Temperatures of alloys melting, carbides melting, g' solvus and STR of alloys. | 7.5Cr | Solidus (TS) | 1420 | no mentioned | {'percentage': 'at%', 'Total': '100', 'Phase': 'M6C'} | {'Alloys': '2.5Cr', "g' solvus": '998.36', 'Carbides melting': '--', 'Solidus (TS)': '1420', 'Liquidus (TL)': '1441', 'Solidification temperature range (STR)': '21'} |  | 41.67 | 0.83 | 39.85 |  |  | 4.02 | [17 empty] | 13.63
table | 10.1016/j.jmapro.2020.03.049 | Temperatures of alloys melting, carbides melting, g' solvus and STR of alloys. | 7.5Cr | Solidus (TS) | 1416 | no mentioned | {'percentage': 'at%', 'Total': '100', 'Phase': 'M6C'} | {'Alloys': '5Cr', "g' solvus": '972.15', 'Carbides melting': '1407', 'Solidus (TS)': '1416', 'Liquidus (TL)': '1434', 'Solidification temperature range (STR)': '18'} |  | 41.67 | 0.83 | 39.85 |  |  | 4.02 | [17 empty] | 13.63
table | 10.1016/j.jmapro.2020.03.049 | Temperatures of alloys melting, carbides melting, g' solvus and STR of alloys. | 7.5Cr | Solidus (TS) | 1377 | no mentioned | {'percentage': 'at%', 'Total': '100', 'Phase': 'M6C'} | {'Alloys': '7.5Cr', "g' solvus": '967.13', 'Carbides melting': '1403', 'Solidus (TS)': '1377', 'Liquidus (TL)': '1388', 'Solidification temperature range (STR)': '11'} |  | 41.67 | 0.83 | 39.85 |  |  | 4.02 | [17 empty] | 13.63
| 10.1016/j.jmapro.2020.04.002 |  | Inconel 625 |  |  |  | {'Element': '%'} |  |  |  | 0.2 |  | 65.8 | 0.5 | 24.2 |  |  |  | 8.0 |  | 3.5 |  |  |  | 0.9 | [7 empty] | 0.7
| 10.1016/j.jmatprotec.2003.11.046 |  | En-31 |  |  |  | {'percentage': 'wt.%'} | [7 empty] | 1.0 | [6 empty] | 0.6 | 0.3 | - | Balance | [7 empty] | 1.05
| 10.1016/j.jmatprotec.2004.01.006 |  | IN-738LC |  |  |  | {'percentage': 'wt.%'} |  |  | 8.0 | 3.2 | 2.4 | Balance | 3.2 | 15.7 |  | 1.5 | 0.007 | 1.5 |  | 0.6 |  |  |  |  | 0.03 | [6 empty] | 0.09
| 10.1016/j.jmatprotec.2004.01.006 |  | IN-738LC |  |  |  | {'percentage': 'wt.%'} |  |  | 9.0 | 3.7 | 2.8 |  | 3.7 | 16.3 |  | 2.0 | 0.012 | 2.0 |  | 1.1 |  |  |  |  | 0.08 | [6 empty] | 0.13
| 10.1016/j.jmatprotec.2004.04.132 |  | CMSX-4 |  |  |  | {'percentage': 'wt.%'} |  |  | 9.5 | 5.7 | 6.4 | 60.8 | 1.0 | 6.7 |  | 6.4 |  | 0.5 | 3.0 | [6 empty] | 0.1
| 10.1016/j.jmatprotec.2004.04.132 |  | CMSX-10 |  |  |  | {'percentage': 'wt.%'} |  |  | 3.0 | 5.7 | 5.0 | 69.6 | 0.2 | 2.0 |  | 8.0 |  | 0.4 | 6.0 | [6 empty] | 0.03
table | 10.1016/j.jmatprotec.2004.04.199 | Freezing range (degC) [8] | U500 | Solidus | 1260 | °C | {'percentage': 'wt.%'} | {'Alloy': 'U500', 'Liquidus': '1345', 'Solidus': '1260', 'Freezing range': '85'} |  | 17 | 2.6 |  | Balance | 2.7 | 17 |  |  | - | 4.1 |  | - |  |  |  |  | - | [6 empty] | 0.08
table | 10.1016/j.jmatprotec.2004.04.199 | Freezing range (degC) [8] | IN713C | Solidus | 1260 | °C | {'percentage': 'wt.%'} | {'Alloy': 'IN713C', 'Liquidus': '1290', 'Solidus': '1260', 'Freezing range': '30'} |  | - | 6.1 |  | Balance | 0.7 | 12.5 |  |  | 0.01 | 4.2 |  | 2 |  |  |  |  | 0.09 | [6 empty] | 0.12
| 10.1016/j.jmatprotec.2004.04.273 |  | GTD-111 |  |  |  | {'percentage': 'wt.%'} |  |  | 9.5 | 3.3 | 3.8 | Bal. | 4.75 | 13.5 |  | 2.7 | 0.01 | 1.53 | [5 empty] | 0.23 | [7 empty] | 0.09
| 10.1016/j.jmatprotec.2004.04.416 |  | 80A |  |  |  | {'percentage': 'wt.%'} |  |  | Maximum 2 | 1-1.8 |  | 69 | 1.8-2.7 | 18-21 | [6 empty] | Maximum 1 | Maximum 1 |  | Maximum 3
| 10.1016/j.jmatprotec.2004.09.081 |  | 718 |  |  |  | {'S': '0.002', 'P': '0.005'} |  |  |  | 0.51 |  | 53.0 | 0.97 | 17.5 |  |  | 0.003 | 3.13 |  | 5.08 |  | 0.03 |  | Bal | [7 empty] | 0.02
| 10.1016/j.jmatprotec.2005.02.101 |  | 80A | [7 empty] | 1.57 |  | Balance | 2.59 | 19.8 | [7 empty] | 0.03 |  | 2.75
| 10.1016/j.jmatprotec.2005.05.021 |  | Composition (wt.%) |  |  |  | {'percentage': 'wt.%', 'Cu': '0.2', '': '', 'Density (g/cm3) [27]': '8.22', 'T solidus (degC) [27]': '1260', 'T liquidus (degC) [27]': '1335', 'T boiling (degC) [28]': '2915', 'Latent heat of melting (J/kg) [28]': '2.92x105', 'Latent heat of vaporisation (J/kg) [28]': '6.4x106', 'Thermal conductivity (W/(mK)) [27]': '16.9', 'Specific heat capacity (J/(kgK)) [27]': '426.8'} |  |  | 2.5 |  | 0.5 | 47.2 |  | 21.0 |  |  |  | 9.0 |  |  | 1.0 |  |  | 18.5 | [7 empty] | 0.1
| 10.1016/j.jmatprotec.2006.09.018 |  | Co-g (dark-gray dendrites in Fig. 4a) |  |  |  | {'percentage': 'wt.%'} |  |  | 63 |  | 10 |  |  | 27
| 10.1016/j.jmatprotec.2006.09.018 |  | M7C3 (black phase in Fig. 4a) |  |  |  | {'percentage': 'wt.%'} |  |  | 21 |  | 12 |  |  | 67
| 10.1016/j.jmatprotec.2006.09.018 |  | e-Carbide (white phase in Fig. 4) |  |  |  | {'percentage': 'wt.%'} |  |  | 26 |  | 50 |  |  | 24
| 10.1016/j.jmatprotec.2006.09.018 |  | Co-g+M7C3 (light gray microstructural constituent, between dendrites and carbides, in Fig. 4) |  |  |  | {'percentage': 'wt.%'} |  |  | 44 |  | 14 |  |  | 42
| 10.1016/j.jmatprotec.2007.01.001 |  | DZ951 |  |  |  | {'percentage': 'wt.%'} |  |  | 5.0 | 6.0 | 3.0 | Balance |  | 9.0 |  |  |  | 3.0 |  | 2.2 | [11 empty] | 0.05
| 10.1016/j.jmatprotec.2007.02.045 |  | Weight (%) |  |  |  | {'Element': 'Weight (%)'} |  |  | Balanced |  | 5.17 | 1.92 | 0.01 | 28.17 |  | 0.04 |  | 0.96 |  |  | 0.49 | 1.07 |  | 2.88 | [7 empty] | 1.09
| 10.1016/j.jmatprotec.2007.05.019 |  | % |  |  |  | {'S': 'max. 0.001'} |  |  |  | 0.35-0.65 |  | 52-55 | 0.75-1.15 | 17-19 |  | max. 0.1 |  | 2.8-3.15 |  | 5.20-5.55 |  |  |  | 16-19 | [6 empty] | max. 0.003 | 0.012-0.06
| 10.1016/j.jmatprotec.2007.05.019 |  | Element |  |  |  | {'S': 'B'} |  |  |  | Bi |  | Si | Pb | O |  | Se |  | P |  | Ca |  |  |  | Mn | [6 empty] | Cu | Co
| 10.1016/j.jmatprotec.2007.05.019 |  | % |  |  |  | {'S': '0.003-0.005'} |  |  |  | 0.00005-0.00001 |  | 0.06-0.09 | 0.00005-0.0001 | max. 0.0025 |  | 0.00005-0.0001 |  | 0.01-0.015 |  | 0.005-0.01 |  |  |  | 0.06-0.10 | [6 empty] | 0.03-0.05 | max. 1.0
| 10.1016/j.jmatprotec.2007.10.084 |  | Content |  |  |  | {'percentage': 'wt.%', 'Y2O3': '2'} |  |  | Balance |  | 10 | 20 |  | 20
| 10.1016/j.jmatprotec.2007.11.264 |  | A286 |  |  |  | {'percentage': 'wt%', 'P': '0.016', 'S': '<0.003'} |  |  |  | 0.17 |  | 24.96 | 1.96 | 15.2 |  |  | 0.0047 | 1.16 |  |  |  | 0.3 | 0.25 | Balance | [6 empty] | 1.21 | 0.034
| 10.1016/j.jmatprotec.2007.12.116 |  | wt (%) |  |  |  | {'Ti+Al': '2.73'} |  |  | 20.56 | 0.59 | <0.20 | Balance | 2.14 | 19.79 |  |  |  | 5.88 |  | <0.25 | <0.60 | <0.40 |  | <0.7
| 10.1016/j.jmatprotec.2008.01.062 |  | TACN |  |  |  | {'percentage': 'mass%', 'O': '0.05', 'N': '0.006'} |  |  |  | 33.5 |  |  | Balance | 2.6 | [5 empty] | 4.7 |  |  |  | 0.01 | [7 empty] | 0.007
| 10.1016/j.jmatprotec.2008.03.004 |  | GH4133 |  |  |  | {'percentage': 'wt%'} |  |  | - | 0.98 | - | Bal. | 2.9 | 20.3 |  |  | 0.003 | - |  | 1.35 | 0.01 | 0.07 |  | <0.02 | [7 empty] | 0.035
| 10.1016/j.jmatprotec.2008.03.004 |  | StelliteX-40 |  |  |  | {'percentage': 'wt%'} |  |  | Bal. | - | 7.5 | 10 | - | 25.0 |  |  | - | - |  | - | 0.3 | 0.3 |  | 1.0 | [7 empty] | 0.85
| 10.1016/j.jmatprotec.2008.03.008 |  | RR1000 |  |  |  | {'percentage': 'wt.%'} |  |  | 18.5 | 3.0 |  | Balance | 3.6 | 15.0 |  | 2.0 | 0.015 | 5.0 | [6 empty] | 0.06 | 0.5 | [5 empty] | 0.027
| 10.1016/j.jmatprotec.2008.08.009 |  | Superni 76 (Hastelloy X) |  |  |  | {'percentage': 'wt%', 'P': '0.005', 'S': '0.002'} |  |  | 1.61 | - | 0.6 | Bal | - | 21.49 |  |  |  | 9.05 |  |  | 0.29 | 0.39 |  | 19.69 | [7 empty] | 0.086
| 10.1016/j.jmatprotec.2008.08.009 |  | Superni 750 (Inconel X-750) |  |  |  | {'percentage': 'wt%', 'P': '0.85', 'S': '0.004'} |  |  | 0.05 | 0.59 | - | Bal | 2.37 | 15.28 |  |  |  | - |  |  | 0.06 | 0.07 |  | 7.32 | [7 empty] | 0.07
| 10.1016/j.jmatprotec.2008.08.009 |  | Superfer 800 (Incoloy 800) |  |  |  | {'percentage': 'wt%', 'P': '-', 'S': '0.006'} |  |  | - | 0.34 | - | 30.8 | 0.44 | 19.5 |  |  |  | - |  |  | 1.0 | 0.6 |  | Bal | [7 empty] | 0.10
| 10.1016/j.jmatprotec.2008.08.019 |  | 310 SS |  |  |  | {'percentage': 'wt.%', 'Cu': '-'} |  |  | - | - |  | 21 | - | 26 |  |  |  | - |  | - | 2 | 1 |  | Rem. | [7 empty] | Max 0.1
| 10.1016/j.jmatprotec.2008.08.019 |  | Inconel 657 |  |  |  | {'percentage': 'wt.%', 'Cu': '-'} |  |  | - | - |  | Rem. | - | 45 |  |  |  | - |  | 1 | 1 | 1 |  | 1 | [7 empty] | Max 0.2
| 10.1016/j.jmatprotec.2008.08.019 |  | Inconel 82 |  |  |  | {'percentage': 'wt.%', 'Cu': '0.5'} |  |  | - | - |  | Rem. | 1 | 20 |  |  |  | - |  | 3 | 3 | 0.5 |  | 3 | [7 empty] | Max 0.1
| 10.1016/j.jmatprotec.2008.08.019 |  | Inconel 617 |  |  |  | {'percentage': 'wt.%', 'Cu': '0.5'} |  |  | 10 | 1 |  | Rem. | 0.6 | 25 |  |  |  | 10 |  | 1 | 2 | 1 |  | 5.5 | [7 empty] | Max 0.1
| 10.1016/j.jmatprotec.2008.08.019 |  | Inconel A |  |  |  | {'percentage': 'wt.%', 'Cu': '0.5'} |  |  | - | - |  | Rem. | - | 15 |  |  |  | 1.5 |  | 2.5 | 3 | 1 |  | 12 | [7 empty] | Max 0.1
| 10.1016/j.jmatprotec.2008.08.019 |  | 310 SS |  |  |  | {'percentage': 'wt.%', 'Cu': '0.75'} |  |  | - | - |  | 21 | - | 26 |  |  |  | - |  | - | 2 | 1 |  | Rem. | [7 empty] | Max 0.1
| 10.1016/j.jmatprotec.2008.10.013 |  | % | [7 empty] | 5.5-6.75 | [12 empty] | 3.5-4.5 | <0.4 | [7 empty] | <0.08
| 10.1016/j.jmatprotec.2008.10.013 |  | Element | [7 empty] | N | [12 empty] | O | H | [7 empty] | V
| 10.1016/j.jmatprotec.2008.10.013 |  | % | [7 empty] | <0.05 |  |  | Balance | [9 empty] | <0.2 | <0.01 | [7 empty] | 3.5-4.5
| 10.1016/j.jmatprotec.2010.08.031 |  | IN738LC |  |  |  | {'percentage': 'Weight-%'} |  |  | 8.5 | 3.4 |  | Bal. | 3.4 | 16 |  | 1.75 | 0.01 | 1.75 |  | 0.9 |  |  |  |  | 0.04 | [6 empty] | 0.11
| 10.1016/j.jmatprotec.2011.06.019 |  | RR1000 |  |  |  | {'percentage': 'wt.%'} |  |  | 18.5 | 3.0 |  | Bal | 3.6 | 15.0 |  | 2.0 | 0.015 | 5.0 | [6 empty] | 0.06 | 0.5 | [5 empty] | 0.027
| 10.1016/j.jmatprotec.2011.09.001 |  | Set 1 |  |  |  | {'percentage': 'wt%', 'S': '<0.005'} |  |  | 8.80 | 3.02 | 3.70 | Bal | 4.83 | 14.2 |  |  | 0.011 | 4.1 |  |  |  | <0.1 |  | <1.0 | 0.02 | [6 empty] | 0.15
| 10.1016/j.jmatprotec.2011.09.001 |  | Sets 2, 3 and 4 |  |  |  | {'percentage': 'wt%', 'S': '<0.005'} |  |  | 8.96 | 3.05 | 3.81 | Bal | 4.87 | 14.1 |  |  | 0.011 | 3.99 |  |  |  | <0.1 |  | <1.0 | 0.01 | [6 empty] | 0.16
| 10.1016/j.jmatprotec.2011.09.022 |  | Inconel 718 |  |  |  | {'percentage': 'wt%', 'Others': '0.1'} |  |  |  | 0.51 |  | 54.25 | 1.00 | 18.12 |  |  |  | 2.94 |  | 5.43 |  |  |  | Bal. | [7 empty] | 0.23
table | 10.1016/j.jmatprotec.2012.06.010 | The liquidus temperature, solidus temperature, solidification temperature range and extent of mushy zone for welds A, B and C. | A | Solidus temperature (degC) | 1090 | °C |  | {'Quantity': 'A', 'Solidus temperature (degC)': '1090', 'liquidus temperature (degC)': '1405', 'Solidification temperature range (degC)': '315', 'Extent of mushy zone (mm)': '2.52'} | ['Weld type']
table | 10.1016/j.jmatprotec.2012.06.010 | The liquidus temperature, solidus temperature, solidification temperature range and extent of mushy zone for welds A, B and C. | B | Solidus temperature (degC) | 1082 | °C |  | {'Quantity': 'B', 'Solidus temperature (degC)': '1082', 'liquidus temperature (degC)': '1400', 'Solidification temperature range (degC)': '318', 'Extent of mushy zone (mm)': '2.54'} | ['Weld type']
table | 10.1016/j.jmatprotec.2012.06.010 | The liquidus temperature, solidus temperature, solidification temperature range and extent of mushy zone for welds A, B and C. | C | Solidus temperature (degC) | 1181 | °C |  | {'Quantity': 'C', 'Solidus temperature (degC)': '1181', 'liquidus temperature (degC)': '1408', 'Solidification temperature range (degC)': '227', 'Extent of mushy zone (mm)': '1.82'} | ['Weld type']
| 10.1016/j.jmatprotec.2012.06.010 |  | Type of base materials |  |  |  | {'percentage': 'wt%'}
| 10.1016/j.jmatprotec.2012.06.010 |  | Alloy 718 Base metal |  |  |  | {'percentage': 'wt%'} |  |  | - | 0.3 |  | Rem. | 1.1 | 18.5 |  |  |  | 3 |  | 5 |  |  |  | 22 | [7 empty] | 0.01
| 10.1016/j.jmatprotec.2012.06.010 |  | Alloy 500 Base metal |  |  |  | {'percentage': 'wt%'} |  |  | 19 | 1.9 |  | Rem. | 2.7 | 20.5 |  |  |  | 3 |  | - |  |  |  | - | [7 empty] | 0.01
| 10.1016/j.jmatprotec.2012.11.024 |  | Inconel100 |  |  |  | {'percentage': 'wt.%'} |  |  | 14.0 | 5.5 |  | 62.7 | 4.8 | 9.0 |  |  | 0.013 | 3.0 |  |  |  |  | 0.8 |  | 0.033 | [6 empty] | 0.17
| 10.1016/j.jmatprotec.2013.03.007 |  | None |  |  |  | {'P': '0.003'} |  |  | 0.02 | 0.51 |  | 52.48 | 0.98 | 18.94 |  |  | 0.003 | 3.03 |  | 5.13 | 0.02 | 0.09 |  | Other | [7 empty] | 0.03
table | 10.1016/j.jmatprotec.2013.04.019 | The liquidus temperature, solidus temperature (for f l =0.1) and solidification temperature range for new-designed superalloys based on the model results. | Alloy 1 | Solidus temperature (degC) | 1275 | °C |  | {'Quantity alloy designation': 'Alloy 1', 'Solidus temperature (degC)': '1275', 'Liquidus temperature (degC)': '1360', 'Solidification temperature range (degC)': '85'}
table | 10.1016/j.jmatprotec.2013.04.019 | The liquidus temperature, solidus temperature (for f l =0.1) and solidification temperature range for new-designed superalloys based on the model results. | Alloy 2 | Solidus temperature (degC) | 1155 | °C |  | {'Quantity alloy designation': 'Alloy 2', 'Solidus temperature (degC)': '1155', 'Liquidus temperature (degC)': '1366', 'Solidification temperature range (degC)': '211'}
table | 10.1016/j.jmatprotec.2013.04.019 | The liquidus temperature, solidus temperature (for f l =0.1) and solidification temperature range for new-designed superalloys based on the model results. | Alloy 3 | Solidus temperature (degC) | 1302 | °C |  | {'Quantity alloy designation': 'Alloy 3', 'Solidus temperature (degC)': '1302', 'Liquidus temperature (degC)': '1373', 'Solidification temperature range (degC)': '71'}
table | 10.1016/j.jmatprotec.2013.04.019 | The liquidus temperature, solidus temperature (for f l =0.1) and solidification temperature range for new-designed superalloys based on the model results. | Alloy 4 | Solidus temperature (degC) | 1272 | °C |  | {'Quantity alloy designation': 'Alloy 4', 'Solidus temperature (degC)': '1272', 'Liquidus temperature (degC)': '1379', 'Solidification temperature range (degC)': '107'}
table | 10.1016/j.jmatprotec.2013.04.019 | The liquidus temperature, solidus temperature and solidification temperature range for new-designed superalloys according to TG-DSC observations. | Alloy 1 | Solidus temperature (degC) | 1193 | °C |  | {'Quantity alloy designation': 'Alloy 1', 'Solidus temperature (degC)': '1193', 'Liquidus temperature (degC)': '1288', 'Solidification temperature range (degC)': '95'}
table | 10.1016/j.jmatprotec.2013.04.019 | The liquidus temperature, solidus temperature and solidification temperature range for new-designed superalloys according to TG-DSC observations. | Alloy 2 | Solidus temperature (degC) | 1180 | °C |  | {'Quantity alloy designation': 'Alloy 2', 'Solidus temperature (degC)': '1180', 'Liquidus temperature (degC)': '1322', 'Solidification temperature range (degC)': '142'}
table | 10.1016/j.jmatprotec.2013.04.019 | The liquidus temperature, solidus temperature and solidification temperature range for new-designed superalloys according to TG-DSC observations. | Alloy 3 | Solidus temperature (degC) | 1223 | °C |  | {'Quantity alloy designation': 'Alloy 3', 'Solidus temperature (degC)': '1223', 'Liquidus temperature (degC)': '1313', 'Solidification temperature range (degC)': '90'}
table | 10.1016/j.jmatprotec.2013.04.019 | The liquidus temperature, solidus temperature and solidification temperature range for new-designed superalloys according to TG-DSC observations. | Alloy 4 | Solidus temperature (degC) | 1219 | °C |  | {'Quantity alloy designation': 'Alloy 4', 'Solidus temperature (degC)': '1219', 'Liquidus temperature (degC)': '1331', 'Solidification temperature range (degC)': '112'}
| 10.1016/j.jmatprotec.2013.04.019 |  | Designed superalloys |  |  |  | {'percentage': 'wt.%', '': 'Alloy 1'} |  |  | 14.8 | 3 |  | 52.7 | 7 | 19 |  |  |  | 3.5 |  | - |  |  |  | -
| 10.1016/j.jmatprotec.2013.04.019 |  | Designed superalloys |  |  |  | {'percentage': 'wt.%', '': 'Alloy 2'} |  |  | 11.1 | 2.4 |  | 52.4 | 5.5 | 19 |  |  |  | 3.5 |  | 1.5 |  |  |  | 4.6
| 10.1016/j.jmatprotec.2013.04.019 |  | Designed superalloys |  |  |  | {'percentage': 'wt.%', '': 'Alloy 3'} |  |  | 7.4 | 1.8 |  | 52 | 4 | 19 |  |  |  | 3.5 |  | 2.9 |  |  |  | 9.4
| 10.1016/j.jmatprotec.2013.04.019 |  | Designed superalloys |  |  |  | {'percentage': 'wt.%', '': 'Alloy 4'} |  |  | 3.7 | 1.2 |  | 51.8 | 2.5 | 19 |  |  |  | 3.5 |  | 4.4 |  |  |  | 13.9
| 10.1016/j.jmatprotec.2013.04.019 |  | Parent superalloys |  |  |  | {'percentage': 'wt.%', '': 'Alloy 718'} |  |  | - | 0.6 |  | 51.4 | 1.1 | 19 |  |  |  | 3.5 |  | 5.8 |  |  |  | 18.6
| 10.1016/j.jmatprotec.2013.04.019 |  | Parent superalloys |  |  |  | {'percentage': 'wt.%', '': 'Alloy 500'} |  |  | 15.4 | 3.1 |  | 55 | 3 | 19.8 |  |  |  | 3.7 |  | - |  |  |  | -
| 10.1016/j.jmatprotec.2013.06.007 |  | Inconel 625 |  |  |  | {'percentage': 'wt.%', 'P': '', 'S': ''} |  |  |  | 0.26 |  | Bal | 0.26 | 22.46 |  |  |  | 8.84 |  | 3.46 |  |  |  | 0.14 | [7 empty] | 0.02
| 10.1016/j.jmatprotec.2013.06.007 |  | Inconel 625 |  |  |  | {'percentage': 'wt.%', 'P': '0.10', 'S': '0.03'} | [5 empty] | 7.86 |  | 18.58 | [6 empty] | 1.78 | 0.42 |  | Bal | [7 empty] | 0.08
| 10.1016/j.jmatprotec.2013.06.021 |  | Measurement error (s) |  |  |  | {'O': '0.2'} |  |  |  | 0.1 |  | 0.4 | 0.1 | 0.2 |  |  |  | 0.3 |  | 0.3 |  | 0.1 |  | 0.1
| 10.1016/j.jmatprotec.2013.06.021 |  | Inconel 625 reference sample |  |  |  | {'O': '2.1'} |  |  |  | 0.1 |  | 62.7 | 0.1 | 21.7 |  |  |  | 6.3 |  | 5.2 |  | 0.6 |  | 1.3
| 10.1016/j.jmatprotec.2013.06.021 |  | Alumina jar and media |  |  |  | {'O': '3.4'} |  |  |  | 2.1 |  | 60.8 | 0.1 | 21.3 |  |  |  | 7.1 |  | 3.4 |  | 0.5 |  | 1.3
| 10.1016/j.jmatprotec.2013.06.021 |  | Steel jar and media |  |  |  | {'O': '1.7'} |  |  |  | 0.1 |  | 63.2 | 0.1 | 22.0 |  |  |  | 7.5 |  | 3.5 |  | 0.5 |  | 1.5
| 10.1016/j.jmatprotec.2013.06.021 |  | Rubber jar and steel media |  |  |  | {'O': '1.2'} |  |  |  | 0.1 |  | 64.3 | 0.0 | 22.3 |  |  |  | 7.1 |  | 3.2 |  | 0.4 |  | 1.4
text | 10.1016/j.jmatprotec.2013.09.006 |  | alloy | solidus | 1364 | °C
text | 10.1016/j.jmatprotec.2013.09.006 |  | alloy | solidus | 1319 | °C
| 10.1016/j.jmatprotec.2013.09.006 |  | Base metal |  |  |  | {'Nb+Ta': '5.02', 'Cu': '0.03'} |  |  |  | 0.62 |  | Bal. | 1 | 18.15 |  |  | 0.002 | 2.89 |  |  | 0.11 | 0.11 |  | 19.8 | [7 empty] | 0.05
| 10.1016/j.jmatprotec.2013.09.006 |  | Filler metal |  |  |  | {'Nb+Ta': '-', 'Cu': '-'} |  |  |  | - |  | Bal. | - | 16 |  |  | - | 16 |  |  | 2 | 0.5 |  | 5 | [7 empty] | 0.05
| 10.1016/j.jmatprotec.2013.10.001 |  | IN738LC |  |  |  | {'percentage': 'wt.%'} |  |  | 9 | 3.3 | 2.8 | Balanced | 3.4 | 16.1 |  | 1.8 | 0.008 | 1.85 | [5 empty] | 0.021 | 0.01 to 0.04 | [6 empty] | 0.1
| 10.1016/j.jmatprotec.2014.08.001 |  | BNi-9 |  |  |  | {'percentage': 'wt%', 'Na': '0.14', 'Ca': '0.22'} | [5 empty] | Balance |  | 16.32 |  |  | 2.57 |  |  |  |  | 0.041 |  | 0.35 | [7 empty] | 1.16
| 10.1016/j.jmatprotec.2014.10.019 |  | DD6 |  |  |  | {'percentage': 'wt.%', 'AL': '5.6'} |  |  | 9 |  | 8 | Balance |  | 4.3 |  | 7.5 |  | 2 | 2 | 0.5 | [5 empty] | 0.1
| 10.1016/j.jmatprotec.2015.06.001 |  | 617 |  |  |  | {'percentage': 'wt%', 'S': '0.06'} |  |  | 12.99 | 1.31 |  | Bal. | 0.37 | 22.77 |  |  | 0.17 | 9.22 |  |  | 0.02 | 0.11 |  | 1.11 | [7 empty] | 0.09
| 10.1016/j.jmatprotec.2015.06.002 |  | Rene 104 |  |  |  | {'percentage': 'Wt.%'} |  |  | 20.6 | 3.4 | 2.1 | balance | 3.7 | 13 |  | 2.4 | 0.025 | 3.8 |  | 0.9 |  |  |  |  | 0.05 | [6 empty] | 0.05
| 10.1016/j.jmatprotec.2015.06.026 |  | IN718 |  |  |  | {'percentage': 'Wt.%', 'Cu': '0.75'} |  |  |  | 0.2-1 |  | 50-55 | 0.3-1.3 | 17-21 |  |  |  | 2.8-3.3 |  | 4.5-5.75 | 0.5 | 0.75 |  | Balance | [7 empty] | 0.1
| 10.1016/j.jmatprotec.2015.07.004 |  | AMS |  |  |  | {'percentage': 'wt.%', 'Cu': '0.5'} |  |  | 10 | 0.8 |  | Bal. | 0.6 | 20 |  |  | 0.006 | 8 |  |  |  | 1 |  | 3 | [6 empty] | 1 | 0.05
| 10.1016/j.jmatprotec.2015.07.004 |  | 5888C |  |  |  | {'percentage': 'wt.%', 'Cu': 'Max'} |  |  | -15 | -1.5 |  |  | Max | -24 |  |  | Max | -10 |  |  |  | Max |  | Max | [6 empty] | Max | -0.15
| 10.1016/j.jmatprotec.2015.11.017 |  | SX |  |  |  | {'percentage': 'wt%', 'Al+Ta+Ti': '12.9', 'Hf+Si': '1.0', 'B+C': '0.05'} |  |  | 10.0 |  |  | Bal
| 10.1016/j.jmatprotec.2015.12.004 |  | FSX-414 |  |  |  | {'percentage': 'wt.%', 'P': '-'} |  |  | Bal |  | 6.76 | 10.32 |  | 30.25 |  | 0.14 | 0.006 | 0.03 |  |  | 0.59 | 0.72 |  | 0.52 | [7 empty] | 0.15
| 10.1016/j.jmatprotec.2015.12.004 |  | MBF-60 (Metglas, 2014) |  |  |  | {'percentage': 'wt.%', 'P': '11'} |  |  | - |  | - | Bal |  | - |  | - | - | - |  |  | - | - |  | - | [7 empty] | 0.10
| 10.1016/j.jmatprotec.2015.12.004 |  | MBF-80 (Metglas, 2014) |  |  |  | {'percentage': 'wt.%', 'P': '-'} |  |  | - |  | - | Bal |  | 15.2 |  | - | 4 | - |  |  | - | - |  | - | [7 empty] | 0.06
| 10.1016/j.jmatprotec.2015.12.004 |  | MBF-100 (Metglas, 2014) |  |  |  | {'percentage': 'wt.%', 'P': '-'} |  |  | Bal |  | 4.5 | - |  | 21 |  | - | 2.15 | - |  |  | - | 1.6 |  | - | [7 empty] | 0.06
| 10.1016/j.jmatprotec.2015.12.021 |  | CM247 LC | [6 empty] | 9.60 | 5.50 | 9.05 |  | 0.71 | 8.51 |  | 3.12 | 0.015 | 0.35 | [6 empty] | 0.01 | 1.35 | [5 empty] | 0.08
| 10.1016/j.jmatprotec.2015.12.021 |  | CM66 LC | [6 empty] | 9.57 | 5.51 | 6.15 |  | 0.73 | 6.50 |  | 6.11 | 0.015 | 0.36 | [6 empty] | 0.01 | 1.41 | [5 empty] | 0.08
| 10.1016/j.jmatprotec.2016.02.010 |  | AISI 304L |  |  |  | {'percentage': 'weight percent', 'N': '0.02', 'S': '0.030', 'P': '0.025'} |  |  |  | - |  | 12.06 |  | 20.02 |  |  |  | 0.10 |  | - | 2.0 | 0.75 |  | Balance | [7 empty] | 0.03
| 10.1016/j.jmatprotec.2016.02.010 |  | Inconel 625 |  |  |  | {'percentage': 'weight percent', 'N': '-', 'S': '0.001', 'P': '-'} |  |  |  | 0.18 |  | 61.28 |  | 21.99 |  |  |  | 9.0 |  | 3.53 | 0.1 | 0.09 |  | 3.24 | [7 empty] | 0.017
| 10.1016/j.jmatprotec.2016.07.013 |  | DD6 |  |  |  | {'percentage': 'wt.%'} |  |  | 9 | 5.6 | 8 | Bal. |  | 4.3 |  | 7.5 |  | 2 | 2 | 0.5 | [5 empty] | 0.1
| 10.1016/j.jmatprotec.2016.10.016 |  | TA1 |  |  |  | {'percentage': 'wt%', 'N': '0.05', 'H': '0.015', 'O': '0.2'} | [6 empty] | balance | [8 empty] | 0.15 |  | 0.3 | [7 empty] | 0.1
| 10.1016/j.jmatprotec.2016.11.040 |  | GH202 | [7 empty] | 1.38 | 5.62 | Bal. | 2.02 | 20.39 |  |  |  | 4.08 | [13 empty] | 0.06
| 10.1016/j.jmatprotec.2017.01.018 |  | None |  |  |  | {'percentage': 'wt%', 'Cu': '0.01', 'P': '0.004', 'S': '0.002'} |  |  | 13.70 | 0.12 |  | 37.89 | 1.66 | 0.16 |  |  | 0.005 |  |  | 4.68 | 0.59 | 0.33 |  | Bal | [7 empty] | 0.027
| 10.1016/j.jmatprotec.2017.03.021 |  | Mar-M247 |  |  |  | {'percentage': 'wt.%'} |  |  | 10.1 | 5.52 | 9.98 | Bal. | 1.01 | 8.36 |  | 3.25 | 0.015 | 0.69 | [6 empty] | 0.04 | 1.44 | [5 empty] | 0.15
| 10.1016/j.jmatprotec.2017.03.021 |  | Ni-Cr-Co-W-Ta-B |  |  |  | {'percentage': 'wt.%'} |  |  | 4.75 | 0.01 | 7.37 | Bal. | 0.04 | 5.03 |  | 1.87 | 3.43 | - | [6 empty] | - | - | [5 empty] | 0.01
| 10.1016/j.jmatprotec.2017.03.032 |  | Inconel 718 |  |  |  | {'percentage': 'wt%'} |  |  |  | 0.4 |  | 53.0 | 0.9 | 18.6 |  |  |  | 3.1 |  | 5.0 | 0.2 | 0.3 |  | 18.5 | [7 empty] | 0.04
| 10.1016/j.jmatprotec.2017.05.003 |  | AMS5888C |  |  |  | {'percentage': 'wt.%', 'Cu': '<=0.5'} |  |  | 10.0-15.0 | 0.8-1.5 |  | Bal. | <=0.6 | 20.0-24.0 |  |  | <=0.006 | 8.0-10.0 |  |  |  | <=1.0 |  | <=3 | [6 empty] | <=1.0 | 0.05-0.15
| 10.1016/j.jmatprotec.2017.05.003 |  | ERNiCrCoMo-1 |  |  |  | {'percentage': 'wt.%', 'Cu': '-'} |  |  | 12.45 | 1.25 |  | Bal | 0.25 | 21.8 |  |  | - | 9.05 |  |  |  | 0.11 |  | 0.75 | [6 empty] | - | 0.06
| 10.1016/j.jmatprotec.2017.09.014 |  | NIMONIC 80A |  |  |  | {'Cu': '0.02'} |  |  | 0.29 | 1.49 |  | 75.78 | 2.46 | 19.55 |  |  | 0.003 |  |  |  | 0.03 | 0.07 |  | 0.27 | [7 empty] | 0.053
| 10.1016/j.jmatprotec.2017.10.026 |  | 9%Ni steel |  |  |  | {'percentage': 'wt%', 'P': '<0.003', 'S': '0.0004', 'Cu': '<0.005'} |  |  |  | 0.028 |  | 9.02 | 0.003 | 0.014 |  |  | <0.0005 | 0.076 |  | <0.005 | 0.616 | 0.194 | <0.005 | Balance | [7 empty] | 0.049
| 10.1016/j.jmatprotec.2017.10.026 |  | DW-N625 |  |  |  | {'percentage': 'wt%', 'P': '<0.01', 'S': '0.003', 'Cu': '<0.01'} |  |  |  | - |  | 63.22 | 0.15 | 21.6 |  |  | - | 8.4 |  | Balance | 0.31 | 0.42 | - | 1.9 | [7 empty] | 0.03
| 10.1016/j.jmatprotec.2017.10.040 |  | Ti-6Al-4V |  |  |  | {'O': '0.194', 'N': '0.009', 'H': '0.0023'} |  |  |  | 6.34 |  |  | Balance | [9 empty] | 4.12 | 0.04 | [7 empty] | 0.014
| 10.1016/j.jmatprotec.2018.01.022 |  | FSX-414 |  |  |  | {'percentage': 'wt.%'} |  |  | Rem. | - | 7.5 | 10 | - | 30.5 |  | - | 0.01 | - |  |  |  | 1 |  | 2 | [7 empty] | 0.25
| 10.1016/j.jmatprotec.2018.01.022 |  | GTD-111 |  |  |  | {'percentage': 'wt.%'} |  |  | 9.5 | 3.3 | 3.8 | Rem. | 4.75 | 13.5 |  | 2.7 | 0.01 | 1.53 |  |  |  | - |  | 0.23 | [7 empty] | 0.09
| 10.1016/j.jmatprotec.2018.01.022 |  | MBF30 |  |  |  | {'percentage': 'wt.%'} |  |  | - | - | - | Rem. | - | - |  | - | 3.2 | - |  |  |  | 4.5 |  | - | [7 empty] | -
| 10.1016/j.jmatprotec.2018.02.033 |  | None |  |  |  | {'percentage': 'wt%'} |  |  | 10.0 | 3.2 | 4.3 | Bal. | 5.2 | 14.3 |  |  | 0.02 | 4.3 | [6 empty] | 0.1 | [6 empty] | 0.19
| 10.1016/j.jmatprotec.2018.03.009 |  | Inconel 617B |  |  |  | {'percentage': 'wt. %'} |  |  | 12.05 |  |  |  | 0.44 | 22.38 |  |  |  | 9.02 |  |  | 0.01 | 0.04 |  | 0.33 | [7 empty] | 0.052
| 10.1016/j.jmatprotec.2018.03.009 |  | ERNICrCoMo-1 |  |  |  | {'percentage': 'wt. %'} |  |  | 11.2 |  |  |  | 0.39 | 22.5 |  |  |  | 8.9 |  |  | 0.4 | 0.3 |  | - | [7 empty] | 0.07
| 10.1016/j.jmatprotec.2018.03.009 |  | Element |  |  |  | {'percentage': 'wt. %'} |  |  | P |  |  |  | Ni | Cu |  |  |  | Nb |  |  | S | B |  | N | [7 empty] | Al
| 10.1016/j.jmatprotec.2018.03.009 |  | Inconel 617B |  |  |  | {'percentage': 'wt. %'} |  |  | 0.012 |  |  |  | bal | 0.005 |  |  |  | 0.03 |  |  | 0.008 | 0.0045 |  | 0.004 | [7 empty] | 1.03
| 10.1016/j.jmatprotec.2018.03.009 |  | ERNICrCoMo-1 |  |  |  | {'percentage': 'wt. %'} |  |  | 0.003 |  |  |  | 55 | 0.1 |  |  |  | - |  |  | 0.002 | - |  | - | [7 empty] | 1.27
| 10.1016/j.jmatprotec.2018.03.023 |  | None |  |  |  | {'percentage': 'wt%', 'Cu': '0.13'} |  |  | 0.2 | 0.6 |  | 53.5 | 0.9 | 18.5 |  |  |  | 2.9 |  | 5.1 | 0.09 | 0.08 |  | 17.8 | [7 empty] | 0.03
| 10.1016/j.jmatprotec.2018.04.004 |  | Inconel 718 |  |  |  | {'percentage': 'wt.%'} |  |  |  | 0.42 |  | 53.31 | 0.90 | 19.05 |  |  |  | 3.17 |  | 5.05 |  |  |  | Bal. | [7 empty] | 0.04
| 10.1016/j.jmatprotec.2018.04.004 |  | Inconel 718 |  |  |  | {'percentage': 'wt.%'} |  |  |  | 0.58 |  | 53.29 | 0.96 | 18.52 |  |  |  | 2.99 |  | 5.14 |  |  |  | Bal. | [7 empty] | 0.06
| 10.1016/j.jmatprotec.2018.04.011 |  | Inconel718 |  |  |  | {'percentage': 'wt.%'} |  |  | 0.07 | 0.547 |  | 52.14 | 1.096 | 18.86 |  |  |  | 3.19 |  | 5.348 |  |  |  | Bal. | [7 empty] | 0.036
| 10.1016/j.jmatprotec.2018.04.036 |  | DD6 |  |  |  | {'percentage': 'wt.%'} |  |  | 9 | 5.6 |  | Balance |  | 4.3 |  | 7.5 |  | 2 | 2 | 0.5 | [5 empty] | 0.1
| 10.1016/j.jmatprotec.2018.06.039 |  | None |  |  |  | {'percentage': 'wt.%'} |  |  | 26.0 | 3.2 | 4.0 | Bal. | 3.7 | 13.0 |  |  | 0.009 | 4.0 |  | 0.95 |  |  |  |  | 0.05 | 0.2 | [5 empty] | 0.05
| 10.1016/j.jmatprotec.2018.07.034 |  | Mar-M247 |  |  |  | {'percentage': 'wt. %', 'Temp. (degC)': '21', 'YS 1': '815', 'UTS 1': '965', '%EL': '7.0'} |  |  | 9.9 | 5.9 | 9.5 | Bal. |  | 8.4 |  |  |  | 0.6
| 10.1016/j.jmatprotec.2018.07.034 |  | Mar-M247 |  |  |  | {'percentage': 'wt. %', 'Temp. (degC)': '760', 'YS 1': '825', 'UTS 1': '1035', '%EL': '-'} |  |  | Ta |  | B | Ti |  | Hf |  |  |  | C
| 10.1016/j.jmatprotec.2018.07.034 |  | Mar-M247 |  |  |  | {'percentage': 'wt. %', 'Temp. (degC)': '871', 'YS 1': '690', 'UTS 1': '825', '%EL': '-'} |  |  | 3.1 |  | 0.016 | 1.1 |  | 1.3 |  |  |  | 0.11
| 10.1016/j.jmatprotec.2018.07.034 |  | Workpiece material |  |  |  | {'percentage': 'wt. %', 'Temp. (degC)': 'Temp. (degC)', 'YS 1': 'YS 1', 'UTS 1': 'UTS 1', '%EL': '%EL'} |  |  | Workpiece material | Workpiece material | Workpiece material | Workpiece material |  | Workpiece material |  |  |  | Workpiece material
| 10.1016/j.jmatprotec.2018.07.034 |  | X70 steel |  |  |  | {'percentage': 'wt. %', 'Temp. (degC)': '25', 'YS 1': '533', 'UTS 1': '616', '%EL': '41.7'} |  |  | Si | Ti | S | C |  | Mn |  |  |  | P
| 10.1016/j.jmatprotec.2018.07.034 |  | X70 steel |  |  |  | {'percentage': 'wt. %', 'Temp. (degC)': '25', 'YS 1': '533', 'UTS 1': '616', '%EL': '41.7'} |  |  | 0.16 | 0.01 | 0.0009 | 0.08 |  | 1.66 |  |  |  | 0.01
| 10.1016/j.jmatprotec.2018.07.034 |  | X70 steel |  |  |  | {'percentage': 'wt. %', 'Temp. (degC)': '25', 'YS 1': '533', 'UTS 1': '616', '%EL': '41.7'} |  |  | Nb |  |  | V |  | Fe |  |  |  | Bal.
| 10.1016/j.jmatprotec.2018.07.034 |  | X70 steel |  |  |  | {'percentage': 'wt. %', 'Temp. (degC)': '25', 'YS 1': '533', 'UTS 1': '616', '%EL': '41.7'} |  |  | 0.05 |  |  | 0.05
| 10.1016/j.jmatprotec.2018.08.031 |  | Binder Jetting |  |  |  | {'percentage': 'wt %'} | [5 empty] | 60.12 |  | 22.84 |  |  |  | 9.16 |  | 4.15 | 0.42 | 0.32 |  | 2.9
| 10.1016/j.jmatprotec.2018.08.031 |  | EPBF |  |  |  | {'percentage': 'wt %'} | [5 empty] | 61.3 |  | 21.01 |  |  |  | 9.8 |  | 4.1 | 0.33 | 0.4 |  | 3.0
| 10.1016/j.jmatprotec.2018.08.031 |  | LPBF |  |  |  | {'percentage': 'wt %'} | [5 empty] | 61.55 |  | 21.25 |  |  |  | 9.55 |  | 4.05 | 0.5 | 0.2 |  | 2.8
| 10.1016/j.jmatprotec.2018.08.031 |  | ASTMRequirements |  |  |  | {'percentage': 'wt %'} | [5 empty] | Balance |  | 20-23 |  |  |  | 8-10 |  | 3.15-4.15 | 0.5(max) | 0.5 (max) |  | 5.0 (max)
| 10.1016/j.jmatprotec.2018.10.008 |  | IN-738LC |  |  |  | {'percentage': 'wt.%'} |  |  | 8.5 | 3.5 | 2.3 | Bal. | 3.5 | 16.1 |  |  | - | 1.4 |  | 0.9 |  | - |  | 0.09 | 0.05 | [6 empty] | 0.11
| 10.1016/j.jmatprotec.2018.10.008 |  | ASM 4777 |  |  |  | {'percentage': 'wt.%'} |  |  | 0.08 | - | - | Bal. | - | 7.0 |  |  | 2.9 | - |  | - |  | 4.5 |  | 3.6 | - | [6 empty] | 0.03
| 10.1016/j.jmatprotec.2018.10.021 |  | FESEM-EDS |  |  |  | {'percentage': 'at.%'} |  |  | Ka | Ka | La | Ka | Ka | Ka |  | La |  |  |  | La
| 10.1016/j.jmatprotec.2018.10.021 |  | FESEM-EDS |  |  |  | {'percentage': 'At.%'} |  |  | 2.96 | 2.05 | 3.60 | 67.21 | 1.63 | 18.29 |  | 3.67 |  |  |  | 0.58
| 10.1016/j.jmatprotec.2018.10.023 |  | Wire A |  |  |  | {'percentage': 'wt. %', 'Nb + Ta': '5.33'} |  |  | 0.35 | 0.53 |  | 52.3 | 0.96 | 18.81 |  |  |  | 3.2 |  |  | 0.15 |  |  | Bal.
| 10.1016/j.jmatprotec.2018.10.023 |  | Wire B |  |  |  | {'percentage': 'wt. %', 'Nb + Ta': '5.22'} |  |  | 0.41 | 0.47 |  | 53.15 | 0.96 | 19.42 |  |  |  | 2.95 |  |  | 0.11 |  |  | Bal.
| 10.1016/j.jmatprotec.2018.10.039 |  | Inconel 718 |  |  |  | {'Cu': '0.11', 'Other elements': 'P-0.09; Al-0.29; Ti-0.72; Co-0.36; S-0.012; Si-0.1; Mn-0.2'} | [5 empty] | 52.1 |  | 17.69 |  |  |  | 2.9 |  | 4.9 |  |  |  | 20.7 | [7 empty] | 0.031
| 10.1016/j.jmatprotec.2018.10.039 |  | AISI 416 |  |  |  | {'Cu': 'Nil', 'Other elements': 'P-0.03; Si-0.325; P-0.03; S-0.0154'} | [5 empty] | Nil |  | 12.81 |  |  |  | Nil |  | Nil |  |  |  | Rem | [7 empty] | 0.111
| 10.1016/j.jmatprotec.2018.11.020 |  | Base Metal (IN-939) |  |  |  | {'percentage': 'wt. %'} |  |  | 18.6 | 1.9 | 2.0 | Bal. | 3.7 | 22.3 |  | 1.2 | 0.009 | 0.08 |  | 0.95 | 0.1 | 0.04 |  | 0.1 | 0.1 | [6 empty] | 0.15
| 10.1016/j.jmatprotec.2018.11.020 |  | Filler Metal (MBF-80) |  |  |  | {'percentage': 'wt. %'} |  |  | - | - | - | Bal. | - | 14.9 |  | - | 3.7 | - |  | - | - | - |  | - | - | [6 empty] | -
| 10.1016/j.jmatprotec.2018.12.007 |  | None |  |  |  | {'percentage': 'wt%'} |  |  | 14.7 | 2.5 | 1.25 | Bal. | 5.0 | 16 |  |  | 0.015 | 3.0 | [6 empty] | 0.03 | [6 empty] | 0.010
| 10.1016/j.jmatprotec.2019.01.013 |  | U720Li |  |  |  | {'percentage': 'wt%', 'NI': 'balance'} |  |  | 14.9 | 2.64 | 1.28 |  | 5.15 | 16.01 |  |  | 0.015 | 2.98 | [6 empty] | 0.025 | [6 empty] | 0.018
| 10.1016/j.jmatprotec.2019.04.027 |  | Astroloy |  |  |  | {'percentage': 'wt%', 'N': '0.004', 'S': '<0.002', 'O': '0.01'} |  |  | 17.8 | 4.6 |  | Bal. | 3.7 | 14.3 |  |  |  | 5.6 | [5 empty] | 0.2 | 0.05 | [6 empty] | 0.014
| 10.1016/j.jmatprotec.2019.04.027 |  | Capsule |  |  |  | {'percentage': 'wt%', 'N': '-', 'S': '0.040', 'O': '-'} |  |  | - | - |  | - | - | - |  |  |  | - | [5 empty] | bal. | - | [6 empty] | 0.16
| 10.1016/j.jmatprotec.2019.04.033 |  | K423A |  |  |  | {'percentage': 'wt %'} |  |  | 8.85 | 4.15 | 0.2 | Balance | 3.6 | 14.75 |  |  | 0.01 | 7.55 |  | 0.25 | 0.2 | 0.2 | [9 empty] | 0.15
| 10.1016/j.jmatprotec.2019.116266 |  | TC4 |  |  |  | {'percentage': 'wt. %'} |  |  |  | 6.4 | -- | -- | Bal. | -- |  |  |  | -- |  |  |  | 0.15 | 4.2 | 0.3
| 10.1016/j.jmatprotec.2019.116266 |  | GH3128 |  |  |  | {'percentage': 'wt. %'} |  |  |  | 0.6 | 8.0 | Bal. | 0.6 | 20.5 |  |  |  | 8.5 |  |  |  | -- | -- | 2.0
text | 10.1016/j.jmatprotec.2019.116461 |  | Mar-M200 | solidus | 1000-1150 | °C
| 10.1016/j.jmatprotec.2019.116461 |  | CM247LC |  |  |  | {'percentage': 'weight percent'} |  |  | 9.4 | 5.55 | 9.5 | Bal | 0.74 | 8.47 |  | 3.2 |  | 0.46 | [7 empty] | 1.5 | [5 empty] | 0.08
| 10.1016/j.jmatprotec.2019.116461 |  | CM247LC |  |  |  | {'percentage': 'weight percent'} |  |  | 9.4 | 5 | 9.2 | Bal | 0.9 | 8.1 |  | 3 |  | 0.5 | [7 empty] | 1.3 | [5 empty] | 0.05
| 10.1016/j.jmatprotec.2019.116557 |  | Inconel 718 |  |  |  | {'percentage': 'wt%'} |  |  | 0.25 | 0.52 |  | 53.8 | 1.04 | 18.1 |  |  |  | 3.15 |  | 5.23 |  |  |  | balance | [7 empty] | 0.03
| 10.1016/j.jmps.2018.09.010 |  | None |  |  |  | {'percentage': 'wt.%'} |  |  |  | 3.2 | 4 |  | 3.7 | 13 |  |  | 0.025 | 4 |  | 0.95 |  |  |  |  | 0.05 | 0.2 | [5 empty] | 0.05
| 10.1016/j.jmps.2019.04.016 |  | GH4169 |  |  |  | {'percentage': 'wt.%', 'S': '0.001', 'P': '0.012'} |  |  |  | 0.57 |  | Bal. | 0.99 | 17.86 |  |  | 0.0048 | 2.98 |  | 5.38 |  |  |  | 18.75
| 10.1016/j.jmps.2019.07.011 |  | RR1000 | [6 empty] | 18.5 | 3 |  |  | 3.6 | 15 |  | 2 | 0.015 | 5 | [6 empty] | 0.06 | 0.5 | [5 empty] | 0.027
| 10.1016/j.jmrt.2018.02.008 |  | IN-718 |  |  |  | {'Cu': '0.026', 'P+S': '<0.005'} |  |  | 0.042 | 0.57 |  | 52.3 | 1.02 | 18.4 |  |  |  | 2.8 |  | 5.1 | 0.017 |  |  | 18.2 | [7 empty] | 0.04
| 10.1016/j.jmrt.2018.03.006 |  | None |  |  |  | {'percentage': 'weight %', 'S': '0.002', 'P': '0.005', 'Cu': '0.006'} |  |  | 0.13 | 0.47 |  | 53.70 | 1.01 | 18.10 |  |  |  | 3.03 |  | 5.15 | 0.24 | 0.09 |  | 18.10 | [7 empty] | 0.05
| 10.1016/j.jmrt.2018.05.012 |  | % Composition (N07718) |  |  |  | {'percentage': 'wt.%', 'Cu': '0.3', 'P': '0.04', 'S': '0.05', 'N': '-'} |  |  | 0.8 | 0.3 |  | 51 | 1.1 | 18 |  |  |  | 3 |  |  | 0.35 | 0.35 |  | 24.72 | [7 empty] | 0.08
| 10.1016/j.jmrt.2018.05.012 |  | % Composition (N07208) |  |  |  | {'percentage': 'wt.%', 'Cu': '-', 'P': '-', 'S': '-', 'N': '-'} |  |  | 10 | 1.5 |  | 56 | 2.1 | 20 |  |  |  | 8.5 |  |  | 0.3 | 0.15 |  | 1.5 | [7 empty] | 0.06
| 10.1016/j.jmrt.2018.05.012 |  | % Composition (SS439L) |  |  |  | {'percentage': 'wt.%', 'Cu': '-', 'P': '0.04', 'S': '0.03', 'N': '0.03'} |  |  | - |  |  | 0.2 | 0.335 | 17.35 |  |  |  | 0.1 |  |  | 0.5 | 0.75 |  | 80.66 | [7 empty] | 0.01
| 10.1016/j.jmrt.2018.10.005 |  | DD33 |  |  |  | {'percentage': 'wt.%'} |  |  | 12.0 | 6.0 | 6.0 | Bal. | - | 3.0 |  | 8.0 |  | 1.0 | 4.0 | [6 empty] | 0.1
| 10.1016/j.jmrt.2018.11.006 |  | 617B |  |  |  | {'percentage': 'wt%'} |  |  | 12.14 | 1.44 |  | Bal | 0.44 | 22.13 |  |  | 0.004 | 9.05 |  | 0.08 |  |  |  |  | 0.08 | [6 empty] | 0.047
| 10.1016/j.jmrt.2019.01.027 |  | Inconel 718 |  |  |  | {'percentage': 'wt%', 'T.O.': '0.00196', 'S': '0.00276'} |  |  |  | 0.43 |  | 52.72 | 1.13 | 18.26 |  |  |  | 3.13 |  | 4.92 | 0.09 | 0.2 |  | Bal. | [7 empty] | 0.02
| 10.1016/j.jmrt.2019.12.011 |  | HRS, UNS N07718 |  |  |  | {'percentage': 'wt%', 'Cu': '0.02'} |  |  | 0.11 | 0.56 |  | 52.73 | 1.01 | 18.45 |  |  |  | 2.92 |  | 5.06 | 0.006 | 0.09 |  | 18.71 | [7 empty] | 0.04
| 10.1016/j.jmrt.2019.12.011 |  | FB, modified alloy 718 |  |  |  | {'percentage': 'wt%', 'Cu': '0.277'} |  |  | 1.49 | 0.453 |  | 46.6 | 3.86 | 19.52 |  |  |  | 2.26 |  | 6.08 | 0.331 | 0.221 |  | 18.81 | [7 empty] | 0.065
| 10.1016/j.jmrt.2019.12.028 |  | TiAl |  |  |  | {'percentage': 'wt. %', 'Rest': '-'} |  |  | - | 50.3 |  | - | 44.9 | 1.8 |  |  |  | - |  | 1.9 |  |  | 1.1
| 10.1016/j.jmrt.2019.12.028 |  | K24 |  |  |  | {'percentage': 'wt. %', 'Rest': '5.0'} |  |  | 13.5 | 5.3 |  | 57.5 | 4.5 | 9.5 |  |  |  | 3.0 |  | - |  |  | -
| 10.1016/j.jmrt.2019.12.069 |  | 625 | [6 empty] | <=1 | <=0.4 |  | 58 | <=0.4 | 20-23 |  |  |  | 8-10 |  | 3.15-4.15 | <=0.5 | <=0.5 |  | 5 | [7 empty] | <0.1
| 10.1016/j.jmrt.2019.12.084 |  | Haynes 282 |  |  |  | {'percentage': 'wt%', 'Cu': '0.01', 'Other': '-'} |  |  | 10.3 | 1.53 | 0.01 | Bal | 2.1 | 19.7 |  |  | 0.04 | 8.7 |  | 0.1 | 0.06 | 0.06 |  | 1.2 | [7 empty] | 0.6
| 10.1016/j.jmrt.2020.03.026 |  | FGH96 |  |  |  | {'percentage': 'Wt.(%'} |  |  | 13 | 2.2 | 4 | Bal | 3.7 | 16 |  |  |  | 4 |  | 0.8 | [11 empty] | 0.03
| 10.1016/j.jmrt.2020.03.044 |  | Specified (max.) |  |  |  | {'percentage': 'wt.%', 'P': '0.025', 'S': '0.025', 'Cu': 'N.A.', 'Pb': 'N.A.', 'Nb + Ta': 'N.A.'} |  |  |  | N.A. |  | 8.40-9.60 | N.A. | N.A. |  |  |  | N.A. |  |  | 0.90 | 0.13-0.32 |  | Balance | [7 empty] | 0.13
| 10.1016/j.jmrt.2020.03.044 |  | Analyzed |  |  |  | {'percentage': 'wt.%', 'P': '<0.005', 'S': '<0.005', 'Cu': '<0.005', 'Pb': '<0.005', 'Nb + Ta': '<0.005'} |  |  |  | 0.0218 |  | 9.70 | 0.0061 | 0.0565 |  |  |  | 0.0142 |  |  | 0.607 | 0.279 |  | 89.200 | [7 empty] | 0.061
| 10.1016/j.jmrt.2020.03.044 |  | Specified (max.) |  |  |  | {'percentage': 'wt.%', 'P': '0.02', 'S': '0.015', 'Cu': '0.50', 'Pb': '0.50', 'Nb + Ta': '3.15-4.14'} |  |  |  | 0.40 |  | >58.0 | 0.40 | 20.0-23.0 |  |  |  | 8.0-10.0 |  |  | 0.50 | 0.50 |  | 5.00 | [7 empty] | 0.10
| 10.1016/j.jmrt.2020.03.044 |  | Analyzed |  |  |  | {'percentage': 'wt.%', 'P': '0.006', 'S': '0.000', 'Cu': '0.030', 'Pb': '0.000', 'Nb + Ta': '3.66'} |  |  |  | 0.140 |  | 65.10 | 0.183 | 21.66 |  |  |  | 8.73 |  |  | 0.020 | 0.050 |  | 0.430 | [7 empty] | 0.008
| 10.1016/j.jmrt.2020.03.044 |  | Specified (max.) |  |  |  | {'percentage': 'wt.%', 'P': '0.02', 'S': '0.015', 'Cu': '0.50', 'Pb': '0.50', 'Nb + Ta': '3.15-4.14'} |  |  |  | 0.40 |  | >58.00 | 0.40 | 20.00-23.00 |  |  |  | 8.0-10.0 |  |  | 0.50 | 0.50 |  | 5.00 | [7 empty] | 0.10
| 10.1016/j.jmrt.2020.03.044 |  | Analyzed |  |  |  | {'percentage': 'wt.%', 'P': '0.006', 'S': '0.000', 'Cu': '0.02', 'Pb': '0.000', 'Nb + Ta': '3.69'} |  |  |  | 0.180 |  | 65.00 | 0.206 | 21.50 |  |  |  | 8.89 |  |  | 0.020 | 0.050 |  | 0.380 | [7 empty] | 0.010
| 10.1016/j.jmrt.2020.03.044 |  | Analyzed |  |  |  | {'percentage': 'wt.%', 'P': '<0.0003', 'S': '0.0025', 'Cu': '0.026', 'Pb': '0.0386', 'Nb + Ta': '3.317'} |  |  |  | 0.148 |  | 65.00 | 0.199 | 20.10 |  |  |  | 9.63 |  |  | 0.103 | 0.102 |  | 0.840 | [7 empty] | 0.0164
| 10.1016/j.jmrt.2020.03.068 |  | Ni-Co-based |  |  |  | {'percentage': 'wt.%', 'Ce': '0.01'} |  |  | 24.7 | 2.3 | 1.2 | Bal. | 5.3 | 13.9 |  |  |  | 2.8 | [6 empty] | 0.03 | [6 empty] | 0.02
| 10.1016/j.jmrt.2020.03.097 |  | GH3030 |  |  |  | {'percentage': 'wt. %'} |  |  |  | <=0.15 |  | Bal. | 0. 15~0.35 | 19. 0~22.0 | [17 empty] | <=0.12
| 10.1016/j.jmrt.2020.03.097 |  | GH3030 |  |  |  | {'percentage': 'wt. %'} |  |  |  | S |  | Si | P | Mn | [17 empty] | Fe
| 10.1016/j.jmrt.2020.03.097 |  | GH3030 |  |  |  | {'percentage': 'wt. %'} |  |  |  | <=0.02 |  | <=0.8 | <=0.03 | <=0.7 | [17 empty] | <=1.5
| 10.1016/j.jmst.2012.12.010 |  | None |  |  |  | {'percentage': 'wt%'} |  |  |  | 3.34 |  | Bal. |  | 40 | [6 empty] | <0.1 | <0.1 | [9 empty] | 0.01
| 10.1016/j.jmst.2013.04.012 |  | Ni-Co |  |  |  | {'percentage': 'wt%', 'Ce': '0.01'} |  |  | 23 | 2.3 | 1.2 | Bal. | 5.6 | 14 |  |  | 0.02 | 2.8 | [6 empty] | 0.03 | [6 empty] | 0.02
| 10.1016/j.jmst.2013.04.016 |  | SRR99 |  |  |  | {'percentage': 'wt%'} |  |  | 5.0 | 5.5 | 9.5 | Bal. | 2.1 | 8.4 |  | 2.9 |  | -
| 10.1016/j.jmst.2013.09.013 |  | SRR99 |  |  |  | {'percentage': 'wt%'} |  |  | 5.0 | 5.5 | 9.5 | Bal. | 2.1 | 8.4 |  | 2.9 |  | -
| 10.1016/j.jmst.2013.09.024 |  | Alloy 617 |  |  |  | {'percentage': 'wt%', 'S': '0.001', 'Cu': '0.08', 'P': '0.08'} |  |  | 11.58 | 1.12 |  | 53.16 | 0.35 | 22.16 |  |  | 0.002 | 9.80 |  |  | 0.11 | 0.06 |  | 1.49 | [7 empty] | 0.08
| 10.1016/j.jmst.2013.11.013 |  | Base metal |  |  |  | {'percentage': 'wt%'} |  |  | 7.5 | 5.9 | 5.8 | Bal. | 1.1 | 6.0 |  |  | - | 1.2
| 10.1016/j.jmst.2013.11.013 |  | Filler metal |  |  |  | {'percentage': 'wt%'} |  |  | - | - | - | Bal. | - | 15 |  |  | 3.5 | -
| 10.1016/j.jmst.2013.12.010 |  | DZ468 |  |  |  | {'percentage': 'wt%', 'Melting range (K)': '1533-1633'} |  |  | 8.5 | 5.2 | 5 | Bal. | 0.5 | 12 |  | 5 | 0.01 | 1 | 2 | [12 empty] | 0.06
| 10.1016/j.jmst.2013.12.010 |  | Filler |  |  |  | {'percentage': 'wt%', 'Melting range (K)': '1366-1517'} |  |  | Bal. | - | 10 | 20 | - | 22 |  | - | 2 | - | - | [12 empty] | -
| 10.1016/j.jmst.2013.12.019 |  | 2.5Mo |  |  |  | {'percentage': 'wt%'} |  |  | 6.2 | 3.6 | 8.5 | 53.9 |  | 3.6 |  | 6.0 |  | 3.2 | 15.0
| 10.1016/j.jmst.2013.12.019 |  | 2.5Mo |  |  |  | {'percentage': 'wt%'} |  |  | 6.4 | 2.2 | 13.7 | 38.7 |  | 3.9 |  | 3.7 |  | 5.7 | 25.7
| 10.1016/j.jmst.2014.06.004 |  | In718 |  |  |  | {'percentage': 'wt%'} |  |  |  | 0.30-0.70 |  | 50.0-55.0 | 0.75-1.15 | 17.0-21.0 |  |  |  | 2.80-3.30 |  | 4.75-5.50 |  |  |  | Balance
| 10.1016/j.jmst.2014.06.010 |  | K417G-DS | [6 empty] | 10 | 5.5 | - |  | 4.5 | 9 |  | - |  | - | - |  |  |  | 0.8 | 0.4 |  | - | [5 empty] | 0.12
| 10.1016/j.jmst.2014.06.010 |  | DD33 | [6 empty] | 9 | 6 | 6 |  | 0.5 | 2.5 |  | 8 |  | 2.5 | 4 |  |  |  | - | - |  | 0.15 | [5 empty] | 0.01
| 10.1016/j.jmst.2014.07.008 |  | B1 |  |  |  | {'Mo + Nb': '3.49', 'Ti/Al': '3.54'} |  |  |  | 0.35 |  | Bal. | 1.24 | 20.11 |  |  | 0.006 | [6 empty] | 20.5 | [7 empty] | 0.018
| 10.1016/j.jmst.2014.07.008 |  | B2 |  |  |  | {'Mo + Nb': '3.39', 'Ti/Al': '1.58'} |  |  |  | 0.64 |  | Bal. | 1.01 | 20.09 |  |  | 0.005 | [6 empty] | 20.5 | [7 empty] | 0.022
| 10.1016/j.jmst.2014.07.021 |  | None |  |  |  | {'percentage': 'wt%', 'Ti + Al + Ta': '2'} | [5 empty] | Bal. |  | 7 |  |  |  | 16 |  |  | 0.5 | 0.4 |  | 4 | [7 empty] | 0.04
| 10.1016/j.jmst.2014.11.008 |  | Matrix |  |  |  | {'percentage': 'wt%'} |  |  | 7.5 | 5.9 | 5.8 | Bal. | 1.1 | 6.0 |  | 5.0 |  | 1.2
| 10.1016/j.jmst.2014.11.008 |  | Filler Metal |  |  |  | {'percentage': 'wt%'} | [5 empty] | Bal. |  | 15 |  |  | 3.5
text | 10.1016/j.jmst.2015.07.004 |  | superalloy | solidus | 1170 | °C
| 10.1016/j.jmst.2015.07.004 |  | M91 |  |  |  | {'percentage': 'at.%'} |  |  | 9.5-10.5 | 5.25-5.75 |  |  | 5.0-5.5 | 9.5-10.5 |  |  | 0.08-0.12 | 2.75-3.25 | [13 empty] | <=0.02
| 10.1016/j.jmst.2015.07.004 |  | M91 |  |  |  | {'percentage': 'at.%'} |  |  | Mn | Zr |  |  | S | Si |  |  | Fe | P | [13 empty] | Ni
| 10.1016/j.jmst.2015.07.004 |  | M91 |  |  |  | {'percentage': 'at.%'} |  |  | <=0.10 | <=0.04 |  |  | <=0.015 | <=0.10 |  |  | <=0.5 | <=0.015 | [13 empty] | Bal.
| 10.1016/j.jmst.2015.11.009 |  | 0Ru alloy |  |  |  | {'percentage': 'wt%'} |  |  | 8.46 | 5.12 | 5.00 | Bal. | 0.51 | 11.72 |  | 4.88 | 0.0078 | 1.00 | [8 empty] | N/A |  |  |  |  | <0.01
| 10.1016/j.jmst.2015.11.009 |  | 1Ru alloy |  |  |  | {'percentage': 'wt%'} |  |  | 8.39 | 5.10 | 4.96 | Bal. | 0.51 | 11.70 |  | 4.96 | 0.0075 | 1.04 | [8 empty] | 1.03 |  |  |  |  | 0.041
| 10.1016/j.jmst.2015.11.009 |  | 3Ru alloy |  |  |  | {'percentage': 'wt%'} |  |  | 8.44 | 5.12 | 4.94 | Bal. | 0.53 | 11.76 |  | 4.95 | 0.0083 | 1.04 | [8 empty] | 3.04 |  |  |  |  | 0.031
| 10.1016/j.jmst.2015.11.009 |  | 6Ru alloy |  |  |  | {'percentage': 'wt%'} |  |  | 8.43 | 5.20 | 4.94 | Bal. | 0.53 | 11.80 |  | 4.97 | 0.0084 | 1.03 | [8 empty] | 5.98 |  |  |  |  | 0.031
| 10.1016/j.jmst.2016.01.016 |  | Elements (at.%) |  |  |  | {'percentage': 'at.%', '': 'Al', 'A1': '75.22', 'A2': '63.72', 'C1': '29.13', 'C2': '50.70', 'D': '23.75', 'E': '41.95'} | [10 empty] | 27.69
| 10.1016/j.jmst.2016.01.016 |  | Elements (at.%) |  |  |  | {'percentage': 'at.%', '': 'Ti', 'A1': '6.18', 'A2': '1.61', 'C1': '6.62', 'C2': '--', 'D': '5.75', 'E': '30.83'} | [10 empty] | --
| 10.1016/j.jmst.2016.01.016 |  | Elements (at.%) |  |  |  | {'percentage': 'at.%', '': 'V', 'A1': '--', 'A2': '--', 'C1': '--', 'C2': '--', 'D': '--', 'E': '4.48'} | [10 empty] | --
| 10.1016/j.jmst.2016.01.016 |  | Elements (at.%) |  |  |  | {'percentage': 'at.%', '': 'Ni', 'A1': '11.71', 'A2': '33.99', 'C1': '34.42', 'C2': '47.64', 'D': '35.73', 'E': '20.70'} | [10 empty] | 8.60
| 10.1016/j.jmst.2016.01.016 |  | Elements (at.%) |  |  |  | {'percentage': 'at.%', '': 'Ag', 'A1': '--', 'A2': '0.68', 'C1': '1.23', 'C2': '1.66', 'D': '1.40', 'E': '2.04'} | [10 empty] | 56.57
| 10.1016/j.jmst.2016.01.016 |  | Elements (at.%) |  |  |  | {'percentage': 'at.%', '': 'Zr', 'A1': '6.88', 'A2': '--', 'C1': '17.64', 'C2': '--', 'D': '33.37', 'E': '--'} | [10 empty] | 1.71
| 10.1016/j.jmst.2016.01.016 |  | Elements (at.%) |  |  |  | {'percentage': 'at.%', '': 'Cu', 'A1': '--', 'A2': '--', 'C1': '10.96', 'C2': '--', 'D': '--', 'E': '--'} | [10 empty] | 5.42
| 10.1016/j.jmst.2016.01.016 |  | Possible phase |  |  |  | {'': '', 'A1': 'Al3(Ni,Ti,Zr)', 'A2': 'Al3Ni2', 'C1': 'AlNi2Zr+AlCu2Ti', 'C2': 'AlNi', 'D': 'AlNi2Zr', 'E': 'Al3NiTi2'} | [10 empty] | Agss
| 10.1016/j.jmst.2016.01.020 |  | None | [6 empty] | 9.21 | 6.12 | 9.12 | Bal. |  | 4.10 |  | 7.12 |  | 2.10 | 2.11
| 10.1016/j.jmst.2016.05.012 |  | Alloy 1 |  |  |  | {'percentage': 'wt%', 'Cu': '0.17'} |  |  |  | Bal. |  |  | 0.02 | 0.05 | [6 empty] | 0.22 | 0.10 |  | 0.24 | [6 empty] | 2.30
| 10.1016/j.jmst.2016.05.012 |  | Alloy 2 |  |  |  | {'percentage': 'wt%', 'Cu': '0.17'} |  |  |  | Bal. |  |  | 0.02 | 0.05 | [6 empty] | 0.22 | 0.10 |  | 0.24 | [6 empty] | 4.57
| 10.1016/j.jmst.2016.05.012 |  | Alloy 3 |  |  |  | {'percentage': 'wt%', 'Cu': '0.17'} |  |  |  | Bal. |  |  | 0.02 | 0.05 | [6 empty] | 0.22 | 0.10 |  | 0.24 | [6 empty] | 6.91
| 10.1016/j.jmst.2016.07.017 |  | IN738LC |  |  |  | {'percentage': 'wt%'} |  |  | 8.3 | 3.5 | 2.9 | Bal. | 3.3 | 16.1 |  | 1.6 | 0.013 | 1.7 |  | 0.8 |  | 0.05 |  | 0.09 | 0.05 | [6 empty] | 0.11
| 10.1016/j.jmst.2016.07.017 |  | MBF-15 |  |  |  | {'percentage': 'wt%'} |  |  | 1.0 | - | - | Bal. | - | 13.0 |  | - | 2.8 | - |  | - |  | 4.5 |  | 4.2 | - | [6 empty] | 0.03
table | 10.1016/j.jmst.2016.11.009 | Major phase transformation temperatures obtained from DSC measurement (degC) | K417G | T solidus | 1293 | °C | {'percentage': 'wt%'} | {'': 'Heating curve', 'T g': '1355', 'T carbide': '1322', "T g/g' eutectic": '*', "T g'": '1215', 'T liquidus': '*', 'T solidus': '1293'} |  | 9.98 | 5.23 |  | Bal. | 4.37 | 8.99 |  |  | 0.023 | 3.06 |  |  |  |  | 0.78 |  | 0.016 | [6 empty] | 0.16
table | 10.1016/j.jmst.2016.11.009 | Major phase transformation temperatures obtained from DSC measurement (degC) | K417G | T solidus | * | °C | {'percentage': 'wt%'} |  |  | 9.98 | 5.23 |  | Bal. | 4.37 | 8.99 |  |  | 0.023 | 3.06 |  |  |  |  | 0.78 |  | 0.016 | [6 empty] | 0.16
text | 10.1016/j.jmst.2016.11.009 |  | K417G | solidus | 1270 | °C | {'percentage': 'wt%'} |  |  | 9.98 | 5.23 |  | Bal. | 4.37 | 8.99 |  |  | 0.023 | 3.06 |  |  |  |  | 0.78 |  | 0.016 | [6 empty] | 0.16
text | 10.1016/j.jmst.2016.11.009 |  | K417G | liquidus | 1345 | °C | {'percentage': 'wt%'} |  |  | 9.98 | 5.23 |  | Bal. | 4.37 | 8.99 |  |  | 0.023 | 3.06 |  |  |  |  | 0.78 |  | 0.016 | [6 empty] | 0.16
text | 10.1016/j.jmst.2016.11.009 |  | K417G | solidus | 1270 | °C | {'percentage': 'wt%'} |  |  | 9.98 | 5.23 |  | Bal. | 4.37 | 8.99 |  |  | 0.023 | 3.06 |  |  |  |  | 0.78 |  | 0.016 | [6 empty] | 0.16
| 10.1016/j.jmst.2016.11.026 |  | GH3535 |  |  |  | {'percentage': 'wt%', 'P': '0.005', 'S': '0.001'} |  |  |  | 0.07 |  | Bal. |  | 6.95 |  |  | 0.0008 | 17.20 |  |  | 0.628 | 0.43 |  | 4.06 | [7 empty] | 0.054
| 10.1016/j.jmst.2017.01.027 |  | SC superalloy |  |  |  | {'percentage': 'wt%'} |  |  | 8-10 | 5-7 | 7-9 | Bal. | 0-1 | 2-5 |  | 6-9 | - | 1-3 | 2-4 | [12 empty] | 0.01-0.1
| 10.1016/j.jmst.2017.01.027 |  | Additive alloy |  |  |  | {'percentage': 'wt%'} |  |  | 3-7 | 5-7 | 6-8 | Bal. | 1-3 | 8-10 |  | 2-4 | - | 0-1 | - | [12 empty] | -
| 10.1016/j.jmst.2017.01.027 |  | Ni-Cr-W-B alloy |  |  |  | {'percentage': 'wt%'} |  |  | - | - | 3-5 | Bal. | - | 12-15 |  |  | 1-3 | - | - | [12 empty] | -
| 10.1016/j.jmst.2017.01.029 |  | M38G |  |  |  | {'percentage': 'wt%'} |  |  | 8.0-9.0 | 3.5-4.5 | 23-2.9 | Bal. | 3.2-4.0 | 15.3-16.8 |  |  |  | 1.4-2.0 |  | 0.4-1.0
| 10.1016/j.jmst.2017.03.017 |  | Re-free Alloy |  |  |  | {'percentage': 'wt%'} |  |  | 7.80 | 6.30 | 5.05 | bal |  | 7.15 |  | 6.60 |  | 1.50 | 0 | [6 empty] | 0.15 | [5 empty] | 0.07
| 10.1016/j.jmst.2017.03.017 |  | 3wt% Re alloy |  |  |  | {'percentage': 'wt%'} |  |  | 7.80 | 6.30 | 5.05 | bal |  | 7.15 |  | 6.60 |  | 1.50 | 3.00 | [6 empty] | 0.15 | [5 empty] | 0.07
| 10.1016/j.jmst.2017.03.017 |  | 6wt% Re alloy |  |  |  | {'percentage': 'wt%'} |  |  | 7.80 | 6.30 | 5.05 | bal |  | 7.15 |  | 6.60 |  | 1.50 | 6.00 | [6 empty] | 0.15 | [5 empty] | 0.07
| 10.1016/j.jmst.2017.03.023 |  | K417G |  |  |  | {'percentage': 'wt%'} |  |  | 9.65 | 5.21 |  | Bal. | 4.56 | 9.37 |  |  | 0.023 | 3.08 |  |  |  |  | 0.71 |  | 0.086 | [6 empty] | 0.166
| 10.1016/j.jmst.2017.04.012 |  | A |  |  |  | {'percentage': 'at.%'} |  |  | Bal. | 7 | 7 |  | 4 |  |  | 2 |  | -
| 10.1016/j.jmst.2017.04.012 |  | B |  |  |  | {'percentage': 'at.%'} |  |  | Bal. | 7 | 6 |  | 4 |  |  | 2 |  | 1
text | 10.1016/j.jmst.2017.10.014 |  | NETZSCH 404C | liquidus | 1663 | K
text | 10.1016/j.jmst.2017.10.014 |  | NETZSCH 404C | solidus | 1625 | K
| 10.1016/j.jmst.2017.10.014 |  | T L (K) |  |  |  | {'Ni51Cr25 Fe24': '1679', 'Ni56Cr23 Fe21': '1682', 'Ni60Cr21 Fe19': '1685', 'Ni51Cr30 Fe19': '1673', 'Inconel 718 alloy': '1663'} | [5 empty] | 1726 |  | 2180 | [9 empty] | 1808
| 10.1016/j.jmst.2017.10.014 |  | r L(gcm-3) |  |  |  | {'Ni51Cr25 Fe24': '7.32', 'Ni56Cr23 Fe21': '7.35', 'Ni60Cr21 Fe19': '7.37', 'Ni51Cr30 Fe19': '7.29', 'Inconel 718 alloy': '7.39'} | [5 empty] | 7.87 |  | 7.91 | [9 empty] | 6.98
| 10.1016/j.jmst.2017.10.014 |  | T (10-4 gcm-3 K-1) |  |  |  | {'Ni51Cr25 Fe24': '-7.70', 'Ni56Cr23 Fe21': '-7.79', 'Ni60Cr21 Fe19': '-7.89', 'Ni51Cr30 Fe19': '-7.46', 'Inconel 718 alloy': '-6.89'} | [5 empty] | -6.73 |  | -11.9 | [9 empty] | -5.81
| 10.1016/j.jmst.2017.10.014 |  | Ref. |  |  |  | {'Ni51Cr25 Fe24': 'Present work', 'Ni56Cr23 Fe21': 'Present work', 'Ni60Cr21 Fe19': 'Present work', 'Ni51Cr30 Fe19': 'Present work', 'Inconel 718 alloy': 'Present work'} | [5 empty] | [9] |  | [29] | [9 empty] | [30]
| 10.1016/j.jmst.2018.02.007 |  | K417G |  |  |  | {'percentage': 'wt%'} |  |  | 10.00 | 5.25 |  | Balance | 4.40 | 9.00 |  |  |  | 3.00 |  |  |  |  | 0.75 |  | 0.07 | [6 empty] | 0.18
| 10.1016/j.jmst.2018.02.008 |  | GH99 superalloy |  |  |  | {'percentage': 'wt%'} |  |  | 6.67 | 1.15 | 8.03 | Bal. | 1.43 | 18.21 |  |  | - | 2.86 |  |  |  | - |  | 0.32
| 10.1016/j.jmst.2018.02.008 |  | BNi-2 |  |  |  | {'percentage': 'wt%'} |  |  | - | - | - | Bal. | - | 7.06 |  |  | 2.85 | - |  |  |  | 4.54 |  | 3.04
| 10.1016/j.jmst.2018.04.001 |  | GH3535 |  |  |  | {'percentage': 'wt.%'} |  |  | 0.019 |  |  | Bal |  | 6.99 |  |  |  | 16.3 |  |  | 0.7 | 0.46 |  | 4.29 | [7 empty] | 0.044
| 10.1016/j.jmst.2018.04.016 |  | SX |  |  |  | {'percentage': 'wt%'} |  |  | 10.0 | 6.5 | 6.5 | Bal. | 0.4 | 6.0 |  | 6.0 |  | 1.5 | [7 empty] | 1.0 | [5 empty] | 0.05
| 10.1016/j.jmst.2018.07.001 |  | Alloy 1 |  |  |  | {'percentage': 'wt%', 'P': '0.09 +- 0.05'} | [5 empty] | Bal. |  | 17.4 +- 0.42 | [9 empty] | 15.8 +- 0.53 | [7 empty] | 0.041 +- 0.01
| 10.1016/j.jmst.2018.07.001 |  | Alloy 2 |  |  |  | {'percentage': 'wt%', 'P': '0.27 +- 0.09'} | [5 empty] | Bal. |  | 17.4 +- 0.36 | [9 empty] | 14.9 +- 0.37 | [7 empty] | 0.036 +- 0.02
| 10.1016/j.jmst.2018.07.001 |  | Alloy 3 |  |  |  | {'percentage': 'wt%', 'P': '0.47 +- 0.12'} | [5 empty] | Bal. |  | 17.3 +- 0.26 | [9 empty] | 14.8 +- 0.41 | [7 empty] | 0.047 +- 0.03
| 10.1016/j.jmst.2018.07.001 |  | Alloy 4 |  |  |  | {'percentage': 'wt%', 'P': '0.60 +- 0.10'} | [5 empty] | Bal. |  | 17.1 +- 0.12 | [9 empty] | 15.8 +- 0.66 | [7 empty] | 0.042 +- 0.02
| 10.1016/j.jmst.2018.09.013 |  | Ni-28W-6Cr |  |  |  | {'percentage': 'wt.%', 'P': '0.32'} |  |  |  |  | 27.91 | Bal. |  | 6.85 | [6 empty] | 0.34 | 0.31 | [9 empty] | 0.04
| 10.1016/j.jmst.2018.09.024 |  | K465 |  |  |  | {'percentage': 'wt%'} |  |  | 10.0 | 5.7 | 10.4 | Bal. | 2.7 | 8.4 |  | - | - | 1.5 |  | 1.1 |  |  |  | - |  | - | [5 empty] | 0.2
| 10.1016/j.jmst.2018.09.024 |  | DZ125 |  |  |  | {'percentage': 'wt%'} |  |  | 10.2 | 5.2 | 7.0 | Bal. | 1.0 | 8.8 |  | 3.6 | 0.016 | 2.2 |  | - |  |  |  | 0.5 |  | 1.4 | [5 empty] | 0.1
| 10.1016/j.jmst.2018.09.040 |  | 64.31 | [6 empty] | 4.69 | 15.25 |  | 5.66 |  | 10.09 | [15 empty] | --
| 10.1016/j.jmst.2018.09.040 |  | 65.23 | [6 empty] | -- | 33.02 |  | -- |  | -- | [15 empty] | 0.65
| 10.1016/j.jmst.2018.09.040 |  | 65.55 | [6 empty] | -- | 33.44 |  | -- |  | -- | [15 empty] | 1.01
| 10.1016/j.jmst.2018.10.011 |  | TMBC-1 | [6 empty] | 6.13 | 8.10 | 4.62 | Bal. | - | 4.06 |  | 9.91 |  | 1.02 | [7 empty] | 0.30 |  |  |  | 0.031 |  | -
| 10.1016/j.jmst.2018.10.011 |  | SRR99 | [6 empty] | 5.01 | 5.50 | 9.52 | Bal. | 2.17 | 8.50 |  | 2.81 |  | - | [7 empty] | - | [5 empty] | 0.015
| 10.1016/j.jmst.2018.11.015 |  | DD33 |  |  |  | {'percentage': 'wt%'} |  |  | 9 | 6 | 6 |  | 0.2 | 3.5 |  | 8 | <0.001 | 1.5 | 4 | [6 empty] | 0.1 | [5 empty] | 0.02
| 10.1016/j.jmst.2018.12.006 |  | IN718 |  |  |  | {'percentage': 'weight percent', 'Cu': '0.30', 'P': '0.0015', 'S': '0.0015'} |  |  | 1.0 | 0.20-0.80 |  | 50.0-55.0 | 0.65-1.15 | 17.0-21.0 |  |  | 0.006 | 2.80-3.30 |  | 4.75-5.50 | 0.35 | 0.35 |  | Bal. | [7 empty] | 0.08
| 10.1016/j.jmst.2019.03.023 |  | GH4169 |  |  |  | {'percentage': 'wt%'} |  |  |  | 0.50 |  | 53.02 | 0.93 | 19.05 |  |  |  | 3.00 |  | 5.11 | 0.03 | 0.10 |  | Bal. | [7 empty] | 0.033
| 10.1016/j.jmst.2019.04.015 |  | GH536 |  |  |  | {'percentage': 'wt%'} |  |  | 0.5-2.5 | 0.05 | 0.2-1.0 | Bal. | 0.15 | 20.5-23.0 |  |  |  | 8.0-10.0 | [5 empty] | 17.0-20.0 | [7 empty] | 0.05-0.15
| 10.1016/j.jmst.2019.05.003 |  | S1 |  |  |  | {'percentage': 'wt%', 'Mo + W + Ta': '15'} |  |  | 12 | 6.1 |  | balance |  | 3 |  |  |  |  | 5 | [6 empty] | 0.1
| 10.1016/j.jmst.2019.05.003 |  | S2 |  |  |  | {'percentage': 'wt%', 'Mo + W + Ta': '15'} |  |  | 12 | 5.7 |  | balance |  | 3 |  |  |  |  | 5 | [6 empty] | 0.1
| 10.1016/j.jmst.2019.05.025 |  | None |  |  |  | {'percentage': 'wt%'} |  |  | 26.1 | 3.3 | 3.9 | Bal. | 3.6 | 13.0 |  |  | 0.02 | 4.0 |  | 0.9 |  |  |  |  | 0.05 | 0.2 | [5 empty] | 0.05
| 10.1016/j.jmst.2019.05.026 |  | Alloy 0Re |  |  |  | {'percentage': 'wt%'} |  |  | 7.8 | 6 | 5 | Bal. |  | 7 |  | 6.6 |  | 1.5 | 0 | [6 empty] | 0.15 | [5 empty] | 0.07
| 10.1016/j.jmst.2019.05.026 |  | Alloy 1.5Re |  |  |  | {'percentage': 'wt%'} |  |  | 7.8 | 6 | 5 | Bal. |  | 7 |  | 6.6 |  | 1.5 | 1.5 | [6 empty] | 0.15 | [5 empty] | 0.07
| 10.1016/j.jmst.2019.05.026 |  | Alloy 3Re |  |  |  | {'percentage': 'wt%'} |  |  | 7.8 | 6 | 5 | Bal. |  | 7 |  | 6.6 |  | 1.5 | 3.0 | [6 empty] | 0.15 | [5 empty] | 0.07
| 10.1016/j.jmst.2019.05.072 |  | GH4169 |  |  |  | {'percentage': 'wt%', 'Mb': '2.74'} |  |  |  | 0.44 |  | Balance | 1.16 | 19.55 | [5 empty] | 5.19 |  | 0.18 |  | 18.93 | [7 empty] | 0.82
| 10.1016/j.jmst.2019.07.021 |  | Inconel 617B |  |  |  | {'percentage': 'wt%', 'Cu': '0.006'} |  |  | 12.02 | 1.02 |  |  | 0.46 | 22.37 |  |  |  | 9.01 |  | 0.04 |  |  |  | 0.34
| 10.1016/j.jmst.2019.07.021 |  | Inconel 617B |  |  |  | {'percentage': 'wt%', 'Cu': '0.1'} |  |  | 11.2 | 1.27 |  |  | 0.39 | 22.5 |  |  |  | 8.9 |  | -- |  |  |  | --
| 10.1016/j.jmst.2019.07.021 |  | Inconel 617B |  |  |  | {'percentage': 'wt%', 'Cu': 'N'} |  |  | B | Si |  |  | S | Mn |  |  |  | C |  | Ni |  |  |  | P
| 10.1016/j.jmst.2019.07.021 |  | Inconel 617B |  |  |  | {'percentage': 'wt%', 'Cu': '0.004'} |  |  | 0.0044 | 0.04 |  |  | 0.007 | 0.01 |  |  |  | 0.051 |  | Balance |  |  |  | 0.013
| 10.1016/j.jmst.2019.07.021 |  | Inconel 617B |  |  |  | {'percentage': 'wt%', 'Cu': '--'} |  |  | -- | 0.3 |  |  | 0.002 | 0.4 |  |  |  | 0.07 |  | 55 |  |  |  | 0.003
| 10.1016/j.jmst.2019.08.007 |  | Nominal |  |  |  | {'percentage': 'wt%'} |  |  | 13.0 | 3.0 | 4.0 | Bal. | 4.0 | 12.0 |  | 4.0 | 0.025 | 4.0 | [6 empty] | 0.05 | 0.2 | [5 empty] | 0.05
| 10.1016/j.jmst.2019.08.007 |  | Powders |  |  |  | {'percentage': 'wt%'} |  |  | 13.03 | 3.06 | 3.95 | Bal. | 3.95 | 11.78 |  | 3.80 | 0.024 | 4.02 | [6 empty] | 0.048 | 0.2 | [5 empty] | 0.051
| 10.1016/j.jmst.2019.11.017 |  | N5 |  |  |  | {'percentage': 'wt%'} |  |  | 7.5 | 6.2 | 5 | Bal. |  | 7.0 |  | 6.5 |  | 1.5 | 3.0
| 10.1016/j.jmst.2019.11.017 |  | N5 |  |  |  | {'percentage': 'wt%'} |  |  |  | 11 |  | Bal. |  | 27 | [15 empty] | 0.5
| 10.1016/j.jmst.2019.11.023 |  | GH3535 |  |  |  | {'percentage': 'wt.%', 'P': '0.004', 'S': '0.001'} |  |  |  | 0.03 | 0.02 | bal | <0.01 | 7.03 |  |  | 0.0009 | 17.1 |  |  | 0.77 | 0.59 |  | 4.03 | [7 empty] | 0.015
| 10.1016/j.jmst.2019.11.028 |  | TMS-75 |  |  |  | {'percentage': 'wt%'} |  |  | 12 | 6 | 6 | Bal. | - | 3 |  | 6 |  | 2 | 5 | [6 empty] | 0,1 | -
| 10.1016/j.jmst.2019.11.028 |  | CMSX-4 |  |  |  | {'percentage': 'wt%'} |  |  | 9 | 5,6 | 6 | Bal. | 1 | 6,5 |  | 6,5 |  | 0,6 | 3 | [6 empty] | 0,1 | -
| 10.1016/j.jmst.2019.11.028 |  | ERBO/39 |  |  |  | {'percentage': 'wt%'} |  |  | 8,92 | 4,4 | 9 | Bal. | 3 | 5,11 |  | 6,7 |  | 0,97 | - | [6 empty] | - | -
| 10.1016/j.jmst.2019.11.028 |  | ERBO/38 |  |  |  | {'percentage': 'wt%'} |  |  | 8,71 | 5,54 | 9,05 | Bal. | 0,79 | 5,12 |  | 6,54 |  | 0,95 | - | [6 empty] | - | -
| 10.1016/j.jmst.2019.11.028 |  | ERBO/37 |  |  |  | {'percentage': 'wt%'} |  |  | 8,74 | 6 | 9,09 | Bal. | - | 5,14 |  | 6,56 |  | 0,95 | - | [6 empty] | - | -
| 10.1016/j.jmst.2019.11.028 |  | ERBO/36 |  |  |  | {'percentage': 'wt%'} |  |  | 8,89 | 5,65 | 6,19 | Bal. | - | 5,23 |  | 6,67 |  | 0,96 | - | [6 empty] | - | -
| 10.1016/j.jmst.2019.11.028 |  | ASTRA100 |  |  |  | {'percentage': 'wt%'} |  |  | 8,92 | 6,13 | 6,19 | Bal. | - | 5,25 |  | 6,7 |  | 0,97 | - | [6 empty] | - | -
| 10.1016/j.jmst.2019.11.028 |  | CMSX-10K |  |  |  | {'percentage': 'wt%'} |  |  | 3 | 5,7 | 5 | Bal. | 0,2 | 2 |  | 8 |  | 0,4 | 6 | [6 empty] | 0,03 | -
| 10.1016/j.jmst.2019.11.028 |  | TMS-138 |  |  |  | {'percentage': 'wt%'} |  |  | 5,9 | 5,9 | 5,9 | Bal. | - | 2,9 |  | 5,6 |  | 2,9 | 4,9 | [6 empty] | 0,1 | 2
| 10.1016/j.jmst.2019.11.028 |  | TMS-162 |  |  |  | {'percentage': 'wt%'} |  |  | 5,8 | 5,8 | 5,8 | Bal. | - | 2,9 |  | 5,6 |  | 3,9 | 4,9 | [6 empty] | 0,1 | 6
| 10.1016/j.jmst.2019.11.028 |  | LSC-15 |  |  |  | {'percentage': 'wt%'} |  |  | 6 | 4 | 10 | Bal. | - | 7 |  | 5,5 |  | 1,5 | - | [6 empty] | 0,1 | -
| 10.1016/j.jmst.2019.11.028 |  | SX-0Ru |  |  |  | {'percentage': 'wt%'} |  |  | - | 6 | 5 | Bal. | 0,5 | 4 |  | 5 |  | 1 | 4 | [6 empty] | - | 0
| 10.1016/j.jmst.2019.11.028 |  | SX-2Ru |  |  |  | {'percentage': 'wt%'} |  |  | - | 6 | 5 | Bal. | 0,5 | 4 |  | 5 |  | 1 | 4 | [6 empty] | - | 2
| 10.1016/j.jmst.2019.11.028 |  | SX-4Ru |  |  |  | {'percentage': 'wt%'} |  |  | - | 6 | 5 | Bal. | 0,5 | 4 |  | 5 |  | 1 | 4 | [6 empty] | - | 4
| 10.1016/j.jmst.2020.01.003 |  | DD32 |  |  |  | {'percentage': 'wt%'} |  |  | 8.00-10.00 | 5.60-6.30 | 7.70-9.50 | Bal. |  | 4.30-5.60 |  | 3.50-4.50 |  | 0.80-1.40 | 3.50-4.50 | 1.40-1.80 | [11 empty] | 0.12-0.18
| 10.1016/j.jmst.2020.01.026 |  | PWA1480 |  |  |  | {'percentage': 'wt%', 'Alloy': 'PWA1480'} |  |  | 5.0 | 5 | 4.0 |  | 1.5 | 10.0 |  | 12.0 |  | - | - | [7 empty] | -
| 10.1016/j.jmst.2020.01.026 |  | Rene N4 |  |  |  | {'percentage': 'wt%', 'Alloy': 'Rene N4'} |  |  | 8.0 | 3.7 | 6.0 |  | 4.2 | 9.0 |  | 4 |  | 2.0 | - | [7 empty] | -
| 10.1016/j.jmst.2020.01.026 |  | CMSX-2 |  |  |  | {'percentage': 'wt%', 'Alloy': 'CMSX-2'} |  |  | 4.6 | 5.6 | 8.0 |  | 1.0 | 8.0 |  | 9.0 |  | 0.6 | - | [7 empty] | -
| 10.1016/j.jmst.2020.01.026 |  | AM1 |  |  |  | {'percentage': 'wt%', 'Alloy': 'AM1'} |  |  | 6.0 | 5.2 | 6.0 |  | 1.2 | 8.0 |  | 9.0 |  | 2.0 | - | [7 empty] | -
| 10.1016/j.jmst.2020.01.026 |  | SRR99 |  |  |  | {'percentage': 'wt%', 'Alloy': 'SRR99'} |  |  | 5.0 | 5.5 | 10.0 |  | 2.2 | 8.0 |  | 3.0 |  | - | - | [7 empty] | -
| 10.1016/j.jmst.2020.01.026 |  | TMS-6 |  |  |  | {'percentage': 'wt%', 'Alloy': 'TMS-6'} |  |  | - | 5.3 | 8.7 |  | - | 9.2 |  | 10.4 |  | - | - | [7 empty] | -
| 10.1016/j.jmst.2020.01.026 |  | PWA1484 |  |  |  | {'percentage': 'wt%', 'Alloy': 'PWA1484'} |  |  | 10.0 | 5.6 | 6.0 |  | - | 5.0 |  | 9.0 |  | 2.0 | 3.0 | [7 empty] | -
| 10.1016/j.jmst.2020.01.026 |  | Rene N5 |  |  |  | {'percentage': 'wt%', 'Alloy': 'Rene N5'} |  |  | 8.0 | 6.2 | 5.0 |  | - | 7.0 |  | 7.0 |  | 2.0 | 3.0 | [7 empty] | -
| 10.1016/j.jmst.2020.01.026 |  | CMSX-4 |  |  |  | {'percentage': 'wt%', 'Alloy': 'CMSX-4'} |  |  | 9.0 | 5.6 | 6.0 |  | 1.0 | 6.5 |  | 6.5 |  | 0.6 | 3.0 | [7 empty] | -
| 10.1016/j.jmst.2020.01.026 |  | TMS-82 |  |  |  | {'percentage': 'wt%', 'Alloy': 'TMS-82'} |  |  | 7.8 | 5.3 | 8.7 |  | 0.5 | 4.9 |  | 6.0 |  | 1.9 | 2.4
| 10.1016/j.jmst.2020.01.026 |  | Rene N6 |  |  |  | {'percentage': 'wt%', 'Alloy': 'Rene N6'} |  |  | 12.5 | 5.75 | 6.0 |  | - | 4.2 |  | 7.2 |  | 1.4 | 5.4 | [7 empty] | -
| 10.1016/j.jmst.2020.01.026 |  | CMSX-10 |  |  |  | {'percentage': 'wt%', 'Alloy': 'CMSX-10'} |  |  | 3.0 | 5.7 | 5.0 |  | 0.2 | 2.0 |  | 8.0 |  | 0.4 | 6.0 | [7 empty] | -
| 10.1016/j.jmst.2020.01.026 |  | TMS-75 |  |  |  | {'percentage': 'wt%', 'Alloy': 'TMS-75'} |  |  | 12.0 | 6.0 | 6.0 |  | - | 3.0 |  | 6.0 |  | 2.0 | 5.0 | [7 empty] | -
| 10.1016/j.jmst.2020.01.026 |  | PWA1497 |  |  |  | {'percentage': 'wt%', 'Alloy': 'PWA1497'} |  |  | 16.5 | 5.55 | 6.0 |  | - | 2.0 |  | 8.25 |  | 2.0 | 5.95 | [7 empty] | 3.0
| 10.1016/j.jmst.2020.01.026 |  | MC-NG |  |  |  | {'percentage': 'wt%', 'Alloy': 'MC-NG'} |  |  | - | 6.0 | 1.0 |  | 0.5 | 4.0 |  | 5.0 |  | 5.0 | 4.0 | [7 empty] | 4.0
| 10.1016/j.jmst.2020.01.026 |  | TMS-138 |  |  |  | {'percentage': 'wt%', 'Alloy': 'TMS-138'} |  |  | 5.8 | 5.8 | 5.9 |  | - | 3.2 |  | 5.6 |  | 2.9 | 5.0 | [7 empty] | 2.0
| 10.1016/j.jmst.2020.01.026 |  | TMS-162 |  |  |  | {'percentage': 'wt%', 'Alloy': 'TMS-162'} |  |  | 5.8 | 5.8 | 5.8 |  | - | 3.0 |  | 5.6 |  | 3.9 | 4.9 | [7 empty] | 6.0
| 10.1016/j.jmst.2020.01.026 |  | TMS-196 |  |  |  | {'percentage': 'wt%', 'Alloy': 'TMS-196'} |  |  | 5.6 | 5.6 | 5.0 |  | - | 4.6 |  | 5.6 |  | 2.4 | 6.4 | [7 empty] | 5.0
| 10.1016/j.jmst.2020.01.026 |  | TMS-238 |  |  |  | {'percentage': 'wt%', 'Alloy': 'TMS-238'} |  |  | 6.54 | 5.9 | 4.0 |  | - | 4.6 |  | 7.6 |  | 1.1 | 6.4 | [7 empty] | 5.0
| 10.1016/j.jmst.2020.01.041 |  | WSU 150 |  |  |  | {'percentage': 'Wt%', 'Cb (Nb)': '0.45'} |  |  | 9.29 | 2.44 | 1.33 | 59.64 | 2.75 | 17.83 |  | 0.9 |  | 5.3 | [13 empty] | 0.09
| 10.1016/j.jmst.2020.01.047 |  | wt.% |  |  |  | {'percentage': 'wt.%', 'Elements': 'wt.%'} |  |  | 9.21 | 5.22 | 9.07 | Bal. | 0.67 | 7.94 |  | 3.07 |  | 0.60 | [6 empty] | 0.02 | 1.23
| 10.1016/j.jmst.2020.01.050 |  | GH4169 |  |  |  | {'percentage': 'wt.%'} |  |  | 0.44 | 0.39 |  | 50.57 | 1.11 | 20.83 |  |  |  | 2.86 |  | 4.81 |  |  |  | Bal. | [7 empty] | <=0.08
| 10.1016/j.jnoncrysol.2019.119576 |  | 2.70 +- 0.07 | [9 empty] | 77.33 +- 0.73 | [9 empty] | 19.97 +- 0.10
| 10.1016/j.jnoncrysol.2019.119576 |  | 0 | [9 empty] | 74.99 +- 0.7 | [9 empty] | 25.01 +- 0.1
| 10.1016/j.jnoncrysol.2019.119576 |  | 0.64 +- 0.04 | [9 empty] | 91.66 +- 0.44 | [9 empty] | 7.70 +- 0.06
| 10.1016/j.jnucmat.2003.12.011 |  | Hastelloy XR |  |  |  | {'percentage': 'wt%', 'P': '0.5', 'S': '0.04', 'Cu': '0.03', '': '0.5'} |  |  | 23.0 | 0.01 | 10.0 | 20.0 | 0.05 | 0.03 |  |  | Remainder | 2.5 |  |  | Maximum | 1.0 |  | 1.0 | [7 empty] | 0.15
| 10.1016/j.jnucmat.2003.12.011 |  | Hastelloy XR |  |  |  | {'percentage': 'wt%', 'P': '0.25', 'S': '-', 'Cu': '-', '': '-'} |  |  | 20.5 | - | 8.0 | 17.0 | - | - |  |  | Remainder | - |  |  | Minimum | 0.75 |  | 0.20 | [7 empty] | 0.05
| 10.1016/j.jnucmat.2003.12.011 |  | Hastelloy X |  |  |  | {'percentage': 'wt%', 'P': '1.0', 'S': '0.04', 'Cu': '0.15', '': '0.5'} |  |  | 23.0 | 0.01 | 10.0 | 20.0 | 0.5 | 0.03 |  |  | Remainder | 2.5 |  |  | Maximum | 1.0 |  | 1.0 | [7 empty] | 0.15
| 10.1016/j.jnucmat.2003.12.011 |  | Hastelloy X |  |  |  | {'percentage': 'wt%', 'P': '-', 'S': '-', 'Cu': '-', '': '-'} |  |  | 20.5 | - | 8.0 | 17.0 | - | - |  |  | Remainder | 0.5 |  |  | Minimum | - |  | 0.20 | [7 empty] | 0.05
| 10.1016/j.jnucmat.2006.03.008 |  | Chemical compositions (wt%) |  |  |  | {'percentage': 'wt%', 'P': 'Chemical compositions (wt%)', 'S': 'Chemical compositions (wt%)', 'Cu': ''} | [14 empty] | Chemical compositions (wt%) | Chemical compositions (wt%) | [9 empty] | Chemical compositions (wt%)
| 10.1016/j.jnucmat.2006.03.008 |  | Max. |  |  |  | {'P': '0.04', 'S': '0.03', 'Cu': '0.5'} |  |  | 2.5 | 0.05 | 1 | Balance | 0.03 | 23 |  |  | 0.01 | 10 |  |  | 1 | 0.5 |  | 20 | [7 empty] | 0.15
| 10.1016/j.jnucmat.2006.03.008 |  | Min. |  |  |  | {'P': '-', 'S': '-', 'Cu': '-'} |  |  | - | - | 0.2 | Balance | - | 20.5 |  |  | - | 8 |  |  | 0.75 | 0.25 |  | 17 | [7 empty] | 0.05
| 10.1016/j.jnucmat.2007.05.002 |  | INCONEL |  |  |  | {'percentage': 'wt%', 'Cu': '<.05', 'S': '<.015'} |  |  | 12.4 | 1.2 |  | >51.4 | .3 | 21.7 |  |  | <.006 | 10.9 |  |  | .05 | .2 |  | 1.2 | [7 empty] | ~.1
| 10.1016/j.jnucmat.2007.08.015 |  | 800H |  |  |  | {'percentage': 'wt%', 'Cu': '.42', 'Others': 'C, S, P'} |  |  | - | .50 |  | 31.59 | .57 | 20.42 |  |  |  | - |  |  | .76 | .13 |  | 45.26
| 10.1016/j.jnucmat.2007.08.015 |  | 617 |  |  |  | {'percentage': 'wt%', 'Cu': '.11', 'Others': 'C, S, B'} |  |  | 12.69 | 1.07 |  | 52.32 | .38 | 22.05 |  |  |  | 9.35 |  |  | .27 | .15 |  | 1.47
| 10.1016/j.jnucmat.2008.04.021 |  | Wt% |  |  |  | {'percentage': 'wt%', 'Element': 'Wt%'} |  |  | 12.5 | 1.2 |  | Bal | 0.3 | 21.6 |  |  |  | 9.5 |  |  | 0.1 | 0.1 |  | 0.9 | [7 empty] | 0.08
| 10.1016/j.jnucmat.2009.06.011 |  | AISI 316 |  |  |  | {'percentage': 'wt%', 'P': '0.04', 'S': '0.02'} | [5 empty] | 10.8 |  | 16.9 |  |  |  | 2.12 |  |  | 1.3 | 0.6 | [9 empty] | 0.067
| 10.1016/j.jnucmat.2010.01.019 |  | None |  |  |  | {'percentage': 'wt.%'} |  |  | 12.15 | 0.92 |  | Bal. | 0.41 | 21.33 |  |  |  | 9.21 | [13 empty] | 0.059
| 10.1016/j.jnucmat.2010.07.026 |  | Alloy 617 |  |  |  | {'percentage': 'wt.%'} |  |  | 11.8 | 1.5 | - | Bal. | .35 | 21.6 |  |  |  | 8.92 |  |  | .05 | .5 |  | 1.14 | [7 empty] | .1
| 10.1016/j.jnucmat.2010.07.026 |  | Haynes 230 |  |  |  | {'percentage': 'wt.%'} |  |  | .36 | .29 | 13.8 | Bal. | - | 21.5 |  |  |  | 1.09 |  |  | .46 | .38 |  | 2.94 | [7 empty] | .1
| 10.1016/j.jnucmat.2010.11.051 |  | Inconel 617 |  |  |  | {'percentage': 'wt.%', 'Cu': '0.5', 'S': '0.015'} |  |  | 12.5 | 1.2 |  | 52.2 | 0.4 | 22.0 |  |  | 0.006 | 9.0 |  |  | 1.0 | 0.1 |  | 1.0 | [7 empty] | 0.1
| 10.1016/j.jnucmat.2010.12.309 |  | None |  |  |  | {'percentage': 'wt.%', 'P': '0.001', 'S': '0.002'} |  |  |  | 0.18 |  | Bal. | 0.29 | 28.88 | [6 empty] | 0.30 | 0.36 |  | 10.05 | [7 empty] | 0.038
| 10.1016/j.jnucmat.2011.02.047 |  | N101 |  |  |  | {'percentage': 'wt%'} |  |  | 0.06 | 5.80 |  | Bal | 1.05 | 12.0 | [5 empty] | 1.96 |  | 2.04 |  | 0.11 | [7 empty] | 0.06
| 10.1016/j.jnucmat.2011.02.047 |  | N102 |  |  |  | {'percentage': 'wt%'} |  |  | 0.06 | 6.10 |  | Bal | 0.53 | 12.5 | [5 empty] | 2.00 |  | 4.67 |  | 0.15 | [7 empty] | 0.04
| 10.1016/j.jnucmat.2011.05.029 |  | Inconel 625 |  |  |  | {'percentage': 'wt.%'} |  |  |  | 0.18 |  | Residual | 0.16 | 21.32 |  |  |  | 8.58 |  | 3.73 | 0.04 | 0.09 |  | 0.11 | [6 empty] | 0.01 | 0.053
| 10.1016/j.jnucmat.2011.10.050 |  | None |  |  |  | {'percentage': 'wt.%', 'S': '0.01', 'P': '0.015', 'Cu': '0.5'} |  |  | 1.0 | 0.60 |  | Bal. | 2.5 | 15.0 |  |  | 0.002 |  |  | 1.0 | 0.35 | 0.35 |  | 6.0 | 0.06 | [5 empty] | 0.01 | 0.08
| 10.1016/j.jnucmat.2012.08.012 |  | 690 |  |  |  | {'percentage': 'wt.%', 'S': '0.001', 'Cu': '0.05'} | [5 empty] | Bal |  | 28.0 | [6 empty] | 0.17 | 0.04 |  | 9.6 | [7 empty] | 0.03
| 10.1016/j.jnucmat.2012.08.040 |  | Inconel 617 |  |  |  | {'S': '<0.002', 'Cu': '0.04', 'P': '-'} |  |  | 11.6 | 1.1 | - | Bal. | 0.4 | 22.2 |  |  | <0.001 | 8.6 |  |  | 0.1 | 0.1 |  | 1.6 |  |  |  |  | - |  |  | 0.05
| 10.1016/j.jnucmat.2012.08.040 |  | Haynes 230 |  |  |  | {'S': '<0.002', 'Cu': '0.03', 'P': '0.005'} |  |  | 0.07 | 0.32 | 14.39 | Bal. | <0.01 | 22.35 |  |  | 0.003 | 1.21 |  |  | 0.51 | 0.3 |  | 0.64 |  |  |  |  | 0.022 |  |  | 0.1
| 10.1016/j.jnucmat.2012.11.027 |  | Fe-5%Cr |  |  |  | {'percentage': 'at.%', 'P': '0.02', 'N': '0.05', 'O': '0.21', 'S': '0.01'} |  |  |  | 0.01 |  | 0.06 | 0.003 | 4.93 | [6 empty] | 0.02 | 0.08 | 0.001 | Bal. | [7 empty] | 0.09
| 10.1016/j.jnucmat.2012.11.027 |  | Fe-9%Cr |  |  |  | {'percentage': 'at.%', 'P': '0.02', 'N': '0.06', 'O': '0.23', 'S': '0.001'} |  |  |  | 0.014 |  | 0.07 | 0.004 | 8.93 | [6 empty] | 0.03 | 0.18 | 0.002 | Bal. | [7 empty] | 0.09
| 10.1016/j.jnucmat.2012.11.027 |  | Fe-12%Cr |  |  |  | {'percentage': 'at.%', 'P': '0.09', 'N': '0.09', 'O': '0.22', 'S': '0.012'} |  |  |  | 0.006 |  | 0.085 | 0.004 | 12.33 | [6 empty] | 0.03 | 0.22 | 0.002 | Bal. | [7 empty] | 0.129
| 10.1016/j.jnucmat.2012.12.015 |  | INCONEL 617 |  |  |  | {'percentage': 'wt.%'} |  |  | 12.17 | 0.87 | 0.001 | 54.80 | 0.29 | 22.10 |  |  |  | 9.52 |  |  | 0.12 | - |  | 0.002 | [7 empty] | 0.06
| 10.1016/j.jnucmat.2012.12.015 |  | HAYNES 230 |  |  |  | {'percentage': 'wt.%'} |  |  | 0.10 | 0.40 | 14.06 | 60.76 | 0.29 | 22.01 |  |  |  | 1.25 |  |  | 0.50 | 0.39 |  | 0.42 | [7 empty] | 0.11
| 10.1016/j.jnucmat.2013.03.083 |  | Alloy 617 |  |  |  | {'percentage': 'weight percent', 'Cu': '0.017', 'P': '0.002', 'S': '<0.002'} |  |  | 12.2 | 1.03 |  | Balance | 0.39 | 22.1 |  |  | <0.002 | 9.46 |  |  | 0.064 | 0.05 |  | 1.10 | [7 empty] | 0.08
| 10.1016/j.jnucmat.2013.04.023 |  | Alloy 617 |  |  |  | {'percentage': 'wt.%'} |  |  | 11.8 | 1.50 | - | Bal. | 0.35 | 21.6 |  |  |  | 8.92 |  |  | 0.05 | 0.50 |  | 1.14 |  |  |  |  | - |  |  | 0.10
| 10.1016/j.jnucmat.2013.04.023 |  | Haynes 230 |  |  |  | {'percentage': 'wt.%'} |  |  | 0.36 | 0.29 | 13.8 | Bal. | - | 21.5 |  |  |  | 1.09 |  |  | 0.46 | 0.38 |  | 2.94 |  |  |  |  | 0.02 |  |  | 0.10
| 10.1016/j.jnucmat.2013.04.056 |  | Inconel 600 |  |  |  | {'percentage': 'wt.%', 'Cu': '0.50'} |  |  | / |  | / | 72 | 0.30 | 15 |  |  |  | / |  |  | 1 | 0.50 |  | 10 | [7 empty] | 0.15
| 10.1016/j.jnucmat.2013.04.056 |  | Hastelloy X |  |  |  | {'percentage': 'wt.%', 'Cu': '0.19'} |  |  | 1.30 |  | 0.54 | 47.00 | <0.01 | 21.52 |  |  |  | 8.29 |  |  | 0.64 | 0.25 |  | 19.29 | [7 empty] | 0.068
| 10.1016/j.jnucmat.2013.04.056 |  | Hastelloy C-276 |  |  |  | {'percentage': 'wt.%', 'Cu': '/'} |  |  | 0.85 |  | 3.43 | 58.68 | / | 15.25 |  |  |  | 15.49 |  |  | 0.55 | <0.02 |  | 5.27 | [7 empty] | <0.01
| 10.1016/j.jnucmat.2013.06.034 |  | Inconel X-750 |  |  |  | {'percentage': 'wt%'} |  |  |  | 0.68 |  | Bal. | 2.5 | 15.0 | [5 empty] | 0.99 | 0.15 |  |  | 7.3 | [7 empty] | 0.067
| 10.1016/j.jnucmat.2013.08.009 |  | Haynes 230 |  |  |  | {'percentage': 'wt%', 'Cu': '0.04'} |  |  | 0.16 | 0.35 |  |  |  | 22.14 |  |  | 0.005 |  |  |  | 0.5 |  |  | 1.14 |  |  |  |  | 0.015 |  |  | 0.1
| 10.1016/j.jnucmat.2013.08.009 |  | Haynes 230 |  |  |  | {'percentage': 'wt%', 'Cu': 'Ti'} |  |  | S | Mo |  |  |  | Si |  |  | Ni | [6 empty] | W |  |  |  |  | Zr |  |  | P
| 10.1016/j.jnucmat.2013.08.009 |  | Haynes 230 |  |  |  | {'percentage': 'wt%', 'Cu': '0.01'} |  |  | 0.002 | 1.25 |  |  |  | 0.49 |  |  | Bal | [6 empty] | 14.25 |  |  |  |  | 0.01 |  |  | 0.005
| 10.1016/j.jnucmat.2013.09.007 |  | 3HP |  |  |  | {'percentage': 'wt.%', 'Be': '0.340', 'P': ''} |  |  | 0.010 |  |  | 2.04 | [9 empty] | 0.010 |  | 0.020
| 10.1016/j.jnucmat.2013.09.007 |  | 3HP |  |  |  | {'percentage': 'wt.%', 'Be': '0.350', 'P': ''} |  |  | <0.01 |  |  | 1.92 | [9 empty] | <0.01 |  | <0.01
| 10.1016/j.jnucmat.2013.09.007 |  | 3HP |  |  |  | {'percentage': 'wt.%', 'Be': '0.32', 'P': '0.1'} |  |  | <0.01 |  |  | 1.90 | [9 empty] | <0.01 |  | <0.01
| 10.1016/j.jnucmat.2013.09.007 |  | 3HP |  |  |  | {'percentage': 'wt.%', 'Be': '0.25', 'P': '0.1'} |  |  | <0.01 |  |  | 1.56 | [9 empty] | <0.01 |  | <0.01
| 10.1016/j.jnucmat.2013.09.030 |  | Concentration (wt%) |  |  |  | {'percentage': 'wt%', 'S': '<0.002', 'Cu': '0.04'} |  |  | 11.6 | 1.1 |  | Bal. | 0.4 | 22.2 |  |  | <0.001 | 8.6 |  |  | 0.1 | 0.1 |  | 1.6 | [7 empty] | 0.05
| 10.1016/j.jnucmat.2014.01.029 |  | GH690 |  |  |  | {'Cu': '0.2', 'P': '0.005', 'S': '0.008', 'Ce': '0.0637'} | [5 empty] | 61 | <0.28 | 29 | [6 empty] | 0.35 | 0.2 |  | 8 |  |  |  |  | 0.0373 |  |  | 0.03
| 10.1016/j.jnucmat.2014.01.032 |  | ODS-Eurofer |  |  |  | {'Y2O3': '0.3'} |  |  |  |  | 1.11 |  |  | 8.92 |  | 0.081 |  |  |  |  | 0.408 | 0.111 | 0.193 | [8 empty] | 0.071
| 10.1016/j.jnucmat.2014.01.032 |  | ODS-Eurofer |  |  |  | {'Y2O3': 'Bal.'} |  |  |  |  | 105 |  |  | 31 |  | 36 |  |  |  |  | 2 | 7 | 37 | [8 empty] | 278
| 10.1016/j.jnucmat.2014.05.033 |  | Reference |  |  |  | {'TiH2': '0.3', 'Y2O3': '0.3', 'Addition': '/'} |  |  |  |  | 1 |  |  | 14
| 10.1016/j.jnucmat.2014.05.033 |  | Sample A |  |  |  | {'TiH2': '0.3', 'Y2O3': '0.3', 'Addition': '1-Y'} |  |  |  |  | 1 |  |  | 14
| 10.1016/j.jnucmat.2014.05.033 |  | Sample B |  |  |  | {'TiH2': '0.3', 'Y2O3': '0.3', 'Addition': '1-TiH2'} |  |  |  |  | 1 |  |  | 14
| 10.1016/j.jnucmat.2014.07.005 |  | Superalloys 690 |  |  |  | {'percentage': 'wt%', 'Cu': '0.50 max', 'S': '0.01 max', 'N': ''} |  |  |  | 0.50 max |  | Rest |  | 27.0-31.0 | [5 empty] | - | 0.5 max | 0.5 max |  | 7.0-11.0 | [7 empty] | 0.05 max
| 10.1016/j.jnucmat.2014.07.005 |  | Superalloys 690 |  |  |  | {'percentage': 'wt%', 'Cu': '-', 'S': '-', 'N': '-'} |  |  |  | 2.5 |  | Rest | - | 27.0 | [5 empty] | 0.5 | - | - |  | 2.5 | [7 empty] | -
| 10.1016/j.jnucmat.2014.07.005 |  | Superalloys 690 |  |  |  | {'percentage': 'wt%', 'Cu': '0.5', 'S': '0.01', 'N': '-'} |  |  |  | 4.0 |  | Rest | 1.0 | 31.0 | [5 empty] | 2.5 | 1.0 | 0.5 |  | 6.0 | [7 empty] | 0.15
| 10.1016/j.jnucmat.2014.07.005 |  | Superalloys 690 |  |  |  | {'percentage': 'wt%', 'Cu': '<0.02', 'S': '<0.002', 'N': '130ppm'} |  |  |  | 3.19 |  | Rest | 0.42 | 29.32 | [5 empty] | 1.86 | 0.09 | 0.04 |  | 3.96 | [7 empty] | 0.097
| 10.1016/j.jnucmat.2014.08.003 |  | Inconel 617 |  |  |  | {'percentage': 'wt.%'} |  |  | 11.49 | 1.13 | - | Bal | 0.32 | 22.29 |  |  |  | 9.72 |  |  | 0.09 |  |  | 2.17 |  |  |  |  | - |  |  | 0.09
| 10.1016/j.jnucmat.2014.08.003 |  | Haynes 230 |  |  |  | {'percentage': 'wt.%'} |  |  | 0.29 | 0.45 | 13.87 | Bal | 0.01 | 21.84 |  |  |  | 1.50 |  |  | 0.49 |  |  | 1.75 |  |  |  |  | 0.022 |  |  | 0.11
| 10.1016/j.jnucmat.2014.11.093 |  | Inconel X-750 |  |  |  | {'percentage': 'wt%', 'Nb+Ta': '0.85', 'S': '0.001', 'Cu': '0.01'} |  |  | 0.01 | 0.60 |  | 71.6 | 2.36 | 15.3 | [6 empty] | 0.12 | 0.22 |  | 8.7 | [7 empty] | 0.06
| 10.1016/j.jnucmat.2015.05.007 |  | Ni-16Mo-7Cr-4Fe |  |  |  | {'percentage': 'wt%', 'Cu': '0.002'} |  |  |  | 0.11 |  | Bal | <0.002 | 7.32 |  |  |  | 16.10 |  |  | 0.41 | <0.002 |  | 4.15 | [7 empty] | 0.038
| 10.1016/j.jnucmat.2015.07.045 |  | Wt.% |  |  |  | {'percentage': 'weight percent', 'Element': 'Wt.%', 'S': '<0.0005', 'Cu': '<0.002', 'P': '0.007'} |  |  | 0.014 | 0.13 |  | 59.31 | 0.27 | 29.20 | [6 empty] | 0.31 | 0.27 |  | 9.94 | [7 empty] | 0.018
| 10.1016/j.jnucmat.2015.09.053 |  | None |  |  |  | {'percentage': 'wt.%', 'S': '0.001', 'P': '<0.002'} |  |  |  | <0.002 |  | Bal |  | 7.09 |  |  |  | 16.6 |  |  | 0.52 | 0.46 |  | 3.83 | [7 empty] | 0.04
| 10.1016/j.jnucmat.2016.06.038 |  | 690 |  |  |  | {'percentage': 'wt.%', 'N': '0.008', 'S': '0.001'} |  |  | 0.001 |  |  | Bal. |  | 29.4 |  |  |  | 0.01 | [5 empty] | 9.53 | [7 empty] | 0.013
| 10.1016/j.jnucmat.2016.06.038 |  | 690 |  |  |  | {'percentage': 'wt.%', 'N': 'Si', 'S': 'P'} |  |  | Mn |  |  | Al |  | Cu |  |  |  | B | [5 empty] | Ti | [7 empty] | Nb
| 10.1016/j.jnucmat.2016.06.038 |  | 690 |  |  |  | {'percentage': 'wt.%', 'N': '0.21', 'S': '0.001'} |  |  | 0.25 |  |  | 0.19 |  | 0.01 |  |  |  | 0.02 | [5 empty] | 0.2 | [7 empty] | 0.001
| 10.1016/j.jnucmat.2017.01.051 |  | X-750 |  |  |  | {'percentage': 'wt%', 'N': '0.01'} |  |  |  | 0.88 |  | 73.9 | 2.5 | 15.6 | [5 empty] | 0.80 | 0.54 | 0.34 |  | 5.4 | [7 empty] | 0.02
| 10.1016/j.jnucmat.2017.01.051 |  | X-750 |  |  |  | {'percentage': 'wt%', 'N': '0.01'} |  |  |  | 0.59 |  | 70.8 | 2.4 | 16.0 | [5 empty] | 0.81 | 0.57 | 0.35 |  | 8.3 | [7 empty] | 0.02
| 10.1016/j.jnucmat.2017.10.002 |  | Inconel X-750 |  |  |  | {'percentage': 'wt. %', 'Cu': '0.5', 'S': '0.01', 'Nb + Ta': '0.7-1.2'} |  |  | 1 | 0.4-1 |  | 70 | 2.25-2.75 | 14-17 | [6 empty] | 1 | 0.5 |  | 5-9 | [7 empty] | 0.08
| 10.1016/j.jnucmat.2017.10.002 |  | Inconel X-750 |  |  |  | {'percentage': 'wt. %', 'Cu': 'Solution Treatment', 'S': '', 'Nb + Ta': ''} |  |  | Solution Treatment | Solution Treatment |  |  |  | Solution Treatment | [9 empty] | Solution Treatment | [7 empty] | Solution Treatment
| 10.1016/j.jnucmat.2017.10.002 |  | Inconel X-750 |  |  |  | {'percentage': 'wt. %', 'Cu': 'Precipitation Hardening', 'S': '', 'Nb + Ta': ''} |  |  | Precipitation Hardening | Precipitation Hardening |  |  |  | Precipitation Hardening | [9 empty] | Precipitation Hardening | [7 empty] | Precipitation Hardening
| 10.1016/j.jnucmat.2017.10.052 |  | GH3535 |  |  |  | {'percentage': 'wt. %', 'S': '0.002', 'P': '0.002'} |  |  |  | 0.22 | 0.05 | Bal | 0.03 | 6.98 |  |  |  | 16.42 |  |  | 0.59 | 0.46 |  | 4.04 | [7 empty] | 0.06
| 10.1016/j.jnucmat.2017.10.062 |  | Ni-7%Cr alloy |  |  |  | {'percentage': 'wt%', 'S': '<0.001', 'P': '<0.002'} | [5 empty] | Bal. |  | 6.74 |  |  |  | 0.031 |  |  |  | <0.02 |  | 0.031 | [7 empty] | 0.002
| 10.1016/j.jnucmat.2017.10.062 |  | Ni-15%Cr alloy |  |  |  | {'percentage': 'wt%', 'S': '0.001', 'P': '0.002'} | [5 empty] | Bal. |  | 14.54 |  |  |  | 0.071 |  |  |  | 0.023 |  | 0.037 | [7 empty] | 0.002
| 10.1016/j.jnucmat.2018.03.053 |  | ICP-MS |  |  |  | {'percentage': 'wt%'} |  |  |  | 3.3 |  | 48.7 | 0.5 | 18.4 |  |  |  | 0.3 |  |  | 0.3 |  |  | 28.5
| 10.1016/j.jnucmat.2018.12.018 |  | GH3535 |  |  |  | {'percentage': 'wt %', 'P': '0.004', 'S': '0.001'} |  |  |  | 0.03 | 0.02 | bal | <0.01 | 7.03 |  |  | 0.0009 | 17.1 |  |  | 0.77 | 0.59 |  | 4.03 | [7 empty] | 0.015
| 10.1016/j.jnucmat.2018.12.035 |  | GH3535 |  |  |  | {'percentage': 'wt. %'} |  |  |  | 0.18 | 0.05 | Bal. |  | 6.94 |  |  |  | 16.60 |  |  | 0.50 | 0.32 |  | 3.93 | [7 empty] | 0.53
| 10.1016/j.jnucmat.2019.01.013 |  | Inconel X750 |  |  |  | {'percentage': 'wt%', 'Cu': '0.5'} |  |  | 1.0 | 0.4-1.0 |  | 70 | 2.25-2.75 | 14.0-17.0 | [5 empty] | 0.7-1.2 | 1.0 | 0.5 |  | 5.0-9.0 | [7 empty] | 0.08
| 10.1016/j.jnucmat.2019.02.046 |  | Inconel 625 |  |  |  | {'percentage': 'wt.%', 'S': '0.015'} |  |  |  | 0.4 |  | 58 | 0.4 | 22 |  |  |  | 9.085 |  | 4 | 0.5 | 0.5 |  | 5 | [7 empty] | 0.1
| 10.1016/j.jpowsour.2003.10.017 |  | ZMG232 (Hitachi Metals Ltd., Japan) |  |  |  | {'P': '0'} |  |  |  | 0.21 | 0 | 0.26 |  | 21.97 | [6 empty] | 0.50 | 0.40 |  | 76.38 | 0.22 |  |  |  | 0.04 |  |  | 0.02
| 10.1016/j.jpowsour.2003.10.017 |  | SUS430 (purchased from Nilaco Co.) |  |  |  | {'P': '0.023'} |  |  |  | 0.05 | 0 | 0.12 |  | 16.35 | [6 empty] | 0.21 | 0.35 |  | 82.849 | - |  |  |  | - |  |  | 0.048
| 10.1016/j.jpowsour.2003.10.017 |  | Fe-Cr-W (Sumitomo Special Metals Co. Ltd., Japan) |  |  |  | {'P': '0'} |  |  |  | 0.55 | 7.03 | 0 |  | 19.72 | [6 empty] | 0 | 0.31 |  | 72.09 | 0.30 |  |  |  | 0 |  |  | -
| 10.1016/j.jpowsour.2005.07.086 |  | Haynes 230 |  |  |  | {'percentage': 'wt%'} |  |  | 5.0 | 0.3 | 14 | 57 |  | 22 |  |  | 0.01 | 2.0 |  |  | 0.5 | 0.4 |  | 3.0 |  |  |  |  | 0.02 |  |  | 0.1
| 10.1016/j.jpowsour.2005.07.086 |  | SS310 |  |  |  | {'percentage': 'wt%'} |  |  | - | - | - | 19-22 |  | 24-26 |  |  | - | - |  |  | <2.0 | <1.0 |  | Bal |  |  |  |  | - |  |  | <0.1
| 10.1016/j.jpowsour.2005.09.065 |  | Haynes 230 | [6 empty] | 5.0 | 0.3 | 14 | 57 |  | 22 |  |  | 0.01 | 2.0 |  |  | 0.5 | 0.4 |  | 3.0 |  |  |  |  | 0.02 |  |  | 0.1
| 10.1016/j.jpowsour.2006.02.028 |  | Ebrite |  |  |  | {'percentage': 'wt.%', 'S': '0.02'} | [7 empty] | 26 |  |  |  | 1 |  |  | 0.01 | 0.025 |  | Balanced | [7 empty] | 0.001
| 10.1016/j.jpowsour.2006.02.028 |  | Crofer22 APU |  |  |  | {'percentage': 'wt.%', 'S': '0.002'} | [6 empty] | 0.08 | 22 | [6 empty] | 0.45 | 0.1 |  | Balanced |  |  |  |  | 0.06 |  |  | 0.005
| 10.1016/j.jpowsour.2006.02.028 |  | #1 |  |  |  | {'percentage': 'wt.%', 'S': '<0.001'} | [6 empty] | 0.3 | 22 | [6 empty] | 0.4 |  |  | Balanced | [7 empty] | <0.002
| 10.1016/j.jpowsour.2006.02.028 |  | #2 |  |  |  | {'percentage': 'wt.%', 'S': '<0.001'} | [6 empty] | 0.3 | 22 | [6 empty] | 0.7 |  |  | Balanced | [7 empty] | <0.002
| 10.1016/j.jpowsour.2006.02.028 |  | #3 |  |  |  | {'percentage': 'wt.%', 'S': '<0.001'} | [6 empty] | 0.06 | 22 | [6 empty] | 0.45 |  |  | Balanced |  |  |  |  | 0.08 |  |  | <0.002
| 10.1016/j.jpowsour.2006.02.028 |  | #4 |  |  |  | {'percentage': 'wt.%', 'S': '<0.001'} | [7 empty] | 22 | [6 empty] | 0.45 |  |  | Balanced |  |  |  |  | 0.08 |  |  | <0.002
| 10.1016/j.jpowsour.2006.02.028 |  | #5 |  |  |  | {'percentage': 'wt.%', 'S': '<0.001'} | [6 empty] | 0.06 | 22 | [6 empty] | 0.45 |  |  | Balanced | [7 empty] | <0.002
| 10.1016/j.jpowsour.2006.02.028 |  | Haynes 242 |  |  |  | {'percentage': 'wt.%', 'S': ''} |  |  | 2.5 | 0.5 |  | Balanced |  | 8 |  |  |  | 25 |  |  | 0.8 | 0.8 |  | 2 | [7 empty] | 0.03*
| 10.1016/j.jpowsour.2006.02.099 |  | Ni-Cr-base |  |  |  | {'percentage': 'wt.%', 'Others': '0.5Cu'} |  |  | 5.0 | 0.30 | 14.0 | Bal |  | 22.0 |  |  | 0.015 | 2.0 |  |  | 0.5 | 0.4 |  | 3.0 | [7 empty] | 0.10
| 10.1016/j.jpowsour.2006.02.099 |  | Ni-Cr-base |  |  |  | {'percentage': 'wt.%', 'Others': '0.02La'} |  |  | 2.0 | 0.25 | 1.0 | Bal |  | 16.0 |  |  | 0.015 | 15.0 |  |  | 0.5 | 0.4 |  | 3.0 | [7 empty] | 0.02
| 10.1016/j.jpowsour.2006.02.099 |  | Ni-Cr-base |  |  |  | {'percentage': 'wt.%', 'Others': ''} |  |  | 2.5 | 0.5 | - | Bal |  | 12.0 |  |  | 0.015 | 25.0 |  |  | 0.8 | 0.8 |  | 2.0 | [7 empty] | 0.03
| 10.1016/j.jpowsour.2006.10.039 |  | Fe-Cr |  |  |  | {'P': '0.012', 'S': '0.002'} |  |  |  | 0.24 |  | 0.29 |  | 20 | [7 empty] | 0.42 |  |  | 0.24 | [6 empty] | 0.026
| 10.1016/j.jpowsour.2006.10.039 |  | Fe-Cr |  |  |  | {'P': '0.02', 'S': '0.005'} |  |  |  | 0.25 |  | 0.15 |  | 22 | [7 empty] | 0.4 |  |  | 0.45 | [6 empty] | 0.03
| 10.1016/j.jpowsour.2006.10.039 |  | Fe-Cr |  |  |  | {'P': '0.02', 'S': '0.005'} |  |  |  | 0.5 |  | 0.3 |  | 25 | [7 empty] | 0.8 |  |  | 0.24 | [6 empty] | 0.03
| 10.1016/j.jpowsour.2006.10.039 |  | Fe-Cr |  |  |  | {'P': '0.02', 'S': '0.005'} |  |  |  | 0.1 |  | 0.5 |  | 18 | [7 empty] | 0.2 |  |  | 0.12 | [6 empty] | 0.03
| 10.1016/j.jpowsour.2008.04.025 |  | Crofer |  |  |  | {'percentage': 'wt%', 'Cu': '.50', 'Others': 'S .02, P 0.05, La .2'} |  |  |  | .50 |  | - | .2 | 24 | [6 empty] | .8 | .50 |  | 73.2 | [7 empty] | .03
| 10.1016/j.jpowsour.2008.04.025 |  | Ebrite |  |  |  | {'percentage': 'wt%', 'Cu': '.05', 'Others': 'Mo 1.01, P .01, Cd .12'} |  |  |  | .05 |  | 0.15 | .05 | 26.3 | [6 empty] | .1 | .21 |  | 71.86 | [7 empty] | -
| 10.1016/j.jpowsour.2008.04.025 |  | Haynes 230 |  |  |  | {'percentage': 'wt%', 'Cu': '', 'Others': 'Co 5, W 14, Mo 2, B .15'} |  |  |  | .3 |  | 52.7 |  | 22 | [6 empty] | .5 | .4 |  | 3 | [7 empty] | .1
| 10.1016/j.jpowsour.2008.11.041 |  | Crofer 22 APU |  |  |  | {'percentage': 'Wt.%', 'P': '0.016', 'S': '0.002', 'RE': '0.06 (La)'} |  |  |  | 0.1 |  |  | 0.08 | 22 | [6 empty] | 0.5 |  |  | Bal | [7 empty] | 0.005
| 10.1016/j.jpowsour.2008.11.041 |  | Fe30Cr |  |  |  | {'percentage': 'Wt.%', 'P': '-', 'S': '0.0009', 'RE': '-'} |  |  |  | - |  |  | - | 29.95 | [6 empty] | - |  |  | Bal | [7 empty] | 0.0021
| 10.1016/j.jpowsour.2015.07.076 |  | HRA929 |  |  |  | {'percentage': 'At%', 'Nb + Ta': '1.7'} |  |  | 19.1 | 1.2 |  | 29.2 | 1.5 | 0.04 |  |  | 0.02 |  |  |  | 0.1 | 0.9 |  | 46.0 | [7 empty] | 0.1
| 10.1016/j.jre.2018.03.002 |  | Mn-Cr-Mo |  |  |  | {'percentage': 'wt%', 'S': '0.008', 'P': '0.016'} | [7 empty] | 0.80 |  |  |  | 0.32 |  |  | 1.84 | 0.91 | [6 empty] | / |  |  | 0.22
| 10.1016/j.jre.2018.03.002 |  | Mn-Cr-Mo-La |  |  |  | {'percentage': 'wt%', 'S': '0.007', 'P': '0.015'} | [7 empty] | 0.79 |  |  |  | 0.31 |  |  | 1.84 | 0.92 | [6 empty] | 0.050 |  |  | 0.21
| 10.1016/j.jsamd.2016.08.009 |  | IN 718 | [6 empty] | - | 0.5 | - | 52.5 | 0.9 | 19 |  | - | - | 3 |  | 5.1 | 0.2 | 0.2 |  | 18.5 | - | - | [5 empty] | 0.04
| 10.1016/j.jsamd.2016.08.009 |  | Mar-M247 | [6 empty] | 10 | 5.5 | 10 | 60 | 1 | 8.3 |  | 3 | 0.015 | 0.7 |  | - | - | - |  | - | 0.05 | 1.5 | [5 empty] | 0.14
table | 10.1016/j.jssc.2016.09.013 | Phase composition and temperature of phase transformations in ternary Ti-Co-Sn alloys as measured in as-cast samples. This table show the nature of the primary forming phase, associated to the phase composition at solidus surface and the character of each reaction of formation. | 40Ti-50So-10Sn | Solidus | 1390 | no mentioned | {'percentage': 'at%', 'Alloy composition, at%': '40Ti-50So-10Sn', 'Phase/phase constituent': 'TiCo', 'So': '49.9+-0.2', 'Sn': '7,62+-0.03'} | {'No.': '17', "Sample's composition, at%": '40Ti-50So-10Sn', 'Liquidus': 'TiCo', 'Solidus': 'TiCo', 'Other transformations': ''} | ['T, degC'] |  |  |  |  | 42.5+-0.2
table | 10.1016/j.jssc.2016.09.013 | Phase composition and temperature of phase transformations in ternary Ti-Co-Sn alloys as measured in as-cast samples. This table show the nature of the primary forming phase, associated to the phase composition at solidus surface and the character of each reaction of formation. | 30Ti-60So-10Sn | Solidus | [1200] | no mentioned | {'percentage': 'at%', 'Alloy composition, at%': '30Ti-60So-10Sn', 'Phase/phase constituent': 't1', 'So': '50,6+-0.3', 'Sn': '17.0+-0.2'} | {'No.': '18', "Sample's composition, at%": '30Ti-60So-10Sn', 'Liquidus': 't1', 'Solidus': 't1+TiCo2 (h)', 'Other transformations': 'L+t1/L+t1+TiCo2 (h)'} | ['T, degC'] |  |  |  |  | 32,4+-0.4
table | 10.1016/j.jssc.2016.09.013 | Phase composition and temperature of phase transformations in ternary Ti-Co-Sn alloys as measured in as-cast samples. This table show the nature of the primary forming phase, associated to the phase composition at solidus surface and the character of each reaction of formation. | 20Ti-70So-10Sn | Solidus | 1120 | no mentioned | {'percentage': 'at%', 'Alloy composition, at%': '20Ti-70So-10Sn', 'Phase/phase constituent': 't1', 'So': '52,5+-0.3', 'Sn': '21,9+-0.1'} | {'No.': '19', "Sample's composition, at%": '20Ti-70So-10Sn', 'Liquidus': 't1', 'Solidus': 't1+TiCo2 (h)+TiCo3', 'Other transformations': ''} | ['T, degC'] |  |  |  |  | 25,6+-0.3
table | 10.1016/j.jssc.2016.09.013 | Phase composition and temperature of phase transformations in ternary Ti-Co-Sn alloys as measured in as-cast samples. This table show the nature of the primary forming phase, associated to the phase composition at solidus surface and the character of each reaction of formation. | 10Ti-80So-10Sn | Solidus | 1100 | no mentioned |  | {'No.': '20', "Sample's composition, at%": '10Ti-80So-10Sn', 'Liquidus': '(<Co)', 'Solidus': 't1+(<Co)+(r)Co3Sn2', 'Other transformations': ''} | ['T, degC']
table | 10.1016/j.jssc.2016.09.013 | Phase composition and temperature of phase transformations in ternary Ti-Co-Sn alloys as measured in as-cast samples. This table show the nature of the primary forming phase, associated to the phase composition at solidus surface and the character of each reaction of formation. | 47,5Ti-15So-37,5Sn | Solidus | 1200 | no mentioned | {'percentage': 'at%', 'Alloy composition, at%': '47,5Ti-15So-37,5Sn', 'Phase/phase constituent': '(Ti5Sn3)', 'So': '7,5+-0.6', 'Sn': '36,5+-0.4'} | {'No.': '22', "Sample's composition, at%": '47,5Ti-15So-37,5Sn', 'Liquidus': '(Ti5Sn3)', 'Solidus': 't1+(Ti5Sn3)+Ti6Sn5', 'Other transformations': 'L+t1-Ti 6 Sn 5 +CoSn'} | ['T, degC'] |  |  |  |  | 56,0+-0.5
table | 10.1016/j.jssc.2016.09.013 | Phase composition and temperature of phase transformations in ternary Ti-Co-Sn alloys as measured in as-cast samples. This table show the nature of the primary forming phase, associated to the phase composition at solidus surface and the character of each reaction of formation. | 37,5Ti-25So-37,5Sn | Solidus | 760 | no mentioned | {'percentage': 'at%', 'Alloy composition, at%': '37,5Ti-25So-37,5Sn', 'Phase/phase constituent': 't1', 'So': '43+-1', 'Sn': '27,7+-0.8'} | {'No.': '23', "Sample's composition, at%": '37,5Ti-25So-37,5Sn', 'Liquidus': 't1', 'Solidus': 't1+Ti6Sn5+CoSn', 'Other transformations': 'L+t1 / L+t1+Ti6Sn5'} | ['T, degC'] |  |  |  |  | 29,0+-0.6
table | 10.1016/j.jssc.2016.09.013 | Phase composition and temperature of phase transformations in ternary Ti-Co-Sn alloys as measured in as-cast samples. This table show the nature of the primary forming phase, associated to the phase composition at solidus surface and the character of each reaction of formation. | 27,5Ti-35So-37,5Sn | Solidus | 760 | no mentioned |  | {'No.': '24', "Sample's composition, at%": '27,5Ti-35So-37,5Sn', 'Liquidus': 't1', 'Solidus': 't1+Ti6Sn5+CoSn', 'Other transformations': ''} | ['T, degC']
table | 10.1016/j.jssc.2016.09.013 | Phase composition and temperature of phase transformations in ternary Ti-Co-Sn alloys as measured in as-cast samples. This table show the nature of the primary forming phase, associated to the phase composition at solidus surface and the character of each reaction of formation. | 17,5Ti-45So-37,5Sn | Solidus | - | no mentioned |  |  | ['T, degC']
table | 10.1016/j.jssc.2016.09.013 | Phase composition and temperature of phase transformations in ternary Ti-Co-Sn alloys as measured in as-cast samples. This table show the nature of the primary forming phase, associated to the phase composition at solidus surface and the character of each reaction of formation. | 7,5Ti-55So-37,5Sn | Solidus | 940 | no mentioned | {'percentage': 'at%', 'Alloy composition, at%': '7,5Ti-55So-37,5Sn', 'Phase/phase constituent': 't1', 'So': '50.7+-0.3', 'Sn': '25,6+-0.1'} | {'No.': '26', "Sample's composition, at%": '7,5Ti-55So-37,5Sn', 'Liquidus': 't1', 'Solidus': 't1+(r)Co3Sn2+CoSn', 'Other transformations': 'L+t1/L+t1+(r)Co3Sn2'} | ['T, degC'] |  |  |  |  | 23,7+-0.2
table | 10.1016/j.jssc.2016.09.013 | Phase composition and temperature of phase transformations in ternary Ti-Co-Sn alloys as measured in as-cast samples. This table show the nature of the primary forming phase, associated to the phase composition at solidus surface and the character of each reaction of formation. | 35Ti-35So-30Sn | Solidus | 1195 | no mentioned | {'percentage': 'at%', 'Alloy composition, at%': '35Ti-35So-30Sn', 'Phase/phase constituent': 't1', 'So': '45,6+-0.3', 'Sn': '25,2+-0.2'} | {'No.': '27', "Sample's composition, at%": '35Ti-35So-30Sn', 'Liquidus': 't1', 'Solidus': 't1+(Ti5Sn3)+Ti6Sn5', 'Other transformations': 'L+t1/L+t1+(Ti5Sn3)'} | ['T, degC'] |  |  |  |  | 29,2+-0.1
table | 10.1016/j.jssc.2016.09.013 | Phase composition and temperature of phase transformations in ternary Ti-Co-Sn alloys as measured in as-cast samples. This table show the nature of the primary forming phase, associated to the phase composition at solidus surface and the character of each reaction of formation. | 30Ti-40So-30Sn | Solidus | 750 | no mentioned | {'percentage': 'at%', 'Alloy composition, at%': '30Ti-40So-30Sn', 'Phase/phase constituent': 't1', 'So': '46,6+-0.1', 'Sn': '25,4+-0.3'} | {'No.': '28', "Sample's composition, at%": '30Ti-40So-30Sn', 'Liquidus': 't1', 'Solidus': 't1+Ti6Sn5+CoSn', 'Other transformations': 'L+t1/L+t1+Ti6Sn5'} | ['T, degC'] |  |  |  |  | 28,0+-0.2
table | 10.1016/j.jssc.2016.09.013 | Phase composition and temperature of phase transformations in ternary Ti-Co-Sn alloys as measured in as-cast samples. This table show the nature of the primary forming phase, associated to the phase composition at solidus surface and the character of each reaction of formation. |  | Solidus |  | no mentioned |  |  | ['T, degC']
table | 10.1016/j.jssc.2016.09.013 | Phase composition and temperature of phase transformations in ternary Ti-Co-Sn alloys as measured in as-cast samples. This table show the nature of the primary forming phase, associated to the phase composition at solidus surface and the character of each reaction of formation. | 25Ti-45So-30Sn | Solidus |  | no mentioned | {'percentage': 'at%', 'Alloy composition, at%': '25Ti-45So-30Sn', 'Phase/phase constituent': 't1', 'So': '46,7+-0.5', 'Sn': '26,1+-0.2'} |  | ['T, degC'] |  |  |  |  | 27,2+-0.5
table | 10.1016/j.jssc.2016.09.013 | Phase composition and temperature of phase transformations in ternary Ti-Co-Sn alloys as measured in as-cast samples. This table show the nature of the primary forming phase, associated to the phase composition at solidus surface and the character of each reaction of formation. | 33,33Ti-33,33So-33,33Sn | Solidus | 750 | no mentioned |  | {'No.': '30', "Sample's composition, at%": '33,33Ti-33,33So-33,33Sn', 'Liquidus': 't1', 'Solidus': 't1+Ti6Sn5+CoSn', 'Other transformations': 'L+(Ti5Sn3)-t1+Ti6Sn5'} | ['T, degC']
table | 10.1016/j.jssc.2016.09.013 | Phase composition and temperature of phase transformations in ternary Ti-Co-Sn alloys as measured in as-cast samples. This table show the nature of the primary forming phase, associated to the phase composition at solidus surface and the character of each reaction of formation. | 25Ti-50So-25Sn | Solidus | 1120 | no mentioned | {'percentage': 'at%', 'Alloy composition, at%': '25Ti-50So-25Sn', 'Phase/phase constituent': 't1', 'So': '48,3+-0.3', 'Sn': '25,2+-0.3'} | {'No.': '31', "Sample's composition, at%": '25Ti-50So-25Sn', 'Liquidus': 't1', 'Solidus': 't1+(Ti5Sn3)', 'Other transformations': 'L+t1 / t1'} | ['T, degC'] |  |  |  |  | 26,5+-0.5
table | 10.1016/j.jssc.2016.09.013 | Phase composition and temperature of phase transformations in ternary Ti-Co-Sn alloys as measured in as-cast samples. This table show the nature of the primary forming phase, associated to the phase composition at solidus surface and the character of each reaction of formation. | 45Ti-30So-25Sn | Solidus | 1255 | no mentioned | {'percentage': 'at%', 'Alloy composition, at%': '45Ti-30So-25Sn', 'Phase/phase constituent': '(Ti5Sn3)', 'So': '10,5+-0.2', 'Sn': '34,5+-0.1'} | {'No.': '32', "Sample's composition, at%": '45Ti-30So-25Sn', 'Liquidus': '(Ti5Sn3)', 'Solidus': 't1+(Ti5Sn3)', 'Other transformations': ''} | ['T, degC'] |  |  |  |  | 55,1+-0.2
table | 10.1016/j.jssc.2016.09.013 | Phase composition and temperature of phase transformations in ternary Ti-Co-Sn alloys as measured in as-cast samples. This table show the nature of the primary forming phase, associated to the phase composition at solidus surface and the character of each reaction of formation. | 40Ti-40So-20Sn | Solidus | 1240 | no mentioned | {'percentage': 'at%', 'Alloy composition, at%': '40Ti-40So-20Sn', 'Phase/phase constituent': 't1', 'So': '48,6+-0.4', 'Sn': '16,3+-0.6'} | {'No.': '34', "Sample's composition, at%": '40Ti-40So-20Sn', 'Liquidus': 't1', 'Solidus': 't1+(Ti5Sn3)', 'Other transformations': ''} | ['T, degC'] |  |  |  |  | 35,1+-0.6
table | 10.1016/j.jssc.2016.09.013 | Phase composition and temperature of phase transformations in ternary Ti-Co-Sn alloys as measured in as-cast samples. This table show the nature of the primary forming phase, associated to the phase composition at solidus surface and the character of each reaction of formation. | 15Ti-65So-20Sn | Solidus | 1090 | no mentioned | {'percentage': 'at%', 'Alloy composition, at%': '15Ti-65So-20Sn', 'Phase/phase constituent': 't1', 'So': '51,5+-0.6', 'Sn': '24,9+-0.4'} | {'No.': '35', "Sample's composition, at%": '15Ti-65So-20Sn', 'Liquidus': 't1', 'Solidus': 't1+(r)Co3Sn2+(<Co)', 'Other transformations': 'L+t1/L+t1+(<Co)'} | ['T, degC'] |  |  |  |  | 23,6+-0.4
table | 10.1016/j.jssc.2016.09.013 | Phase composition and temperature of phase transformations in ternary Ti-Co-Sn alloys as measured in as-cast samples. This table show the nature of the primary forming phase, associated to the phase composition at solidus surface and the character of each reaction of formation. | 5Ti-75So-20Sn | Solidus | 1085 | no mentioned |  | {'No.': '36', "Sample's composition, at%": '5Ti-75So-20Sn', 'Liquidus': '(<Co)', 'Solidus': 't1+(r)Co3Sn2+(<Co)', 'Other transformations': 'L+(<Co)/L+t1+(<Co)'} | ['T, degC']
table | 10.1016/j.jssc.2016.09.013 | Phase composition and temperature of phase transformations in ternary Ti-Co-Sn alloys as measured in as-cast samples. This table show the nature of the primary forming phase, associated to the phase composition at solidus surface and the character of each reaction of formation. | 35Ti-60So-5Sn | Solidus | 1230 | no mentioned | {'percentage': 'at%', 'Alloy composition, at%': '35Ti-60So-5Sn', 'Phase/phase constituent': 'TiCo2 (h)', 'So': '67,4+-0.3', 'Sn': '1,7+-0.1'} | {'No.': '38', "Sample's composition, at%": '35Ti-60So-5Sn', 'Liquidus': 'TiCo', 'Solidus': 'TiCo+t1+TiCo2 (h)', 'Other transformations': ''} | ['T, degC'] |  |  |  |  | 30,9+-0.2
table | 10.1016/j.jssc.2016.09.013 | Phase composition and temperature of phase transformations in ternary Ti-Co-Sn alloys as measured in as-cast samples. This table show the nature of the primary forming phase, associated to the phase composition at solidus surface and the character of each reaction of formation. | 20Ti-75So-5Sn | Solidus | 1105 | no mentioned | {'percentage': 'at%', 'Alloy composition, at%': '20Ti-75So-5Sn', 'Phase/phase constituent': 't1', 'So': '52,7+-0.3', 'Sn': '21,0+-0.1'} | {'No.': '39', "Sample's composition, at%": '20Ti-75So-5Sn', 'Liquidus': 'TiCo2 (h)', 'Solidus': 't1+TiCo2 (h)+TiCo3', 'Other transformations': ''} | ['T, degC'] |  |  |  |  | 26,3+-0.2
table | 10.1016/j.jssc.2016.09.013 | Phase composition and temperature of phase transformations in ternary Ti-Co-Sn alloys as measured in as-cast samples. This table show the nature of the primary forming phase, associated to the phase composition at solidus surface and the character of each reaction of formation. | 45Ti-35So-20Sn | Solidus | - | no mentioned | {'percentage': 'at%', 'Alloy composition, at%': '45Ti-35So-20Sn', 'Phase/phase constituent': 'TiCo', 'So': '50,0', 'Sn': '7,7'} |  | ['T, degC'] |  |  |  |  | 42,3
table | 10.1016/j.jssc.2016.09.013 | Phase composition and temperature of phase transformations in ternary Ti-Co-Sn alloys as measured in as-cast samples. This table show the nature of the primary forming phase, associated to the phase composition at solidus surface and the character of each reaction of formation. | 45Ti-37,5So-17,5Sn | Solidus | [1270] | no mentioned |  | {'No.': '41', "Sample's composition, at%": '45Ti-37,5So-17,5Sn', 'Liquidus': 'TiCo', 'Solidus': '(Ti5Sn3)+TiCo', 'Other transformations': ''} | ['T, degC']
table | 10.1016/j.jssc.2016.09.013 | Phase composition and temperature of phase transformations in ternary Ti-Co-Sn alloys as measured in as-cast samples. This table show the nature of the primary forming phase, associated to the phase composition at solidus surface and the character of each reaction of formation. | 42,5Ti-40So-17,5Sn | Solidus | - | no mentioned | {'percentage': 'at%', 'Alloy composition, at%': '42,5Ti-40So-17,5Sn', 'Phase/phase constituent': 'Eutectic ((Ti5Sn3)+TiCo)', 'So': '28,8', 'Sn': '21,2'} |  | ['T, degC'] |  |  |  |  | 50,0
table | 10.1016/j.jssc.2016.09.013 | Phase composition and temperature of phase transformations in ternary Ti-Co-Sn alloys as measured in as-cast samples. This table show the nature of the primary forming phase, associated to the phase composition at solidus surface and the character of each reaction of formation. | 45Ti-50So-5Sn | Solidus | - | no mentioned | {'percentage': 'at%', 'Alloy composition, at%': '45Ti-50So-5Sn', 'Phase/phase constituent': 'TiCo', 'So': '50,0+-0.4', 'Sn': '5+-4'} |  | ['T, degC'] |  |  |  |  | 45+-5
table | 10.1016/j.jssc.2016.09.013 | Phase composition and temperature of phase transformations in ternary Ti-Co-Sn alloys as measured in as-cast samples. This table show the nature of the primary forming phase, associated to the phase composition at solidus surface and the character of each reaction of formation. | 35Ti-50So-15Sn | Solidus | - | no mentioned |  |  | ['T, degC']
table | 10.1016/j.jssc.2016.09.013 | Phase composition and temperature of phase transformations in ternary Ti-Co-Sn alloys as measured in as-cast samples. This table show the nature of the primary forming phase, associated to the phase composition at solidus surface and the character of each reaction of formation. | 30Ti-50So-20Sn | Solidus | - | no mentioned | {'percentage': 'at%', 'Alloy composition, at%': '30Ti-50So-20Sn', 'Phase/phase constituent': 't1', 'So': '46+-1', 'Sn': '20+-2'} |  | ['T, degC'] |  |  |  |  | 34+-2
table | 10.1016/j.jssc.2016.09.013 | Phase composition and temperature of phase transformations in ternary Ti-Co-Sn alloys as measured in as-cast samples. This table show the nature of the primary forming phase, associated to the phase composition at solidus surface and the character of each reaction of formation. | 42Ti-48Co-10Sn | Solidus | - | no mentioned |  |  | ['T, degC']
table | 10.1016/j.jssc.2016.09.013 | Phase composition and temperature of phase transformations in ternary Ti-Co-Sn alloys as measured in as-cast samples. This table show the nature of the primary forming phase, associated to the phase composition at solidus surface and the character of each reaction of formation. | 37Ti-48Co-15Sn | Solidus | - | no mentioned |  |  | ['T, degC']
table | 10.1016/j.jssc.2016.09.013 | Phase composition and temperature of phase transformations in ternary Ti-Co-Sn alloys as measured in as-cast samples. This table show the nature of the primary forming phase, associated to the phase composition at solidus surface and the character of each reaction of formation. | 32Ti-48Co-20Sn | Solidus | [1250] | no mentioned |  | {'No.': '48', "Sample's composition, at%": '32Ti-48Co-20Sn', 'Liquidus': 't1', 'Solidus': 't1+(Ti5Sn3)', 'Other transformations': ''} | ['T, degC']
table | 10.1016/j.jssc.2016.09.013 | Phase composition and temperature of phase transformations in ternary Ti-Co-Sn alloys as measured in as-cast samples. This table show the nature of the primary forming phase, associated to the phase composition at solidus surface and the character of each reaction of formation. | 37,5Ti-60Co-2,5Sn | Solidus | [1250] | no mentioned |  | {'No.': '49', "Sample's composition, at%": '37,5Ti-60Co-2,5Sn', 'Liquidus': 't1', 'Solidus': 't1+TiCo2 (h)', 'Other transformations': ''} | ['T, degC']
text | 10.1016/j.jssc.2016.09.013 |  | 40Ti-50Co-10Sn | solidus | 1390 | °C
text | 10.1016/j.jssc.2016.09.013 |  | 40Ti-50Co-10Sn | melting | 1325 | °C
| 10.1016/j.jssc.2016.09.013 |  | 2 |  |  |  | {'percentage': 'at%', 'Alloy composition, at%': '2', 'Phase/phase constituent': '3', 'So': '5', 'Sn': '6'} | [6 empty] | 4
| 10.1016/j.jssc.2016.09.013 |  | 37,5Ti-60So-2,5Sn |  |  |  | {'percentage': 'at%', 'Alloy composition, at%': '37,5Ti-60So-2,5Sn', 'Phase/phase constituent': 'TiCo2(h)', 'So': '72+-1', 'Sn': '0,8+-0.1'} | [6 empty] | 28+-1
| 10.1016/j.jssc.2016.09.013 |  | 42Ti-48So-10Sn |  |  |  | {'percentage': 'at%', 'Alloy composition, at%': '42Ti-48So-10Sn', 'Phase/phase constituent': 'TiCo, center', 'So': '52,0+-0.7', 'Sn': '5,2+-0.4'} | [6 empty] | 43+-1
| 10.1016/j.jssc.2016.09.013 |  | 10Ti-80Co-10Sn |  |  |  | {'percentage': 'at%', 'Alloy composition, at%': '10Ti-80Co-10Sn', 'Phase/phase constituent': 't1', 'So': '53,7', 'Sn': '24,6'} | [6 empty] | 21,7
| 10.1016/j.jssc.2016.09.013 |  | 32Ti-48So-20Sn |  |  |  | {'percentage': 'at%', 'Alloy composition, at%': '32Ti-48So-20Sn', 'Phase/phase constituent': 't1', 'So': '24,9', 'Sn': '24,5'} | [6 empty] | 50,6
| 10.1016/j.jssc.2016.09.013 |  | 33,33Ti-33,33So- |  |  |  | {'percentage': 'at%', 'Alloy composition, at%': '33,33Ti-33,33So-', 'Phase/phase constituent': 't1', 'So': '45,1+-0.4', 'Sn': '26,3+-0.1'} | [6 empty] | 28,6+-0.3
| 10.1016/j.jssc.2016.09.013 |  | 27.5Ti-35Co-37.5Sn |  |  |  | {'percentage': 'at%', 'Alloy composition, at%': '27.5Ti-35Co-37.5Sn', 'Phase/phase constituent': 't1', 'So': '45,8+-0.3', 'Sn': '26,3+-0.2'} | [6 empty] | 27,8+-0.2
| 10.1016/j.matchar.2004.03.007 |  | None |  |  |  | {'percentage': 'wt.%', 'P': '0.013', 'S': '0.001', 'Cu': '0.090'} |  |  | 0.070 | 0.16 |  | 24.57 | 2.21 | 14.7 |  |  | 0.007 | 1.23 |  |  | 0.250 | 0.180 | 0.340 | Bal | [7 empty] | 0.040
| 10.1016/j.matchar.2004.11.003 |  | HAYNES 230 |  |  |  | {'percentage': 'wt.%'} |  |  | 5 | 0.3 | 14 | Balance |  | 22 |  |  | 0.005 | 2 |  |  | 0.5 | 0.4 |  | 3 |  |  |  |  | 0.02 |  |  | 0.1
| 10.1016/j.matchar.2004.12.014 |  | Failed U-bend |  |  |  | {'percentage': 'wt.%'} | [5 empty] | 46.6 | 0.13 | 34.4 | [5 empty] | 1.3 | 0.97 | 1.82 |  | 14.4 | [7 empty] | 0.48
| 10.1016/j.matchar.2004.12.014 |  | T75MA alloy (nominal) |  |  |  | {'percentage': 'wt.%'} | [5 empty] | 45 | small % | 35 | [5 empty] | 1.5 | 0.80 | 1.80 |  | bal. | [7 empty] | 0.45
| 10.1016/j.matchar.2005.01.001 |  | None |  |  |  | {'percentage': 'wt.%', 'P': '0.013', 'S': '0.001', 'Cu': '0.090'} |  |  | 0.070 | 0.16 |  | 24.57 | 2.21 | 14.7 |  |  | 0.007 | 1.23 |  |  | 0.250 | 0.180 | 0.340 | Bal | [7 empty] | 0.040
| 10.1016/j.matchar.2005.07.003 |  | Aluchrom YHf * |  |  |  | {'S': '20', 'O': '26', 'N': '23', 'P': '100', 'Ca': '<10'} |  |  |  | 5.6 |  |  | 75 | 20.1 | [6 empty] | 1010 | 1210 |  | Balance | 530 | 85 |  |  |  | 540 | 100 | 220
| 10.1016/j.matchar.2005.07.003 |  | Modell alloy FeCrAlY ** |  |  |  | {'S': '<10', 'O': '<10', 'N': '<10', 'P': '86', 'Ca': '<10'} |  |  |  | 5 |  |  | <10 | 19.9 | [6 empty] | <10 | 20 |  | Balance | <10 | <10 |  |  |  | 510 | <10 | 92
| 10.1016/j.matchar.2005.07.003 |  | Units |  |  |  | {'S': 'ppm', 'O': 'ppm', 'N': 'ppm', 'P': 'ppm', 'Ca': 'ppm'} |  |  |  | wt.% |  |  | ppm | wt.% | [6 empty] | ppm | ppm |  | wt.% | ppm | ppm |  |  |  | ppm | ppm | ppm
| 10.1016/j.matchar.2005.10.011 |  | MAR-M247 |  |  |  | {'percentage': 'wt.%', 'Others': '0.015 B, 0.05 Zr, 1.5 Hf'} |  |  | 10.0 | 4.5 | 10.0 | 59.0 | 1.0 | 8.25 |  | 3.0 |  | 0.7 | [5 empty] | <0.5 | [7 empty] | 0.15
| 10.1016/j.matchar.2005.11.007 |  | Alloy |  |  |  | {'percentage': 'wt.%', '': 'Alloy'} |  |  | 9.5 | 5.5 | 6.5 | Bal. | 1.0 | 6.2 |  | 6.5 |  | 0.6 | 2.9 | [6 empty] | 0.1
| 10.1016/j.matchar.2005.11.015 |  | MAR-M509 |  |  |  | {'percentage': 'wt.%'} |  |  | Balance |  | 7.0 | 10.0 | 0.2 | 24.0 |  | 3.5 | 0.08-0.12 | [7 empty] | 0.5 | [6 empty] | 0.6
| 10.1016/j.matchar.2005.12.013 |  | Wt.% |  |  |  | {'percentage': 'Wt.%', 'Element': 'Wt.%'} |  |  | 20.8 |  | 3.5 | 21.6 |  | 28.8 |  |  |  | 5.8 |  |  | 0.61 |  |  | 19.1 | [7 empty] | 0.11
| 10.1016/j.matchar.2006.07.013 |  | DZ951 |  |  |  | {'percentage': 'mass %', 'Mb': '3.0'} |  |  | 5.0 | 6.0 | 3.0 | balance |  | 9.0 | [5 empty] | 2.2 | [11 empty] | 0.05
| 10.1016/j.matchar.2007.08.004 |  | Weight (%) |  |  |  | {'Element': 'Weight (%)'} |  |  | 0.06 | 5.63 |  | 77.11 | 0.82 | 11.40 |  |  |  | 3.35 |  | 1.60 | [11 empty] | 0.11
| 10.1016/j.matchar.2007.08.023 |  | Inconel 600 (wt.%) |  |  |  | {'percentage': 'wt.%', 'S': '-', 'Cu': '0.25'} |  |  | - | - | - | Bal. | - | 15.5 |  | - | - | - |  | - |  |  |  | 8.00 | - | [6 empty] | 0.08
| 10.1016/j.matchar.2007.08.023 |  | Inconel 738 (wt.%) |  |  |  | {'percentage': 'wt.%', 'S': '0.001', 'Cu': '-'} |  |  | 8.50 | 3.46 | 2.48 | Bal. | 3.47 | 15.84 |  | 1.69 | 0.012 | 1.88 |  | 0.92 |  |  |  | 0.07 | 0.04 | [6 empty] | 0.11
| 10.1016/j.matchar.2007.08.023 |  | Nicrobraz 150 |  |  |  | {'S': '-', 'Cu': '-'} |  |  | - | - | - | Bal. | - | 15 |  | - | 3.5 | - |  | - |  |  |  | - | - | [6 empty] | -
| 10.1016/j.matchar.2008.01.013 |  | HP steel |  |  |  | {'percentage': 'wt.%', 'S': '-'} |  |  | - | - |  | 35.8 | - | 24.4 |  |  |  | 0.04 |  | 1.3 | 1.3 | 1.3 |  | 35.4 | [7 empty] | 0.4
| 10.1016/j.matchar.2008.01.013 |  | Alloy 800 |  |  |  | {'percentage': 'wt.%', 'S': '-'} |  |  | - | 0.25 |  | 31.1 | 0.36 | 17.9 |  |  |  | - |  | - | 1 | 0.7 |  | 39.5 | [7 empty] | 0.09
| 10.1016/j.matchar.2008.01.013 |  | Inconel 82 |  |  |  | {'percentage': 'wt.%', 'S': '-'} |  |  | - | 0.3 |  | 67 | 0.75 | 18.2 |  |  |  | - |  | 2-3 | 2.5 | 0.5 |  | 3 | [7 empty] | 0.1
| 10.1016/j.matchar.2008.01.013 |  | Inconel 182 |  |  |  | {'percentage': 'wt.%', 'S': '-'} |  |  | - | - |  | 72.6 | 0.37 | 19.6 |  |  |  | - |  | 2.68 | 2.8 | 0.1 |  | Rest | [7 empty] | 0.015
| 10.1016/j.matchar.2008.01.013 |  | Inconel 617 |  |  |  | {'percentage': 'wt.%', 'S': '0.008'} |  |  | 12.5 | 1.2 |  | Rest | 0.3 | 22 |  |  |  | 9 |  | - | 0.5 | 0.5 |  | 1.5 | [7 empty] | 0.07
| 10.1016/j.matchar.2008.01.013 |  | 309 stainless steel |  |  |  | {'percentage': 'wt.%', 'S': '-'} |  |  | - | - |  | 13.5 | - | 22.5 |  |  |  | 2.6 |  | - | 0.7 | 0.9 |  | Rest | [7 empty] | 0.025
| 10.1016/j.matchar.2008.01.021 |  | Nominal composition |  |  |  | {'percentage': 'in %', 'S': '0.0000 - 0.0075', 'Cu': '0.0000 - 0.1000', 'P': '0.0000 - 0.0150'} |  |  | 9.0000 - 10.0000 | 2.8000 - 3.2000 | 3.7000 - 4.3000 | Bal. | 4.8000 - 5.2000 | 13.7000 - 14.3000 |  | 0.0000 - 0.1000 | 0.0100 - 0.0200 | 3.7000 - 4.3000 |  | 0.0000 - 0.1000 | 0.0000 - 0.1000 | 0.0000 - 0.1000 | 0.0000 - 0.1000 | 0.0000 - 0.3500 | 0.0050 - 0.1000 | 0.0000 - 0.1000 | [5 empty] | 0.1500 - 0.1900
| 10.1016/j.matchar.2008.01.021 |  | Specimen 1 |  |  |  | {'percentage': 'in %', 'S': '0.0012', 'Cu': '<0.0300', 'P': '<0.0050'} |  |  | 9.5700 | 3.0300 | 3.9400 | Bal. | 4.9900 | 14.1400 |  | <0.0300 | 0.0154 | 4.0300 |  | 0.0300 | <0.0300 | <0.0300 | <0.0300 | 0.1000 | 0.0070 | <0.0300 | [5 empty] | 0.1550
| 10.1016/j.matchar.2008.01.021 |  | Specimen 2 |  |  |  | {'percentage': 'in %', 'S': '0.0011', 'Cu': '<0.0100', 'P': '<0.0050'} |  |  | 9.6400 | 3.1000 | 3.9400 | Bal. | 5.0700 | 14.0100 |  | 0.0500 | 0.0150 | 3.8900 |  | 0.0300 | <0.0100 | 0.0200 | <0.0100 | 0.0700 | 0.0080 | <0.0100 | [5 empty] | 0.1600
| 10.1016/j.matchar.2008.02.004 |  | Chemical composition (%) |  |  |  | {'Y2O3': '0.6'} |  |  |  | 0.3 |  | Rest | 0.5 | 20.0 | [9 empty] | <3.0
| 10.1016/j.matchar.2008.03.017 |  | IN 718 |  |  |  | {'percentage': 'wt.-%'} |  |  |  | 0.49 |  | 52.6 | 0.93 | 18.8 |  |  | 0.004 | 3.2 |  | 5.3 | 0.12 | 0.28 |  | Bal. | [7 empty] | 0.043
| 10.1016/j.matchar.2008.05.003 |  | HP steel |  |  |  | {'percentage': 'wt.%'} |  |  |  | - |  | 35.8 | - | 24.4 |  |  |  | 0.04 |  | 1.3 | 1.3 | 1.3 |  | 35.4 | [7 empty] | 0.4
| 10.1016/j.matchar.2008.05.003 |  | Alloy 800 |  |  |  | {'percentage': 'wt.%'} |  |  |  | 0.25 |  | 31.1 | 0.36 | 17.9 |  |  |  | - |  | -- | 1 | 0.7 |  | 39.5 | [7 empty] | 0.09
| 10.1016/j.matchar.2008.05.003 |  | Filler metal (Inconel 82) |  |  |  | {'percentage': 'wt.%'} |  |  |  | 0.3 |  | 67 | 0.75 | 18.2 |  |  |  | - |  | 2-3 | 2.5 | 0.5 |  | 3 | [7 empty] | 0.1
| 10.1016/j.matchar.2008.09.002 |  | CMSX-4 |  |  |  | {'percentage': 'wt.%'} |  |  | 9.8 | 5.6 | 6.0 | Bal. | 1.0 | 6.5 |  | 6.5 |  | 0.6 | 3.0 | [6 empty] | 0.1
| 10.1016/j.matchar.2008.09.009 |  | Wt% |  |  |  | {'percentage': 'Wt%', 'Element': 'Wt%', 'Cu': '0.001', 'O': '0.0013', 'N': '0.006'} |  |  | 19.6 | 0.4 |  | Bal | 2.0 | 20.1 |  |  |  | 6.0 | [13 empty] | 0.06
| 10.1016/j.matchar.2009.03.004 |  | Duplex stainless steel |  |  |  | {'percentage': 'wt.%', 'N': '0.16', 'P': '0.02', 'S': '0.003', 'Cu': '0.19'} | [5 empty] | 5.86 |  | 22.40 |  |  | - | 3.49 |  |  | 1.41 | 0.39 |  | Bal. | [7 empty] | 0.03
| 10.1016/j.matchar.2009.03.004 |  | MBF-30 |  |  |  | {'percentage': 'wt.%', 'N': '-', 'P': '-', 'S': '-', 'Cu': '-'} | [5 empty] | Bal. |  | - |  |  | 3.2 | - |  |  | - | 4.5 |  | - | [7 empty] | -
| 10.1016/j.matchar.2009.05.012 |  | Zone 1 in Fig. 1c |  |  |  | {'percentage': 'at.%', 'N': '-', 'Possible phases/zones': 'Ni-rich boride'} | [5 empty] | 60.76 |  | 8.08 |  |  | 29.06 | [6 empty] | 2.11
| 10.1016/j.matchar.2009.05.012 |  | Zone 2 in Fig. 1c |  |  |  | {'percentage': 'at.%', 'N': '-', 'Possible phases/zones': 'Cr-rich boride'} | [5 empty] | 3.59 |  | 33.92 |  |  | 62.16 | [6 empty] | 0.33
| 10.1016/j.matchar.2009.05.012 |  | Zone 3 in Fig. 1c |  |  |  | {'percentage': 'at.%', 'N': '-', 'Possible phases/zones': 'Eutectic g-Ni'} | [5 empty] | 86.56 |  | 9.44 |  |  | - | [6 empty] | 4.00
| 10.1016/j.matchar.2009.05.012 |  | Zone 4 in Fig. 1c |  |  |  | {'percentage': 'at.%', 'N': '-', 'Possible phases/zones': 'Eutectic g-Ni'} | [5 empty] | 79.93 |  | 16.89 |  |  | - | [6 empty] | 3.18
| 10.1016/j.matchar.2009.05.012 |  | Zone 5 in Fig. 1c |  |  |  | {'percentage': 'at.%', 'N': '-', 'Possible phases/zones': 'Proeutectic g-Ni'} | [5 empty] | 78.96 |  | 17.32 |  |  | - | [6 empty] | 3.72
| 10.1016/j.matchar.2009.05.012 |  | Zone 6 in Fig. 1d |  |  |  | {'percentage': 'at.%', 'N': '-', 'Possible phases/zones': 'Cr-rich boride'} | [5 empty] | 18.85 |  | 30.29 |  |  | 48.03 | [6 empty] | 2.83
| 10.1016/j.matchar.2009.05.012 |  | Zone 7 in Fig. 1d |  |  |  | {'percentage': 'at.%', 'N': '16.18', 'Possible phases/zones': 'B nitride'} | [5 empty] | 17.24 |  | 10.08 |  |  | 35.60 | [6 empty] | 20.90
| 10.1016/j.matchar.2009.05.012 |  | Zone 8 in Fig. 1d |  |  |  | {'percentage': 'at.%', 'N': '-', 'Possible phases/zones': 'g-Ni(Fe)'} | [5 empty] | 66.52 |  | 11.42 |  |  | - | [6 empty] | 22.05
| 10.1016/j.matchar.2009.05.012 |  | Zone 9 in Fig. 1d |  |  |  | {'percentage': 'at.%', 'N': '-', 'Possible phases/zones': 'Adjacent BM'} | [5 empty] | 37.82 |  | 16.95 |  |  | - | [6 empty] | 45.24
| 10.1016/j.matchar.2009.09.016 |  | AM3 |  |  |  | {'percentage': 'wt.%'} |  |  | 5.34 | 6.02 | 4.88 | Balance | 1.94 | 7.82 |  | 3.49 |  | 2.25
| 10.1016/j.matchar.2009.12.013 |  | Ni-Cr-Co |  |  |  | {'percentage': 'mass%'} |  |  | 20.8 | 3.57 | 3.85 |  | 3.53 | 12.9 |  |  |  | 2.64 |  | 1.51
| 10.1016/j.matchar.2009.12.013 |  | Ni-Cr-Co |  |  |  | {'percentage': 'mass%'} |  |  | C | Hf | Zr |  | Ni | Ta |  |  |  | B |  | Ni
| 10.1016/j.matchar.2009.12.013 |  | Ni-Cr-Co |  |  |  | {'percentage': 'mass%'} |  |  | 0.048 | 0.20 | 0.043 |  | Bal | 1.65 |  |  |  | 0.027 |  | Bal
| 10.1016/j.matchar.2010.02.016 |  | M23C6 |  |  |  | {'percentage': 'at%'} |  |  | 1.5-2.5 | 0-1 | 0.5-2 | 3.5-5.5 | 0.5-5 | 80-90 |  | 0-1 |  | 1-3 |  | 0-1.5
| 10.1016/j.matchar.2010.02.016 |  | M5B3 |  |  |  | {'percentage': 'at%'} |  |  | 0-2 | 0-1 | 0.5-3.5 | 0-0.5 | 0-5.5 | 85-95 |  | 0-1 |  | 0-4.5 |  | 0-2
| 10.1016/j.matchar.2010.02.016 |  | MC |  |  |  | {'percentage': 'at%'} |  |  | 0-1.5 | 0-1 | 2-3.5 | 4-5.5 | 45-51.5 | 1-2.5 |  | 0-1 |  | 1-2.5 |  | 18-36
| 10.1016/j.matchar.2010.04.007 |  | DD6 |  |  |  | {'percentage': 'wt.%'} |  |  | 9 | 5.6 | 8 | Bal. |  | 4.3 |  | 7.5 |  | 2 | 2 | 0.5 | [5 empty] | 0.1
| 10.1016/j.matchar.2010.06.001 |  | 1 |  |  |  | {'percentage': 'wt.%', 'P': '0.013', 'S': '0.009'} | [5 empty] | 29.2 | 0.03 | 17.9 | [5 empty] | 0.03 | 0.97 | 1.69 | [9 empty] | 0.26
| 10.1016/j.matchar.2010.06.001 |  | 2 |  |  |  | {'percentage': 'wt.%', 'P': '0.018', 'S': '0.012'} | [5 empty] | 29.6 | 1.00 | 18.3 | [5 empty] | 0.03 | 1.05 | 1.82 | [9 empty] | 0.30
| 10.1016/j.matchar.2010.06.001 |  | 3 |  |  |  | {'percentage': 'wt.%', 'P': '0.017', 'S': '0.012'} | [5 empty] | 29.4 | 0.30 | 18.3 | [5 empty] | 0.55 | 0.97 | 1.57 | [9 empty] | 0.33
| 10.1016/j.matchar.2010.06.001 |  | 4 |  |  |  | {'percentage': 'wt.%', 'P': '0.013', 'S': '0.010'} | [5 empty] | 29.2 | 0.70 | 18.3 | [5 empty] | 0.10 | 0.94 | 1.72 | [9 empty] | 0.35
| 10.1016/j.matchar.2010.06.001 |  | 5 |  |  |  | {'percentage': 'wt.%', 'P': '0.016', 'S': '0.009'} | [5 empty] | 29.2 | 0.40 | 17.9 | [5 empty] | 1.47 | 0.98 | 3.53 | [9 empty] | 0.29
| 10.1016/j.matchar.2010.06.001 |  | 6 |  |  |  | {'percentage': 'wt.%', 'P': '0.018', 'S': '0.010'} | [5 empty] | 29.2 | 0.37 | 17.8 | [5 empty] | 1.54 | 0.89 | 3.15 | [9 empty] | 0.30
| 10.1016/j.matchar.2010.06.001 |  | 7 |  |  |  | {'percentage': 'wt.%', 'P': '0.017', 'S': '0.010'} | [5 empty] | 29.3 | 1.22 | 17.8 | [5 empty] | 1.59 | 1.04 | 3.06 | [9 empty] | 0.26
| 10.1016/j.matchar.2010.06.001 |  | 8 |  |  |  | {'percentage': 'wt.%', 'P': '0.015', 'S': '0.007'} | [5 empty] | 29.3 | 1.07 | 17.8 | [5 empty] | 1.59 | 1.02 | 4.26 | [9 empty] | 0.30
| 10.1016/j.matchar.2010.06.001 |  | 9 |  |  |  | {'percentage': 'wt.%', 'P': '0.017', 'S': '0.009'} | [5 empty] | 29.3 | 0.83 | 17.5 | [5 empty] | 1.75 | 0.92 | 1.69 | [9 empty] | 0.27
| 10.1016/j.matchar.2010.06.001 |  | 10 |  |  |  | {'percentage': 'wt.%', 'P': '0.015', 'S': '0.010'} | [5 empty] | 29.3 | 0.05 | 18.2 | [5 empty] | 1.84 | 0.96 | 1.82 | [9 empty] | 0.30
| 10.1016/j.matchar.2010.06.001 |  | 11 |  |  |  | {'percentage': 'wt.%', 'P': '0.015', 'S': '0.009'} | [5 empty] | 29.5 | 0.05 | 18.3 | [5 empty] | 1.92 | 0.91 | 1.39 | [9 empty] | 0.30
| 10.1016/j.matchar.2010.06.001 |  | 12 |  |  |  | {'percentage': 'wt.%', 'P': '0.019', 'S': '0.010'} | [5 empty] | 29.2 | 0.68 | 18.2 | [5 empty] | 2.06 | 0.94 | 1.76 | [9 empty] | 0.36
| 10.1016/j.matchar.2010.06.001 |  | 13 |  |  |  | {'percentage': 'wt.%', 'P': '0.017', 'S': '0.009'} | [5 empty] | 29.5 | 1.42 | 17.8 | [5 empty] | 2.48 | 1.04 | 3.11 | [9 empty] | 0.28
| 10.1016/j.matchar.2010.06.001 |  | 14 |  |  |  | {'percentage': 'wt.%', 'P': '0.014', 'S': '0.009'} | [5 empty] | 29.2 | 0.53 | 18.3 | [5 empty] | 2.80 | 1.04 | 3.54 | [9 empty] | 0.29
| 10.1016/j.matchar.2010.06.001 |  | 15 |  |  |  | {'percentage': 'wt.%', 'P': '0.014', 'S': '0.010'} | [5 empty] | 29.5 | 0.70 | 18.2 | [5 empty] | 3.00 | 0.96 | 4.00 | [9 empty] | 0.25
| 10.1016/j.matchar.2011.03.008 |  | None |  |  |  | {'percentage': 'wt.%', 'P': '0.0062', 'S': '0.001'} | [5 empty] | Bal. |  | 21.42 |  |  |  | 8.74 | [5 empty] | 17.78 | [7 empty] | 0.091
| 10.1016/j.matchar.2011.05.001 |  | 0.015B, 2Ta, 0.06Zr, 0.5Hf |  |  |  | {'percentage': 'wt.%'} |  |  | 18.5 | 3.0 | - | 52.3 | 3.6 | 15.0 |  |  |  | 5.0 | [5 empty] | - | [7 empty] | 0.027
| 10.1016/j.matchar.2011.05.001 |  | 0.03B, 0.06Zr |  |  |  | {'percentage': 'wt.%'} |  |  | 15.0 | 4.4 | - | 56.5 | 3.5 | 15.0 |  |  |  | 5.25 | [5 empty] | <0.3 | [7 empty] | 0.06
| 10.1016/j.matchar.2011.05.001 |  | 0.03Zr |  |  |  | {'percentage': 'wt.%'} |  |  | 15.0 | 2.5 | 1.25 | 57.0 | 5 | 16.0 |  |  |  | 3.0 | [5 empty] | - | [7 empty] | 0.025
| 10.1016/j.matchar.2011.05.001 |  | 0.06B, 0.09Zr |  |  |  | {'percentage': 'wt.%'} |  |  | 13.5 | 1.4 | - | 57.0 | 3.0 | 19.5 |  |  |  | 4.3 | [5 empty] | 2.0 | [7 empty] | 0.07
| 10.1016/j.matchar.2011.06.002 |  | at.% |  |  |  | {'percentage': 'at.%'} |  |  | 18.63 | 1.97 |  |  | 0.68 | 24.36
| 10.1016/j.matchar.2011.06.002 |  | Error% |  |  |  | {'percentage': 'Error%'} |  |  | 0.3 | 0.1 |  |  | 0.1 | 0.4
| 10.1016/j.matchar.2011.06.002 |  | at.% |  |  |  | {'percentage': 'at.%'} |  |  | 13.71 | 1.67 |  |  | 1.21 | 24.51
| 10.1016/j.matchar.2011.06.002 |  | Error% |  |  |  | {'percentage': 'Error%'} |  |  | 0.3 | 0.1 |  |  | 0.1 | 0.4
| 10.1016/j.matchar.2011.06.002 |  | at.% |  |  |  | {'percentage': 'at.%'} |  |  | 15.38 | 3.76 |  |  | 2.68 | 23.75
| 10.1016/j.matchar.2011.06.002 |  | Error% |  |  |  | {'percentage': 'Error%'} |  |  | 1.2 | 0.6 |  |  | 0.5 | 1.6
| 10.1016/j.matchar.2011.09.006 |  | Alloy A230 |  |  |  | {'percentage': 'wt.%', 'Zn': '0.37'} |  |  | 0.017 | 0.41 | 13.5 | Bal. | 0.42 | 21.8 |  |  |  | 0.98 |  | 0.002 | 0.50 | 0.24 |  | 0.68 | [7 empty] | 0.05
text | 10.1016/j.matchar.2011.12.009 |  | Netzch 404C | solidification | 1244 | °C
text | 10.1016/j.matchar.2011.12.009 |  | Netzch 404C | solidification | 1360 | °C
| 10.1016/j.matchar.2011.12.009 |  | HY 282 |  |  |  | {'percentage': 'wt.%'} |  |  | 10 | 1.5 |  |  | 2.1 | 20 |  |  | 0.005 | 8.5 |  |  | 0.3 | 0.15 |  | 1.5 | [7 empty] | 0.06
| 10.1016/j.matchar.2012.02.002 |  | Matrix |  |  |  | {'percentage': 'wt.%'} |  |  | 55.16 |  | 2.47 | 12.80 |  | 28.82 | [17 empty] | 0.10
| 10.1016/j.matchar.2012.02.002 |  | Light phase |  |  |  | {'percentage': 'wt.%'} |  |  | 50.02 |  | 4.35 | 11.59 |  | 31.34 | [17 empty] | 0.17
| 10.1016/j.matchar.2012.02.002 |  | Dark phase |  |  |  | {'percentage': 'wt.%'} |  |  | 14.65 |  | 9.97 | 2.88 |  | 70.17 | [17 empty] | 1.78
| 10.1016/j.matchar.2012.02.021 |  | TMW-4M3 |  |  |  | {'percentage': 'weight percent'} |  |  | 25.0 | 2.3 | 1.2 | Bal. | 6.2 | 13.5 |  |  | 0.02 | 2.8 | [6 empty] | 0.03 | [6 empty] | 0.02
| 10.1016/j.matchar.2012.06.008 |  | CMSX-4 |  |  |  | {'percentage': 'wt.%'} |  |  |  | 0.02 | 9.24 | 3.25 | 0.38 | 0.98 |  | 77.74 | [15 empty] | 8.39
| 10.1016/j.matchar.2012.09.012 |  | Haynes 230 |  |  |  | {'percentage': 'wt%', 'Cu': '0.04'} |  |  | 0.16 | 0.35 |  |  |  | 22.14 |  |  | 0.005 |  |  |  | 0.5 |  |  | 1.14 |  |  |  |  | 0.015 |  |  | 0.1
| 10.1016/j.matchar.2012.09.012 |  | Haynes 230 |  |  |  | {'percentage': 'wt%', 'Cu': 'Ti'} |  |  | S | Mo |  |  |  | Si |  |  | Ni | [6 empty] | W |  |  |  |  | Zr |  |  | P
| 10.1016/j.matchar.2012.09.012 |  | Haynes 230 |  |  |  | {'percentage': 'wt%', 'Cu': '0.01'} |  |  | 0.002 | 1.25 |  |  |  | 0.49 |  |  | bal | [6 empty] | 14.25 |  |  |  |  | 0.01 |  |  | 0.005
| 10.1016/j.matchar.2012.11.008 |  | None |  |  |  | {'percentage': 'atomic percent'} |  |  | 5.8-7.5 | 1.5-3.1 | 2.1-2.7 | Bal. | 1.8-3.1 | 39.1-42.3 |  |  |  | 2.8-3.6
| 10.1016/j.matchar.2013.01.008 |  | GH909 |  |  |  | {'percentage': 'wt.%'} |  |  | 12-16 | <=0.15 |  | 35-40 | 1.3-1.8 | [6 empty] | 4.3-5.2 |  | 0.25-0.5 |  | Bal | [7 empty] | <=0.06
text | 10.1016/j.matchar.2013.12.009 |  | alloy | liquidus | 1429 | °C
text | 10.1016/j.matchar.2013.12.009 |  | alloy | solidus | 1387 | °C
| 10.1016/j.matchar.2013.12.009 |  | CMSX-10 |  |  |  | {'percentage': 'wt.%'} |  |  |  | 5.72 | 5.5 | Bal. | 0.23 | 2.2 |  | 8.3 |  | 0.39 | 6.3 | 0.1 | [5 empty] | 0.04
| 10.1016/j.matchar.2013.12.012 |  | IN718 |  |  |  | {'O': '0.004'} |  |  |  | 0.29 |  |  | 0.9 | 18.2 |  |  | 0.005 | 3.1 |  | 5.1 |  | 0.14 |  | 18.9 | [7 empty] | 0.021
| 10.1016/j.matchar.2014.04.009 |  | B-1 |  |  |  | {'percentage': 'at.%', 'FS wt.%': '100.4'} |  |  | 0.5 |  | 1.1 | 18.9 | n.d. | 36.6 |  | n.d. |  | 7.6 |  |  |  | n.d. |  | 1.3
| 10.1016/j.matchar.2014.04.009 |  | B-1 |  |  |  | {'percentage': 'at.%', 'FS wt.%': '100'} |  |  | 0.5 |  | 1.4 | 17.8 | 0.1 | 34.5 |  | 0.2 |  | 8.2 |  |  |  | 0 |  | 1.3
| 10.1016/j.matchar.2014.04.009 |  | B-1 |  |  |  | {'percentage': 'at.%', 'FS wt.%': '128.6'} |  |  | 0.2 |  | 0.7 | 8.9 | 0 | 17.4 |  | 0 |  | 3.7 |  |  |  | 0 |  | 0.6
| 10.1016/j.matchar.2014.04.009 |  | B-1 |  |  |  | {'percentage': 'at.%', 'FS wt.%': '111.7'} |  |  | 0.4 |  | 1 | 13.8 | 0 | 26.6 |  | 0.2 |  | 6.0 |  |  |  | 0 |  | 1.0
| 10.1016/j.matchar.2014.04.009 |  | B-1 |  |  |  | {'percentage': 'at.%', 'FS wt.%': '94.6'} |  |  | 0.6 |  | 1.8 | 24.4 | 0.1 | 47.2 |  | 0.1 |  | 11.0 |  |  |  | 0 |  | 1.8
| 10.1016/j.matchar.2014.04.009 |  | B-1 |  |  |  | {'percentage': 'at.%', 'FS wt.%': '106.6'} |  |  | 0.4 |  | 0.85 | 14.3 | n.d. | 28.7 |  | n.d. |  | 6.35 |  |  |  | n.d. |  | 1.0
| 10.1016/j.matchar.2014.06.016 |  | Ni-16Mo-7Cr-4Fe |  |  |  | {'percentage': 'wt.%', 'Cu': '0.002'} |  |  |  | 0.11 |  | Bal | <0.002 | 7.32 |  |  |  | 16.10 |  |  | 0.41 | <0.002 |  | 4.15 | [7 empty] | 0.038
| 10.1016/j.matchar.2014.06.016 |  | Ni-16Mo-7Cr-4Fe |  |  |  | {'percentage': 'wt.%', 'Cu': '0.002'} |  |  |  | 0.11 |  | Bal | <0.002 | 7.30 |  |  |  | 16.14 |  |  | 0.45 | <0.002 |  | 4.09 | [7 empty] | 0.034
| 10.1016/j.matchar.2014.06.016 |  | Ni-16Mo-7Cr-4Fe |  |  |  | {'percentage': 'wt.%', 'Cu': '0.002'} |  |  |  | 0.12 |  | Bal | <0.002 | 7.28 |  |  |  | 16.20 |  |  | 0.43 | <0.002 |  | 4.19 | [7 empty] | 0.036
| 10.1016/j.matchar.2014.06.016 |  | Ni-16Mo-7Cr-4Fe |  |  |  | {'percentage': 'wt.%', 'Cu': '0.003'} |  |  |  | 0.11 |  | Bal | <0.002 | 7.21 |  |  |  | 16.09 |  |  | 0.48 | <0.002 |  | 4.12 | [7 empty] | 0.038
| 10.1016/j.matchar.2014.06.016 |  | Ni-16Mo-7Cr-4Fe |  |  |  | {'percentage': 'wt.%', 'Cu': '0.002'} |  |  |  | 0.15 |  | Bal | <0.002 | 7.37 |  |  |  | 16.23 |  |  | 0.39 | <0.002 |  | 4.20 | [7 empty] | 0.033
| 10.1016/j.matchar.2014.06.019 |  | 6Mo |  |  |  | {'percentage': 'at.%'} |  |  | 21.48 | 1.26 |  | 38.89 | 0.93 | 34.46 |  |  |  | 2.05 |  | 0.38
| 10.1016/j.matchar.2014.06.019 |  | 6Mo |  |  |  | {'percentage': 'at.%'} |  |  | 11.35 | 7.48 |  | 56.03 | 8.53 | 13.01 |  |  |  | 1.78 |  | 1.82
| 10.1016/j.matchar.2014.06.019 |  | 6Mo |  |  |  | {'percentage': 'at.%'} |  |  | 0.53 | 5.94 |  | 1.44 | 9.20 | 0.38 |  |  |  | 0.87 |  | 4.77
| 10.1016/j.matchar.2014.07.016 |  | X-750 |  |  |  | {'Cu': '0.01', 'Nb+Ta': '0.85', 'S': '0.001'} |  |  | 0.01 | 0.60 |  |  | 2.36 | [7 empty] | 0.12 | 0.22 |  | 8.7 | [7 empty] | 0.06
text | 10.1016/j.matchar.2014.12.008 |  | ODS | solvus | 1342 | °C | {'percentage': 'wt.%', 'Ar': '0.003', 'Y2O3': '0.64'} | [5 empty] | Balance |  |  |  |  | 0.010 | 0.4 |  | 0.1 |  |  |  | 0.3 | 0.16 | 0.86 | [5 empty] | 0.013
text | 10.1016/j.matchar.2014.12.008 |  | CMSX-10 | solvus | 1342 | °C
| 10.1016/j.matchar.2015.01.003 |  | Fine g' |  |  |  | {'percentage': 'wt %'} |  |  | 7.9 | 6.4 | 4.1 | Bal. |  | 3.8 |  | 11 |  | 0.4 | 0.9
| 10.1016/j.matchar.2015.01.003 |  | Coarse g' |  |  |  | {'percentage': 'wt %'} |  |  | 7.4 | 7.0 | 3.9 | Bal. |  | 2.9 |  | 12.8 |  | 0.4 | 0.2
| 10.1016/j.matchar.2015.04.018 |  | CMSX-10 |  |  |  | {'percentage': 'wt.%'} |  |  | 3.2 |  | 5.5 | Bal. | 0.23 | 2.2 |  | 8.3 |  | 0.39 | 6.3 | 0.1 | [5 empty] | 0.04
| 10.1016/j.matchar.2015.05.001 |  | Ni-Mo-Cr-Fe |  |  |  | {'percentage': 'wt.%'} |  |  |  | 0.06 |  | Bal |  | 6.40 |  |  |  | 16.0 |  |  | 0.58 | 0.43 |  | 3.62 | [7 empty] | 0.05
| 10.1016/j.matchar.2015.06.018 |  | Alloy 230 |  |  |  | {'percentage': 'wt.%'} |  |  | 0.15 | 0.25 | 13.9 |  |  | 22.3 |  |  |  | 1.37 |  |  | 0.5 | 0.28 |  | 1.34 |  |  |  |  | 0.012 |  |  | 0.1
| 10.1016/j.matchar.2015.07.026 |  | Haynes 214 |  |  |  | {'percentage': 'wt.%'} |  |  |  | 4.5 |  | bal. |  | 16 |  |  | 0.01 |  |  |  | 0.05 | 0.2 |  | 3 | 0.1 |  |  |  |  | 0.01 |  | 0.05
| 10.1016/j.matchar.2015.07.035 |  | Udimet720Li |  |  |  | {'percentage': 'wt.%'} |  |  | 14.64 | 2.75 | 1.19 | Bal | 4.91 | 15.98 |  |  | 0.013 | 2.98 | [6 empty] | 0.025 | [6 empty] | 0.017
| 10.1016/j.matchar.2015.08.006 |  | Ni-625 | [6 empty] | 0.01 | 0.01 |  |  | 0.01 | 20.9 |  |  |  | 8.4 |  | 3.2 | 0.39 | 0.31 |  | 2.6 | [7 empty] | 0.02
| 10.1016/j.matchar.2015.11.021 |  | A |  |  |  | {'percentage': 'wt.%', 'Y2O3': '0.5', 'O': '-', 'Others': '-'} |  |  |  | 5.5 |  |  | 0.5 | 19.0 | [9 empty] | Balance | [5 empty] | -
| 10.1016/j.matchar.2015.11.021 |  | B |  |  |  | {'percentage': 'wt.%', 'Y2O3': '-', 'O': '0.24', 'Others': '<0.15'} |  |  |  | 5.34 |  |  | 0.45 | 18.77 | [9 empty] | Balance | [5 empty] | 0.39
| 10.1016/j.matchar.2016.02.004 |  | CM247LC |  |  |  | {'percentage': 'wt.%'} |  |  | 9.41 | 5.49 | 9.66 |  | 0.74 |  |  | 3.18 | 0.013 | 0.52 | [6 empty] | 0.008 | 1.29 | [5 empty] | 0.08
| 10.1016/j.matchar.2016.03.009 |  | Inconel 740 | [6 empty] | 20.0 | 0.9 |  | Bal | 1.8 |  |  |  | 0.004 | 0.5 |  | 2.0 | 0.3 | 0.5 |  | 0.7
| 10.1016/j.matchar.2016.03.009 |  | Inconel 740 | [6 empty] | 20.70 | 0.454 |  | 47.16 | 1.76 |  |  |  | - | 0.56 |  | 2.23 | 0.11 | 0.21 |  | 0.84
| 10.1016/j.matchar.2016.03.016 |  | K438 |  |  |  | {'percentage': 'wt.%'} |  |  | 8.0-9.0 | 3.2-3.7 | 2.4-2.8 | Balance | 3.0-3.5 | 15.5-15.6 |  |  |  | 1.5-2.0 | [13 empty] | 0.1-0.2
| 10.1016/j.matchar.2016.05.013 |  | GH202 |  |  |  | {'percentage': 'Wt.%'} |  |  |  | 1.38 | 5.62 | Remainder | 2.02 | 20.39 |  |  |  | 4.08 | [13 empty] | 0.06
| 10.1016/j.matchar.2016.05.026 |  | 7% Mn |  |  |  | {'percentage': 'wt.%'} |  |  |  | 1.04 |  | 2.03 | 1.05 |  |  |  |  | 1.03 |  |  | 7.07 |  |  | Bal. | [7 empty] | 0.033
| 10.1016/j.matchar.2016.05.026 |  | 10% Mn |  |  |  | {'percentage': 'wt.%'} |  |  |  | 1.00 |  | 2.03 | 0.84 |  |  |  |  | 1.19 |  |  | 9.97 |  |  | Bal. | [7 empty] | 0.015
| 10.1016/j.matchar.2016.05.026 |  | 12% Mn |  |  |  | {'percentage': 'wt.%'} |  |  |  | 1.00 |  | 1.97 | 0.82 |  |  |  |  | 1.17 |  |  | 11.77 |  |  | Bal. | [7 empty] | 0.022
| 10.1016/j.matchar.2016.07.007 |  | Alloy 693 |  |  |  | {'N': '0.015', 'S': '0.0064'} |  |  |  | 3.94 |  | 58.42 | 0.34 | 31.26 | [5 empty] | 1.53 | 0.20 |  |  | 3.98 | [7 empty] | 0.0831
| 10.1016/j.matchar.2016.07.007 |  | Alloy 693 |  |  |  | {'N': '0.06', 'S': '0.011'} |  |  |  | 7.90 |  | 53.81 | 0.38 | 32.51 | [5 empty] | 0.89 | 0.20 |  |  | 3.86 | [7 empty] | 0.373
text | 10.1016/j.matchar.2016.09.039 |  | CrNbTiVZr (Al0) | solidus | 1384 | °C | {'percentage': 'at.%', 'Designation': '', 'SEM': '', 'EBSD': ''}
text | 10.1016/j.matchar.2016.09.039 |  | AlCrNbTiVZr (Al1) | solvus | 1464 | °C | {'percentage': 'at.%', 'Designation': '', 'SEM': '', 'EBSD': ''}
| 10.1016/j.matchar.2016.09.039 |  | 1 |  |  |  | {'percentage': 'at.%', 'Designation': 'Bright phase (bcc)', 'SEM': '47+-2', 'EBSD': '42+-2'} |  |  |  | - |  |  | 33.4 | 5.6 | [5 empty] | 27.6 |  |  | 13.7 |  | 19.7
| 10.1016/j.matchar.2016.09.039 |  | 2 |  |  |  | {'percentage': 'at.%', 'Designation': 'Dark-grey phase (C15 Laves phase)', 'SEM': '53+-3', 'EBSD': '58+-2'} |  |  |  | - |  |  | 9.5 | 31.8 | [5 empty] | 14.7 |  |  | 24.0 |  | 20.0
| 10.1016/j.matchar.2016.09.039 |  | Al0.25CrNbTiVZr (Al0.25) |  |  |  | {'percentage': 'at.%', 'Designation': '', 'SEM': '', 'EBSD': ''}
| 10.1016/j.matchar.2016.09.039 |  | 1 |  |  |  | {'percentage': 'at.%', 'Designation': 'Bright phase (bcc)', 'SEM': '36+-2', 'EBSD': '33+-2'} |  |  |  | 4.6 |  |  | 31.4 | 8.5 | [5 empty] | 28.4 |  |  | 15.7 |  | 11.4
| 10.1016/j.matchar.2016.09.039 |  | 2 |  |  |  | {'percentage': 'at.%', 'Designation': 'Dark-grey phase (C14 ZrCrAl-type phase)', 'SEM': '51+-4', 'EBSD': '67+-2'} |  |  |  | 6.0 |  |  | 10.0 | 28.9 | [5 empty] | 14.2 |  |  | 20.5 |  | 20.4
| 10.1016/j.matchar.2016.09.039 |  | 3 |  |  |  | {'percentage': 'at.%', 'Designation': 'Light-grey phase (C14 ZrAl2-type phase)', 'SEM': '13+-1', 'EBSD': '67+-2'} |  |  |  | 8.5 |  |  | 15.5 | 14.7 | [5 empty] | 8.5 |  |  | 12.1 |  | 40.7
| 10.1016/j.matchar.2016.09.039 |  | Al0.5CrNbTiVZr (Al0.5) |  |  |  | {'percentage': 'at.%', 'Designation': '', 'SEM': '', 'EBSD': ''}
| 10.1016/j.matchar.2016.09.039 |  | 1 |  |  |  | {'percentage': 'at.%', 'Designation': 'Bright phase (bcc)', 'SEM': '35+-2', 'EBSD': '33+-2'} |  |  |  | 8.2 |  |  | 28.8 | 9.0 | [5 empty] | 28.7 |  |  | 18.4 |  | 6.9
| 10.1016/j.matchar.2016.09.039 |  | 2 |  |  |  | {'percentage': 'at.%', 'Designation': 'Dark-grey phase (C14 ZrCrAl-type phase)', 'SEM': '52+-3', 'EBSD': '67+-2'} |  |  |  | 12.4 |  |  | 10.3 | 24.2 | [5 empty] | 13.5 |  |  | 19.0 |  | 20.6
| 10.1016/j.matchar.2016.09.039 |  | 3 |  |  |  | {'percentage': 'at.%', 'Designation': 'Light-grey phase (C14 ZrAl2-type phase)', 'SEM': '13+-1', 'EBSD': '67+-2'} |  |  |  | 13.9 |  |  | 19.7 | 14.3 | [5 empty] | 10.0 |  |  | 12.2 |  | 29.9
| 10.1016/j.matchar.2016.09.039 |  | 1 |  |  |  | {'percentage': 'at.%', 'Designation': 'Bright phase (bcc)', 'SEM': '33+-2', 'EBSD': '33+-2'} |  |  |  | 13.5 |  |  | 26.8 | 9.8 | [5 empty] | 27.4 |  |  | 17.5 |  | 5.0
| 10.1016/j.matchar.2016.09.039 |  | 2 |  |  |  | {'percentage': 'at.%', 'Designation': 'Dark-grey phase (C14 ZrCrAl-type phase)', 'SEM': '53+-2', 'EBSD': '67+-2'} |  |  |  | 19.9 |  |  | 9.8 | 22.1 | [5 empty] | 12.8 |  |  | 15.5 |  | 19.9
| 10.1016/j.matchar.2016.09.039 |  | 3 |  |  |  | {'percentage': 'at.%', 'Designation': 'Light-grey phase (C14 ZrAl2-type phase)', 'SEM': '13+-1', 'EBSD': '67+-2'} |  |  |  | 20.5 |  |  | 19.7 | 13.1 | [5 empty] | 8.9 |  |  | 10.4 |  | 27.4
| 10.1016/j.matchar.2016.12.003 |  | ~71 |  |  |  | {'percentage': 'at.%'} |  |  | 7.8 | 3.2 | 12.6 | 12.1 |  | 25.2 |  | 0.9 |  | 2.9 | 30.7 | [7 empty] | 4.6
| 10.1016/j.matchar.2016.12.003 |  | ~56 |  |  |  | {'percentage': 'at.%'} |  |  | 13.1 | 4.1 | 10.7 | 23.5 |  | 12.4 |  | 1.0 |  | 8.5 | 24.2 | [7 empty] | 2.6
| 10.1016/j.matchar.2016.12.018 |  | Inconel 718 |  |  |  | {'percentage': 'wt%', 'Cu': '0.06'} |  |  |  | 0.69 |  |  | 0.97 | 17.98 |  |  |  | 2.87 |  | 5.39 | 0.08 | 0.07 |  | Bal | [7 empty] | 0.024
| 10.1016/j.matchar.2017.01.020 |  | DD6 |  |  |  | {'percentage': 'wt%'} |  |  |  | 6.2 |  | Bal. | <0.1 |  |  | 8.5 | <0.02 | 2.5 | 2.4 | <1.2 |  |  |  | <0.3 |  | 0.15
| 10.1016/j.matchar.2017.01.021 |  | GH202 |  |  |  | {'percentage': 'wt.%'} |  |  |  | 1.38 | 5.62 | Bal. | 2.02 | 20.39 |  |  |  | 4.08 | [13 empty] | 0.06
| 10.1016/j.matchar.2017.02.016 |  | (a) 718_ref |  |  |  | {'O': '5.4'} | [5 empty] | 52.2 | 0 | 13.7 |  |  |  | 7.5 |  | 5.8 |  |  |  | 15.4
| 10.1016/j.matchar.2017.02.016 |  | (b) 718_33 (1130K) |  |  |  | {'O': '62.8'} | [5 empty] | 15.3 | 2.0 | 4.7 |  |  |  | 1.4 |  | 3.2 |  |  |  | 10.6
| 10.1016/j.matchar.2017.02.016 |  | (c) 718_32 (1293K) |  |  |  | {'O': '64.7'} | [5 empty] | 11.6 | 2.8 | 5.0 |  |  |  | 1.6 |  | 3.3 |  |  |  | 11.0
| 10.1016/j.matchar.2017.02.016 |  | (d) 718_34 (1392K) |  |  |  | {'O': '66.0'} | [5 empty] | 9.5 | 3.1 | 5.8 |  |  |  | 0.5 |  | 4.7 |  |  |  | 10.4
| 10.1016/j.matchar.2017.02.016 |  | (e) 718_35 (1547K) |  |  |  | {'O': '65.7'} | [5 empty] | 5.9 | 4.7 | 5.7 |  |  |  | 0.2 |  | 7.7 |  |  |  | 10.1
| 10.1016/j.matchar.2017.02.016 |  | (f) 718_36 (1614K) |  |  |  | {'O': '66.4'} | [5 empty] | 4.4 | 6.2 | 4.5 |  |  |  | 0.1 |  | 8.4 |  |  |  | 10.0
| 10.1016/j.matchar.2017.02.030 |  | CMSX-4 |  |  |  | {'percentage': 'wt%'} |  |  | 10.02 | 5.0 | 5.83 | Balance | 1.0 | 6.32 |  | 6.04 |  | 0.36 | 2.78 | [6 empty] | 0.51
| 10.1016/j.matchar.2017.03.038 |  | IN792 |  |  |  | {'percentage': 'wt%'} |  |  | 8.99 | 3.43 | 3.98 | Balance | 3.92 | 12.60 |  | 4.25 |  | 1.97 | [6 empty] | 0.030 | [6 empty] | 0.089
| 10.1016/j.matchar.2017.04.011 |  | Precipitate(atomic %) |  |  |  | {'percentage': 'atomic %', 'Cu': '7.5+-1.56', 'Zn': '7.8+-0.76', 'Total': '100.00'} |  |  | 49.8+-3.44 | 14.7+-0.22 |  | 20.2+-2.04
| 10.1016/j.matchar.2017.04.011 |  | Matrix(atomic %) |  |  |  | {'percentage': 'atomic %', 'Cu': '28.3+-1.26', 'Zn': '23.6+-1.21', 'Total': '100.00'} |  |  | 28.1+-1.67 | 4+-0.24 |  | 16.0+-0.48
| 10.1016/j.matchar.2017.04.034 |  | Alloy 690TT |  |  |  | {'percentage': 'wt%', 'P': '0.086', 'S': '0.0025'} | [5 empty] | Bal | 0.30 | 29.9 | [6 empty] | 0.25 | 0.33 |  | 11.6 | [7 empty] | 0.025
| 10.1016/j.matchar.2017.04.034 |  | 304SS |  |  |  | {'percentage': 'wt%', 'P': '0.034', 'S': '0.0025'} | [5 empty] | 9.35 | - | 18.3 | [6 empty] | 1.31 | 0.31 |  | Bal | [7 empty] | 0.018
| 10.1016/j.matchar.2017.05.037 |  | Sanicro 25 |  |  |  | {'Cu': '2.5-3.5', 'S': '<0.015', 'P': '<0.025', 'N': '0.20-0.30'} |  |  | 1.0-2.0 |  | 3.0-4.0 | 23.5-26.5 |  | 21.5-23.5 | [5 empty] | 0.40-0.60 | <0.6
| 10.1016/j.matchar.2017.05.037 |  | Sanicro 25 |  |  |  | {'Cu': '3.06', 'S': '0.006', 'P': '0.032', 'N': '0.23'} |  |  | 1.57 |  | 3.10 | 25.7 |  | 23.7 | [5 empty] | 0.56 | 0.54
| 10.1016/j.matchar.2017.06.017 |  | 1 |  |  |  | {'percentage': 'wt%'} |  |  | 12.1 | 6.1 | 5.8 | Bal |  | 5.0 |  | 8.0 |  | 1.0 | 5.1 | [7 empty] | 0
| 10.1016/j.matchar.2017.06.017 |  | 2 |  |  |  | {'percentage': 'wt%'} |  |  | 12.0 | 6.0 | 5.9 | Bal |  | 5.0 |  | 8.1 |  | 1.0 | 5.2 | [7 empty] | 2.0
| 10.1016/j.matchar.2017.06.017 |  | 3 |  |  |  | {'percentage': 'wt%'} |  |  | 12.2 | 6.1 | 5.9 | Bal |  | 5.0 |  | 8.2 |  | 1.0 | 5.2 | [7 empty] | 4.0
| 10.1016/j.matchar.2017.06.019 |  | DD6 | [6 empty] | 9 | 5.6 | 8 | Balance |  | 4.3 |  | 7.5 |  | 2 | 2 | 0.5 | [5 empty] | 0.1
| 10.1016/j.matchar.2017.07.024 |  | IN718 |  |  |  | {'percentage': 'wt%'} |  |  |  | 0.43 |  | Bal. | 0.95 | 19.2 |  |  |  | 3.0 |  | 5.2 | 0.16 | 0.21 |  | 19.6 | [7 empty] | 0.05
| 10.1016/j.matchar.2017.08.002 |  | T1 HSS |  |  |  | {'percentage': 'wt%', 'C (min-max)': '0.65-0.80', 'P (max)': '0.03', 'S (max)': '0.03'} |  |  |  |  | 17.25-18.75 |  |  | 3.75-4.50 | [6 empty] | 0.10-0.40 | 0.20-0.40 | 0.90-1.30 | Balance
| 10.1016/j.matchar.2017.08.002 |  | SA2.5 steel ball |  |  |  | {'percentage': 'wt%', 'C (min-max)': '0.70-1.20', 'P (max)': '0.05', 'S (max)': '0.05'} |  |  |  |  | - |  |  | - | [6 empty] | 0.35-1.20 | 0.40-1.20 | - | Balance
| 10.1016/j.matchar.2017.09.014 |  | Secondary phases |  |  |  | {'percentage': 'wt%'} |  |  |  |  | 6.16 | 27.15 |  | 19.91 |  |  |  | 38.18 |  |  | 0.12 |  |  | 8.47
| 10.1016/j.matchar.2017.09.014 |  | Interdendritic |  |  |  | {'percentage': 'wt%'} |  |  |  |  | 3.46 | 47.82 |  | 19.73 |  |  |  | 16.72 |  |  | 0.26 |  |  | 12.01
| 10.1016/j.matchar.2017.09.014 |  | Dendritic |  |  |  | {'percentage': 'wt%'} |  |  |  |  | 4.04 | 52.10 |  | 18.23 |  |  |  | 12.28 |  |  | 0.15 |  |  | 13.19
| 10.1016/j.matchar.2017.09.016 |  | None |  |  |  | {'percentage': 'wt%'} | [5 empty] | Balance | 1.79 | 6.70 |  |  |  | 11.48 | [13 empty] | 0.008
| 10.1016/j.matchar.2017.09.029 |  | Wt% |  |  |  | {'percentage': 'Wt%', 'Cu': '0.01'} |  |  | 0.02 | 0.46 |  |  |  | 18.72 |  |  |  | 2.99 |  |  | 0.04 |  |  | 18.18 | [7 empty] | 0.02
| 10.1016/j.matchar.2017.09.029 |  | Range |  |  |  | {'Cu': '0.30 max'} |  |  | 1.00 max. | 0.20-0.80 |  |  |  | 17.00-21.00 |  |  |  | 2.80-3.30 |  |  | 0.35 max. |  |  | Balance | [7 empty] | 0.08 max.
| 10.1016/j.matchar.2017.09.029 |  | Element |  |  |  | {'Cu': 'S'} |  |  | Ni | Nb |  |  |  | P |  |  |  | Ti |  |  | Ta |  |  | Si | [7 empty] | Nb+Ta
| 10.1016/j.matchar.2017.09.029 |  | Wt% |  |  |  | {'percentage': 'Wt%', 'Cu': '<0.01'} |  |  | 53.6 | 4.96 |  |  |  | <0.01 |  |  |  | 0.80 |  |  | 0.01 |  |  | 0.04 | [7 empty] | 4.97
| 10.1016/j.matchar.2017.09.029 |  | Range |  |  |  | {'Cu': '0.015 max.'} |  |  | 50.00-55.00 |  |  |  |  | 0.015 max. |  |  |  | 0.65-1.15 | [5 empty] | 0.35 max. | [7 empty] | 4.75-5.50
| 10.1016/j.matchar.2017.11.045 |  | Regions |  |  |  | {'percentage': 'at.%', 'Elements': 'Type of carbides'} | [5 empty] | Ni |  | Cr |  |  |  | Mo |  |  |  | Si |  | Fe
| 10.1016/j.matchar.2017.11.045 |  | AW |  |  |  | {'percentage': 'at.%', 'Elements': 'Primary'} | [5 empty] | 31.0 |  | 6.8 |  |  |  | 55.5 |  |  |  | 5.3 |  | 1.0
| 10.1016/j.matchar.2017.11.045 |  | AW |  |  |  | {'percentage': 'at.%', 'Elements': 'Eutectic'} | [5 empty] | 34.9 |  | 10.7 |  |  |  | 52.4 |  |  |  | 1.1 |  | 0.9
| 10.1016/j.matchar.2017.11.045 |  | AW |  |  |  | {'percentage': 'at.%', 'Elements': 'Eutectic'} | [5 empty] | 32.3 |  | 11.3 |  |  |  | 53.7 |  |  |  | 2.3 |  | 0.4
| 10.1016/j.matchar.2017.11.045 |  | PWHT |  |  |  | {'percentage': 'at.%', 'Elements': 'Primary'} | [5 empty] | 34.8 |  | 7.9 |  |  |  | 50.1 |  |  |  | 6.5 |  | 0.6
| 10.1016/j.matchar.2017.11.045 |  | PWHT |  |  |  | {'percentage': 'at.%', 'Elements': 'Globular'} | [5 empty] | 36.7 |  | 8.8 |  |  |  | 48.8 |  |  |  | 4.9 |  | 0.8
| 10.1016/j.matchar.2017.11.045 |  | PWHT |  |  |  | {'percentage': 'at.%', 'Elements': 'Globular'} | [5 empty] | 36.1 |  | 6.6 |  |  |  | 48.8 |  |  |  | 8.2 |  | 0.3
| 10.1016/j.matchar.2017.12.035 |  | DD6 |  |  |  | {'percentage': 'wt%'} |  |  | 9 | 5.6 | 8 | Balance |  | 4.3 |  | 7.5 |  | 2 | 2 | 0.5 | [5 empty] | 0.1
| 10.1016/j.matchar.2018.01.025 | [5 empty] | {'percentage': 'wt%', 'Elements': ''} |  |  | 9 | 6 | 6 | Bal |  | 3.5 |  | 8 |  | 1.5 | 4 | [6 empty] | 0.1
| 10.1016/j.matchar.2018.02.007 |  | Superalloy 693 |  |  |  | {'percentage': 'wt%', 'P': '<0.005', 'S': '0.001', 'N': '210 ppm', 'Cu': '0.01'} |  |  |  | 3.3 |  | Bal | 0.33 | [6 empty] | 1.8 | 0.19 | 0.04
| 10.1016/j.matchar.2018.02.031 |  | ODS-617 |  |  |  | {'percentage': 'wt%', 'O': '0.69', 'N': '0.01', 'Cu': '0.01'} |  |  |  | 1.19 |  |  | 0.39 |  |  |  |  | 10.00 |  |  |  | 0.11 |  | 1.27 | [5 empty] | 0.37 |  | 0.77
| 10.1016/j.matchar.2018.02.038 |  | FGH96 |  |  |  | {'percentage': 'wt%'} |  |  | 13.000 | 2.200 | 4.000 | Bal. | 3.700 | 16.000 |  |  | 0.011 | 4.000 |  | 0.800 |  |  |  |  | 0.036
| 10.1016/j.matchar.2018.03.005 |  | FeCrAl |  |  |  | {'percentage': 'wt%', 'P': '0.0064', 'S': '0.0046', 'N': '0.0064', 'O': '0.0016'} |  |  |  | 2.89 |  |  |  | 19.96 | [6 empty] | 0.22 | 0.21 | [9 empty] | 0.020
| 10.1016/j.matchar.2018.03.005 |  | FeCrAl |  |  |  | {'percentage': 'wt%', 'P': '0.0058', 'S': '0.0045', 'N': '0.0088', 'O': '0.0020'} |  |  |  | 4.07 |  |  |  | 19.90 | [6 empty] | 0.20 | 0.13 | [9 empty] | 0.022
| 10.1016/j.matchar.2018.03.005 |  | FeCrAl |  |  |  | {'percentage': 'wt%', 'P': '0.0056', 'S': '0.0048', 'N': '0.0072', 'O': '0.0017'} |  |  |  | 6.40 |  |  |  | 19.92 | [6 empty] | 0.09 | 0.12 | [9 empty] | 0.019
| 10.1016/j.matchar.2018.03.013 |  | Nimonic263 |  |  |  | {'percentage': 'wt%'} |  |  | 19.7 | 0.478 |  | Bal. | 2.1 | 20.3 |  |  |  | 5.5 |  |  | 0.205 | 0.068 |  | 0.410
| 10.1016/j.matchar.2018.03.027 |  | AD730 | [6 empty] | 8.5 | 2.25 | 2.7 |  | 3.4 | 15.7 |  |  | 0.01 | 3.1 |  | 1.1 |  |  |  |  | 0.03 | [6 empty] | 0.015
| 10.1016/j.matchar.2018.03.051 |  | ME3 |  |  |  | {'percentage': 'wt%'} |  |  | 20.66 |  | 2.07 | 49.97 | 3.69 | 12.72 |  | 2.52 |  | 3.82 |  | 0.89 |  |  |  | 0.04 | [7 empty] | 0.05
| 10.1016/j.matchar.2018.04.039 |  | CM 247 |  |  |  | {'percentage': 'wt%'} |  |  | 9.3 | 5.58 | 9.49 |  | 0.74 |  |  | 3.21 | 0.018 | 0.49 | [6 empty] | 0.009 | 1.41 | [5 empty] | 0.07
| 10.1016/j.matchar.2018.04.056 |  | GH4169 |  |  |  | {'percentage': 'wt%'} |  |  | 0.01 | 0.59 |  | 52.82 | 1.00 | 18.96 |  |  |  | 3.01 |  | 5.23 |  |  |  | Bal | [7 empty] | 0.03
| 10.1016/j.matchar.2018.04.057 |  | GH4037 |  |  |  | {'percentage': 'wt%'} |  |  | 0.019 | 1.866 | 5.612 | Bal | 2.122 | 14.943 |  |  |  | 3.174 |  |  |  |  | 0.22. | 0.283 | [7 empty] | -
| 10.1016/j.matchar.2018.05.020 |  | 316Ti |  |  |  | {'percentage': 'wt%', 'S': '0.015', 'N': '0.012', 'Cu': '0.31', 'P': '0.022'} | [5 empty] | 13.2 | 0.52 |  |  |  |  | 2.3 |  |  | 1.86 | 0.46 |  | Rest
| 10.1016/j.matchar.2018.05.032 |  | Alloy studied |  |  |  | {'percentage': 'wt%', 'Cr + Co+ Mo': '23-25', 'Ti + Al + Nb': '3.5-4.5'} | [5 empty] | Bal. |  |  |  |  | 0.005 |  |  |  | 0 | 0.1 |  | 26 | [7 empty] | 0.05
| 10.1016/j.matchar.2018.05.032 |  | Nimonic 263 |  |  |  | {'percentage': 'wt%', 'Cr + Co+ Mo': '43.6-48.1', 'Ti + Al + Nb': '2.4-2.8'} | [5 empty] | Bal. |  |  |  |  | 0.005 |  |  |  | <0.6 | <0.4 |  | <0.7 | [7 empty] | <0.08
| 10.1016/j.matchar.2018.05.032 |  | Inconel 740 |  |  |  | {'percentage': 'wt%', 'Cr + Co+ Mo': '45', 'Ti + Al + Nb': '4.7'} | [5 empty] | Bal. |  |  |  |  | 0.004 |  |  |  | 0.3 | 0.5 |  | 0.7 | [7 empty] | 0.03
| 10.1016/j.matchar.2018.05.032 |  | Haynes 282 |  |  |  | {'percentage': 'wt%', 'Cr + Co+ Mo': '38.5', 'Ti + Al + Nb': '3.6'} | [5 empty] | Bal. |  |  |  |  | 0.005 |  |  |  | <0.3 | <0.15 |  | <1.5 | [7 empty] | 0.06
| 10.1016/j.matchar.2018.06.015 |  | AD730 |  |  |  | {'percentage': 'wt%'} |  |  | 8.50 | 2.25 | 2.70 |  | 3.40 | 15.70 |  |  | 0.01 | 3.10 |  | 1.10 |  |  |  |  | 0.03 | [6 empty] | 0.015
| 10.1016/j.matchar.2018.06.020 |  | TEM-EDS |  |  |  | {'Cu': '0.048'} | [6 empty] | 2.5 |  |  | 0.008 | <0.0001 | 4.48 |  | 11.4 | 0.11 | 0.13 |  | 12.1 | [7 empty] | 0.001
| 10.1016/j.matchar.2018.06.020 |  | TEM-EDS |  |  |  | {'Cu': '-'} | [6 empty] | 2.4 +- 0.1 |  |  | - | - | - |  | 11.1 +- 1.1 | - | - |  | 13.11 +- 0.4 | [7 empty] | -
| 10.1016/j.matchar.2018.07.024 |  | GH536 |  |  |  | {'percentage': 'wt%'} |  |  | 0.5-2.5 | 0.05 | 0.2-1.0 | Balance | 0.15 | 20.5-23.0 |  |  |  | 8.0-10.0 | [5 empty] | 17.0-20.0 | [7 empty] | 0.05-0.15
| 10.1016/j.matchar.2018.08.018 |  | Inconel 718 |  |  |  | {'percentage': 'wt%'} |  |  | 0.54 | 0.46 |  | 53 | 0.94 | 17.79 |  |  |  | 3.13 |  | 5.11 |  | 0.34 |  | Balanced
| 10.1016/j.matchar.2018.08.055 |  | Alloy 718 |  |  |  | {'percentage': 'wt%'} |  |  |  | 0.6 |  | 53 | 0.8 | 19 |  |  | 0.04 | 3 |  | 5.2 |  |  |  | Bal. | [7 empty] | 0.05
| 10.1016/j.matchar.2018.09.019 |  | 600H |  |  |  | {'percentage': 'wt%', 'P': '0.008', 'S': '0.002', 'Cu': '0.02'} |  |  | 0.1 | 0.2 |  |  | 0.30 |  |  |  | 0.002 |  |  |  | 0.21 | 0.33 | [9 empty] | 0.07
| 10.1016/j.matchar.2018.10.008 |  | None | [6 empty] | 13.5 | 4.7 |  | Bal | 4.4 |  |  |  | 0.02 | 5.6 |  | <0.02 |  |  |  |  | 0.03 | 0.41 | [5 empty] | 0.04
| 10.1016/j.matchar.2018.11.023 |  | None |  |  |  | {'percentage': 'wt%'} |  |  |  | 3.3 | 3.9 |  | 3.6 | 13.0 |  |  | 0.02 | 4.0 |  | 0.9 |  |  |  |  | 0.05 | 0.2 | [5 empty] | 0.05
| 10.1016/j.matchar.2018.12.032 |  | Inconel 738LC |  |  |  | {'O': '0.007'} |  |  |  | 3.50 |  | Bal. | 3.42 |  |  | 1.67 | 0.011 |  |  |  | <0.01 |  |  | 0.032 | 0.024 | [6 empty] | 0.10
table | 10.1016/j.matchar.2019.02.016 | Solvus temperatures of typical phases in Alloy 718 [68]. | Alloy 718 | 1227-1320 (solidus)1260-1364 (liquids) | 780-910 | °C | {'percentage': 'wt%', 'S': '<0.001', 'P': '0.004'} | {'g': "g'", 'FCC': 'FCC', '-': 'Ni3(Al,Ti)', '1227-1320 (solidus)1260-1364 (liquids)': '780-910'} |  |  | 0.5 | [5 empty] | <0.01 | 0.001 |  |  | 4.9 | 0.1 | 0.1 |  | Bal. | [7 empty] | 0.03
table | 10.1016/j.matchar.2019.02.016 | Solvus temperatures of typical phases in Alloy 718 [68]. | Alloy 718 | 1227-1320 (solidus)1260-1364 (liquids) | 910-940 | °C | {'percentage': 'wt%', 'S': '<0.001', 'P': '0.004'} | {'g': "g''", 'FCC': 'BCT', '-': 'Ni3Nb', '1227-1320 (solidus)1260-1364 (liquids)': '910-940'} |  |  | 0.5 | [5 empty] | <0.01 | 0.001 |  |  | 4.9 | 0.1 | 0.1 |  | Bal. | [7 empty] | 0.03
table | 10.1016/j.matchar.2019.02.016 | Solvus temperatures of typical phases in Alloy 718 [68]. | Alloy 718 | 1227-1320 (solidus)1260-1364 (liquids) | 1020 | °C | {'percentage': 'wt%', 'S': '<0.001', 'P': '0.004'} | {'g': 'd', 'FCC': 'Orthorhombic', '-': 'Ni3Nb', '1227-1320 (solidus)1260-1364 (liquids)': '1020'} |  |  | 0.5 | [5 empty] | <0.01 | 0.001 |  |  | 4.9 | 0.1 | 0.1 |  | Bal. | [7 empty] | 0.03
table | 10.1016/j.matchar.2019.02.016 | Solvus temperatures of typical phases in Alloy 718 [68]. | Alloy 718 | 1227-1320 (solidus)1260-1364 (liquids) | 1260-1305 | °C | {'percentage': 'wt%', 'S': '<0.001', 'P': '0.004'} | {'g': 'MC', 'FCC': 'Cubic', '-': 'TiC, NbC', '1227-1320 (solidus)1260-1364 (liquids)': '1260-1305'} |  |  | 0.5 | [5 empty] | <0.01 | 0.001 |  |  | 4.9 | 0.1 | 0.1 |  | Bal. | [7 empty] | 0.03
table | 10.1016/j.matchar.2019.02.016 | Solvus temperatures of typical phases in Alloy 718 [68]. | Alloy 718 | 1227-1320 (solidus)1260-1364 (liquids) | 1163 | °C | {'percentage': 'wt%', 'S': '<0.001', 'P': '0.004'} | {'g': 'Laves', 'FCC': 'Hexagonal', '-': '(Ni, Cr, Fe)(Nb, Mo, Ti)', '1227-1320 (solidus)1260-1364 (liquids)': '1163'} |  |  | 0.5 | [5 empty] | <0.01 | 0.001 |  |  | 4.9 | 0.1 | 0.1 |  | Bal. | [7 empty] | 0.03
| 10.1016/j.matchar.2019.02.016 |  | Alloy 718 |  |  |  | {'percentage': 'wt%', 'S': '<0.001', 'P': '0.004'} |  |  |  | 0.5 | [5 empty] | <0.01 | 0.001 |  |  | 4.9 | 0.1 | 0.1 |  | Bal. | [7 empty] | 0.03
| 10.1016/j.matchar.2019.02.038 |  | 718Plus |  |  |  | {'percentage': 'wt%', 'P': '0.007'} |  |  | 9 | 1.45 | 1 |  | 0.7 |  |  |  | 0.004 | 2.7 |  | 5.4 |  |  |  | 10 | [7 empty] | 0.025
| 10.1016/j.matchar.2019.03.001 |  | BM1 |  |  |  | {'percentage': 'wt%'} |  |  | - | 0.04 |  |  | - | 10.4 |  |  |  | 1.06 |  | 0.08 | [11 empty] | 0.1
| 10.1016/j.matchar.2019.03.001 |  | Filler metal |  |  |  | {'percentage': 'wt%'} |  |  | 11.05 | 1.27 |  |  | 0.35 | 21.93 |  |  |  | 9.02 |  | 0.04 | [11 empty] | 0.054
| 10.1016/j.matchar.2019.03.001 |  | BM2 |  |  |  | {'percentage': 'wt%'} |  |  | 12.00 | 1.02 |  |  | 0.48 | 21.63 |  |  |  | 9.15 |  | 0.06 | [11 empty] | 0.036
| 10.1016/j.matchar.2019.03.001 |  | wt% |  |  |  | {'percentage': 'wt%'} |  |  | W | B |  |  | Fe | Mn |  |  |  | V |  | Ni | [11 empty] | Si
| 10.1016/j.matchar.2019.03.001 |  | BM1 |  |  |  | {'percentage': 'wt%'} |  |  | 0.81 | - |  |  | Bal. | 0.45 |  |  |  | 0.2 |  | 0.74 | [11 empty] | 0.1
| 10.1016/j.matchar.2019.03.001 |  | Filler metal |  |  |  | {'percentage': 'wt%'} |  |  | - | 0.002 |  |  | 0.71 | 0.047 |  |  |  | - |  | Bal. | [11 empty] | 0.064
| 10.1016/j.matchar.2019.03.001 |  | BM2 |  |  |  | {'percentage': 'wt%'} |  |  | - | 0.011 |  |  | 0.29 | 0.031 |  |  |  | - |  | Bal. | [11 empty] | 0.062
| 10.1016/j.matchar.2019.03.015 |  | U720Li |  |  |  | {'percentage': 'wt%'} |  |  | 14.99 | 2.42 | 1.24 | Bal | 5.06 | 15.66 |  |  | 0.014 | 3.09 | [6 empty] | 0.035 | [6 empty] | 0.01
| 10.1016/j.matchar.2019.03.015 |  | U720Li |  |  |  | {'percentage': 'wt%'} |  |  | 16.04 | 2.58 | 1.45 | Bal | 3.86 | 15.74 |  |  | - | 2.62 | [6 empty] | - | [6 empty] | -
| 10.1016/j.matchar.2019.03.015 |  | U720Li |  |  |  | {'percentage': 'wt%'} |  |  | 13.82 | 2.83 | 0.74 | Bal | 8.08 | 12.74 |  |  | - | 2.56 | [6 empty] | - | [6 empty] | -
| 10.1016/j.matchar.2019.03.015 |  | U720Li |  |  |  | {'percentage': 'wt%'} |  |  | 1.16 | 0.91 | 1.98 | - | 0.48 | 1.24 |  |  | - | 1.03 | [6 empty] | - | [6 empty] | -
| 10.1016/j.matchar.2019.03.036 |  | at.% |  |  |  | {'percentage': 'at.%', 'Elements': 'at.%'} |  |  |  | 0.54 |  | 28.3 | 2.34 | 16.2 |  |  | 0.01 | 0.7 |  |  |  | 0.4 |  | Bal. | [7 empty] | 0.09
| 10.1016/j.matchar.2019.03.037 |  | GH4169 |  |  |  | {'percentage': 'wt%'} |  |  | 0.01 | 0.59 |  | 52.82 | 1.00 | 18.96 |  |  |  | 3.01 |  | 5.23 |  |  |  | Bal | [7 empty] | 0.03
| 10.1016/j.matchar.2019.05.009 |  | None |  |  |  | {'percentage': 'wt%', 'P': '0.0081', 'S': '0.0080', 'Cu': '0.374'} |  |  |  | 0.0141 |  | 0.528 | 0.0087 | 0.202 |  |  |  | 0.107 |  | 0.0377 |  |  | 0.0113
| 10.1016/j.matchar.2019.05.024 |  | None |  |  |  | {'percentage': 'weight percent', 'O': '0.018', 'S': '0.003'} |  |  | 2.02 | 0.01 | 0.71 | [6 empty] | 9.0 |  |  | 0.02 | 0.14 |  | 18.9 | [7 empty] | 0.01
| 10.1016/j.matchar.2019.06.009 |  | Nominal |  |  |  | {'percentage': 'at. %', 'Method': 'Nominal', 'Structure & lattice parameters [nm]': 'Structure & lattice parameters [nm]', 'Vol%': '15', '': ''} |  |  | 25 | 10 |  | 36 | 6 | 8
| 10.1016/j.matchar.2019.06.009 |  | As-cast |  |  |  | {'percentage': 'at. %', 'Method': '', 'Structure & lattice parameters [nm]': '', 'Vol%': '', '': ''}
| 10.1016/j.matchar.2019.06.009 |  | De - g matrix |  |  |  | {'percentage': 'at. %', 'Method': 'TEM/EDS', 'Structure & lattice parameters [nm]': 'fcc, a = 0.3599 +- 0.0005', 'Vol%': '20.0 +- 4.2', '': '~32'} |  |  | 29.5 +- 1.8 | 8.8 +- 2.2 |  | 30.7 +- 4.3 | 3.2 +- 1.7 | 7.7 +- 1.2
| 10.1016/j.matchar.2019.06.009 |  | De - g' precipitate |  |  |  | {'percentage': 'at. %', 'Method': 'TEM/EDS XRD', 'Structure & lattice parameters [nm]': 'fcc, L12 type, a = 0.3599 +- 0.0005', 'Vol%': '7.7 +- 1.7', '': '~57'} |  |  | 22.3 +- 1.9 | 12.1 +- 1.4 |  | 45.5 +- 2.9 | 9.3 +- 1.2 | 3.1 +- 1.1
| 10.1016/j.matchar.2019.06.009 |  | ID core - matrix |  |  |  | {'percentage': 'at. %', 'Method': 'TEM/EDS XRD', 'Structure & lattice parameters [nm]': 'Heusler type, a = 0.5798 +- 0.0001', 'Vol%': '9.1 +- 1.2', '': '~5'} |  |  | 23.3 +- 1.4 | 20.6 +- 2.5 |  | 34.3 +- 2.2 | 9.1 +- 0.5 | 3.6 +- 0.9
| 10.1016/j.matchar.2019.06.009 |  | ID core - Ni-Ti needles |  |  |  | {'percentage': 'at. %', 'Method': 'TEM/EDS XRD', 'Structure & lattice parameters [nm]': 'hcp, c = 0.8401 +- 0.0120 a = 0.5119 +- 0.0018', 'Vol%': '5.8 +- 1.5', '': '~6'} |  |  | 18.9 +- 1.4 | 10.1 +- 1.1 |  | 49.9 +- 3.4 | 11.6 +- 1.5 | 3.7 +- 0.8
| 10.1016/j.matchar.2019.06.009 |  | Homogenized 1220 degC 20 h |  |  |  | {'percentage': 'at. %', 'Method': '', 'Structure & lattice parameters [nm]': '', 'Vol%': '', '': ''}
| 10.1016/j.matchar.2019.06.009 |  | g matrix |  |  |  | {'percentage': 'at. %', 'Method': 'TEM/EDS XRD', 'Structure & lattice parameters [nm]': 'fcc, a = 0.3597 +- 0.0001', 'Vol%': '14.8 +- 1.0', '': ''} |  |  | 26.1 +- 0.8 | 9.3 +- 1.6 |  | 37.1 +- 0.8 | 5.5 +- 0.5 | 7.2 +- 0.5
| 10.1016/j.matchar.2019.06.009 |  | g' precipitate |  |  |  | {'percentage': 'at. %', 'Method': 'TEM/EDS XRD', 'Structure & lattice parameters [nm]': 'fcc, L12 type, a = 0.3614 +- 0.0002', 'Vol%': '14.8 +- 1.0', '': ''} |  |  | 26.1 +- 0.8 | 9.3 +- 1.6 |  | 37.1 +- 0.8 | 5.5 +- 0.5 | 7.2 +- 0.5
| 10.1016/j.matchar.2019.06.009 |  | Annealed 900 degC 5 h |  |  |  | {'percentage': 'at. %', 'Method': '', 'Structure & lattice parameters [nm]': '', 'Vol%': '', '': ''}
| 10.1016/j.matchar.2019.06.009 |  | g matrix |  |  |  | {'percentage': 'at. %', 'Method': 'TEM/EDS KMC-2 BESSY LEAP 3000X HR', 'Structure & lattice parameters [nm]': 'fcc, a = 0.3582 +- 0.0003', 'Vol%': '18.8 +- 0.9', '': '43 +- 1'} |  |  | 28.1 +- 1.2 | 8.9 +- 1.7 |  | 31.1 +- 1.1 | 3.6 +- 0.4 | 9.4 +- 0.7
| 10.1016/j.matchar.2019.06.009 |  | g matrix |  |  |  | {'percentage': 'at. %', 'Method': 'TEM/EDS KMC-2 BESSY LEAP 3000X HR', 'Structure & lattice parameters [nm]': 'fcc, a = 0.3582 +- 0.0003', 'Vol%': '24.6 +- 0.3', '': '43 +- 1'} |  |  | 31.1 +- 0.5 | 6.1 +- 0.2 |  | 23.5 +- 0.3 | 2.0 +- 0.1 | 12.7 +- 0.3
| 10.1016/j.matchar.2019.06.009 |  | Primary g' precipitate |  |  |  | {'percentage': 'at. %', 'Method': 'TEM/EDS KMC-2 BESSY LEAP 3000X HR', 'Structure & lattice parameters [nm]': 'fcc, L12 type, a = 0.3594 +- 0.0002', 'Vol%': '8.2 +- 0.6', '': '37 +- 1'} |  |  | 21.4 +- 0.8 | 14.0 +- 1.0 |  | 44.4 +- 1.1 | 8.3 +- 0.8 | 3.6 +- 0.4
| 10.1016/j.matchar.2019.06.009 |  | Primary g' precipitate |  |  |  | {'percentage': 'at. %', 'Method': 'TEM/EDS KMC-2 BESSY LEAP 3000X HR', 'Structure & lattice parameters [nm]': 'fcc, L12 type, a = 0.3594 +- 0.0002', 'Vol%': '6.1 +- 0.3', '': '37 +- 1'} |  |  | 19.2 +- 0.3 | 13.4 +- 0.2 |  | 48.7 +- 0.7 | 10.7 +- 0.2 | 2.0 +- 0.2
| 10.1016/j.matchar.2019.06.009 |  | Secondary g' precipitate |  |  |  | {'percentage': 'at. %', 'Method': 'LEAP 3000X HR', 'Structure & lattice parameters [nm]': 'fcc, L12 type', 'Vol%': '5.6 +- 0.8', '': '11 +- 1'} |  |  | 17.7 +- 0.9 | 15.0 +- 2.0 |  | 51.0 +- 1.4 | 9.2 +- 1.9 | 1.4 +- 0.6
| 10.1016/j.matchar.2019.06.009 |  | Al-Ni needle |  |  |  | {'percentage': 'at. %', 'Method': 'TEM/EDS XRD', 'Structure & lattice parameters [nm]': 'Heusler type, a = 0.5797 +- 0.0010', 'Vol%': '9.4 +- 0.1', '': '1.2 +- 0.1'} |  |  | 20.8 +- 0.7 | 24.7 +- 1.9 |  | 36.2 +- 1.1 | 6.0 +- 0.2 | 2.9 +- 0.2
| 10.1016/j.matchar.2019.06.009 |  | Annealed 900 degC 50 h |  |  |  | {'percentage': 'at. %', 'Method': '', 'Structure & lattice parameters [nm]': '', 'Vol%': '', '': ''}
| 10.1016/j.matchar.2019.06.009 |  | g matrix |  |  |  | {'percentage': 'at. %', 'Method': 'TEM/EDS KMC-2 BESSY LEAP 3000XSi', 'Structure & lattice parameters [nm]': 'fcc, a = 0.3582 +- 0.0002', 'Vol%': '20.4 +- 0.6', '': '46 +- 8'} |  |  | 29.5 +- 0.5 | 6.9 +- 0.6 |  | 30.4 +- 1.0 | 3.5 +- 0.4 | 9.3 +- 0.4
| 10.1016/j.matchar.2019.06.009 |  | g matrix |  |  |  | {'percentage': 'at. %', 'Method': 'TEM/EDS KMC-2 BESSY LEAP 3000XSi', 'Structure & lattice parameters [nm]': 'fcc, a = 0.3582 +- 0.0002', 'Vol%': '22.6 +- 0.2', '': '46 +- 8'} |  |  | 28.0 +- 0.1 | 4.9 +- 0.1 |  | 31.2 +- 0.1 | 1.5 +- 0.1 | 11.2 +- 0.1
| 10.1016/j.matchar.2019.06.009 |  | Primary g' precipitate |  |  |  | {'percentage': 'at. %', 'Method': 'TEM/EDS KMC-2 BESSY', 'Structure & lattice parameters [nm]': 'fcc, L12 type, a = 0.3593 +- 0.0001', 'Vol%': '8.8 +- 0.7', '': '42 +- 8'} |  |  | 22.5 +- 0.6 | 11.4 +- 0.6 |  | 45.0 +- 1.5 | 8.7 +- 0.5 | 3.5 +- 0.4
| 10.1016/j.matchar.2019.06.009 |  | Secondary g' precipitate |  |  |  | {'percentage': 'at. %', 'Method': 'LEAP 3000XSi', 'Structure & lattice parameters [nm]': 'fcc, L12 type', 'Vol%': '4.7 +- 0.9', '': '9 +- 1'} |  |  | 20.6 +- 0.9 | 14.3 +- 0.8 |  | 48.8 +- 1.1 | 9.8 +- 0.7 | 1.5 +- 0.2
| 10.1016/j.matchar.2019.06.009 |  | Al-Ni needle |  |  |  | {'percentage': 'at. %', 'Method': 'TEM/EDS XRD', 'Structure & lattice parameters [nm]': 'Heusler type, a = 0.5764 +- 0.0002', 'Vol%': '10.7 +- 0.4', '': '3 +- 2'} |  |  | 21.9 +- 1.7 | 24.4 +- 1.3 |  | 33.9 +- 0.6 | 5.6 +- 0.2 | 3.6 +- 0.2
| 10.1016/j.matchar.2019.06.009 |  | Annealed 900 degC 100 h |  |  |  | {'percentage': 'at. %', 'Method': '', 'Structure & lattice parameters [nm]': '', 'Vol%': '', '': ''}
| 10.1016/j.matchar.2019.06.009 |  | g matrix |  |  |  | {'percentage': 'at. %', 'Method': 'TEM/EDS XRD TAP', 'Structure & lattice parameters [nm]': 'fcc, a = 0.3592 +- 0.0003', 'Vol%': '20.6 +- 0.8', '': '~38'} |  |  | 30.5 +- 0.5 | 5.8 +- 1.2 |  | 30.8 +- 1.7 | 3.4 +- 0.5 | 8.8 +- 0.4
| 10.1016/j.matchar.2019.06.009 |  | g matrix |  |  |  | {'percentage': 'at. %', 'Method': 'TEM/EDS XRD TAP', 'Structure & lattice parameters [nm]': 'fcc, a = 0.3592 +- 0.0003', 'Vol%': '25.1 +- 0.7', '': '~38'} |  |  | 29.1 +- 0.6 | 4.5 +- 0.4 |  | 24.0 +- 1.1 | 2.4 +- 0.5 | 13.1 +- 1.3
| 10.1016/j.matchar.2019.06.009 |  | Primary g' precipitate |  |  |  | {'percentage': 'at. %', 'Method': 'TEM/EDS XRD TAP Stuttgart', 'Structure & lattice parameters [nm]': 'fcc, L12 type, a = 0.3606 +- 0.0021', 'Vol%': '12.4 +- 2.3', '': '51 +- 2'} |  |  | 25.1 +- 1.3 | 10.2 +- 0.7 |  | 40.3 +- 3.3 | 6.8 +- 0.9 | 5.2 +- 1.1
| 10.1016/j.matchar.2019.06.009 |  | Primary g' precipitate |  |  |  | {'percentage': 'at. %', 'Method': 'TEM/EDS XRD TAP Stuttgart', 'Structure & lattice parameters [nm]': 'fcc, L12 type, a = 0.3606 +- 0.0021', 'Vol%': '8.4 +- 0.6', '': '51 +- 2'} |  |  | 19.3 +- 0.8 | 13.3 +- 0.5 |  | 41.9 +- 0.9 | 10.4 +- 0.5 | 2.7 +- 0.3
| 10.1016/j.matchar.2019.06.009 |  | Secondary g' precipitate |  |  |  | {'percentage': 'at. %', 'Method': 'TAP Stuttgart', 'Structure & lattice parameters [nm]': 'fcc, L12 type', 'Vol%': '10.7 +- 3.4', '': '~10'} |  |  | 20.4 +- 2.6 | 13 +- 1.8 |  | 40.2 +- 3.4 | 10.11 +- 2.8 | 2.2 +- 1.0
| 10.1016/j.matchar.2019.06.009 |  | Al-Ni needle |  |  |  | {'percentage': 'at. %', 'Method': 'TEM/EDS XRD', 'Structure & lattice parameters [nm]': 'Heusler type, a = 0.5764 +- 0.0050', 'Vol%': '11.7 +- 0.7', '': '1.4 +- 0.5'} |  |  | 24.1 +- 0.7 | 20.3 +- 1.8 |  | 34.6 +- 1.1 | 5.4 +- 0.2 | 3.8 +- 0.5
| 10.1016/j.matchar.2019.06.013 |  | DD6 |  |  |  | {'percentage': 'wt%'} |  |  | 8.5 | 5.2 | 7.0 | Bal. |  | 3.8 |  | 6.0 |  | 1.5 | 1.6 | 1.2
| 10.1016/j.matchar.2019.109813 |  | GH536 |  |  |  | {'percentage': 'wt%'} |  |  | 0.5-2.5 | 0.05 | 0.2-1.0 | Balance | 0.15 | 20.5-23.0 |  |  |  | 8.0-10.0 | [5 empty] | 17.0-20.0 | [7 empty] | 0.05-0.15
| 10.1016/j.matchar.2019.109882 |  | Particle, 1 |  |  |  | {'percentage': 'at.%'} | [5 empty] | 11.3 |  | 41.8 | [9 empty] | 2.7 | [7 empty] | 44.2
| 10.1016/j.matchar.2019.109882 |  | Matrix, 2 |  |  |  | {'percentage': 'at.%'} | [5 empty] | 56.5 |  | 15.1 | [9 empty] | 7.9 | [7 empty] | 20.6
| 10.1016/j.matchar.2019.109915 |  | ASC2 |  |  |  | {'percentage': 'wt%'} |  |  | 15-25 | 2-8 | 2-5 |  | 1.0 | 10-20 |  |  | 0.006 | 2-5 |  | 3.0 |  |  |  | 4-8 | [7 empty] | 0.016
| 10.1016/j.matchar.2019.109916 |  | None |  |  |  | {'percentage': 'wt%', 'S': '0.004', 'P': '0.003', 'N': '125 ppm', 'Cu': '0.2'} |  |  | 0.33 | 0.63 |  | Bal. | 0.89 | [7 empty] | 0.2 |  |  | 18.5
| 10.1016/j.matchar.2019.109936 |  | GH3030 |  |  |  | {'percentage': 'wt. %'} |  |  |  | <=0.15 |  | Bal. | 0.15-0.35 | 19.0-22.0 | [17 empty] | <=0.12
| 10.1016/j.matchar.2019.109936 |  | GH3030 |  |  |  | {'percentage': 'wt. %'} |  |  |  | S |  | Si | P | Mn | [17 empty] | Fe
| 10.1016/j.matchar.2019.109936 |  | GH3030 |  |  |  | {'percentage': 'wt. %'} |  |  |  | <=0.02 |  | <=0.8 | <=0.03 | <=0.7 | [17 empty] | <=1.5
| 10.1016/j.matchar.2019.109946 |  | Rotor A |  |  |  | {'percentage': 'wt.%'} |  |  | 13.90 | 5.46 | 1.35 | Bal. | 4.54 | 9.19 |  |  |  | 3.22 |  | 0.78 |  |  | 0.84 | [8 empty] | 0.16
| 10.1016/j.matchar.2019.109946 |  | Rotor B |  |  |  | {'percentage': 'wt.%'} |  |  | 13.96 | 5.47 | 1.39 | Bal. | 4.61 | 9.45 |  |  |  | 3.29 |  | 0.79 |  |  | 0.87 | [8 empty] | 0.16
| 10.1016/j.matchar.2019.109946 |  | Rotor A |  |  |  | {'percentage': 'wt.%'} |  |  | 0.054 | <0.01 | 0.042 | <0.00001 | <0.01 | 0.0092 |  |  |  | <0.005 |  | 0.0016 |  |  | <0.005 | [8 empty] | <0.0001
| 10.1016/j.matchar.2019.109946 |  | Rotor B |  |  |  | {'percentage': 'wt.%'} |  |  | 0.051 | <0.01 | 0.042 | <0.00001 | <0.01 | 0.0067 |  |  |  | <0.005 |  | 0.0015 |  |  | <0.005 | [8 empty] | <0.0001
| 10.1016/j.matchar.2019.109998 |  | Overall |  |  |  | {'percentage': 'at.%'} |  |  | 85.76 |  | 2.58 |  | 11.66
| 10.1016/j.matchar.2019.109998 |  | g' colony |  |  |  | {'percentage': 'at.%'} |  |  | 84.54 |  | 1.79 |  | 13.67
| 10.1016/j.matchar.2019.109998 |  | Overall |  |  |  | {'percentage': 'at.%'} |  |  | 84.87 |  | 2.48 |  | 12.65
| 10.1016/j.matchar.2019.109998 |  | Heat affected g' |  |  |  | {'percentage': 'at.%'} |  |  | 84.43 |  | 2.95 |  | 12.62
| 10.1016/j.matchar.2019.109998 |  | Heat affected g |  |  |  | {'percentage': 'at.%'} |  |  | 84.95 |  | 2.30 |  | 12.75
| 10.1016/j.matchar.2019.110066 |  | IN718 |  |  |  | {'percentage': 'wt%', 'S': '0.002', 'P': '0.005', 'Cu': '0.014'} |  |  | 0.01 |  |  | Balance |  |  |  | 0.002 | 0.004 |  |  |  | 0.1 | 0.2 | [9 empty] | 0.02
| 10.1016/j.matchar.2019.110092 |  | Haynes 230 |  |  |  | {'percentage': 'weight-%'} |  |  | 0.1 |  | 13.7 |  |  | 21.4 |  |  |  | 1.9 |  |  | 0.7 | 0.48 |  | 0.03
| 10.1016/j.matchar.2019.110092 |  | Haynes 230 |  |  |  | {'percentage': 'weight-%'} |  |  | C |  | La |  |  | Al |  |  |  | B |  |  | Ni | S |  | P
| 10.1016/j.matchar.2019.110092 |  | Haynes 230 |  |  |  | {'percentage': 'weight-%'} |  |  | 0.07 |  | 0.005 |  |  | 0.4 |  |  |  | 0.009 |  |  | Bal. | 0.001 |  | 0.01
| 10.1016/j.matchar.2020.110168 |  | IN718G |  |  |  | {'S': '0.002', 'P': '0.022'} |  |  |  | 0.65 |  | Bal | 1.05 |  |  |  | 0.005 |  |  | 5.35 | 0.02 | 0.07 |  | 17.6
| 10.1016/j.matchar.2020.110175 |  | GH4096 |  |  |  | {'percentage': 'wt%'} |  |  | 13 | 2.2 | 4 | Bal. | 3.8 | 16 |  |  | 0.015 | 4 |  | 0.7 |  |  |  |  | 0.05
| 10.1016/j.matchar.2020.110241 |  | M951G |  |  |  | {'percentage': 'wt%', 'Others': '0.091'} |  |  | 5 | 6 | 6.5 | Bal |  | 9 |  |  |  | 3 |  | 2.2 | [5 empty] | 1.5
| 10.1016/j.matchar.2020.110285 |  | None | [7 empty] | 3.2 | 4 | Bal. | 3.7 |  |  |  | 0.025 | 4 |  | 0.95 |  |  |  |  | 0.05 | 0.2 | [5 empty] | 0.05
| 10.1016/j.matchemphys.2003.08.014 |  | Specification |  |  |  | {'percentage': 'wt.%'} |  |  | 9.0-11.0 | 5.3-5.7 | 9.5-10.5 | Balance | 0.9-1.2 | 8.0-8.8 |  | 2.8-3.3 | 0.01-0.02 | 0.5-0.8 | [6 empty] | 0.03-0.08 | 1.2-1.6 | [5 empty] | 0.13-0.17
| 10.1016/j.matchemphys.2003.08.014 |  | Ingots |  |  |  | {'percentage': 'wt.%'} |  |  | 10.1 | 5.52 | 9.98 | Balance | 1.01 | 8.36 |  | 3.25 | 0.01 | 0.69 | [6 empty] | 0.04 | 1.44 | [5 empty] | 0.15
| 10.1016/j.matchemphys.2003.08.014 |  | Samples |  |  |  | {'percentage': 'wt.%'} |  |  | 10.1 | 5.52 | 9.91 | Balance | 1.00 | 8.35 |  | 3.21 | 0.01 | 0.69 | [6 empty] | 0.04 | 1.38 | [5 empty] | 0.15
| 10.1016/j.matchemphys.2004.01.004 |  | IN-738LC |  |  |  | {'S': '0.01'} |  |  | 8.73 | 3.4 | 2.77 | Bal | 3.32 | 15.7 |  | 1.53 | 0.01 | 1.95 |  | 1.12 |  |  |  | 0.05 | [7 empty] | 0.09
| 10.1016/j.matchemphys.2004.04.006 |  | Heat 1 |  |  |  | {'percentage': 'wt.%'} |  |  | 19.27 | 0.72 |  | Balance | 1.63 | 22.96 |  |  |  | 0.51 |  | 1.87 | 0.28 | 0.40 |  | 1.01 | [7 empty] | 0.03
| 10.1016/j.matchemphys.2004.04.006 |  | Heat 2 |  |  |  | {'percentage': 'wt.%'} |  |  | 19.80 | 0.87 |  | Balance | 1.69 | 24.97 |  |  |  | 0.58 |  | 2.01 | 0.30 | 0.47 |  | 0.71 | [7 empty] | 0.06
| 10.1016/j.matchemphys.2007.03.017 |  | Inconel 718 |  |  |  | {'percentage': 'wt%'} |  |  | 0.14 | 0.60 |  | Bal. | 0.99 | 17.65 |  |  |  | 2.94 |  | 5.14 | 0.1 | 0.15 |  | 19.5
| 10.1016/j.matchemphys.2008.05.006 |  | Superni 76 |  |  |  | {'percentage': 'wt.%', 'P': '0.005', 'S': '0.002'} |  |  | 1.61 | - | 0.6 | Balance | - | 21.49 |  |  |  | 9.05 |  |  | 0.29 | 0.39 |  | 19.69 | [7 empty] | 0.086
| 10.1016/j.matchemphys.2008.05.006 |  | Superni 750 |  |  |  | {'percentage': 'wt.%', 'P': '0.85', 'S': '0.004'} |  |  | 0.05 | 0.59 | - | Balance | 2.37 | 15.28 |  |  |  | - |  |  | 0.06 | 0.07 |  | 7.32 | [7 empty] | 0.07
| 10.1016/j.matchemphys.2008.05.006 |  | Superfer 800 |  |  |  | {'percentage': 'wt.%', 'P': '-', 'S': '0.006'} |  |  | - | 0.34 | - | 30.8 | 0.44 | 19.5 |  |  |  | - |  |  | 1.0 | 0.6 |  | Balance | [7 empty] | 0.10
| 10.1016/j.matchemphys.2008.10.037 |  | Superni 76 |  |  |  | {'percentage': 'wt%', 'P': '0.005', 'S': '0.002'} |  |  | 1.61 | - | 0.6 | Bal | - | 21.49 |  |  |  | 9.05 |  |  | 0.29 | 0.39 |  | 19.69 | [7 empty] | 0.086
| 10.1016/j.matchemphys.2008.10.037 |  | Superni 750 |  |  |  | {'percentage': 'wt%', 'P': '0.85', 'S': '0.004'} |  |  | 0.05 | 0.59 | - | Bal | 2.37 | 15.28 |  |  |  | - |  |  | 0.06 | 0.07 |  | 7.32 | [7 empty] | 0.07
| 10.1016/j.matchemphys.2008.10.037 |  | Superfer 800 |  |  |  | {'percentage': 'wt%', 'P': '-', 'S': '0.006'} |  |  | - | 0.34 | - | 30.8 | 0.44 | 19.5 |  |  |  | - |  |  | 1.0 | 0.6 |  | Bal | [7 empty] | 0.10
| 10.1016/j.matchemphys.2008.11.055 |  | Nimonic 90 |  |  |  | {'percentage': 'wt.%'} | [5 empty] | 99.5 | [9 empty] | 0.2
| 10.1016/j.matchemphys.2008.11.055 |  | Nimonic 90 |  |  |  | {'percentage': 'wt.%'} |  |  | 15-21 | 1-2 |  | Bal. | 2-3 | 18-21 | [6 empty] | 1.0 | 1.0 |  | 2.0 | [7 empty] | 0.13
| 10.1016/j.matchemphys.2008.11.055 |  | Nimonic 90 |  |  |  | {'percentage': 'wt.%'} | [5 empty] | 5.5 |  | 22 |  |  |  | 3.0 |  |  | 2.0 | 1.0 |  | Bal. | [7 empty] | 0.03
| 10.1016/j.matchemphys.2009.09.024 |  | Superni 76 |  |  |  | {'percentage': 'wt.%', 'P': '0.005', 'S': '0.002'} |  |  | 1.61 | - | 0.6 | Bal | - | 21.49 |  |  |  | 9.05 |  |  | 0.29 | 0.39 |  | 19.69 | [7 empty] | 0.086
| 10.1016/j.matchemphys.2009.09.024 |  | Superni 750 |  |  |  | {'percentage': 'wt.%', 'P': '-', 'S': '0.004'} |  |  | 0.05 | 0.59 | - | Bal | 2.37 | 15.28 |  |  |  | - |  |  | 0.06 | 0.07 |  | 7.32 | [7 empty] | 0.07
| 10.1016/j.matchemphys.2009.09.024 |  | Superfer 800 |  |  |  | {'percentage': 'wt.%', 'P': '-', 'S': '0.006'} |  |  | - | 0.34 | - | 30.8 | 0.44 | 19.5 |  |  |  | - |  |  | 1.0 | 0.6 |  | Bal | [7 empty] | 0.10
| 10.1016/j.matchemphys.2010.02.046 |  | Superni 75 (Nimonic 75) |  |  |  | {'percentage': 'wt%', 'Cu': ''} | [5 empty] | Balance | 00.30 | 19.50 | [9 empty] | 03.00 | [7 empty] | 00.10
| 10.1016/j.matchemphys.2010.02.046 |  | Superni 718 (Inconel 718) |  |  |  | {'percentage': 'wt%', 'Cu': '00.15'} |  |  |  | 00.50 |  | Balance | 00.90 | 19.00 |  | 05.13 |  | 03.05 |  |  | 00.18 | 00.18 |  | 18.50 | [7 empty] | 00.04
| 10.1016/j.matchemphys.2010.02.046 |  | Superfer 800H (Incoloy 800H) |  |  |  | {'percentage': 'wt%', 'Cu': ''} |  |  |  | 00.30 |  | 32.00 | 00.30 | 21.00 | [6 empty] | 01.50 | 01.00 |  | Bala. | [7 empty] | 00.10
| 10.1016/j.matchemphys.2010.11.030 |  | Superni-718 |  |  |  | {'percentage': 'wt.%', 'P': '0.005', 'S': '0.007'} |  |  | 0.01 | 0.53 |  | Bal | 0.96 | 17.6 |  |  |  | 3.23 |  | 4.91 | 0.02 | 0.03 |  | 19.8 | [7 empty] | 0.02
| 10.1016/j.matchemphys.2010.12.025 |  | AISI 316 |  |  |  | {'P': '0.02', 'S': '0.016'} | [5 empty] | 8.3 |  | 18.2 |  |  |  | 0.2 |  |  | 1.5 | 0.5 |  | Bal. | [7 empty] | 0.077
| 10.1016/j.matchemphys.2012.01.086 |  | Weight percent |  |  |  | {'percentage': 'Weight percent', 'Element': 'Weight percent', 'Cu': '0.014', 'Zn': '0.009', 'Sn': '0.003'} |  |  |  | Rest |  | 0.002 | 0.002 | 0.005 | [6 empty] | 0.01 | 0.096 |  | 0.266 | [6 empty] | 0.007
| 10.1016/j.matchemphys.2012.03.055 |  | Nimonic 80A |  |  |  | {'percentage': 'wt.%', 'Al+Ti': '2.77'} |  |  |  | 0.99 |  | Bal. | 1.78 | 19.7 |  |  | 0.0072 | [13 empty] | 0.0053 | 0.062
| 10.1016/j.matchemphys.2012.03.055 |  | Nimonic 80A |  |  |  | {'percentage': 'wt.%', 'Al+Ti': '3.13'} |  |  |  | 1.36 |  | Bal. | 1.77 | 19.0 |  |  | 0.0085 | [13 empty] | 0.0055 | 0.064
| 10.1016/j.matchemphys.2012.03.055 |  | Nimonic 80A |  |  |  | {'percentage': 'wt.%', 'Al+Ti': '3.61'} |  |  |  | 1.41 |  | Bal. | 2.20 | 19.4 |  |  | 0.0082 | [13 empty] | 0.0054 | 0.060
| 10.1016/j.matchemphys.2012.03.055 |  | Nimonic 80A |  |  |  | {'percentage': 'wt.%', 'Al+Ti': '3.56'} |  |  |  | 1.80 |  | Bal. | 1.76 | 19.6 |  |  | 0.0083 | [13 empty] | 0.0058 | 0.059
| 10.1016/j.matchemphys.2012.03.055 |  | Nimonic 80A |  |  |  | {'percentage': 'wt.%', 'Al+Ti': '3.89'} |  |  |  | 1.08 |  | Bal. | 2.81 | 19.1 |  |  | 0.0079 | [13 empty] | 0.0056 | 0.062
| 10.1016/j.matchemphys.2012.03.055 |  | Nimonic 80A |  |  |  | {'percentage': 'wt.%', 'Al+Ti': '4.27'} |  |  |  | 1.49 |  | Bal. | 2.78 | 19.9 |  |  | 0.0080 | [13 empty] | 0.0059 | 0.062
| 10.1016/j.matchemphys.2012.03.055 |  | Nimonic 80A |  |  |  | {'percentage': 'wt.%', 'Al+Ti': '4.14'} |  |  |  | 1.89 |  | Bal. | 2.25 | 19.8 |  |  | 0.0075 | [13 empty] | 0.0052 | 0.063
| 10.1016/j.matchemphys.2012.03.055 |  | Nimonic 80A |  |  |  | {'percentage': 'wt.%', 'Al+Ti': '4.59'} |  |  |  | 1.83 |  | Bal. | 2.76 | 19.5 |  |  | 0.0078 | [13 empty] | 0.0056 | 0.064
| 10.1016/j.matchemphys.2012.06.055 |  | Alloy designation |  |  |  | {'Y2O3': 'wt.%'} |  |  | wt.% | wt.% | wt.% | wt.% | [13 empty] | wt.%
| 10.1016/j.matchemphys.2012.06.055 |  | 10Ni |  |  |  | {'Y2O3': '1.0'} |  |  | Bal. | 4.14 | 21.2 | 9.05 | [13 empty] | 1.5
| 10.1016/j.matchemphys.2012.06.055 |  | 20Ni |  |  |  | {'Y2O3': '1.0'} |  |  | Bal. | 4.14 | 21.2 | 18.5 | [13 empty] | 1.5
| 10.1016/j.matchemphys.2012.06.055 |  | 30Ni |  |  |  | {'Y2O3': '1.0'} |  |  | Bal. | 4.14 | 21.2 | 27.2 | [13 empty] | 1.5
| 10.1016/j.matchemphys.2012.06.055 |  | 40Ni |  |  |  | {'Y2O3': '1.0'} |  |  | Bal. | 4.14 | 21.2 | 36.2 | [13 empty] | 1.5
| 10.1016/j.matchemphys.2012.06.055 |  | 50Ni |  |  |  | {'Y2O3': '1.0'} |  |  | Bal. | 4.14 | 21.2 | 45.3 | [13 empty] | 1.5
| 10.1016/j.matchemphys.2012.11.004 |  | Superni-718 |  |  |  | {'percentage': 'wt-%', 'P': '0.005', 'S': '0.007'} |  |  | 0.01 | 0.53 |  | Bal | 0.96 | 17.6 |  |  |  | 3.23 |  | 4.91 | 0.02 | 0.03 |  | 19.8 | [7 empty] | 0.02
| 10.1016/j.matchemphys.2012.11.021 |  | AISI 316 |  |  |  | {'P': '0.02', 'S': '0.016'} | [5 empty] | 8.3 |  | 18.2 |  |  |  | 0.2 |  |  | 1.5 | 0.5 | [9 empty] | 0.077
| 10.1016/j.matchemphys.2013.09.022 |  | Rene N5 |  |  |  | {'percentage': 'wt.%', 'Other': '0.2 Hf, 3.0 Re'} |  |  | 8 | 6 | 5 | 62 |  | 7 |  | 7 |  | 2
| 10.1016/j.matchemphys.2013.09.022 |  | CM247 |  |  |  | {'percentage': 'wt.%', 'Other': '1.4 Hf'} |  |  | 9 | 6 | 9 | 62 | 0.7 | 8 |  | 3 |  | 0.5
| 10.1016/j.matchemphys.2015.09.043 |  | K213 |  |  |  | {'percentage': 'wt.%'} |  |  |  | 1.5-2 | 4-7 | 34-38 | 3-4 | 14-16 |  |  | 0.05-0.1 | [6 empty] | Bal. | [7 empty] | <0.1
| 10.1016/j.matchemphys.2015.09.043 |  | K213 |  |  |  | {'percentage': 'wt.%'} |  |  |  | 2.51 | 5.8 | 35 | 3.66 | 15.48 |  |  | 0.085 | [6 empty] | Bal. | [7 empty] | 0.085
| 10.1016/j.matchemphys.2015.10.017 |  | g |  |  |  | {'percentage': 'at.%', '45.43 +- 0.11': '46.08 +- 0.10', '44.65 +- 0.30': '47.03 +- 0.43', '46.39 +- 0.13': '45.26 +- 0.17', '46.01 +- 0.42': '45.49 +- 0.30'} | [6 empty] | Al
| 10.1016/j.matchemphys.2015.10.017 |  | g |  |  |  | {'percentage': 'at.%', '45.43 +- 0.11': '8.49 +- 0.06', '44.65 +- 0.30': '8.32 +- 0.13', '46.39 +- 0.13': '8.34 +- 0.06', '46.01 +- 0.42': '8.51 +- 0.23'} | [6 empty] | Nb
| 10.1016/j.matchemphys.2015.10.017 |  | B2 |  |  |  | {'percentage': 'at.%', '45.43 +- 0.11': '47.37 +- 1.04', '44.65 +- 0.30': '46.93 +- 0.92', '46.39 +- 0.13': '51.20 +- 0.60', '46.01 +- 0.42': '51.01 +- 0.84'} | [6 empty] | Ti
| 10.1016/j.matchemphys.2015.10.017 |  | B2 |  |  |  | {'percentage': 'at.%', '45.43 +- 0.11': '42.90 +- 1.56', '44.65 +- 0.30': '42.80 +- 1.57', '46.39 +- 0.13': '37.74 +- 0.79', '46.01 +- 0.42': '37.76 +- 1.42'} | [6 empty] | Al
| 10.1016/j.matchemphys.2015.10.017 |  | B2 |  |  |  | {'percentage': 'at.%', '45.43 +- 0.11': '9.60 +- 0.48', '44.65 +- 0.30': '10.17 +- 0.71', '46.39 +- 0.13': '10.84 +- 0.26', '46.01 +- 0.42': '10.93 +- 0.57'} | [6 empty] | Nb
| 10.1016/j.matchemphys.2015.10.017 |  | B2 |  |  |  | {'percentage': 'at.%', '45.43 +- 0.11': '0.13 +- 0.04', '44.65 +- 0.30': '0.10 +- 0.01', '46.39 +- 0.13': '0.22 +- 0.02', '46.01 +- 0.42': '0.30 +- 0.05'} | [6 empty] | W
| 10.1016/j.matchemphys.2017.07.060 |  | Superni 601 |  |  |  | {'percentage': 'wt. %', 'S': '0.005', 'P': '0.01', 'Cu': '0.10'} |  |  |  | 1.26 |  | 61.70 | 0.36 | 23.37 | [6 empty] | 0.80 | 0.40 |  | Bal. | [7 empty] | 0.025
| 10.1016/j.matchemphys.2017.07.060 |  | Similar grade(Inconel 601/UNS N06601) |  |  |  | {'percentage': 'wt. %', 'S': '0.015 max.', 'P': '-', 'Cu': '1.0 max.'} |  |  |  | 1.0-1.7 |  | 58-63 | - | 21-25 | [6 empty] | 1.0 max. | 0.50 max. |  | Bal. | [7 empty] | 0.10 max.
| 10.1016/j.matchemphys.2017.09.057 |  | JC2 |  |  |  | {'percentage': 'at%'} |  |  | 27.27 | 3.31 |  | 27.27 | 5.78 | 18.18 | [9 empty] | 18.18
| 10.1016/j.matchemphys.2017.09.057 |  | JC2-nCo |  |  |  | {'percentage': 'at%'} |  |  | - | 3.31 |  | 54.54 | 5.78 | 18.18 | [9 empty] | 18.18
| 10.1016/j.matchemphys.2018.01.076 |  | This Research |  |  |  | {'percentage': 'wt%', 'Elements': 'This Research', 'P': '0.004'} |  |  | 9.25 | 1.58 | 1.19 | Bal | 0.97 | 17.39 |  |  | 0.004 | 2.68 |  | 5.32 |  |  |  | 9.23 | [7 empty] | 0.02
| 10.1016/j.matchemphys.2018.01.076 |  | AMS 5442A |  |  |  | {'percentage': 'wt%', 'Elements': 'Min', 'P': '0.004'} |  |  | 8.0 | 1.2 | 0.8 | Bal | 0.5 | 17.0 |  |  | 0.003 | 2.5 |  | 5.2 |  |  |  | 8.0 | [7 empty] | 0.01
| 10.1016/j.matchemphys.2018.01.076 |  | AMS 5442A |  |  |  | {'percentage': 'wt%', 'Elements': 'Max', 'P': '0.020'} |  |  | 10.0 | 1.7 | 1.4 | Bal | 1.0 | 21.0 |  |  | 0.006 | 3.1 |  | 5.8 |  |  |  | 10.0 | [7 empty] | 0.05
| 10.1016/j.matchemphys.2018.03.061 |  | Ni5Co0 |  |  |  | {'percentage': 'weight%'} |  |  | 0.0 |  |  | Bal. | 1.6 +- 0.1 | 25.4 +- 0.2 | [17 empty] | "0.4"
| 10.1016/j.matchemphys.2018.03.061 |  | Ni4Co1 |  |  |  | {'percentage': 'weight%'} |  |  | 14.5 +- 0.1 |  |  | Bal. | 1.6 +- 0.1 | 25.6 +- 0.2 | [17 empty] | "0.4"
| 10.1016/j.matchemphys.2018.03.061 |  | Ni3Co2 |  |  |  | {'percentage': 'weight%'} |  |  | 29.1 +- 0.3 |  |  | Bal. | 1.5 +- 0.1 | 25.3 +- 0.2 | [17 empty] | "0.4"
| 10.1016/j.matchemphys.2018.03.061 |  | Ni2Co3 |  |  |  | {'percentage': 'weight%'} |  |  | Bal. |  |  | 29.4 +- 0.1 | 1.6 +- 0.1 | 25.3 +- 0.3 | [17 empty] | "0.4"
| 10.1016/j.matchemphys.2018.03.061 |  | Ni1Co4 |  |  |  | {'percentage': 'weight%'} |  |  | Bal. |  |  | 14.8 +- 0.1 | 1.6 +- 0.1 | 25.6 +- 0.3 | [17 empty] | "0.4"
| 10.1016/j.matchemphys.2018.03.061 |  | Ni0Co5 |  |  |  | {'percentage': 'weight%'} |  |  | Bal. |  |  | 0.0 | 1.6 +- 0.1 | 25.7 +- 0.1 | [17 empty] | "0.4"
| 10.1016/j.matchemphys.2019.01.038 |  | AMS-5403 |  |  |  | {'Element': 'This research'} |  |  | 9.69 | 3.02 | 4.02 | bal. | 4.87 | 13.81 |  |  | 0.02 | 4.23 |  |  | 0.03 | 0.02 | 0.05 | 0.12 | 0.05 | [6 empty] | 0.16
| 10.1016/j.matchemphys.2019.01.038 |  | AMS-5403 |  |  |  | {'Element': 'min'} |  |  | 9.00 | 2.80 | 3.7 | bal. | 4.80 | 13.70 |  |  | 0.01 | 3.7 |  |  | - | - | - | - | 0.02 | [6 empty] | 0.15
| 10.1016/j.matchemphys.2019.01.038 |  | AMS-5403 |  |  |  | {'Element': 'max'} |  |  | 10.00 | 3.20 | 4.3 | bal. | 5.20 | 14.30 |  |  | 0.02 | 4.3 |  |  | 0.10 | 0.10 | 0.10 | 0.35 | 0.10 | [6 empty] | 0.19
| 10.1016/j.matchemphys.2019.121749 |  | Nominal | [6 empty] | 21.0 | 12.0 |  | 47.0 | 3.0 | 8.0 |  |  |  | 1.0 | [5 empty] | 8.0
| 10.1016/j.matchemphys.2019.121749 |  | Powders | [6 empty] | 21.2 | 11.3 |  | 47.1 | 2.8 | 8.4 |  |  |  | 0.8 | [5 empty] | 8.4
| 10.1016/j.matchemphys.2019.122392 |  | Fe-37Ni-0.0Sc |  |  |  | {'percentage': 'wt%', 'Sc': '0.00'} | [5 empty] | 36.10 | [11 empty] | Bal.
| 10.1016/j.matchemphys.2019.122392 |  | Fe-37Ni-0.3Sc |  |  |  | {'percentage': 'wt%', 'Sc': '0.30'} | [5 empty] | 39.60 | [11 empty] | Bal.
| 10.1016/j.matchemphys.2019.122392 |  | Fe-37Ni-0.5Sc |  |  |  | {'percentage': 'wt%', 'Sc': '0.50'} | [5 empty] | 36.70 | [11 empty] | Bal.
| 10.1016/j.matdes.2005.03.015 |  | 1 |  |  |  | {'percentage': 'wt%'} |  |  | 20 | 1.5 |  | Bal | 0.8 | 25 |  |  |  | 0.5 |  | 2 |  | - | [9 empty] | 0.03
| 10.1016/j.matdes.2005.03.015 |  | 2 |  |  |  | {'percentage': 'wt%'} |  |  | 20 | 1.5 |  | Bal | 1.5 | 25 |  |  |  | 0.5 |  | 2 |  | - | [9 empty] | 0.03
| 10.1016/j.matdes.2005.03.018 |  | Substrate |  |  |  | {'percentage': 'wt%'} |  |  | - |  | 8.0 | Bal. |  | 25.0 |  |  |  | - |  |  |  | 1.2 |  | 3.0 | [7 empty] | 0.4
| 10.1016/j.matdes.2005.03.018 |  | Powder |  |  |  | {'percentage': 'wt%'} |  |  | Bal. |  | - | 2.3 |  | 27.0 |  |  |  | 4.5 |  |  |  | 0.9 |  | - | [7 empty] | 0.3
| 10.1016/j.matdes.2005.08.004 |  | Stellite 694 |  |  |  | {'percentage': 'wt%'} |  |  | Alloy |  | Alloy |  |  | Alloy |  |  |  | Alloy | [13 empty] | Alloy
| 10.1016/j.matdes.2005.08.004 |  | Stellite 694 |  |  |  | {'percentage': 'wt%'} |  |  | Bal. |  | 19 |  |  | 28 |  |  |  | 0 |  |  |  |  | 1 | [8 empty] | 1.0
| 10.1016/j.matdes.2005.08.004 |  | Stellite 694 |  |  |  | {'percentage': 'wt%'} |  |  | Bal. |  | 0 |  |  | 29 |  |  |  | 9 |  |  |  |  | 0 | [8 empty] | 1.8
| 10.1016/j.matdes.2005.09.015 |  | MA956 |  |  |  | {'percentage': 'wt%', 'Al2O3': '3.77', 'Y2O3': '0.41'} | [6 empty] | 0.13 | 20.51 | [9 empty] | Bal.
| 10.1016/j.matdes.2005.11.020 |  | Alloy 718 |  |  |  | {'percentage': 'wt%'} |  |  | 0.33 | 0.47 |  | bal. | 0.98 | 17.90 |  |  | 0.004 | 2.88 |  | 5.38 |  |  |  | 17.4 | [7 empty] | 0.027
| 10.1016/j.matdes.2005.12.008 |  | None |  |  |  | {'percentage': 'weight%', 'Nb+Ta': '5.34'} |  |  | 0.23 | 0.50 |  | 53.37 | 0.98 | 18.37 |  |  |  | 3.04 |  |  | 0.08 | 0.08 |  | 17.80 | [7 empty] | 0.040
| 10.1016/j.matdes.2006.03.026 |  | IN-792 | [6 empty] | 9.0 | 3.4 | 3.9 | 61.46 | 4.6 | 12.5 |  | 3.0 | 0.01 | 2.0 | [6 empty] | 0.1 | [6 empty] | 0.03
| 10.1016/j.matdes.2006.09.004 |  | Inconel 718 |  |  |  | {'percentage': 'wt%', 'P': '<0.015', 'S': '0.002', 'Nb+Ta': '5.34'} |  |  | 0.23 |  |  | 53.37 | 0.98 | 18.37 |  |  |  | 3.04 |  |  | 0.08 | 0.08 | [9 empty] | 0.040
| 10.1016/j.matdes.2006.09.004 |  | Inconel 718 |  |  |  | {'percentage': 'wt%', 'P': '', 'S': '', 'Nb+Ta': ''}
| 10.1016/j.matdes.2006.09.004 |  | Inconel 718 |  |  |  | {'percentage': 'wt%', 'P': 'Cu', 'S': 'Fe', 'Nb+Ta': 'Se'} |  |  | Pb |  |  | Mg | Nb | Ca |  |  |  | Bi |  |  | B | Ta | [9 empty] | Al
| 10.1016/j.matdes.2006.09.004 |  | Inconel 718 |  |  |  | {'percentage': 'wt%', 'P': '0.04', 'S': '17.80', 'Nb+Ta': '<.0001'} |  |  | 0.0001 |  |  | <0.01 | 5.33 | <0.01 |  |  |  | .00001 |  |  | 0.004 | 0.005 | [9 empty] | 0.50
| 10.1016/j.matdes.2007.04.008 |  | Inconel 738 |  |  |  | {'percentage': 'wt%'} |  |  | 8.5 | 3.4 | 2.6 | Bal. | 3.4 | 16.0 |  | 1.7 | 0.01 | 1.7 |  | 0.9 |  |  |  |  | 0.05 | [6 empty] | 0.17
| 10.1016/j.matdes.2008.05.006 |  | None |  |  |  | {'percentage': 'wt%', 'S': '0.005', 'P': '0.002'} |  |  |  | 1.99 | 5.96 | Bal. | 1.26 | 17.76 |  |  |  | 4.56 |  |  | 0.08 | 0.33 |  | 0.63 | [7 empty] | 0.07
| 10.1016/j.matdes.2008.06.033 |  | Inconel |  |  |  | {'Cu': '0.5', 'S': '0.015', 'NI': 'Bal (wt.%)'} | [7 empty] | 14.0-17.0 | [6 empty] | 1.0 | 0.5 |  | 6.0-10.0 | [7 empty] | 0.15
| 10.1016/j.matdes.2009.05.041 |  | IN738 |  |  |  | {'': 'IN738'} |  |  | 8-9 | 3.2-3.7 | 2.4-2.8 | Bal | 3.2-3.7 | 15.5-16.5 |  | 1.5-2 |  | 1.5-2
| 10.1016/j.matdes.2009.08.018 |  | CMSX-4 |  |  |  | {'percentage': 'wt.%'} |  |  | 9.8 | 5.6 | 6.0 | Bal. | 1.0 | 6.5 |  | 6.5 |  | 0.6 | 3.0 | [6 empty] | 0.1
| 10.1016/j.matdes.2009.11.041 |  | HR-160 | [6 empty] | 30.5 | 0.15 |  | Bal. | 0.48 | 27.8 | [6 empty] | 0.48 | 2.67 |  | 0.3 | [7 empty] | 0.06
| 10.1016/j.matdes.2009.11.041 |  | HR-160 | [6 empty] | 30.4 | 0.15 |  | Bal. | 0.46 | 27.9 | [6 empty] | 0.45 | 2.66 |  | 1.7 | [7 empty] | 0.05
| 10.1016/j.matdes.2009.11.041 |  | HR-160 | [6 empty] | 29.5 | 0.14 |  | Bal. | 0.47 | 27.8 | [6 empty] | 0.42 | 2.78 |  | 1.1 | [7 empty] | 0.05
| 10.1016/j.matdes.2009.12.020 |  | Inconel 625 |  |  |  | {'S': '0.001'} |  |  |  | 0.18 |  | 61.28 | 0.32 | 21.99 |  |  |  | 9.0 |  | 3.53 | 0.1 | 0.09 |  | 3.24 | [7 empty] | 0.017
| 10.1016/j.matdes.2010.02.021 |  | X-45 |  |  |  | {'percentage': 'wt.%'} |  |  | Rem. |  | 7.5 | 10 |  | 25.5 | [6 empty] | 0.7 | 0.7 |  | 1 | [7 empty] | 0.25
| 10.1016/j.matdes.2010.04.019 |  | IN 718 |  |  |  | {'percentage': 'wt.%'} |  |  |  | 0.50 |  | Bal. | 1.00 | 19.00 |  |  | 0.0033 | 3.00 |  | 5.10 |  |  |  | 19.35 | [7 empty] | 0.02
| 10.1016/j.matdes.2010.06.034 |  | wt% |  |  |  | {'percentage': 'wt%', 'H': 'wt%'} | [25 empty] | wt%
| 10.1016/j.matdes.2010.06.034 |  | 0.939 |  |  |  | {'H': '9.8'} | [25 empty] | 89.2
| 10.1016/j.matdes.2010.07.040 |  | Inconel 625 |  |  |  | {'percentage': 'wt.%'} |  |  |  | 0.18 |  | Residual | 0.16 | 21.32 |  |  |  | 8.58 |  | 3.73 | 0.04 | 0.09 |  | 0.11 | [6 empty] | 0.01 | 0.053
| 10.1016/j.matdes.2011.01.017 |  | IN 617 |  |  |  | {'percentage': 'weight percent'} |  |  | 12 | 1.2 |  | 54 | 0.4 | 22 |  |  |  | 9.3 | [5 empty] | 1.0 | [7 empty] | 0.1
| 10.1016/j.matdes.2011.10.020 |  | 1.2714 Steel (base metal) |  |  |  | {'percentage': 'wt.%'} |  |  | 0.01 | 0.01 | 0.06 | 1.51 | 0.01 | 1.10 |  |  |  | 0.52 |  |  | 0.71 | 0.29 |  | 94.9 | [7 empty] | 0.6
| 10.1016/j.matdes.2011.10.020 |  | Fox Saca (filler metal) |  |  |  | {'percentage': 'wt.%'} |  |  | - | - | 5 | 56 | - | 17 |  |  |  | 17 |  |  | - | - |  | 5 | [7 empty] | 0.01
| 10.1016/j.matdes.2011.10.020 |  | Udimet 520 |  |  |  | {'percentage': 'wt.%'} |  |  | 12.07 | 2.00 | 1.03 | 55.50 | 3.04 | 19.1 |  |  |  | 5.01 |  |  | 0.35 | 0.35 |  | 0.7 | [7 empty] | 0.06
| 10.1016/j.matdes.2011.11.007 |  | None |  |  |  | {'percentage': 'wt%'} |  |  | 12.87 | 1.07 |  | Balance | 3.35 | 17.08 |  |  | 0.07 | 4.12 | [5 empty] | 1.00 | 0.01 | [6 empty] | 0.04
| 10.1016/j.matdes.2011.11.035 |  | AWS ERNiCrMo-3 (INCONEL 625 alloy - Weld Metal) |  |  |  | {'percentage': 'weight percent'} |  |  |  | 0.09 | - | 64.43 | 0.23 | 22.2 |  |  |  | 9.13 | [5 empty] | 0.19 | [7 empty] | 0.011
| 10.1016/j.matdes.2011.11.035 |  | AWS ERNiCrMo-3 (INCONEL 625 alloy - Weld Metal) |  |  |  | {'percentage': 'weight percent'} |  |  |  | P | Co | Nb | S | Si |  |  |  | Cu | [5 empty] | V | [7 empty] | Mn
| 10.1016/j.matdes.2011.11.035 |  | AWS ERNiCrMo-3 (INCONEL 625 alloy - Weld Metal) |  |  |  | {'percentage': 'weight percent'} |  |  |  | 0.002 | 0.03 | 3.53 | 0.002 | 0.05 |  |  |  | 0.01 | [5 empty] | - | [7 empty] | 0.01
| 10.1016/j.matdes.2011.11.035 |  | ASTM A36 steel (Base Metal) |  |  |  | {'percentage': 'weight percent'} |  |  |  | Mo | Cr | Ni | Mo | C |  |  |  | C | [5 empty] | Cr | [7 empty] | Ni
| 10.1016/j.matdes.2011.11.035 |  | ASTM A36 steel (Base Metal) |  |  |  | {'percentage': 'weight percent'} |  |  |  | - | 0.02 | 0.02 | - | 0.23 |  |  |  | 0.23 | [5 empty] | 0.02 | [7 empty] | 0.02
| 10.1016/j.matdes.2011.11.035 |  | ASTM A36 steel (Base Metal) |  |  |  | {'percentage': 'weight percent'} |  |  |  | Si | Mn | Fe | Si | Al |  |  |  | Al | [5 empty] | Mn | [7 empty] | Fe
| 10.1016/j.matdes.2011.11.035 |  | ASTM A36 steel (Base Metal) |  |  |  | {'percentage': 'weight percent'} |  |  |  | 0.09 | 0.67 | Bal. | 0.09 | 0.03 |  |  |  | 0.03 | [5 empty] | 0.67 | [7 empty] | Bal.
| 10.1016/j.matdes.2012.02.002 |  | Inconel718 |  |  |  | {'percentage': 'wt%', 'S': '0.005', 'P': '0.008', 'Cu': '0.072'} |  |  | 0.05 | 0.55 |  | 53.32 | 1.13 | 19.26 |  |  | 0.006 | 3.26 |  | 5.73 | 0.03 | 0.08 |  | 16.42 | [6 empty] | <0.01 | 0.067
| 10.1016/j.matdes.2012.03.024 |  | Monel 400 |  |  |  | {'percentage': 'wt%', 'Cu': '30.25', 'S': 'Nil', 'P': 'Nil'} |  |  |  | Nil |  | 65.38 | Nil | Nil | [6 empty] | 1.07 | 0.4 |  | 2.11 | [7 empty] | 0.1
| 10.1016/j.matdes.2012.03.024 |  | AISI 304 |  |  |  | {'percentage': 'wt%', 'Cu': 'Nil', 'S': '0.006', 'P': '0.022'} |  |  |  | Nil |  | 8.13 | Nil | 18.01 | [6 empty] | 1.64 | 0.39 |  | Bal | [7 empty] | 0.04
| 10.1016/j.matdes.2012.03.024 |  | ENiCu-7 |  |  |  | {'percentage': 'wt%', 'Cu': '28.2', 'S': '0.006', 'P': '0.009'} |  |  |  | 0.05 |  | 67.6 | 0.65 | Nil | [6 empty] | 3.2 | 0.9 |  | 0.95 | [7 empty] | 0.03
| 10.1016/j.matdes.2012.03.024 |  | E309L |  |  |  | {'percentage': 'wt%', 'Cu': 'Nil', 'S': '0.021', 'P': '0.024'} |  |  |  | Nil |  | 12.6 | Nil | 23.45 | [6 empty] | 1.58 | 0.53 |  | Bal | [7 empty] | 0.035
text | 10.1016/j.matdes.2012.03.036 |  | MBF-80 | solidus | 1048 | °C |  |  |  | - |  | - | Bal |  | 15.2 |  | - | 4 | - |  |  | - | - |  | - | [7 empty] | 0.06
text | 10.1016/j.matdes.2012.03.036 |  | MBF-80 | liquidus | 1091 | °C |  |  |  | - |  | - | Bal |  | 15.2 |  | - | 4 | - |  |  | - | - |  | - | [7 empty] | 0.06
| 10.1016/j.matdes.2012.03.036 |  | FSX-414 | [6 empty] | Bal |  | 6.76 | 10.32 |  | 30.25 |  | 0.14 | 0.006 | 0.03 |  |  | 0.59 | 0.72 |  | 0.52 | [7 empty] | 0.15
| 10.1016/j.matdes.2012.06.053 |  | Steel ASTM A517 |  |  |  | {'percentage': 'Weight%', 'Cu': '0.026'} |  |  |  | 0.023 |  | 0.02 | - | 0.025 |  |  |  | - |  | 0.03 | 0.5 | 0.18 |  | Balance | [7 empty] | 0.13
| 10.1016/j.matdes.2012.06.053 |  | Inconel 625 plate |  |  |  | {'percentage': 'Weight%', 'Cu': '-'} |  |  |  | 0.32 |  | Balance | 0.3 | 21.12 |  |  |  | 9.46 |  | 3.81 | 0.42 | 0.34 |  | 0.48 | [7 empty] | 0.08
| 10.1016/j.matdes.2012.06.053 |  | Inconel 625 filler metal |  |  |  | {'percentage': 'Weight%', 'Cu': '-'} |  |  |  | 0.3 |  | Balance | 0.21 | 20.99 |  |  |  | 8.76 |  | 3.27 | 0.22 | 0.21 |  | 0.51 | [7 empty] | 0.03
| 10.1016/j.matdes.2012.09.011 |  | 1 | [6 empty] | 11.15 | 3.06 | 2.71 | 49.49 | 11.34 | 22.26
| 10.1016/j.matdes.2012.09.011 |  | 2 | [6 empty] | 11.03 | 3.01 | 1.83 | 52.61 | 10.17 | 21.18
| 10.1016/j.matdes.2012.09.011 |  | 3 | [6 empty] | 10.65 | 2.40 | 4.36 | 51.66 | 6.72 | 24.21
| 10.1016/j.matdes.2012.09.011 |  | 4 | [6 empty] | 9.16 | 2.07 | 3.93 | 55.48 | 5.23 | 22.12
| 10.1016/j.matdes.2012.09.031 |  | DZ125 |  |  |  | {'percentage': 'wt.%'} |  |  | 9.5 | 4.8 | 6.5 | Bal. | 0.7 | 8.4 |  | 3.5 | 0.01 | 1.5 | [7 empty] | 1.2 | [5 empty] | 0.07
| 10.1016/j.matdes.2012.09.031 |  | DZ125 |  |  |  | {'percentage': 'wt.%'} |  |  | 10.5 | 5.4 | 7.5 | Bal. | 1.2 | 9.4 |  | 4.1 | 0.02 | 2.5 | [7 empty] | 1.8 | [5 empty] | 0.12
| 10.1016/j.matdes.2012.09.052 |  | DZ125 |  |  |  | {'percentage': 'wt.%'} |  |  | 10 | 5.2 | 7 | Bal. | 0.9 | 8.9 |  | 3.8 | 0.015 | 2 |  |  |  | - |  |  |  | 1.5 | [5 empty] | 0.1
| 10.1016/j.matdes.2012.09.052 |  | Brazing seam |  |  |  | {'percentage': 'wt.%'} |  |  | 10.1 | 5.6 | 7.1 | Bal. | 0.9 | 8.0 |  | 3.88 | 1.865 | 1.9 |  |  |  | 1.90 |  |  |  | 1.56 | [5 empty] | 0.082
| 10.1016/j.matdes.2012.11.002 |  | 1 |  |  |  | {'Cu': '0.659'} |  |  | 0.746 | 0.234 |  | 47.706 | 2.708 | 11.897 |  |  |  | 4.611 |  |  | 0.555 | 0.292 |  | 26.86 | [7 empty] | 0.014
| 10.1016/j.matdes.2012.11.002 |  | 2 |  |  |  | {'Cu': '0.621'} |  |  | 0.727 | 0.253 |  | 48.145 | 2.934 | 11.942 |  |  |  | 5.41 |  |  | 0.541 | 0.338 |  | 27.155 | [7 empty] | 0.016
| 10.1016/j.matdes.2012.11.002 |  | 3 |  |  |  | {'Cu': '0.642'} |  |  | 0.759 | 0.277 |  | 48.278 | 2.876 | 12.21 |  |  |  | 6.123 |  |  | 0.574 | 0.349 |  | 26.988 | [7 empty] | 0.012
| 10.1016/j.matdes.2012.11.002 |  | 4 |  |  |  | {'Cu': '0.64'} |  |  | 0.765 | 0.259 |  | 48.461 | 2.949 | 12.092 |  |  |  | 6.821 |  |  | 0575 | 0.301 |  | 26.859 | [7 empty] | 0.014
| 10.1016/j.matdes.2012.11.002 |  | 5 |  |  |  | {'Cu': '0.624'} |  |  | 0.72 | 0.269 |  | 47.918 | 3.098 | 12.244 |  |  |  | 7.484 |  |  | 0.537 | 0.316 |  | 26.81 | [7 empty] | 0.012
| 10.1016/j.matdes.2012.11.043 |  | T4 |  |  |  | {'percentage': 'wt.%', 'Types': "g 1 '"} |  |  |  | 5.98 |  |  | 6.78
| 10.1016/j.matdes.2012.11.043 |  | T4 |  |  |  | {'percentage': 'wt.%', 'Types': "g 2 '"} |  |  |  | 1.68 |  |  | 2.34
| 10.1016/j.matdes.2012.11.043 |  | T4 |  |  |  | {'percentage': 'wt.%', 'Types': "g 3 '"} |  |  |  | - |  |  | -
| 10.1016/j.matdes.2012.11.043 |  | T4 |  |  |  | {'percentage': 'wt.%', 'Types': 'g matrix'} |  |  |  | 0.53 |  |  | 0.89
| 10.1016/j.matdes.2012.11.043 |  | T4 |  |  |  | {'percentage': 'wt.%', 'Types': 'd'} |  |  |  | 78.8% |  |  | 72.1%
| 10.1016/j.matdes.2012.12.061 |  | Alloy 617 |  |  |  | {'percentage': 'wt.%'} |  |  | 11.6 | 1.41 | 0.07 | Bal. | 0.35 | 22.1 |  |  |  | 9.57 |  |  | 0.12 | 0.42 |  | 1.8 | [7 empty] | 0.09
| 10.1016/j.matdes.2012.12.061 |  | Haynes 230 |  |  |  | {'percentage': 'wt.%'} |  |  | 5.12 | 0.64 | 14.0 | Bal. | 0.18 | 20.05 |  |  |  | 1.66 |  |  | 0.63 | 0.02 |  | 1.03 | [7 empty] | 0.10
| 10.1016/j.matdes.2012.12.073 |  | Alloy steel (EN 31) |  |  |  | {'percentage': 'wt%', 'P': '0.035', 'S': '0.030', 'Cu': '', 'Sn': '-'} |  |  |  | - |  | 0.092 | - | 1.059 |  |  |  | 1.059 |  | - | 0.587 | 0.182 |  | 97.236 | [7 empty] | 0.779
| 10.1016/j.matdes.2012.12.073 |  | Copper (UNSC 11000) |  |  |  | {'percentage': 'wt%', 'P': '-', 'S': '-', 'Cu': '99.953', 'Sn': '-'} |  |  |  | 0.005 |  | - | - |  |  |  |  | - |  | - | - | 0.002 |  | - | [7 empty] | -
| 10.1016/j.matdes.2012.12.073 |  | Bronze-filler |  |  |  | {'percentage': 'wt%', 'P': '0.24', 'S': '-', 'Cu': '92.73', 'Sn': '7.03'} |  |  |  | - |  | - | - | - |  |  |  | - |  | - | - | - |  | - | [7 empty] | -
| 10.1016/j.matdes.2012.12.073 |  | Nickel-filler |  |  |  | {'percentage': 'wt%', 'P': '0.01', 'S': '0.01', 'Cu': '0.16', 'Sn': '-'} |  |  |  | - |  | 67.6 | 0.1 | 20.57 |  |  |  | - |  | 2.31 | 6.05 | 0.44 |  | 2.52 | [7 empty] | 0.027
| 10.1016/j.matdes.2013.01.022 |  | PWA 1480 |  |  |  | {'percentage': 'mass%'} |  |  | 5 | 5 | 4 | Bal. | 1.5 | 10 |  | 12 |  | - | - | [6 empty] | -
| 10.1016/j.matdes.2013.01.022 |  | CM186LC |  |  |  | {'percentage': 'mass%'} |  |  | 9.3 | 5.47 | 8.3 | Bal. | 0.73 | 6 |  | 3.4 |  | 0.5 | 2.9 | [6 empty] | 1.4
| 10.1016/j.matdes.2013.02.022 |  | DD3 |  |  |  | {'percentage': 'wt.%'} |  |  | 5.0 | 5.8 | 5.5 | Bal. | 2.3 | 9.5 |  |  |  | 4.2 |  | - |  |  |  | - | [7 empty] | 0.006
| 10.1016/j.matdes.2013.02.022 |  | GH4169 |  |  |  | {'percentage': 'wt.%'} |  |  | 0.2 | 0.5 | - | Bal. | 1.0 | 18.1 |  |  |  | 3.1 |  | 5.4 |  |  |  | 17.7 | [7 empty] | 0.06
| 10.1016/j.matdes.2013.02.024 |  | FGH96 |  |  |  | {'percentage': 'wt.%'} |  |  | 12.25 | 2.27 | 4.12 |  | 3.51 | 15.57 |  | 0.1 |  | 3.87 |  | 0.73 |  | <0.05 |  |  | 0.05
| 10.1016/j.matdes.2013.02.024 |  | FGH96 |  |  |  | {'percentage': 'wt.%'} |  |  | Fe | S | Mn |  | P | Ce |  | O |  | N |  | C |  | Ni |  |  | B
| 10.1016/j.matdes.2013.02.024 |  | FGH96 |  |  |  | {'percentage': 'wt.%'} |  |  | 0.17 | 0.002 | <0.01 |  | <0.01 | 0.01 |  | 0.0042 |  | 0.0018 |  | 0.043 |  | Bal. |  |  | 0.014
| 10.1016/j.matdes.2013.03.030 |  | GB-precipitates | [7 empty] | 0.61 |  | 48.46 | 0.76 | 26.73 |  |  |  | 3.13 |  | 5.07 |  | 2.36 |  | 12.88
| 10.1016/j.matdes.2013.03.030 |  | Needle like precipitates | [7 empty] | 1.13 |  | 49.12 | 0.86 | 25.48 |  |  |  | 2.79 |  | 4.61 |  | 2.73 |  | 13.28
| 10.1016/j.matdes.2013.03.030 |  | Fine particles inside of the grain | [7 empty] | 0.87 |  | 54.06 | 0.93 | 22.41 |  |  |  | 2.16 |  | 3.31 |  | 0.66 |  | 15.60
| 10.1016/j.matdes.2013.03.030 |  | Matrix adjacent to GB precipitates | [7 empty] | 0.88 |  | 66.70 | 0.59 | 14.93 |  |  |  | 1.17 |  | 1.63 |  | 3.18 |  | 16.75
| 10.1016/j.matdes.2013.04.024 |  | Base metal (K417G) |  |  |  | {'percentage': 'wt.%'} |  |  | 10.2 | 5.7 | - | Bal. | 5.0 | 8.8 |  | - | - | 3.4 |  | - | [11 empty] | 0.15
| 10.1016/j.matdes.2013.04.024 |  | Additive powder |  |  |  | {'percentage': 'wt.%'} |  |  | 8.5 | 3.4 | 2.5 | Bal. | - | 17.0 |  | 2.3 | - | 1.3 |  | 1.6 | [11 empty] | 0.17
| 10.1016/j.matdes.2013.04.024 |  | Infiltrant powder |  |  |  | {'percentage': 'wt.%'} |  |  | 10.0 | 3.5 | - | Bal. | - | 14.0 |  | 2.5 | 2.7 | - |  | - | [11 empty] | -
| 10.1016/j.matdes.2013.04.101 |  | CM186LC |  |  |  | {'percentage': 'wt.%'} |  |  | 9.3 | 5.74 | 8.3 | Bal | 0.73 | 6 |  | 3.4 | 0.016 |  | 2.9 |  |  |  |  | 0.019 | 0.005 | 1.4 | [5 empty] | 0.07
text | 10.1016/j.matdes.2013.05.042 |  | Base alloy | Liquidus | 1075 | °C | {'percentage': 'wt.%'} |  |  | 8.5 | 3.4 | 2.6 | Bal. | 3.4 | 16.1 |  | 1.7 | 0.01 | 1.8 |  | 0.9 |  | 0.01 |  | 0.07 | 0.04 | [6 empty] | 0.11
text | 10.1016/j.matdes.2013.05.042 |  | Base alloy | solidus | 975 | °C | {'percentage': 'wt.%'} |  |  | 8.5 | 3.4 | 2.6 | Bal. | 3.4 | 16.1 |  | 1.7 | 0.01 | 1.8 |  | 0.9 |  | 0.01 |  | 0.07 | 0.04 | [6 empty] | 0.11
| 10.1016/j.matdes.2013.05.042 |  | Filler metal |  |  |  | {'percentage': 'wt.%'} |  |  | - | - | - | Bal. | - | 14.0 |  | - | 3.1 | - |  | - |  | 4.5 |  | 4.5 | - | [6 empty] | -
| 10.1016/j.matdes.2013.10.023 |  | None |  |  |  | {'percentage': 'wt%', 'P': '0.02', 'S': '0.015', 'Cu': '0.2'} |  |  | 2.0 | 1.6 |  | Bal. | 2.0 | 19.1 |  |  | 0.0008 |  |  |  | 1.0 | 1.0 |  | 3.0 | 0.15 | [6 empty] | 0.1
| 10.1016/j.matdes.2013.10.071 |  | None |  |  |  | {'percentage': 'wt.%'} |  |  | 0.03 | 0.59 |  | 52.82 | 1.00 | 18.96 |  |  |  | 3.01 |  | 5.23 |  |  |  | Bal. | [7 empty] | 0.03
| 10.1016/j.matdes.2013.10.085 |  | DZ125 |  |  |  | {'percentage': 'wt.%'} |  |  | 9.5 | 4.8 | 6.5 | Bal. | 0.7 | 8.4 |  | 3.5 | 0.01 | 1.5 | [7 empty] | 1.2 | [5 empty] | 0.07
| 10.1016/j.matdes.2013.10.085 |  | DZ125 |  |  |  | {'percentage': 'wt.%'} |  |  | 10.5 | 5.4 | 7.5 | Bal. | 1.2 | 9.4 |  | 4.1 | 0.02 | 2.5 | [7 empty] | 1.8 | [5 empty] | 0.12
| 10.1016/j.matdes.2013.12.025 |  | MC2 |  |  |  | {'percentage': 'wt.%'} |  |  | 5 | 5 | 8 | Balance | 1.5 | 8 |  | 6 |  | 2
| 10.1016/j.matdes.2014.02.052 |  | Al-Zn-Mg-Cu |  |  |  | {'percentage': 'wt.%', 'Zn': '5.8', 'Cu': '1.5'} |  |  |  | Bal. |  |  | 0.02 | 0.21 | [6 empty] | 0.05 | 0.07 |  | 0.16 | [6 empty] | 2.3
| 10.1016/j.matdes.2014.03.013 |  | Inconel 625 |  |  |  | {'percentage': 'weight%'} |  |  |  | 0.4 |  | 58.6 | 0.36 | 22.5 |  |  |  | 9.2 |  | 3.6 |  | 0.5 |  | 4.7 | [7 empty] | 0.1
| 10.1016/j.matdes.2014.04.020 |  | IN100 |  |  |  | {'percentage': 'Wt%'} |  |  | 18.37 | 5.11 |  | Bal | 4.36 | 12.54 |  |  |  | 3.32 |  |  |  | 0.022 | 0.75 | 0.09 | 0.07 | [6 empty] | 0.066
| 10.1016/j.matdes.2014.04.055 |  | 1 |  |  |  | {'': 'wt.%'} |  |  | 9.63 | 5.96 | 16.22 | Bal. | 1.13 | 1.31 |  | 0 | 0.024 | 2.13 |  | 0.95 |  |  |  |  | 0.097 | [6 empty] | 0.10
| 10.1016/j.matdes.2014.04.055 |  | 1 |  |  |  | {'': 'at.%'} |  |  | 10.0 | 13.6 | 5.4 | Bal. | 1.4 | 1.5 |  | 0 | 0.14 | 1.4 |  | 0.6 |  |  |  |  | 0.07 | [6 empty] | 0.5
| 10.1016/j.matdes.2014.04.055 |  | 2 |  |  |  | {'': 'wt.%'} |  |  | 9.84 | 4.94 | 16.19 | Bal. | 1.07 | 1.47 |  | 4.40 | 0.034 | 1.95 |  | 1.06 |  |  |  |  | 0.100 | [6 empty] | 0.10
| 10.1016/j.matdes.2014.04.055 |  | 2 |  |  |  | {'': 'at.%'} |  |  | 10.7 | 11.7 | 5.6 | Bal. | 1.4 | 1.8 |  | 1.6 | 0.20 | 1.3 |  | 0.7 |  |  |  |  | 0.07 | [6 empty] | 0.5
| 10.1016/j.matdes.2014.04.055 |  | 3 |  |  |  | {'': 'wt.%'} |  |  | 9.61 | 4.99 | 16.00 | Bal. | 1.05 | 1.39 |  | 6.69 | 0.049 | 1.99 |  | 1.04 |  |  |  |  | 0.098 | [6 empty] | 0.10
| 10.1016/j.matdes.2014.04.055 |  | 3 |  |  |  | {'': 'at.%'} |  |  | 10.6 | 12.0 | 5.7 | Bal. | 1.4 | 1.7 |  | 2.4 | 0.29 | 1.3 |  | 0.7 |  |  |  |  | 0.07 | [6 empty] | 0.5
| 10.1016/j.matdes.2014.04.055 |  | 4 |  |  |  | {'': 'wt.%'} |  |  | 9.48 | 6.00 | 14.77 | Bal. | 1.03 | 1.26 |  | 4.18 | 0.031 | 1.99 |  | 1.15 |  |  |  |  | 0.098 | [6 empty] | 0.11
| 10.1016/j.matdes.2014.04.055 |  | 4 |  |  |  | {'': 'at.%'} |  |  | 10.1 | 13.9 | 5.0 | Bal. | 1.4 | 1.4 |  | 1.5 | 0.20 | 1.3 |  | 0.7 |  |  |  |  | 0.07 | [6 empty] | 0.6
| 10.1016/j.matdes.2014.04.055 |  | 5 |  |  |  | {'': 'wt.%'} |  |  | 10.18 | 6.39 | 13.26 | Bal. | 1.14 | 1.35 |  | 4.41 | 0.030 | 1.93 |  | 0.87 |  |  |  |  | 0.093 | [6 empty] | 0.11
| 10.1016/j.matdes.2014.04.055 |  | 5 |  |  |  | {'': 'at.%'} |  |  | 10.6 | 14.6 | 4.4 | Bal. | 1.5 | 1.6 |  | 1.5 | 0.17 | 1.2 |  | 0.6 |  |  |  |  | 0.06 | [6 empty] | 0.6
| 10.1016/j.matdes.2014.04.055 |  | 6 |  |  |  | {'': 'wt.%'} |  |  | 14.90 | 5.71 | 17.87 | Bal. | 1.22 | 1.35 |  | 0 | 0.030 | 2.10 |  | 2.46 |  |  |  |  | 0.072 | [6 empty] | 0.11
| 10.1016/j.matdes.2014.04.055 |  | 6 |  |  |  | {'': 'at.%'} |  |  | 15.8 | 13.3 | 6.1 | Bal. | 1.6 | 1.6 |  | 0 | 0.17 | 1.4 |  | 1.7 |  |  |  |  | 0.05 | [6 empty] | 0.6
| 10.1016/j.matdes.2014.05.019 |  | Inconel 718 |  |  |  | {'Cu': '0.025', 'Other elements': 'P - 0.009; Al - 0.572; Ti - 0.905; Ta - <0.02; N - <0.005; Co - 0.102'} | [5 empty] | Rem. |  | 17.49 |  |  |  | 2.96 |  | 5.03 | 0.085 | 0.102 |  | 20.3 | [7 empty] | 0.026
| 10.1016/j.matdes.2014.05.019 |  | AISI 316L |  |  |  | {'Cu': '-', 'Other elements': 'P - 0.033; S-0.004'} | [5 empty] | 10.24 |  | 16.91 |  |  |  | 2.054 |  | - | 1.707 | 0.484 |  | Rem. | [7 empty] | 0.022
| 10.1016/j.matdes.2014.05.019 |  | ER2553 |  |  |  | {'Cu': '2', 'Other elements': 'P - 0.04; S - 0.03; N - 0.175;'} | [5 empty] | 5.5 |  | 25.5 |  |  |  | 3.4 |  | - | 1.5 | 1 |  | - | [7 empty] | 0.04
| 10.1016/j.matdes.2014.05.019 |  | ERNiCu-7 |  |  |  | {'Cu': 'Rem.', 'Other elements': 'S - 0.015; Al - 1.25; Ti - 2.25; P - 0.02'} | [5 empty] | 65.5 |  | - |  |  |  | - |  | - | 4 | 1.25 |  | 2.5 | [7 empty] | 0.15
| 10.1016/j.matdes.2014.05.020 |  | G1 |  |  |  | {'percentage': 'wt.%', 'Mo+Nb': '3.4', 'Ti/Al': '3.43', 'Ti+Al': '1.55'} | [5 empty] | Bal. |  | 20 |  |  | 0.006 | [6 empty] | 25 | [7 empty] | 0.04
| 10.1016/j.matdes.2014.05.020 |  | G2 |  |  |  | {'percentage': 'wt.%', 'Mo+Nb': '3.4', 'Ti/Al': '1.29', 'Ti+Al': '1.55'} | [5 empty] | Bal. |  | 20 |  |  | 0.006 | [6 empty] | 25 | [7 empty] | 0.04
| 10.1016/j.matdes.2014.06.009 |  | 0Ru |  |  |  | {'percentage': 'wt%', 'Cr+Mo+W+Ta': '19.4'} |  |  | 12 | 6 |  | Bal. | [6 empty] | 5.4 | [7 empty] | 0
| 10.1016/j.matdes.2014.06.009 |  | 3Ru |  |  |  | {'percentage': 'wt%', 'Cr+Mo+W+Ta': '19.4'} |  |  | 12 | 6 |  | Bal. | [6 empty] | 5.4 | [7 empty] | 3
| 10.1016/j.matdes.2014.06.064 |  | Ti-5Al-5Mo-5V-1Cr-1Fe |  |  |  | {'percentage': 'wt%'} |  |  |  | 5.15 |  |  | Bal | 0.95 |  |  |  | 4.96 |  |  |  |  | 4.75 | 1.04
| 10.1016/j.matdes.2014.08.007 |  | 1 |  |  |  | {'percentage': 'wt.%'} |  |  | 5 | 2.3 | 1.2 | Bal. | 5.6 | 14 |  |  | 0.015 | 2.8 | [6 empty] | 0.03 | [6 empty] | 0.02
| 10.1016/j.matdes.2014.08.007 |  | 2 |  |  |  | {'percentage': 'wt.%'} |  |  | 15 | 2.3 | 1.2 | Bal. | 5.6 | 14 |  |  | 0.015 | 2.8 | [6 empty] | 0.03 | [6 empty] | 0.02
| 10.1016/j.matdes.2014.08.007 |  | 3 |  |  |  | {'percentage': 'wt.%'} |  |  | 23 | 2.3 | 1.2 | Bal. | 5.6 | 14 |  |  | 0.015 | 2.8 | [6 empty] | 0.03 | [6 empty] | 0.02
| 10.1016/j.matdes.2014.08.035 |  | IN939 |  |  |  | {'percentage': 'wt%'} |  |  | 18.79 | 1.96 | 1.98 | Base | 3.67 | 22.42 |  | 1.22 | 0.01 |  |  | 1.05 |  |  |  |  | 0.09 | [6 empty] | 0.141
| 10.1016/j.matdes.2014.08.035 |  | IN939 |  |  |  | {'percentage': 'wt%'} |  |  | 18.5-19.5 | 1.8-2.1 | 1.9-2.2 | Base | 3.6-3.8 | 22-22.8 |  | 1-1.6 | 0.008-0.012 |  |  | 0.8-1.1 |  |  |  |  | 0.08-0.12 | [6 empty] | 0.13-0.165
| 10.1016/j.matdes.2014.08.045 |  | GH4698 |  |  |  | {'percentage': 'wt.%'} |  |  |  | 1.77 |  | Bal. | 2.68 | 14.55 |  |  |  | 3.21 |  | 2.02 |  |  |  | <0.2 | [7 empty] | 0.048
| 10.1016/j.matdes.2014.08.059 |  | IN792 |  |  |  | {'percentage': 'wt%'} |  |  | 8.99 | 3.43 | 3.98 | Balance | 3.92 | 12.60 |  | 4.25 | 0.014 | 1.97 | [6 empty] | 0.030 | [6 empty] | 0.089
| 10.1016/j.matdes.2014.10.020 |  | Nimonic 80A |  |  |  | {'percentage': 'wt.%', 'Stress-rupture life': '4512h', "g'1/g": "g'1"} |  |  |  | 4.03 |  | 80.90 | 8.37 | 6.70
| 10.1016/j.matdes.2014.10.020 |  | Nimonic 80A |  |  |  | {'percentage': 'wt.%', 'Stress-rupture life': '4512h', "g'1/g": 'g'} |  |  |  | 0.82 |  | 75.10 | 1.07 | 23.01
| 10.1016/j.matdes.2014.10.020 |  | Nimonic 80A |  |  |  | {'percentage': 'wt.%', 'Stress-rupture life': '6863h', "g'1/g": "g'1"} |  |  |  | 4.61 |  | 81.35 | 9.53 | 4.51
| 10.1016/j.matdes.2014.10.020 |  | Nimonic 80A |  |  |  | {'percentage': 'wt.%', 'Stress-rupture life': '6863h', "g'1/g": 'g'} |  |  |  | 0.43 |  | 74.64 | 0.52 | 24.41
| 10.1016/j.matdes.2014.10.020 |  | Nimonic 80A |  |  |  | {'percentage': 'wt.%', 'Stress-rupture life': '10,765h', "g'1/g": "g'1"} |  |  |  | 4.79 |  | 81.03 | 10.17 | 4.01
| 10.1016/j.matdes.2014.10.020 |  | Nimonic 80A |  |  |  | {'percentage': 'wt.%', 'Stress-rupture life': '10,765h', "g'1/g": 'g'} |  |  |  | 0.39 |  | 74.02 | 0.46 | 25.13
| 10.1016/j.matdes.2014.10.071 |  | SC |  |  |  | {'percentage': 'wt.%'} |  |  | 9.0 | 5.8 | 8.0 | Bal. |  | 4.4 |  | 7.2 |  | 1.8 | 2.2 | 0.6 | [5 empty] | 0.1 | [5 empty] | 0.01
| 10.1016/j.matdes.2014.10.086 |  | Inconel 625 |  |  |  | {'percentage': 'Weight percent', 'Other': '<2'} | [5 empty] | 58-63 |  | 20-23 |  |  |  | 8-10 |  | 3-5 |  |  |  | 5
| 10.1016/j.matdes.2014.11.002 |  | 0Ru |  |  |  | {'percentage': 'wt.%', 'Cr+Mo+W+Ta': '19.4'} |  |  | 12 | 6 |  | Bal. | [6 empty] | 5.4 | [7 empty] | 0
| 10.1016/j.matdes.2014.11.002 |  | 3Ru |  |  |  | {'percentage': 'wt.%', 'Cr+Mo+W+Ta': '19.4'} |  |  | 12 | 6 |  | Bal. | [6 empty] | 5.4 | [7 empty] | 3
| 10.1016/j.matdes.2014.12.030 |  | 1 |  |  |  | {'percentage': 'wt.%', 'Nv': '2.44'} |  |  |  | 1.8 | 2.4 | Bal. | 3.4 | 20 |  |  |  | 1.7 |  | 0.10 |  |  |  | 15 | [7 empty] | 0.1
| 10.1016/j.matdes.2014.12.030 |  | 2 |  |  |  | {'percentage': 'wt.%', 'Nv': '2.52'} |  |  |  | 1.8 | 2.4 | Bal. | 3.4 | 21 |  |  |  | 1.7 |  | 0.10 |  |  |  | 15 | [7 empty] | 0.08
| 10.1016/j.matdes.2014.12.032 |  | Inconel 625 |  |  |  | {'N': '-', 'Others': 'Si - 0.104; Cu - 0.157; P - 0.004; S - 0.010; Al - 0.101; Co -<0.005; Ti - 0.235; Ta -<0.02'} | [5 empty] | Rem. |  | 22.80 |  |  |  | 9.33 |  | 2.98 | 0.169 |  |  | 4.24 | [7 empty] | 0.022
| 10.1016/j.matdes.2014.12.032 |  | UNS S32205 |  |  |  | {'N': '0.149', 'Others': 'Si - 0.372; P - 0.026; S - 0.005'} | [5 empty] | 5.20 |  | 23.16 |  |  |  | 3.19 |  | - | 1.32 |  |  | Rem. | [7 empty] | 0.028
| 10.1016/j.matdes.2014.12.038 |  | A0 |  |  |  | {'percentage': 'wt.%', 'Nb/Ti': '0.46', '(W+Mo)/Cr': '0.53', 'Nv': '2.27'} |  |  |  | 1.66 | 4.89 | Bal. | 2.48 | 15.8 |  |  |  | 3.52 |  | 1.14 |  |  |  | 14.8 | [7 empty] | 0.09
| 10.1016/j.matdes.2014.12.038 |  | A1 |  |  |  | {'percentage': 'wt.%', 'Nb/Ti': '0.33', '(W+Mo)/Cr': '0.52', 'Nv': '2.47'} |  |  |  | 2.52 | 4.68 | Bal. | 2.61 | 16.3 |  |  |  | 3.85 |  | 0.87 |  |  |  | 14.5 | [7 empty] | 0.1
| 10.1016/j.matdes.2014.12.038 |  | A2 |  |  |  | {'percentage': 'wt.%', 'Nb/Ti': '0.2', '(W+Mo)/Cr': '0.56', 'Nv': '2.30'} |  |  |  | 1.8 | 4.95 | Bal. | 3.03 | 15.2 |  |  |  | 3.61 |  | 0.62 |  |  |  | 14.9 | [7 empty] | 0.09
| 10.1016/j.matdes.2014.12.038 |  | A3 |  |  |  | {'percentage': 'wt.%', 'Nb/Ti': '0.11', '(W+Mo)/Cr': '0.54', 'Nv': '2.29'} |  |  |  | 1.65 | 4.96 | Bal. | 3.29 | 15.6 |  |  |  | 3.52 |  | 0.36 |  |  |  | 14.7 | [7 empty] | 0.11
| 10.1016/j.matdes.2014.12.038 |  | A4 |  |  |  | {'percentage': 'wt.%', 'Nb/Ti': '0.03', '(W+Mo)/Cr': '0.55', 'Nv': '2.32'} |  |  |  | 1.82 | 4.94 | Bal. | 3.49 | 15.4 |  |  |  | 3.58 |  | 0.1 |  |  |  | 14.8 | [7 empty] | 0.1
| 10.1016/j.matdes.2014.12.038 |  | A5 |  |  |  | {'percentage': 'wt.%', 'Nb/Ti': '0.03', '(W+Mo)/Cr': '1.07', 'Nv': '2.34'} |  |  |  | 1.82 | 7.1 | Bal. | 4.54 | 11.5 |  |  |  | 5.21 |  | 0.13 |  |  |  | 14.6 | [7 empty] | 0.1
| 10.1016/j.matdes.2014.12.038 |  | A6 |  |  |  | {'percentage': 'wt.%', 'Nb/Ti': '0.03', '(W+Mo)/Cr': '0.55', 'Nv': '2.92'} |  |  |  | 4.02 | 4.91 | Bal | 3.49 | 15.57 |  |  |  | 3.58 |  | 0.12 |  |  |  | 14.8 | [7 empty] | 0.1
| 10.1016/j.matdes.2014.12.038 |  | A7 |  |  |  | {'percentage': 'wt.%', 'Nb/Ti': '0.03', '(W+Mo)/Cr': '0.37', 'Nv': '2.41'} |  |  |  | 1.95 | 3.78 | Bal. | 3.49 | 17.6 |  |  |  | 2.77 |  | 0.11 |  |  |  | 14.9 | [7 empty] | 0.11
| 10.1016/j.matdes.2014.12.038 |  | A8 |  |  |  | {'percentage': 'wt.%', 'Nb/Ti': '0.03', '(W+Mo)/Cr': '0.22', 'Nv': '2.44'} |  |  |  | 1.86 | 2.47 | Bal. | 3.44 | 19.8 |  |  |  | 1.78 |  | 0.11 |  |  |  | 15 | [7 empty] | 0.1
| 10.1016/j.matdes.2014.12.049 |  | 254SMO |  |  |  | {'Cu': '0.65', 'N': '0.20'} | [5 empty] | 18.00 |  | 20.00 |  |  |  | 6.20 |  |  | 0.70 | 0.50 |  | Bal. | [7 empty] | 0.015
| 10.1016/j.matdes.2015.01.011 |  | P92 |  |  |  | {'percentage': 'wt%', 'P': '0.015', 'S': '0.002', 'N': '0.047'} |  |  |  | 0.019 | 1.86 | 0.27 |  | 8.62 |  |  | 0.003 | 0.33 |  | 0.076 | 0.45 | 0.45 | 0.21 | Bal | [7 empty] | 0.10
| 10.1016/j.matdes.2015.03.064 |  | AA7075 |  |  |  | {'percentage': 'weight percent', 'Cu': '1.59', 'Zn': '5.76'} |  |  |  | Bal. |  | 0.01 | 0.02 | 0.18 | [6 empty] | 0.05 | 0.07 |  | 0.17 | [6 empty] | 2.44
| 10.1016/j.matdes.2015.03.064 |  | ER4043 |  |  |  | {'percentage': 'weight percent', 'Cu': '0.3', 'Zn': '0.1'} |  |  |  | Bal. |  | - | 0.2 | - | [6 empty] | 0.05 | 5.0 |  | 0.8 | [6 empty] | 0.05
| 10.1016/j.matdes.2015.04.047 |  | Al-Cu-Mg |  |  |  | {'percentage': 'wt.%', 'Cu': '4.59', 'Zn': '0.05'} |  |  |  | Bal. |  |  | 0.02 | [7 empty] | 0.63 | 0.12 |  | 0.11 | [6 empty] | 1.45
| 10.1016/j.matdes.2015.05.004 |  | wt.% |  |  |  | {'percentage': 'wt.%'} |  |  | 6.40 | 2.19 | 5.90 |  | 1.16 | 18.30 |  |  |  | 4.02 | [5 empty] | 0.24 | [7 empty] | 0.045
| 10.1016/j.matdes.2015.05.004 |  | Element |  |  |  | {'percentage': 'wt.%'} |  |  | S | P | Ce |  | Ni | B |  |  |  | Mn | [5 empty] | Mg | [7 empty] | Si
| 10.1016/j.matdes.2015.05.004 |  | wt.% |  |  |  | {'percentage': 'wt.%'} |  |  | 0.002 | 0.007 | 0.02 |  | Bal. | 0.003 |  |  |  | 0.02 | [5 empty] | 0.01 | [7 empty] | 0.05
| 10.1016/j.matdes.2015.05.029 |  | Alloy-1 |  |  |  | {'percentage': 'wt.%', 'Sample': 'Designed', 'Zn': '1', 'Ag': '-', 'In': '-'} |  |  |  | 3 | [20 empty] | Bal.
| 10.1016/j.matdes.2015.05.029 |  | Alloy-1 |  |  |  | {'percentage': 'wt.%', 'Sample': 'ICP', 'Zn': '1.20', 'Ag': '-', 'In': '-'} |  |  |  | 3.11 | [20 empty] | Bal.
| 10.1016/j.matdes.2015.05.029 |  | Alloy-2 |  |  |  | {'percentage': 'wt.%', 'Sample': 'Designed', 'Zn': '1', 'Ag': '0.42', 'In': '0.10'} |  |  |  | 3 | [20 empty] | Bal.
| 10.1016/j.matdes.2015.05.029 |  | Alloy-2 |  |  |  | {'percentage': 'wt.%', 'Sample': 'ICP', 'Zn': '0.98', 'Ag': '0.49', 'In': '0.09'} |  |  |  | 3.08 | [20 empty] | Bal.
| 10.1016/j.matdes.2015.05.055 |  | IN 706 |  |  |  | {'percentage': 'wt.%'} |  |  |  | 0.2 |  | Balance | 1.8 | 16 |  | 1.4 |  |  |  | 1.5 | 0.2 | 0.2 |  | 38 | [7 empty] | 0.03
| 10.1016/j.matdes.2015.07.063 |  | DD6 |  |  |  | {'percentage': 'wt.%'} |  |  | 9 | 5.7 | 8 | Bal. |  | 4.3 |  | 7.5 |  | 2 | 2 | [6 empty] | 0.1
| 10.1016/j.matdes.2015.07.168 |  | In718 |  |  |  | {'percentage': 'wt.%'} |  |  |  |  | / | 50.0-55.0 | 0.7-1.1 | 17.0-21.0 |  |  |  | 2.8-3.3 |  | 4.8-5.5 |  |  |  | Balance
| 10.1016/j.matdes.2015.07.168 |  | NiCr-based filler |  |  |  | {'percentage': 'wt.%'} |  |  |  |  | 15.5 | Balance | 0.6 | 24.0 |  |  |  | / |  | / |  |  |  | 3.1
| 10.1016/j.matdes.2015.07.171 |  | RRHT1 |  |  |  | {'percentage': 'at.%'} |  |  | 18.37 | 7.94 | 0-2 | Bal. |  | 5-16 |  | 0-3 |  | 0-3 |  | 5.54
| 10.1016/j.matdes.2015.07.171 |  | RRHT2 |  |  |  | {'percentage': 'at.%'} |  |  | 12.67 | 7.95 | 0-2 | Bal. |  | 5-16 |  | 0-3 |  | 0-3 |  | 5.59
| 10.1016/j.matdes.2015.07.171 |  | RRHT3 |  |  |  | {'percentage': 'at.%'} |  |  | 18.25 | 9.81 | 0-2 | Bal. |  | 5-16 |  | 0-3 |  | 0-3 |  | 4.63
| 10.1016/j.matdes.2015.07.171 |  | RRHT4 |  |  |  | {'percentage': 'at.%'} |  |  | 11.91 | 9.46 | 0-2 | Bal. |  | 5-16 |  | 0-3 |  | 0-3 |  | 4.70
| 10.1016/j.matdes.2015.08.038 |  | Mar-M247 | [6 empty] | 10 | 5.5 | 10 | Bal. | 1 |  |  | 3 | 0.02 | 0.6 | [6 empty] | 0.03 | 1.5
| 10.1016/j.matdes.2015.08.041 |  | A286 |  |  |  | {'percentage': 'wt.%', 'P': '0.011', 'S': '<0.0003'} |  |  |  | 0.16 |  | 24.74 | 2.30 | 14.98 |  |  | 0.0046 | 1.18 |  |  | 1.24 |  | 0.29
| 10.1016/j.matdes.2015.08.075 |  | 50.5 |  |  |  | {'percentage': 'wt.%', 'Hardness (HV)': '196', 'Other elements': 'P -- 0.09; Al -- 0.29; Ti -- 0.72; Co -- 0.36; S -- 0.012; Si -- 0.1; Cu -- 0.11; Mn -- 0.2', '0.2% offset yield strength (MPa)': '271.6', 'Ultimate tensile strength (MPa)': '834'} | [5 empty] | 52.1 |  | 17.69 |  |  |  | 2.9 |  | 4.9 |  |  |  | 20.07
| 10.1016/j.matdes.2015.08.075 |  | 34.3 |  |  |  | {'percentage': 'wt.%', 'Hardness (HV)': '310', 'Other elements': 'Si -- 0.325; Mn -- 1.11; P -- 0.03; S -- 0.154', '0.2% offset yield strength (MPa)': '338.3', 'Ultimate tensile strength (MPa)': '625'} | [5 empty] | Nil |  | 12.81 |  |  |  | Nil |  | - |  |  |  | Rem.
| 10.1016/j.matdes.2015.09.036 |  | Inconel 706 |  |  |  | {'S': '', 'Cu': '', 'P': '', '': ''} |  |  | 1.5 |  |  |  | 2.5
| 10.1016/j.matdes.2015.09.036 |  | Inconel 706 |  |  |  | {'S': '0.35', 'Cu': '0.02', 'P': '0.4', '': '0.02'} |  |  | 2 | 0.3 |  |  | 3.3 | [7 empty] | 0.06 | 0.35 | [9 empty] | 1
| 10.1016/j.matdes.2015.09.041 |  | DD6 |  |  |  | {'percentage': 'wt.%'} |  |  | 9.93 | 12.00 | 2.82 | Bal. |  | 5.18 |  | 2.14 |  | 1.25 | 1.13
| 10.1016/j.matdes.2015.09.098 |  | GH984 |  |  |  | {'percentage': 'wt.%', 'Mo+Nb': '3.41', 'Other': '', 'Ti/Al': '3.2'} |  |  |  | 0.39 |  | Bal. | 1.24 | 19.1 | [9 empty] | 33.4 | [7 empty] | 0.04
| 10.1016/j.matdes.2015.09.098 |  | Modified alloy |  |  |  | {'percentage': 'wt.%', 'Mo+Nb': '3.35', 'Other': 'B<0.01P<0.05', 'Ti/Al': '1.5'} |  |  |  | 0.78 |  | Bal. | 1.18 | 20 | [9 empty] | 20.6 | [7 empty] | 0.041
| 10.1016/j.matdes.2015.09.143 |  | GH4169 |  |  |  | {'percentage': 'wt.%'} | [5 empty] | Bal. | 0.65-1.15 | 17-21 |  |  |  | 0.2-0.6 |  | 4.75-5.5 |  | 0.35-0.7 |  | 17-19 | [7 empty] | <=0.08
| 10.1016/j.matdes.2015.09.152 |  | Udimet 720LI |  |  |  | {'percentage': 'wt.%', 'Other': '0.03Zr'} |  |  | 15 | 2.5 | 1.25 |  | 5 |  |  |  | 0.018 | 3 |  | - |  |  |  | - | [7 empty] | 0.025
| 10.1016/j.matdes.2015.09.152 |  | Udimet 720LI |  |  |  | {'percentage': 'wt.%', 'Other': '-'} |  |  | - | 0.5 | - |  | 0.9 |  |  |  | - | 3 |  | 5.1 |  |  |  | 18.5 | [7 empty] | 0.04
| 10.1016/j.matdes.2015.10.027 |  | IN738LC |  |  |  | {'percentage': 'atomic percent'} |  |  |  | 3.5 | 2.6 | Bal. | 3.3 |  |  | 1.9 | 0.011 | 1.8 |  | 0.91 |  |  |  |  | 0.03 | [6 empty] | 0.1
| 10.1016/j.matdes.2015.10.027 |  | IN738LC |  |  |  | {'percentage': 'atomic percent'} |  |  |  | 7.4 | 0.8 | Bal. | 3.9 |  |  | 0.6 | 0.058 | 1.1 |  | 0.55 |  |  |  |  | 0.02 | [6 empty] | 0.5
| 10.1016/j.matdes.2015.10.082 |  | Inconel 718 |  |  |  | {'percentage': 'weight percent', 'Cu': '<0.30'} | [5 empty] | 52.70 |  | 19.63 |  |  |  | 3.17 |  | 5.26 | <0.35 | 0.13 | [9 empty] | <0.08
| 10.1016/j.matdes.2015.10.082 |  | Inconel 718 |  |  |  | {'percentage': 'weight percent', 'Cu': ''} | [5 empty] | Co |  | Al |  |  |  | Fe |  | Ti | S | P | [9 empty] | B
| 10.1016/j.matdes.2015.10.082 |  | Inconel 718 |  |  |  | {'percentage': 'weight percent', 'Cu': ''} | [5 empty] | <1.00 |  | 0.63 |  |  |  | Bal. |  | 1.01 | <0.01 | <0.01 | [9 empty] | <0.01
| 10.1016/j.matdes.2015.11.036 |  | None |  |  |  | {'percentage': 'wt.%', 'P': '0.008', 'S': '0.009'} |  |  |  | 0.019 |  | 1.64 |  | 1.67 |  |  |  | 0.25 |  |  | 0.70 | 0.30 | [9 empty] | 0.36
| 10.1016/j.matdes.2015.11.041 |  | BNi2 |  |  |  | {'percentage': 'wt.%', 'Cmax': '0.06'} | [5 empty] | Balance |  | 7.0 |  |  | 3.2 |  |  |  |  | 4.5
| 10.1016/j.matdes.2015.11.102 |  | CM 247 |  |  |  | {'percentage': 'wt.%'} |  |  |  | 5.6 | 9.5 |  | 0.7 | 8.1 |  | 3.2 | 0.015 | 0.5 | [6 empty] | 0.015 | 1.4 | [5 empty] | 0.07
| 10.1016/j.matdes.2015.12.152 |  | Ni-Mo-Cr |  |  |  | {'percentage': 'wt.%'} | [5 empty] | 71.88 |  | 7.09 |  |  |  | 16.6 |  |  | 0.52 | 0.46 |  | 3.83 | [7 empty] | 0.04
| 10.1016/j.matdes.2015.12.152 |  | Ni-Mo-Cr |  |  |  | {'percentage': 'wt.%'} | [5 empty] | 71.6 |  | 7.35 |  |  |  | 16.7 |  |  | 0.44 | 0.06 |  | 4.19 | [7 empty] | 0.053
| 10.1016/j.matdes.2015.12.157 |  | IN718 |  |  |  | {'percentage': 'wt.%', 'Cu': '0.07', 'Nb+Ta': '5.35', 'Sl': '0.08'} |  |  | 0.24 | 0.66 |  |  | 0.91 |  |  |  |  | 2.98 |  |  | 0.07 |  |  | 17.29 | [7 empty] | 0.03
| 10.1016/j.matdes.2016.01.022 |  | Inconel 718 |  |  |  | {'percentage': 'wt.%'} |  |  |  | 0.46 |  | 52.82 | 0.9 | 19.12 |  |  |  | 2.61 |  | 4.7 |  |  |  | Bal.
| 10.1016/j.matdes.2016.01.045 |  | GH738 |  |  |  | {'percentage': 'wt.%'} |  |  | 12-15 | 1.2-1.6 |  | Balance | 2.75-3.25 | 18-21 |  |  |  | 3.5-5 | [5 empty] | <=2 | [7 empty] | 0.03-0.1
| 10.1016/j.matdes.2016.02.055 |  | GH99 |  |  |  | {'percentage': 'at.%'} |  |  |  | 3.8-5.4 | 1.6-2.3 | 55.1-68.3 | 1.3-1.9 | 19.6-23.3 |  |  |  | 2.2-2.9 |  | 3.3-5.2 | [11 empty] | <=0.4
| 10.1016/j.matdes.2016.02.055 |  | GH99 |  |  |  | {'percentage': 'at.%'} |  |  |  | Ce | S | Si | Mg | Mn |  |  |  | P |  | B | [11 empty] | Fe
| 10.1016/j.matdes.2016.02.055 |  | GH99 |  |  |  | {'percentage': 'at.%'} |  |  |  | <=0.006 | <=0.06 | <=0.97 | <=0.024 | <=0.06 |  |  |  | <=0.03 |  | <=0.03 | [11 empty] | <=2.2
| 10.1016/j.matdes.2016.03.006 |  | IN718 |  |  |  | {'percentage': 'wt%', 'Ni (+Cr)': '50.00-55.00', 'Nb (+Ta)': '4.75-5.5'} |  |  | <1.00 | 0.20-0.80 |  |  | 0.65-1.15 | 17.00-21.00 |  |  |  | 2.80-3.30 | [5 empty] | Balance
| 10.1016/j.matdes.2016.03.006 |  | IN718 |  |  |  | {'percentage': 'wt%', 'Ni (+Cr)': '53.51', 'Nb (+Ta)': '4.89'} |  |  | 0.16 | 0.68 |  |  | 0.99 | 19.08 |  |  |  | 2.98 | [5 empty] | 17.51
| 10.1016/j.matdes.2016.04.051 |  | Mean |  |  |  | {'percentage': 'wt.%'} |  |  | 5.5+-0.1 | 5.2+-0.2 | 9.3+-0.7 |  | 2.1+-0.4 | 9.0+-0.3 |  | 2.5+-0.4
| 10.1016/j.matdes.2016.04.051 |  | Interdendritic region |  |  |  | {'percentage': 'wt.%'} |  |  | 4.7+-0.2 | 6.0+-0.2 | 5.3+-0.8 |  | 3.8+-0.3 | 8.7+-1.0 |  | 3.5+-0.1
| 10.1016/j.matdes.2016.04.051 |  | Dendritic core |  |  |  | {'percentage': 'wt.%'} |  |  | 5.7+-0.2 | 4.6+-0.2 | 12.6+-0.9 |  | 1.5+-0.1 | 9.2+-0.4 |  | 1.3+-0.5
| 10.1016/j.matdes.2016.04.079 |  | NiHf2 |  |  |  | {'percentage': 'wt.%', 'C (expected)': '0.5'} | [7 empty] | 25 | [11 empty] | /
| 10.1016/j.matdes.2016.04.079 |  | NiHf2-1 |  |  |  | {'percentage': 'wt.%', 'C (expected)': '0.5'} | [7 empty] | 25 | [11 empty] | 3.7
| 10.1016/j.matdes.2016.04.079 |  | NiHf2-2 |  |  |  | {'percentage': 'wt.%', 'C (expected)': '0.5'} | [7 empty] | 25 | [11 empty] | 5.6
| 10.1016/j.matdes.2016.05.030 |  | Inconel 690TT |  |  |  | {'percentage': 'wt.%', 'P': '0.086', 'S': '0.0025'} | [5 empty] | Bal | 0.33 | 29.9 | [6 empty] | 0.25 | 0.33 |  | 11.6 | [7 empty] | 0.025
| 10.1016/j.matdes.2016.05.030 |  | SS304 |  |  |  | {'percentage': 'wt.%', 'P': '0.034', 'S': '0.0025'} | [5 empty] | 9.35 | - | 18.3 | [6 empty] | 1.03 | 0.31 |  | Bal | [7 empty] | 0.018
| 10.1016/j.matdes.2016.05.059 |  | IN 740H |  |  |  | {'percentage': 'wt.%', 'N': '0.01-0.05'} |  |  | - | 0.8-1.6 |  | Bal. | 0.8-1.6 | 21-27 |  |  | 0.003-0.005 | 0.2-0.6 | [5 empty] | 24-32 | [7 empty] | 0.02-0.05
| 10.1016/j.matdes.2016.05.059 |  | IN 740H |  |  |  | {'percentage': 'wt.%', 'N': '-'} |  |  | 20 | 1.4 |  | Bal. | 1.4 | 25 |  |  | 0.001 | 0.5 | [5 empty] | 1.0 | [7 empty] | 0.03
| 10.1016/j.matdes.2016.05.124 |  | None |  |  |  | {'percentage': 'wt.%', 'P': '0.026', 'S': '<0.0011'} |  |  | 2.1 |  | 0.75 | Base |  | 21.4 |  |  |  | 8.7 | [5 empty] | 17.7
| 10.1016/j.matdes.2016.06.022 |  | I |  |  |  | {'percentage': 'wt%', 'Total': '100.00'} | [5 empty] | 58.28 | 0.05 | 17.68 | [5 empty] | 18.64 | 2.97 |  |  | 2.50
| 10.1016/j.matdes.2016.06.022 |  | II |  |  |  | {'percentage': 'wt%', 'Total': '100.00'} | [5 empty] | 66.40 | 0.15 | 19.11 | [5 empty] | 11.10 | 2.89 |  |  | 0.35
| 10.1016/j.matdes.2016.06.022 |  | III |  |  |  | {'percentage': 'wt%', 'Total': '100.00'} | [5 empty] | 70.94 | 0.43 | 20.32 | [5 empty] | 4.85 | 3.37 |  |  | 0.09
text | 10.1016/j.matdes.2016.06.067 |  | 625 | melting | 1304 | °C
text | 10.1016/j.matdes.2016.06.067 |  | 625 | melting | 1334 | °C
text | 10.1016/j.matdes.2016.06.067 |  | 625 | solidus | 1290 | °C
text | 10.1016/j.matdes.2016.06.067 |  | 625 | solidus | 1350 | °C
text | 10.1016/j.matdes.2016.06.067 |  | 625 | solidus | 1294 | °C
text | 10.1016/j.matdes.2016.06.067 |  | 625 | solidus | 1280 | °C
| 10.1016/j.matdes.2016.06.067 |  | Point 1 |  |  |  | {'percentage': 'wt.%', 'O': '1.50'} | [5 empty] | 1.49 |  | 0.66 |  |  |  | 1.43 |  | 41.66 | 0.01 |  |  | 0.26 | [7 empty] | 53.00
| 10.1016/j.matdes.2016.06.067 |  | Point 2 |  |  |  | {'percentage': 'wt.%', 'O': '0.24'} | [5 empty] | 63.71 |  | 19.83 |  |  |  | 7.99 |  | 3.08 | 0.43 |  |  | 3.29 | [7 empty] | 1.43
| 10.1016/j.matdes.2016.06.067 |  | Point 3 |  |  |  | {'percentage': 'wt.%', 'O': '0.45'} | [5 empty] | 9.58 |  | 12.19 |  |  |  | 28.17 |  | 3.02 | 0.02 |  |  | 0.53 | [7 empty] | 46.04
| 10.1016/j.matdes.2016.06.067 |  | Point 4 |  |  |  | {'percentage': 'wt.%', 'O': '0.34'} | [5 empty] | 68.14 |  | 1.07 |  |  |  | 2.19 |  | 24.79 | 0.13 |  |  | 0.86 | [7 empty] | 2.48
| 10.1016/j.matdes.2016.06.067 |  | Point 5 |  |  |  | {'percentage': 'wt.%', 'O': '0.12'} | [5 empty] | 1.14 |  | 0.29 |  |  |  | 2.85 |  | 70.45 | 0.01 |  |  | 0.08 | [7 empty] | 25.06
| 10.1016/j.matdes.2016.06.067 |  | Point 6 |  |  |  | {'percentage': 'wt.%', 'O': '1.20'} | [5 empty] | 58.93 |  | 20.39 |  |  |  | 8.79 |  | 2.92 | 0.22 |  |  | 2.97 | [7 empty] | 4.59
| 10.1016/j.matdes.2016.06.067 |  | Point 7 |  |  |  | {'percentage': 'wt.%', 'O': '0.18'} | [5 empty] | 1.06 |  | 0.51 |  |  |  | 2.75 |  | 72.08 | 0.02 |  |  | 0.07 | [7 empty] | 23.33
| 10.1016/j.matdes.2016.06.067 |  | Point 8 |  |  |  | {'percentage': 'wt.%', 'O': '1.18'} | [5 empty] | 60.23 |  | 20.18 |  |  |  | 8.86 |  | 2.75 | 0.15 |  |  | 2.69 | [7 empty] | 3.95
| 10.1016/j.matdes.2016.08.041 |  | ICP-MS |  |  |  | {'percentage': 'wt.-%'} |  |  | 9.8 | 5.7 | 6.4 | bal. | 0.97 | 6.5 |  | 6.4 |  | 0.62 | 2.8 | [6 empty] | 0.086
| 10.1016/j.matdes.2016.08.055 |  | GH3535 |  |  |  | {'percentage': 'wt.%', 'Al+Ti': '<0.35', 'C+B': '0.08'} |  |  | 0.2 |  |  | Bal. |  | 7.07 |  |  |  | 17.0 |  |  | 0.75 | 0.40 |  | 4.02
| 10.1016/j.matdes.2016.08.078 |  | IN625 |  |  |  | {'percentage': 'weight percent', 'P': '0.015', 'S': '0.015', 'NbTa': '3.15-4.15'} |  |  | 1.0 | 0.40 |  |  | 0.40 | [7 empty] | 0.50 | 0.50 |  | 5.0 | [7 empty] | 0.10
| 10.1016/j.matdes.2016.08.083 |  | Point 1 |  |  |  | {'percentage': 'wt.%', 'O': '1.50'} | [5 empty] | 1.49 |  | 0.66 |  |  |  | 1.43 |  | 41.66 | 0.01 |  |  | 0.26 | [7 empty] | 53.00
| 10.1016/j.matdes.2016.08.083 |  | Point 2 |  |  |  | {'percentage': 'wt.%', 'O': '0.24'} | [5 empty] | 63.71 |  | 19.83 |  |  |  | 7.99 |  | 3.08 | 0.43 |  |  | 3.29 | [7 empty] | 1.43
| 10.1016/j.matdes.2016.08.083 |  | Point 3 |  |  |  | {'percentage': 'wt.%', 'O': '0.45'} | [5 empty] | 9.58 |  | 12.19 |  |  |  | 28.17 |  | 3.02 | 0.02 |  |  | 0.53 | [7 empty] | 46.04
| 10.1016/j.matdes.2016.08.083 |  | Point 4 |  |  |  | {'percentage': 'wt.%', 'O': '0.34'} | [5 empty] | 68.14 |  | 1.07 |  |  |  | 2.19 |  | 24.79 | 0.13 |  |  | 0.86 | [7 empty] | 2.48
| 10.1016/j.matdes.2016.08.083 |  | Point 5 |  |  |  | {'percentage': 'wt.%', 'O': '1.01'} | [5 empty] | 4.58 |  | 2.23 |  |  |  | 2.17 |  | 37.49 | 0.03 |  |  | 0.47 | [7 empty] | 52.02
| 10.1016/j.matdes.2016.08.083 |  | Point 6 |  |  |  | {'percentage': 'wt.%', 'O': '0.33'} | [5 empty] | 63.97 |  | 20.52 |  |  |  | 8.12 |  | 3.17 | 0.29 |  |  | 2.81 | [7 empty] | 0.79
| 10.1016/j.matdes.2016.09.004 |  | Co-Ni-based |  |  |  | {'percentage': 'wt%'} |  |  | Bal. | 2.0 |  | 35.0 | 0.8 | 17.5 |  |  |  | 8.0 |  | 3.0 |  |  |  | 1.6 | 0.05 | [6 empty] | 0.05
| 10.1016/j.matdes.2016.09.075 |  | 1 |  |  |  | {'percentage': 'wt.%'} | [5 empty] | Bal. |  | 6.96 |  |  |  | 16.15 |  |  | 0.525 | 0.051 |  | 4.00 | [7 empty] | 0.0540
| 10.1016/j.matdes.2016.09.075 |  | 2 |  |  |  | {'percentage': 'wt.%'} | [5 empty] | Bal. |  | 6.89 |  |  |  | 16.24 |  |  | 0.529 | 0.188 |  | 4.05 | [7 empty] | 0.0518
| 10.1016/j.matdes.2016.09.075 |  | 3 |  |  |  | {'percentage': 'wt.%'} | [5 empty] | Bal. |  | 6.88 |  |  |  | 16.11 |  |  | 0.530 | 0.562 |  | 4.01 | [7 empty] | 0.0572
| 10.1016/j.matdes.2016.09.075 |  | 4 |  |  |  | {'percentage': 'wt.%'} | [5 empty] | Bal. |  | 6.87 |  |  |  | 16.00 |  |  | 0.531 | 1.010 |  | 4.04 | [7 empty] | 0.0510
| 10.1016/j.matdes.2016.09.080 |  | IN625 |  |  |  | {'percentage': 'wt%', 'P': '0.015 max', 'S': '0.015 max', 'Cu': '0.50 max'} |  |  | 1.0 max | 0.40 max |  |  | 0.40 max |  |  | 0.05 max |  |  |  |  | 0.50 max | 0.50 max | [9 empty] | 0.10 max
| 10.1016/j.matdes.2016.10.072 |  | CMSX4 |  |  |  | {'percentage': 'wt.%'} |  |  | 9 | 5.6 | 6 | Balance | 1 | 6.5 |  | 6.5 |  | 0.6 | 3 | [6 empty] | 0.1
| 10.1016/j.matdes.2016.11.014 |  | Inconel 625 |  |  |  | {'percentage': 'wt.%', 'Other': '<2'} | [5 empty] | Balance |  | 21.20 |  |  |  | 8.80 |  | 3.58 |  | 0.40 |  | <0.10
| 10.1016/j.matdes.2016.12.026 |  | IN718 |  |  |  | {'percentage': 'mass %', 'Cu': '0.3', 'Si, Mn': '0.35'} |  |  | 1.0 | 0.20 |  | 50.0 | 0.65 |  |  |  | 0.006 | [6 empty] | Bal. | [7 empty] | 0.08
| 10.1016/j.matdes.2016.12.062 |  | IN718 |  |  |  | {'percentage': 'At%'} |  |  | 0.44 | 0.58 |  | 53.61 | 1.05 | 19.51 |  |  |  | 1.69 |  | 5.26 |  |  |  | 17.87
| 10.1016/j.matdes.2016.12.062 |  | IN718 |  |  |  | {'percentage': 'At%'} |  |  | <=1 | 0.2-0.8 |  | 50-55 | 0.7-1.15 | 17-21 |  |  |  | 2.8-3.3 |  | 4.75-5.5 |  |  |  | 13.5-23.5
| 10.1016/j.matdes.2017.01.034 |  | S32654 |  |  |  | {'percentage': 'wt.%', 'N': '0.54', 'Cu': '0.46', 'P': '0.005', 'S': '0.002'} | [5 empty] | 22.58 |  | 24.45 |  |  |  | 7.38 |  |  | 2.92 | 0.39 |  | Bal.
| 10.1016/j.matdes.2017.03.014 |  | IN713C |  |  |  | {'percentage': 'wt.%'} |  |  |  | 6.77 |  | Bal | 0.973 | 12.50 |  |  | 0.012 | 3.96 |  | 2.14 |  |  |  | 2.35 | 0.112 | [6 empty] | 0.135
| 10.1016/j.matdes.2017.03.014 |  | IN713C |  |  |  | {'percentage': 'wt.%'} |  |  |  | 6.23 |  | Bal | 0.837 | 12.45 |  |  | 0.011 | 4.00 |  | 2.13 |  |  |  | 2.32 | 0.080 | [6 empty] | 0.127
| 10.1016/j.matdes.2017.03.014 |  | IN713C |  |  |  | {'percentage': 'wt.%'} |  |  |  | 5.51 |  | Bal | 0.757 | 12.60 |  |  | 0.010 | 4.21 |  | 2.13 |  |  |  | 2.32 | 0.088 | [6 empty] | 0.024
| 10.1016/j.matdes.2017.04.020 |  | None |  |  |  | {'percentage': 'wt%'} |  |  | 8.9 | 6.0 | 5.5 | Bal. |  | 6.9 |  | 6.7 |  | 1.4 | 2.9 | [12 empty] | (0.05)
| 10.1016/j.matdes.2017.04.062 |  | Md |  |  |  | {'percentage': 'atomic percent'} |  |  | 0.777 | 1.9 | 1.655 | 0.717 | 2.271 | 1.142 |  | 2.224 |  | 1.55
| 10.1016/j.matdes.2017.04.062 |  | Bo |  |  |  | {'percentage': 'atomic percent'} |  |  | 0.697 | 0.533 | 1.73 | 0.514 | 1.098 | 1.278 |  | 1.67 |  | 1.611
| 10.1016/j.matdes.2017.04.102 |  | IC21 |  |  |  | {'percentage': 'wt%'} |  |  | - | 6-8 |  | Balance |  | 1-2 |  | 2-4 |  | 8-10 | 1-2 | [6 empty] | 0.15-0.20 | [5 empty] | 0.01-0.02
| 10.1016/j.matdes.2017.04.102 |  | N5 |  |  |  | {'percentage': 'wt%'} |  |  | 8 | 6.2 |  | Balance |  | 7 |  | 7 |  | 2 | 3 | [6 empty] | - | [5 empty] | 0.05
text | 10.1016/j.matdes.2017.05.001 |  | alloy | liquidus | 1653 | K
text | 10.1016/j.matdes.2017.05.001 |  | alloy | solidus | 1593 | K
| 10.1016/j.matdes.2017.05.001 |  | None | [6 empty] | 9.6 | 5.7 | 6.4 | Bal. | 1.0 | 6.5 |  | 6.5 |  | 0.6 | 2.9 | [6 empty] | 0.1
| 10.1016/j.matdes.2017.05.023 |  | wt% |  |  |  | {'percentage': 'wt%'} |  |  | 8.9 | 6.0 | 5.5 | Bal. |  | 6.9 |  | 6.7 |  | 1.4 | 2.9 | [12 empty] | 0.05
| 10.1016/j.matdes.2017.05.023 |  | at.% |  |  |  | {'percentage': 'at.%'} |  |  | 9.1 | 13.4 | 1.8 | Bal. |  | 8.0 |  | 2.2 |  | 0.9 | 0.9 | [12 empty] | 0.25
| 10.1016/j.matdes.2017.05.025 |  | None |  |  |  | {'percentage': 'wt%'} |  |  |  | 3.2 | 4 |  | 3.7 | 13 |  |  | 0.025 | 4 |  | 0.95 |  |  |  |  | 0.05 | 0.2 | [5 empty] | 0.05
| 10.1016/j.matdes.2017.05.028 |  | Content (weight percent) |  |  |  | {'percentage': 'weight percent', 'Nb/Ta': '<=0.2', 'Ce': '<=0.05'} |  |  | 5.5-6.5 | 1.3-1.8 | 9.0-10.5 | 57.5-63.5 | 2.7-3.2 | 18.0-20.0 |  |  | <=0.003 | [14 empty] | <=0.05
| 10.1016/j.matdes.2017.05.028 |  | Content (atomic percent) |  |  |  | {'percentage': 'atomic percent', 'Nb/Ta': '<=0.12', 'Ce': '<=0.02'} |  |  | 5.9-6.2 | 3.0-3.8 | 3.1-3.2 | 62.3-61.0 | 3.6-3.8 | 22.0-21.7 |  |  | <=0.02 | [14 empty] | <=0.23
| 10.1016/j.matdes.2017.05.028 |  | Sample content (weight percent) |  |  |  | {'percentage': 'weight percent', 'Nb/Ta': '0.18', 'Ce': '0.03'} |  |  | 6.24 | 1.47 | 10.23 | 59.44 | 3.04 | 19.21 |  |  | 0.002 | [14 empty] | 0.006
| 10.1016/j.matdes.2017.05.028 |  | References |  |  |  | {'Nb/Ta': '[13]', 'Ce': '[18] [19]'} |  |  | [12] | [16,17] [23] [27] | [1] [14,15] [34,35] | [1,12-15,23,27,34-35] | [1] [16,17] [23] [27] | [1] [9] [15] |  |  | [3] [13] | [14 empty] | [1] [23] [28]
| 10.1016/j.matdes.2017.05.032 |  | M2 | [6 empty] | - | 8.31/7.95 | - | Bal. |  | - |  | - |  | - | 5.00/4.94 | [7 empty] | -
| 10.1016/j.matdes.2017.05.032 |  | M4 | [6 empty] | 5.80/5.77 | 8.77/8.62 | - | Bal. |  | - |  | - |  | - | - | [7 empty] | -
| 10.1016/j.matdes.2017.05.032 |  | M5 | [6 empty] | - | 8.66/8.28 | - | Bal. |  | - |  | - |  | - | - | [7 empty] | 3.00/3.00
| 10.1016/j.matdes.2017.05.032 |  | M7 | [6 empty] | - | 7.73/7.29 | 6.00/6.35 | Bal. |  | - |  | - |  | - | - | [7 empty] | -
| 10.1016/j.matdes.2017.05.032 |  | M8 | [6 empty] | - | 7.64/7.29 | - | Bal. |  | - |  | 5.60/5.60 |  | - | - | [7 empty] | -
| 10.1016/j.matdes.2017.05.032 |  | M9 | [6 empty] | - | 8.13/7.89 | - | Bal. |  | - |  | - |  | 3.00/3.17 | - | [7 empty] | -
| 10.1016/j.matdes.2017.05.032 |  | M10 | [6 empty] | - | 8.15/7.56 | - | Bal. |  | 3.00/3.03 |  | - |  | - | - | [7 empty] | -
| 10.1016/j.matdes.2017.06.004 |  | None |  |  |  | {'percentage': 'wt%'} |  |  |  | 3.2 | 4.0 |  | 3.7 | 13.0 |  |  | 0.009 | 4.0 |  | 0.95 |  |  |  |  | 0.05 | 0.2 | [5 empty] | 0.05
| 10.1016/j.matdes.2017.06.007 |  | Optimal composition (wt%) |  |  |  | {'percentage': 'wt%', 'T': '900deg C'} |  |  | 20.0 +- 0.9 | 2.4 +- 0.2 | 0.5 +- 0.3 | Balance |  |  |  | 4.9 +- 0.3 |  | 0.5 +- 0.3 |  | 1.1 +- 0.2 | 0.2 +- 0.2
| 10.1016/j.matdes.2017.06.007 |  | Optimal composition (wt%) |  |  |  | {'percentage': 'wt%', 'T': 't'} |  |  | Ti | C | Si |  |  |  |  | Zr |  | Fe |  | B | Cr
| 10.1016/j.matdes.2017.06.007 |  | Optimal composition (wt%) |  |  |  | {'percentage': 'wt%', 'T': '30h'} |  |  | 3.0 +- 0.2 | 0.02 +- 0.01 | 0.2 +- 0.2 |  |  |  |  | 0.18 +- 0.03 |  | 3.9 +- 0.4 |  | 0.06 +- 0.01 | 15.8 +- 0.7
| 10.1016/j.matdes.2017.06.018 |  | CMSX-4 |  |  |  | {'percentage': 'weight percent'} |  |  | 9.0 | 5.6 | 6.0 | Bal. | 1.0 | 6.5 |  | 6.5 |  | 0.6 | 3.0 | [6 empty] | 0.1
| 10.1016/j.matdes.2017.06.047 |  | None |  |  |  | {'percentage': 'wt%'} |  |  | 7.80 | 6.0 | 5.0 | Bal. |  | 7.0 |  | 6.60 |  | 1.50 | 3.0 | [6 empty] | 0.15 | [5 empty] | 0.07
| 10.1016/j.matdes.2017.06.069 |  | Radius (A) | [6 empty] | 1.26 |  | 1.41 | 1.24 | [5 empty] | 1.40 | 1.46 | [7 empty] | 1.32
| 10.1016/j.matdes.2017.06.069 |  | at.% |  |  |  | {'percentage': 'at.%'} |  |  | at.% |  | at.% | [6 empty] | wt% | at.% | [7 empty] | at.%
| 10.1016/j.matdes.2017.06.069 |  | 3.92 | [6 empty] | 6.10 |  | 1.33 | Bal | [5 empty] | 6.25 | 0 | [7 empty] | 0
| 10.1016/j.matdes.2017.06.069 |  | 3.81 | [6 empty] | 6.19 |  | 1.98 | Bal | [5 empty] | 5.91 | 0 | [7 empty] | 2.37
| 10.1016/j.matdes.2017.06.069 |  | 1.62 | [6 empty] | 6.08 |  | 1.67 | Bal | [5 empty] | 2.53 | 1.46 | [7 empty] | 0
| 10.1016/j.matdes.2017.06.069 |  | 1.98 | [6 empty] | 6.48 |  | 1.68 | Bal | [5 empty] | 3.00 | 1.49 | [7 empty] | 1.78
| 10.1016/j.matdes.2017.07.065 |  | Overall composition (at.%) |  |  |  | {'percentage': 'at.%', '': '', 'Hardness, HV0.3': 'Hardness, HV0.3', 'XY-surface': '', 'YZ-surface': '', 'XZ-surface': '', 'Average': '431+-13', 'Grain misorientation (%)': 'Grain misorientation (%)', '2deg to 5deg': '-', '5deg to 15deg': '-', '>15deg': '-'} |  |  |  | 52.34+-0.82 |  |  | 43.74+-0.90 | 2.04+-0.14 | [5 empty] | 1.92+-0.10
| 10.1016/j.matdes.2017.07.065 |  | Overall composition (at.%) |  |  |  | {'percentage': 'at.%', '': '', 'Hardness, HV0.3': 'Hardness, HV0.3', 'XY-surface': '347+-7', 'YZ-surface': '371+-11', 'XZ-surface': '391+-14', 'Average': '370+-22', 'Grain misorientation (%)': 'Grain misorientation (%)', '2deg to 5deg': '41.6', '5deg to 15deg': '3.7', '>15deg': '54.7'} |  |  |  | 51.21+-0.51 |  |  | 44.19+-0.62 | 2.45+-0.40 | [5 empty] | 2.14+-0.13
| 10.1016/j.matdes.2017.07.065 |  | Overall composition (at.%) |  |  |  | {'percentage': 'at.%', '': '', 'Hardness, HV0.3': 'Hardness, HV0.3', 'XY-surface': '369+-7', 'YZ-surface': '364+-8', 'XZ-surface': '378+-7', 'Average': '370+-9', 'Grain misorientation (%)': 'Grain misorientation (%)', '2deg to 5deg': '11.7', '5deg to 15deg': '1.9', '>15deg': '86.4'} |  |  |  | 50.61+-0.71 |  |  | 44.80+-0.63 | 2.35+-0.24 | [5 empty] | 2.24+-0.24
| 10.1016/j.matdes.2017.10.016 |  | IN625 | [7 empty] | <=0.4 |  | Bal. | <=0.4 | 22 |  |  |  | 9 |  | 3.5 |  |  |  | <=5 | [7 empty] | <=0.1
| 10.1016/j.matdes.2017.11.033 |  | AlMo0.5NbTa0.5TiZr |  |  |  | {'percentage': 'at.%'} |  |  |  | AlMo0.5NbTa0.5TiZr |  |  | AlMo0.5NbTa0.5TiZr |  |  | AlMo0.5NbTa0.5TiZr |  | AlMo0.5NbTa0.5TiZr |  | AlMo0.5NbTa0.5TiZr |  |  |  |  | AlMo0.5NbTa0.5TiZr
| 10.1016/j.matdes.2017.11.033 |  | Alloy |  |  |  | {'percentage': 'at.%'} |  |  |  | 17.6 |  |  | 20.9 |  |  | 10.6 |  | 10.1 |  | 21.1 |  |  |  |  | 19.7
| 10.1016/j.matdes.2017.11.033 |  | Grains |  |  |  | {'percentage': 'at.%'} |  |  |  | 16.7 |  |  | 22.9 |  |  | 11.0 |  | 11.1 |  | 21.7 |  |  |  |  | 16.6
| 10.1016/j.matdes.2017.11.033 |  | GB particles |  |  |  | {'percentage': 'at.%'} |  |  |  | 36.6 |  |  | 8.6 |  |  | 2.5 |  | 2.5 |  | 8.1 |  |  |  |  | 41.7
| 10.1016/j.matdes.2017.11.033 |  | AlMo0.5NbTa0.5TiZr0.5 |  |  |  | {'percentage': 'at.%'} |  |  |  | AlMo0.5NbTa0.5TiZr0.5 |  |  | AlMo0.5NbTa0.5TiZr0.5 |  |  | AlMo0.5NbTa0.5TiZr0.5 |  | AlMo0.5NbTa0.5TiZr0.5 |  | AlMo0.5NbTa0.5TiZr0.5 |  |  |  |  | AlMo0.5NbTa0.5TiZr0.5
| 10.1016/j.matdes.2017.11.033 |  | Alloy |  |  |  | {'percentage': 'at.%'} |  |  |  | 20.7 |  |  | 20.2 |  |  | 13.6 |  | 12.7 |  | 22.3 |  |  |  |  | 10.4
| 10.1016/j.matdes.2017.11.033 |  | Grains |  |  |  | {'percentage': 'at.%'} |  |  |  | 20.6 |  |  | 22.5 |  |  | 13.3 |  | 12.3 |  | 22.9 |  |  |  |  | 8.4
| 10.1016/j.matdes.2017.11.033 |  | GB particles |  |  |  | {'percentage': 'at.%'} |  |  |  | 37.7 |  |  | 9.9 |  |  | 3.6 |  | 1.2 |  | 12.2 |  |  |  |  | 35.3
| 10.1016/j.matdes.2017.11.033 |  | AlNbTa0.5TiZr0.5 |  |  |  | {'percentage': 'at.%'} |  |  |  | AlNbTa0.5TiZr0.5 |  |  | AlNbTa0.5TiZr0.5 |  |  | AlNbTa0.5TiZr0.5 |  | AlNbTa0.5TiZr0.5 |  | AlNbTa0.5TiZr0.5 |  |  |  |  | AlNbTa0.5TiZr0.5
| 10.1016/j.matdes.2017.11.033 |  | Alloy |  |  |  | {'percentage': 'at.%'} |  |  |  | 25.8 |  |  | 24.1 |  |  | 13.5 |  | 0 |  | 24.8 |  |  |  |  | 11.8
| 10.1016/j.matdes.2017.11.033 |  | Al0.5Mo0.5NbTa0.5TiZr |  |  |  | {'percentage': 'at.%'} |  |  |  | Al0.5Mo0.5NbTa0.5TiZr |  |  | Al0.5Mo0.5NbTa0.5TiZr |  |  | Al0.5Mo0.5NbTa0.5TiZr |  | Al0.5Mo0.5NbTa0.5TiZr |  | Al0.5Mo0.5NbTa0.5TiZr |  |  |  |  | Al0.5Mo0.5NbTa0.5TiZr
| 10.1016/j.matdes.2017.11.033 |  | Alloy |  |  |  | {'percentage': 'at.%'} |  |  |  | 9.8 |  |  | 21.4 |  |  | 13.6 |  | 11.2 |  | 24.5 |  |  |  |  | 19.5
| 10.1016/j.matdes.2017.11.033 |  | Al0.25NbTaTiZr |  |  |  | {'percentage': 'at.%'} |  |  |  | Al0.25NbTaTiZr |  |  | Al0.25NbTaTiZr |  |  | Al0.25NbTaTiZr |  | Al0.25NbTaTiZr |  | Al0.25NbTaTiZr |  |  |  |  | Al0.25NbTaTiZr
| 10.1016/j.matdes.2017.11.033 |  | Alloy |  |  |  | {'percentage': 'at.%'} |  |  |  | 5.0 |  |  | 21.1 |  |  | 28.9 |  | 0 |  | 26.0 |  |  |  |  | 19.0
| 10.1016/j.matdes.2017.11.065 |  | HCr-1 |  |  |  | {'percentage': 'at.%'} |  |  | 20.1 | 8.0 |  | 51.0 | 2.6 | 13.6 |  | 1.3 |  | 3.2
| 10.1016/j.matdes.2017.11.065 |  | HCr-2 |  |  |  | {'percentage': 'at.%'} |  |  | 20.1 | 6.7 |  | 48.4 | 2.5 | 17.8 |  | 1.3 |  | 3.1
| 10.1016/j.matdes.2017.12.020 |  | DD6 |  |  |  | {'percentage': 'wt%'} |  |  | 9.0 | 5.6 | 8.0 |  |  | 4.3 |  | 7.5 |  | 2.0 | 2.0 | 0.5 | [5 empty] | 0.1 | [5 empty] | 0.006
| 10.1016/j.matdes.2017.12.020 |  | DD6 |  |  |  | {'percentage': 'wt%'} |  |  | 3.21 | 7.79 | 5.63 |  |  | 0.93 |  | 10.66 |  | 0.84 | 0.0008 | 0.71 | [5 empty] | 0.14 | [5 empty] | -
| 10.1016/j.matdes.2017.12.020 |  | DD6 |  |  |  | {'percentage': 'wt%'} |  |  | - | - | 0.99 |  |  | 0.065 |  | 38.84 |  | 0.25 | - | 3.27 | [5 empty] | 50.25 | [5 empty] | 6.33
| 10.1016/j.matdes.2017.12.020 |  | DD6 |  |  |  | {'percentage': 'wt%'} |  |  | 8.67 | - | 0.25 |  |  | 55.71 |  | Trace |  | 19.7 | 0.009 | Trace | [5 empty] | - | [5 empty] | 5.03
| 10.1016/j.matdes.2017.12.020 |  | DD6 |  |  |  | {'percentage': 'wt%'} |  |  | 16.46 | - | 31.32 |  |  | 7.38 |  | Trace |  | 13.75 | 21.76 | Trace | [5 empty] | - | [5 empty] | -
text | 10.1016/j.matdes.2018.02.020 |  | alloy | solidus | 1152 | K
| 10.1016/j.matdes.2018.02.020 |  | Cr9Mo21Ni20 |  |  |  | {'percentage': 'at.%', 'Corresponding figure': 'Figs. 3-6', 'Treatment condition': 'Zone 1 in the joint TLP bonded at 1223K, 1273K and 1333K'} | [5 empty] | 28.2 | 0.1 | 20.9 |  |  |  | 43.2 |  |  |  | 1.6 |  | 6.0 | [7 empty] | -
| 10.1016/j.matdes.2018.02.020 |  | Ni3Ti |  |  |  | {'percentage': 'at.%', 'Corresponding figure': 'Figs. 3-7', 'Treatment condition': 'Zone 1 in the joint TLP bonded at 1223K, 1273K and 1333K'} | [5 empty] | 74.7 | 25.0 | - |  |  |  | - |  |  |  | - |  | 0.3 | [7 empty] | -
| 10.1016/j.matdes.2018.02.020 |  | TiC |  |  |  | {'percentage': 'at.%', 'Corresponding figure': 'Fig. 3', 'Treatment condition': 'Zone 1 in the joint TLP bonded at 1223K, 1273K and 1333K'} | [5 empty] | 1.0 | 30.7 | - |  |  |  | - |  |  |  | - |  | - | [7 empty] | 68.3
| 10.1016/j.matdes.2018.02.020 |  | Mo (Cr) (s.s.) |  |  |  | {'percentage': 'at.%', 'Corresponding figure': 'Fig. 3, Fig. 7', 'Treatment condition': 'Zone 1 in the joint TLP bonded at 1223K, 1273K and 1333K'} | [5 empty] | 0.7 | 1.2 | 24.8 |  |  |  | 72.9 |  |  |  | - |  | 0.4 | [7 empty] | -
| 10.1016/j.matdes.2018.02.020 |  | NiTi |  |  |  | {'percentage': 'at.%', 'Corresponding figure': 'Fig. 2a', 'Treatment condition': '1223K'} | [5 empty] | 47.1 | 48.3 | 0.5 |  |  |  | 0.3 |  |  |  | 0.2 |  | 3.6 | [7 empty] | -
| 10.1016/j.matdes.2018.02.020 |  | Ti2Ni |  |  |  | {'percentage': 'at.%', 'Corresponding figure': 'Fig. 2a), Fig. 8a)', 'Treatment condition': '1223K'} | [5 empty] | 32.4 | 64.8 | 1.1 |  |  |  | - |  |  |  | 0.2 |  | 1.5 | [7 empty] | -
| 10.1016/j.matdes.2018.02.020 |  | a-Ti (s.s.) |  |  |  | {'percentage': 'at.%', 'Corresponding figure': 'Fig. 2a), Fig. 8a)', 'Treatment condition': '1223K'} | [5 empty] | 2.2 | 96.5 | 0.3 |  |  |  | 0.1 |  |  |  | 0.2 |  | 0.7 | [7 empty] | -
| 10.1016/j.matdes.2018.02.020 |  | NiTi |  |  |  | {'percentage': 'at.%', 'Corresponding figure': 'Fig. 2b)', 'Treatment condition': '-'} | [5 empty] | 46.9 | 2.6 | 2.7 |  |  |  | 2.9 |  |  |  | 44.2 | [9 empty] | 0.7
| 10.1016/j.matdes.2018.02.020 |  | b-Ti (s.s.) |  |  |  | {'percentage': 'at.%', 'Corresponding figure': 'Fig. 2b)', 'Treatment condition': '-'} | [5 empty] | 68.4 | 11.7 | 2.3 |  |  |  | 6.7 |  |  |  | 9.7 | [9 empty] | 1.2
| 10.1016/j.matdes.2018.02.020 |  | Ti2Ni |  |  |  | {'percentage': 'at.%', 'Corresponding figure': 'Fig. 2b)', 'Treatment condition': '-'} | [5 empty] | 62.9 | 0.4 | 2.0 |  |  |  | 1.9 |  |  |  | 31.8 | [9 empty] | 1.0
| 10.1016/j.matdes.2018.02.020 |  | NiTi |  |  |  | {'percentage': 'at.%', 'Corresponding figure': 'Fig. 2c), Fig. 8b)', 'Treatment condition': '-'} | [5 empty] | 47.4 | 0.7 | 3.5 |  |  |  | 1.6 |  |  |  | 46.7 | [9 empty] | 0.1
| 10.1016/j.matdes.2018.02.020 |  | Ni3Ti |  |  |  | {'percentage': 'at.%', 'Corresponding figure': 'Fig. 2c), Fig. 8b)', 'Treatment condition': '-'} | [5 empty] | 22.4 | - | - |  |  |  | 0.4 |  |  |  | 76.3 | [9 empty] | 0.9
| 10.1016/j.matdes.2018.02.020 |  | Mo9Ti4 |  |  |  | {'percentage': 'at.%', 'Corresponding figure': 'Fig. 2c), Fig. 8b), Fig. 9', 'Treatment condition': '-'} | [5 empty] | 19.5 | 70.4 | 0.2 |  |  |  | 8.0 |  |  |  | 1.9 | [9 empty] | -
| 10.1016/j.matdes.2018.02.020 |  | Ti2Ni |  |  |  | {'percentage': 'at.%', 'Corresponding figure': 'Fig. 2c), Fig. 8b), Fig. 10', 'Treatment condition': '-'} | [5 empty] | 53.8 | 0.9 | 1.5 |  |  |  | 1.6 |  |  |  | 30.7 | [9 empty] | 11.5
| 10.1016/j.matdes.2018.02.020 |  | TiC |  |  |  | {'percentage': 'at.%', 'Corresponding figure': 'Fig. 2c), Fig. 8b), Fig. 10', 'Treatment condition': '66.4'} | [5 empty] | 33.5 | - | - |  |  |  | - |  |  |  | 0.1 | [9 empty] | -
| 10.1016/j.matdes.2018.02.020 |  | Ni3Ti |  |  |  | {'percentage': 'at.%', 'Corresponding figure': 'Fig. 2d), Fig. 8c)', 'Treatment condition': '1373K'} | [5 empty] | 75.1 | 21.9 | 0.9 |  |  |  | - |  |  |  | 0.4 |  | 1.7 | [7 empty] | -
| 10.1016/j.matdes.2018.02.020 |  | Cr9Mo21Ni20-based |  |  |  | {'percentage': 'at.%', 'Corresponding figure': 'Fig. 2d), Fig. 8c)', 'Treatment condition': '1373K'} | [5 empty] | 27.2 | 18.0 | 23.7 |  |  |  | 8.7 |  |  |  | 6.6 |  | 15.8 | [7 empty] | -
| 10.1016/j.matdes.2018.02.020 |  | Cr9Mo21Ni20-based |  |  |  | {'percentage': 'at.%', 'Corresponding figure': 'Fig. 2d), Fig. 8c)', 'Treatment condition': '1373K'} | [5 empty] | 28.3 | 13.8 | 25.2 |  |  |  | 13.5 |  |  |  | 5.0 |  | 14.2 | [7 empty] | -
| 10.1016/j.matdes.2018.02.020 |  | Mo (Cr, Ti) (s.s.) |  |  |  | {'percentage': 'at.%', 'Corresponding figure': 'Fig. 2d), Fig. 8d)', 'Treatment condition': '1373K'} | [5 empty] | 1.9 | 10.0 | 27.5 |  |  |  | 58.4 |  |  |  | 1.0 |  | 1.2 | [7 empty] | -
| 10.1016/j.matdes.2018.02.020 |  | TiC |  |  |  | {'percentage': 'at.%', 'Corresponding figure': 'Fig. 2d), Fig. 8d)', 'Treatment condition': '1373K'} | [5 empty] | 1.1 | 52.2 | 1.6 |  |  |  | 1.9 |  |  |  | 0.4 |  | 0.8 | [7 empty] | 42.0
| 10.1016/j.matdes.2018.02.020 |  | Cr23C6-based carbide |  |  |  | {'percentage': 'at.%', 'Corresponding figure': 'Fig. 12f), Figs. 14-15', 'Treatment condition': 'At Zones 1/2 interface (thermal exposure)'} | [5 empty] | 0.4 | 0.1 | 55.5 |  |  |  | 16.3 |  |  |  | - |  | 0.4 | [7 empty] | 27.3
| 10.1016/j.matdes.2018.02.020 |  | Cr23C6-based carbide |  |  |  | {'percentage': 'at.%', 'Corresponding figure': 'Fig. 12f), Fig. 16', 'Treatment condition': 'At Zones 1/2 interface (thermal exposure)'} | [5 empty] | 0.2 | - | 56.1 |  |  |  | 18.4 |  |  |  | - |  | 0.6 | [7 empty] | 24.7
| 10.1016/j.matdes.2018.02.020 |  | TiC |  |  |  | {'percentage': 'at.%', 'Corresponding figure': 'Fig. 12f), Fig. 17', 'Treatment condition': 'At Zones 1/2 interface (thermal exposure)'} | [5 empty] | 0.4 | 31.1 | - |  |  |  | 2.4 |  |  |  | 0.2 |  | - | [7 empty] | 65.9
| 10.1016/j.matdes.2018.02.048 |  | g 'precipitates |  |  |  | {'percentage': 'wt%'} |  |  | 7.6 | 4.3 | 1.5 | 70.8 | 10.8 | 3.1 |  |  |  | 0.6 |  | 1.0 |  |  |  | 0.3
| 10.1016/j.matdes.2018.02.048 |  | g matrix |  |  |  | {'percentage': 'wt%'} |  |  | 14.3 | 1.8 | 3.5 | 53.7 | 3.3 | 17.9 |  |  |  | 3.7 |  | 0.8 |  |  |  | 1.0
| 10.1016/j.matdes.2018.02.053 |  | IC2L | [7 empty] | 7.6-8.0 |  | Bal. |  |  |  | 4.5 |  | 9.5 | 1.5
| 10.1016/j.matdes.2018.02.053 |  | IC2L1 | [7 empty] | 6.8-7.2 |  | Bal. |  |  |  | 4.5 |  | 9.5 | 1.5
| 10.1016/j.matdes.2018.02.053 |  | IC2L2 | [7 empty] | 6.0-6.4 |  | Bal. |  |  |  | 4.5 |  | 9.5 | 1.5
| 10.1016/j.matdes.2018.02.053 |  | IC2L3 | [7 empty] | 7.6-8.0 |  | Bal. |  |  |  | 4.5 |  | 7 | 1.5
| 10.1016/j.matdes.2018.02.053 |  | IC2L4 | [7 empty] | 7.6-8.0 |  | Bal. |  |  |  | 4.5 |  | 12 | 1.5
| 10.1016/j.matdes.2018.04.032 |  | Dendrite core (wt%) |  |  |  | {'percentage': 'wt%'} |  |  | 9.84 | 5.37 | 7.72 | 60.21 | 2.70 | 9.45 |  | 3.03 |  | 1.68
| 10.1016/j.matdes.2018.04.032 |  | Interdendritic region (wt%) |  |  |  | {'percentage': 'wt%'} |  |  | 9.18 | 5.66 | 7.00 | 58.28 | 4.35 | 8.77 |  | 4.48 |  | 2.28
| 10.1016/j.matdes.2018.04.032 |  | Partition coefficient | [6 empty] | 1.07 | 0.95 | 1.10 | 1.07 | 0.62 | 1.08 |  | 0.68 |  | 0.74
| 10.1016/j.matdes.2018.04.032 |  | Grain interior (wt%) |  |  |  | {'percentage': 'wt%'} |  |  | 10.25 | 4.74 | 7.92 | 61.01 | 2.42 | 8.90 |  | 2.80 |  | 1.96
| 10.1016/j.matdes.2018.04.032 |  | Grain boundary (wt%) |  |  |  | {'percentage': 'wt%'} |  |  | 8.84 | 5.30 | 4.21 | 63.29 | 4.05 | 6.89 |  | 5.40 |  | 2.02
| 10.1016/j.matdes.2018.04.032 |  | Partition coefficient | [6 empty] | 1.15 | 0.89 | 1.88 | 0.96 | 0.59 | 1.29 |  | 0.52 |  | 0.97
| 10.1016/j.matdes.2018.04.040 |  | C263 |  |  |  | {'percentage': 'wt%'} |  |  | 39.0 | 8.0 |  | Bal. | - | 21.0 |  |  |  | - | [11 empty] | 0.5
| 10.1016/j.matdes.2018.04.040 |  | C263 |  |  |  | {'percentage': 'wt%'} |  |  | 20.1 | 0.5 |  | Bal. | 2.2 | 20.6 |  |  |  | 5.9 | [11 empty] | -
| 10.1016/j.matdes.2018.07.007 |  | Inconel 718 |  |  |  | {'percentage': 'weight %'} |  |  |  | 0.56 |  | 53.23 | 1.01 | 18.94 |  |  |  | 3.0 |  | 4.98 | 0.01 |  |  | Balance | [7 empty] | 0.04
| 10.1016/j.matdes.2018.08.039 |  | C263 |  |  |  | {'percentage': 'wt%'} |  |  | 20.0 | 0.5 |  | Bal | 2.1 | 20.0 |  |  | 0.001 | 5.9 | [6 empty] | 0.02 | [6 empty] | 0.06
| 10.1016/j.matdes.2018.08.054 |  | PREP DZ125 |  |  |  | {'percentage': 'wt%'} |  |  | 9.74 | 5.05 | 6.73 | Bal. | 1.04 | 9.17 |  | 3.61 | 0.014 | 2.14 | [7 empty] | 1.51
| 10.1016/j.matdes.2018.09.006 |  | wt.% |  |  |  | {'percentage': 'wt.%'} |  |  | 0.07 | 0.58 |  | Bal. | 0.91 | 19.1 |  |  |  | 2.95 |  | 5.04 |  |  |  | 18.5
| 10.1016/j.matdes.2018.09.006 |  | Element | [6 empty] | S | O |  | Mn | N | Si |  |  |  | P |  | C |  |  |  | Cu
| 10.1016/j.matdes.2018.09.006 |  | wt.% |  |  |  | {'percentage': 'wt.%'} |  |  | 0.001 | 0.0133 |  | 0.05 | 0.0128 | 0.13 |  |  |  | 0.004 |  | 0.035 |  |  |  | 0.1
| 10.1016/j.matdes.2018.09.048 |  | Inconel 903 |  |  |  | {'percentage': 'wt.%'} |  |  | 15.06 | 0.85 |  | 38.57 | 1.28 | [6 empty] | 2.59 |  |  |  | 41.66
| 10.1016/j.matdes.2018.10.038 |  | IN718 |  |  |  | {'percentage': 'wt%', 'Nb + Ta': '5.22'} |  |  | 0.41 | 0.47 |  | 53.15 | 0.96 | 19.42 |  |  |  | 2.95 |  |  | 0.11 |  |  | Bal.
| 10.1016/j.matdes.2018.10.042 |  | ICP-AES |  |  |  | {'percentage': 'wt%'} |  |  |  | 6.6 | 6.54 | Bal. | 0.41 |  |  | 5.81 | 0.004 | 1.53 |  |  |  | 0.049 |  |  |  | 0.98 | [5 empty] | 0.043
| 10.1016/j.matdes.2018.10.042 |  | ICP-AES |  |  |  | {'percentage': 'wt%'} |  |  |  | 6.55 | 6.41 | Bal. | 0.43 |  |  | 6.06 | 0.001 | 1.6 |  |  |  | 0.076 |  |  |  | 1.03 | [5 empty] | 0.05
| 10.1016/j.matdes.2019.107599 |  | C1 |  |  |  | {'percentage': 'wt%', 'Others': '<0.6'} |  |  | 26 | 12 |  | bal. |  | 15 | [9 empty] | 1.6 | [5 empty] | 0.3
| 10.1016/j.matdes.2019.107599 |  | C2 |  |  |  | {'percentage': 'wt%', 'Others': '<0.6'} |  |  | 26 | 12 |  | bal. |  | 15 | [9 empty] | 9.6 | [5 empty] | 0.3
| 10.1016/j.matdes.2019.107644 |  | Optimal composition (wt%) and heat treatment |  |  |  | {'percentage': 'weight%', 'T HT/degC': '1230 +- 20'} | [7 empty] | 19.0 +- 0.4 |  |  |  | 4.9 +- 0.2 |  | 3.0 +- 0.1 |  |  |  |  | 0.045 +- 0.01 | [6 empty] | 0.04 +- 0.01
| 10.1016/j.matdes.2019.107644 |  | Optimal composition (wt%) and heat treatment |  |  |  | {'percentage': 'weight%', 'T HT/degC': ''} | [7 empty] | Co |  |  |  | Al |  | W |  |  |  |  | Ni | [6 empty] | B
| 10.1016/j.matdes.2019.107644 |  | Optimal composition (wt%) and heat treatment |  |  |  | {'percentage': 'weight%', 'T HT/degC': ''} | [7 empty] | 4.0 +- 0.3 |  |  |  | 2.9 +- 0.2 |  | 1.2 +- 0.4 |  |  |  |  | Balance | [6 empty] | 0.005 +- 0.002
| 10.1016/j.matdes.2019.107760 |  | RR1000 |  |  |  | {'percentage': 'wt%'} |  |  | 0 | 1.4(3.1) |  | Bal. | 0 | 0 |  | 0 |  | 0
| 10.1016/j.matdes.2019.107760 |  | RR1000 |  |  |  | {'percentage': 'wt%'} |  |  | 14(13.5) | 2.85(6.0) |  | Bal. | 3.45(4.1) | 14.35(15.7) |  | 1.35(0.4) |  | 4.25(2.5)
| 10.1016/j.matdes.2019.107760 |  | RR1000 |  |  |  | {'percentage': 'wt%'} |  |  | 19(18.5) | 3.15(6.7) |  | Bal. | 4.15(5.0) | 15.15(16.7) |  | 2.15(0.7) |  | 5.25(3.1)
| 10.1016/j.matdes.2019.107760 |  | RR1000 |  |  |  | {'percentage': 'wt%'} |  |  | 24(23.3) | 6(12.3) |  | Bal. | 6(7.1) | 30(32.4) |  | 4(1.3) |  | 6(3.6)
| 10.1016/j.matdes.2019.107766 |  | GH4169 |  |  |  | {'percentage': 'wt%', 'Nb-Ta': '5.21-5.81'} |  |  |  | 0.53 |  | 54.10 | 1.02 | 19.39 |  |  |  | 3.05 | [5 empty] | Bal.
| 10.1016/j.matdes.2019.107784 |  | IN718 |  |  |  | {'percentage': 'at.%', 'S': '<0.004', 'Cu': '0.05'} |  |  |  | 1.05 |  |  | 1.30 |  |  |  | 0.02 | 1.85 |  | 3.09 | 0.25 | 0.14 | [9 empty] | 0.24
| 10.1016/j.matdes.2019.107793 |  | CM247LC |  |  |  | {'percentage': 'wt%', 'Zr (Max)': '0.03', 'Si (max)': '0.1'} |  |  | 9 | 5.6 | 10 |  | 0.7 |  |  | 3.2 | 0.01 | 0.5 | [7 empty] | 1.4
| 10.1016/j.matdes.2019.107796 |  | CM247LC |  |  |  | {'percentage': 'wt%', 'N': '<20 ppm', 'O': '<100 ppm', 'O (supplier)': '20 ppm'} |  |  | 8.73 |  | 9.34 | Bal. |  |  |  | 3.11 | 20 ppm | 0.52 | [7 empty] | 1.23
| 10.1016/j.matdes.2019.107796 |  | CM247LC |  |  |  | {'percentage': 'wt%', 'N': '<20 ppm', 'O': '<100 ppm', 'O (supplier)': '75 ppm'} |  |  | 9.59 |  | 9.57 | Bal. |  |  |  | 3.10 | 140 ppm | 0.61 | [7 empty] | 1.31
| 10.1016/j.matdes.2019.107796 |  | CM247LC |  |  |  | {'percentage': 'wt%', 'N': '<20 ppm', 'O': '120 ppm', 'O (supplier)': '120 ppm'} |  |  | 8.75 |  | 10.0 | Bal. |  |  |  | 3.23 | 140 ppm | 0.51 | [7 empty] | 1.35
| 10.1016/j.matdes.2019.107877 |  | Haynes 282 |  |  |  | {'percentage': 'wt%'} |  |  | 10.2 | 1.5 |  | 57.6 | 2.1 | 19.8 |  |  |  | 8.8 |  |  |  | 0 | [9 empty] | 0.06
| 10.1016/j.matdes.2019.107877 |  | Haynes 282 |  |  |  | {'percentage': 'wt%'} |  |  | 10.098 | 1.485 |  | 57.024 | 2.079 | 19.602 |  |  |  | 8.712 |  |  |  | 0.7 | [9 empty] | 0.3
| 10.1016/j.matdes.2019.107877 |  | Haynes 282 |  |  |  | {'percentage': 'wt%'} |  |  | 9.996 | 1.47 |  | 56.448 | 2.058 | 19.404 |  |  |  | 8.624 |  |  |  | 1.4 | [9 empty] | 0.6
| 10.1016/j.matdes.2019.107877 |  | Haynes 282 |  |  |  | {'percentage': 'wt%'} |  |  | 9.894 | 1.455 |  | 55.872 | 2.037 | 19.206 |  |  |  | 8.536 |  |  |  | 2.1 | [9 empty] | 0.9
| 10.1016/j.matdes.2019.107877 |  | Haynes 282 |  |  |  | {'percentage': 'wt%'} |  |  | 9.792 | 1.44 |  | 55.296 | 2.016 | 19.008 |  |  |  | 8.448 |  |  |  | 2.8 | [9 empty] | 1.2
| 10.1016/j.matdes.2019.107877 |  | Haynes 282 |  |  |  | {'percentage': 'wt%'} |  |  | 9.69 | 1.425 |  | 54.72 | 1.995 | 18.81 |  |  |  | 8.36 |  |  |  | 3.5 | [9 empty] | 1.5
| 10.1016/j.matdes.2019.107877 |  | Haynes 282 |  |  |  | {'percentage': 'wt%'} |  |  | 9.588 | 1.41 |  | 54.144 | 1.974 | 18.612 |  |  |  | 8.272 |  |  |  | 4.2 | [9 empty] | 1.8
| 10.1016/j.matdes.2019.107877 |  | Haynes 282 |  |  |  | {'percentage': 'wt%'} |  |  | 9.486 | 1.395 |  | 53.568 | 1.953 | 18.414 |  |  |  | 8.184 |  |  |  | 4.9 | [9 empty] | 2.1
| 10.1016/j.matdes.2019.107877 |  | Haynes 282 |  |  |  | {'percentage': 'wt%'} |  |  | 9.384 | 1.38 |  | 52.992 | 1.932 | 18.216 |  |  |  | 8.096 |  |  |  | 5.6 | [9 empty] | 2.4
| 10.1016/j.matdes.2019.107877 |  | Haynes 282 |  |  |  | {'percentage': 'wt%'} |  |  | 9.282 | 1.365 |  | 52.416 | 1.911 | 18.018 |  |  |  | 8.008 |  |  |  | 6.3 | [9 empty] | 2.7
| 10.1016/j.matdes.2019.107877 |  | Haynes 282 |  |  |  | {'percentage': 'wt%'} |  |  | 9.18 | 1.35 |  | 51.84 | 1.89 | 17.82 |  |  |  | 7.92 |  |  |  | 7 | [9 empty] | 3
| 10.1016/j.matdes.2019.107877 |  | Haynes 282 |  |  |  | {'percentage': 'wt%'} |  |  | 9.078 | 1.335 |  | 51.264 | 1.869 | 17.622 |  |  |  | 7.832 |  |  |  | 7.7 | [9 empty] | 3.3
| 10.1016/j.matdes.2019.107877 |  | Haynes 282 |  |  |  | {'percentage': 'wt%'} |  |  | 8.976 | 1.32 |  | 50.688 | 1.848 | 17.424 |  |  |  | 7.744 |  |  |  | 8.4 | [9 empty] | 3.6
| 10.1016/j.matdes.2019.107877 |  | Haynes 282 |  |  |  | {'percentage': 'wt%'} |  |  | 8.874 | 1.305 |  | 50.112 | 1.827 | 17.226 |  |  |  | 7.656 |  |  |  | 9.1 | [9 empty] | 3.9
| 10.1016/j.matdes.2019.107877 |  | Haynes 282 |  |  |  | {'percentage': 'wt%'} |  |  | 8.772 | 1.29 |  | 49.536 | 1.806 | 17.028 |  |  |  | 7.568 |  |  |  | 9.8 | [9 empty] | 4.2
| 10.1016/j.matdes.2019.107877 |  | Haynes 282 |  |  |  | {'percentage': 'wt%'} |  |  | 8.67 | 1.275 |  | 48.96 | 1.785 | 16.83 |  |  |  | 7.48 |  |  |  | 10.5 | [9 empty] | 4.5
| 10.1016/j.matdes.2019.107912 |  | W-1Ta-4Ti-yNi |  |  |  | {'percentage': 'at.%', 'Al/W ratio': '0.5', "Tg'-solvus(MAX)": '1195'} |  |  |  | 5.3 | 9.7 | 0
| 10.1016/j.matdes.2019.107912 |  | W-1Ta-4Ti-yNi |  |  |  | {'percentage': 'at.%', 'Al/W ratio': '0.1', "Tg'-solvus(MAX)": '1126'} |  |  |  | 1.3 | 13.7 | 10
| 10.1016/j.matdes.2019.107912 |  | W-1Ta-4Ti-yNi |  |  |  | {'percentage': 'at.%', 'Al/W ratio': '1.8', "Tg'-solvus(MAX)": '1193'} |  |  |  | 9.6 | 5.4 | 20
| 10.1016/j.matdes.2019.107912 |  | W-1Ta-4Ti-yNi |  |  |  | {'percentage': 'at.%', 'Al/W ratio': '2.5', "Tg'-solvus(MAX)": '1235'} |  |  |  | 10.7 | 4.3 | 30
| 10.1016/j.matdes.2019.107936 |  | TiAl |  |  |  | {'percentage': 'wt%'} |  |  | - | 52.8 | - | - | 44.9 | 1.2 |  |  |  | - |  |  |  | - | 1.1
| 10.1016/j.matdes.2019.107936 |  | GH4049 |  |  |  | {'percentage': 'wt%'} |  |  | 16.0 | 4.4 | 6.0 | Rest | 1.9 | 11.0 |  |  |  | 5.5 |  |  |  | 0.5 | 0.5
| 10.1016/j.matdes.2019.108008 |  | IN 792 |  |  |  | {'percentage': 'wt%'} |  |  | 0.82 | 0.07 | 0.67 |  | - | 21.58 |  | - |  | 8.34 |  | 0.38 |  | 0.23 |  | 18.92
| 10.1016/j.matdes.2019.108008 |  | IN 792 |  |  |  | {'percentage': 'wt%'} |  |  | 9.36 | 3.65 | 4.51 |  | 3.8 | 12.52 |  | 2.28 |  | 1.76 |  | - |  | 0.10 |  | 0.06
| 10.1016/j.matdes.2019.108082 |  | R |  |  |  | {'percentage': 't. %'} |  |  | 4.9 | 6.5 | 0 |  | 0 | 2.4 |  | 6.2 |  | 8 | 1.5
| 10.1016/j.matdes.2019.108082 |  | R |  |  |  | {'percentage': 't. %'} |  |  | 5.5 | 6 | 5 |  | 2 | 7.9 |  | 3.5 |  | 2.25 | 0
| 10.1016/j.matdes.2019.108082 |  | R |  |  |  | {'percentage': 't. %'} |  |  | 5 | 5.5 | 9.5 |  | 2.2 | 8.5 |  | 2.8 |  | 0 | 0
| 10.1016/j.matdes.2019.108082 |  | R |  |  |  | {'percentage': 't. %'} |  |  | 5 | 5 | 4 |  | 1.5 | 10 |  | 12 |  | 0 | 0
| 10.1016/j.matdes.2019.108082 |  | R |  |  |  | {'percentage': 't. %'} |  |  | - | 7.4-7.7 | - |  | - | 1.3-1.5 |  | 2.6-3.1 |  | 8.0-9.5 | 1.5
| 10.1016/j.matdes.2019.108105 |  | IN738 |  |  |  | {'percentage': 'wt%'} |  |  |  | 3.7 |  | Bal | 3.5 |  |  | 1.72 |  | 1.94 |  | 0.92 | 0.11 | 0.16 |  | 0.19 | [7 empty] | 0.13
| 10.1016/j.matdes.2019.108117 |  | AD730 |  |  |  | {'percentage': 'wt%', 'Vf': '17'} |  |  |  | 0.5 | - |  | 1 | 18 |  |  | 0.004 | 3 |  | 5.4 |  |  |  |  | - | [6 empty] | 0.03
| 10.1016/j.matdes.2019.108117 |  | AD730 |  |  |  | {'percentage': 'wt%', 'Vf': '24'} |  |  |  | 1.5 | 1 |  | 0.7 | 18 |  |  | 0.004 | 2.75 |  | 5.5 |  |  |  |  | - | [6 empty] | 0.02
| 10.1016/j.matdes.2019.108117 |  | AD730 |  |  |  | {'percentage': 'wt%', 'Vf': '32'} |  |  |  | 1.5 | - |  | 3 | 19.5 |  |  | 0.006 | 4.25 |  | - |  |  |  |  | 0.03 | [6 empty] | 0.05
| 10.1016/j.matdes.2019.108117 |  | AD730 |  |  |  | {'percentage': 'wt%', 'Vf': '44'} |  |  |  | 2.5 | 1.3 |  | 5 | 16 |  |  | 0.015 | 3 |  | - |  |  |  |  | 0.03 | [6 empty] | 0.02
| 10.1016/j.matdes.2019.108117 |  | AD730 |  |  |  | {'percentage': 'wt%', 'Vf': '40'} |  |  |  | 2.25 | 2.7 |  | 3.4 | 15.7 |  |  | 0.01 | 3.1 |  | 1.1 |  |  |  |  | 0.03 | [6 empty] | 0.015
| 10.1016/j.matdes.2019.108157 |  | Alloy IN718 |  |  |  | {'percentage': 'wt%', 'N (ppm)': '112'} |  |  |  | 0.53 |  | 53.54 | 1.03 | 19.31 |  |  |  | 3.02 |  | 4.88 |  |  |  | 17.16 | [7 empty] | 0.03
| 10.1016/j.matdes.2019.108244 |  | GH4169 superalloy |  |  |  | {'percentage': 'wt%'} |  |  |  | 0.53 |  | 54.10 | 1.02 | 19.39 |  |  |  | 3.05 |  | 5.21 |  |  |  | Bal | [6 empty] | 0.01.
| 10.1016/j.matdes.2019.108244 |  | FGH96 superalloy |  |  |  | {'percentage': 'wt%'} |  |  |  | Al |  | Cr | Ti | Co |  |  |  | Mo |  | W |  |  |  | Ni | [6 empty] | Nb
| 10.1016/j.matdes.2019.108244 |  | FGH96 superalloy |  |  |  | {'percentage': 'wt%'} |  |  |  | 2.3 |  | 16.1 | 3.7 | 13.0 |  |  |  | 3.94 |  | 4.05 |  |  |  | Bal. | [6 empty] | 0.8
| 10.1016/j.matdes.2019.108359 |  | Inconel 625 |  |  |  | {'percentage': 'wt%'} | [5 empty] | Balance |  | 21.5 |  |  |  | 8.5 |  | 3.5
| 10.1016/j.matdes.2019.108359 |  | Inconel 625 | [9 empty] | Ti |  | Al |  |  |  | Si |  | C
| 10.1016/j.matdes.2019.108359 |  | Inconel 625 |  |  |  | {'percentage': 'wt%'} | [5 empty] | 0.2 |  | 0.2 |  |  |  | 0.5 |  | 0.01
| 10.1016/j.matdes.2019.108418 |  | None |  |  |  | {'percentage': 'wt.%'} |  |  |  | 0.25 |  | Bal. | 0.57 | 21.0 | [9 empty] | 0.85 | [5 empty] | 0.68
| 10.1016/j.matdes.2019.108445 |  | - |  |  |  | {'percentage': 'at.%', 'Solidus': '1370', 'Solvus': '1111'} |  |  | 46.6 | 11.7 | 4.4 | 32.5 |  | 3.3 |  | 1.5
| 10.1016/j.matdes.2019.108445 |  | - |  |  |  | {'percentage': 'at.%', 'Solidus': '1274', 'Solvus': '1218'} |  |  | 39.6 | 14.2 | 4.4 | 35.0 |  | 3.3 |  | 3.5
| 10.1016/j.matdes.2019.108445 |  | 1233 |  |  |  | {'percentage': 'at.%', 'Solidus': '1277', 'Solvus': '1216'} |  |  | 40.0 | 14.0 | 4.4 | 34.8 |  | 3.3 |  | 3.5
| 10.1016/j.matdes.2019.108445 |  | - |  |  |  | {'percentage': 'at.%', 'Solidus': '1254', 'Solvus': '1244'} |  |  | 40.3 | 14.2 | 1.0 | 35.0 |  | 6.0 |  | 3.5
| 10.1016/j.matdes.2019.108445 |  | 1191 |  |  |  | {'percentage': 'at.%', 'Solidus': '1262', 'Solvus': '1244'} |  |  | 40.4 | 14.3 | 1.0 | 35.2 |  | 5.9 |  | 3.2
| 10.1016/j.matdes.2019.108445 |  | - |  |  |  | {'percentage': 'at.%', 'Solidus': '1275', 'Solvus': '1236'} |  |  | 39.8 | 13.2 | 1.0 | 36.5 |  | 6.0 |  | 3.5
| 10.1016/j.matdes.2019.108445 |  | 1196 |  |  |  | {'percentage': 'at.%', 'Solidus': '1280', 'Solvus': '1238'} |  |  | 39.8 | 13.1 | 1.0 | 37.1 |  | 5.5 |  | 3.5
| 10.1016/j.matdes.2020.108529 |  | RR1000 |  |  |  | {'percentage': 'weight percent'} |  |  | 18.5 | 3 |  |  | 3.6 | 15 |  | 2 | 0.02 | 5 | [6 empty] | 0.06 | 0.5 | [5 empty] | 0.03
| 10.1016/j.matdes.2020.108605 |  | g |  |  |  | {'percentage': 'wt%', 'Cu': '0.9'} |  |  |  | 1.1 |  | 54.9 | 0.8 | 19.4 |  |  |  | 1.7 |  | 1.9 |  |  |  | 19.0 | [6 empty] | 0.1
| 10.1016/j.matdes.2020.108605 |  | g'' |  |  |  | {'percentage': 'wt%', 'Cu': '0.7'} |  |  |  | 0.7 |  | 51.6 | 1.9 | 15.7 |  |  |  | 2.4 |  | 13.1 |  |  |  | 13.1 | [6 empty] | 0.3
| 10.1016/j.matdes.2020.108605 |  | Cr-rich region |  |  |  | {'percentage': 'wt%', 'Cu': '13.3'} |  |  |  | ND |  | 2.5 | 0.5 | 63.8 |  |  |  | ND |  | 3.8 |  |  |  | 0.7 | [6 empty] | 15.4
| 10.1016/j.materresbull.2004.08.003 |  | Minimum (wt.%) |  |  |  | {'percentage': 'weight percent'} |  |  | 10.490 | 2.240 |  | 50.880 | 3.130 | 19.100 |  |  |  | 10.670 | [5 empty] | 2.120
| 10.1016/j.materresbull.2004.08.003 |  | Maximum (wt.%) |  |  |  | {'percentage': 'weight percent'} |  |  | 10.960 | 2.290 |  | 51.440 | 3.550 | 19.340 |  |  |  | 11.190 | [5 empty] | 2.290
| 10.1016/j.matlet.2004.01.038 |  | wt.% |  |  |  | {'percentage': 'wt.%', 'Element': 'wt.%'} |  |  | 8 | 5.5 | 7 | Bal. | 1.5 | 8 |  | 6.5 |  | 1.5
| 10.1016/j.matlet.2004.12.050 |  | 316 |  |  |  | {'P': '0.04', 'S': '0.02'} | [5 empty] | 10.8 |  | 16.9 |  |  |  | 2.12 |  |  | 1.3 | 0.60 |  | Bal. | [7 empty] | 0.067
| 10.1016/j.matlet.2004.12.050 |  | 316L1 |  |  |  | {'P': '0.04', 'S': '0.017'} | [5 empty] | 10.8 |  | 16.8 |  |  |  | 2.2 |  |  | 1.4 | 0.47 |  | Bal. | [7 empty] | 0.044
| 10.1016/j.matlet.2004.12.050 |  | 316L2 |  |  |  | {'P': '0.02', 'S': '0.002'} | [5 empty] | 10.24 |  | 16.83 |  |  |  | 2.03 |  |  | 1.2 | 0.56 |  | Bal. | [7 empty] | 0.025
| 10.1016/j.matlet.2005.12.117 |  | 1 |  |  |  | {'percentage': 'mass%', 'P': '0.005', 'S': '0.002'} |  |  |  | 0.56 |  | 53.1 | 1.00 | 18.9 |  |  | 0.005 | 3.30 |  | 5.35 |  | 0.07 | [9 empty] | 0.03
| 10.1016/j.matlet.2005.12.117 |  | 2 |  |  |  | {'percentage': 'mass%', 'P': '0.022', 'S': '0.002'} |  |  |  | 0.55 |  | 53.1 | 1.00 | 18.9 |  |  | 0.005 | 3.30 |  | 5.35 |  | 0.07 | [9 empty] | 0.03
| 10.1016/j.matlet.2005.12.117 |  | 3 |  |  |  | {'percentage': 'mass%', 'P': '0.022', 'S': '0.002'} |  |  |  | 0.56 |  | 53.0 | 1.00 | 18.8 |  |  | 0.011 | 3.32 |  | 5.35 |  | 0.07 | [9 empty] | 0.032
| 10.1016/j.matlet.2005.12.117 |  | R1 |  |  |  | {'percentage': 'mass%', 'P': '0.003', 'S': '0.002'} |  |  |  | 0.54 |  | 52.7 | 1.03 | 18.3 |  |  | 0.005 | 3.05 |  | 5.28 |  | 0.13 | [9 empty] | 0.038
| 10.1016/j.matlet.2005.12.117 |  | R3 |  |  |  | {'percentage': 'mass%', 'P': '0.020', 'S': '0.001'} |  |  |  | 0.57 |  | 52.7 | 1.03 | 18.4 |  |  | 0.005 | 3.04 |  | 5.28 |  | 0.13 | [9 empty] | 0.035
| 10.1016/j.matlet.2005.12.117 |  | R7 |  |  |  | {'percentage': 'mass%', 'P': '0.026', 'S': '0.002'} |  |  |  | 0.48 |  | 52.7 | 1.02 | 18.4 |  |  | 0.011 | 3.04 |  | 5.28 |  | 0.13 | [9 empty] | 0.036
| 10.1016/j.matlet.2006.06.023 |  | DSX40M |  |  |  | {'percentage': 'Wt.%'} |  |  | Bal. | 0.8 | 7.5 | 11.0 | 0.15 | 25.0 |  | 0.25 | 0.05 | 0.2 | [6 empty] | 0.15 | [6 empty] | 0.45
| 10.1016/j.matlet.2007.08.032 |  | Ir-Nb-Al |  |  |  | {'percentage': 'EPMA(%', 'Sample composition': 'Ir-8Nb-7Al', 'Nb or Zr': '12.85'} |  |  |  | 7.00 | [17 empty] | 80.15
| 10.1016/j.matlet.2007.08.032 |  | Ir-Zr-Al |  |  |  | {'percentage': 'EPMA(%', 'Sample composition': 'Ir-5Zr-7Al', 'Nb or Zr': '20.05'} |  |  |  | 2.80 | [17 empty] | 77.15
| 10.1016/j.matlet.2007.11.068 |  | K452 |  |  |  | {'percentage': 'at.%', '': 'K452'} |  |  | 10.7 | 5.2 | 1.1 | Bal. | 4.1 | 22.7 |  |  |  | 0.4 |  | 0.2 |  |  |  | / | [7 empty] | 0.5
| 10.1016/j.matlet.2007.11.068 |  | K446 |  |  |  | {'percentage': 'at.%', '': 'K446'} |  |  | / | 3.9 | 1.6 | Bal. | 3 | 18 |  |  |  | 2.1 |  | 0.7 |  |  |  | 15.8 | [7 empty] | 0.5
| 10.1016/j.matlet.2007.11.068 | [5 empty] | {'percentage': 'at.%', '': ''} |  |  | / | / | 9.7 | 4.7 | 71.5 | 2.5 |  |  |  | 0.9 |  | 11.6 |  |  |  | /
| 10.1016/j.matlet.2007.11.068 | [5 empty] | {'percentage': 'at.%', '': ''} |  |  | / | / | 2 | 1.8 | 92.8 | 1.8 |  |  |  | / |  | 1.6 |  |  |  | /
| 10.1016/j.matlet.2007.11.068 |  | M23C6 |  |  |  | {'percentage': 'at.%', '': 'M23C6'} |  |  | 3 | 1.5 | 3.4 | 17.7 | 2.4 | 70.6 |  |  |  | 1.4 |  | / |  |  |  | /
| 10.1016/j.matlet.2007.11.068 |  | a-(W, Mo) |  |  |  | {'percentage': 'at.%', '': 'a-(W, Mo)'} |  |  | 3.6 | 1.1 | 47 | 29.7 | 8 | 4 |  |  |  | 5.3 |  | 1.3 |  |  |  | / | [7 empty] | /
| 10.1016/j.matlet.2007.11.068 | [5 empty] | {'percentage': 'at.%', '': ''} |  |  |  | / | 7.7 | 1.7 | 51.6 | 1.5 |  |  |  | 6.4 |  | 30.2 |  |  |  | 0.9
| 10.1016/j.matlet.2007.11.068 |  | M23C6 |  |  |  | {'percentage': 'at.%', '': 'M23C6'} |  |  |  | / | 3 | 17.6 | 1.5 | 65.3 |  |  |  | 5.1 |  | / |  |  |  | 7.5
| 10.1016/j.matlet.2007.11.068 |  | M6C |  |  |  | {'percentage': 'at.%', '': 'M6C'} |  |  |  | / | 16.5 | 3.8 | 5.2 | 29.4 |  |  |  | 32.7 |  | 4.4 |  |  |  | 8.1
| 10.1016/j.matlet.2010.05.011 |  | Primary NiAl |  |  |  | {'percentage': 'at.%', 'Alloys': 'Normal', 'Ho': '-'} |  |  |  | 44.09 |  | 47.66 |  | 7.61 |  |  |  | 0.51 |  |  |  | 0.04 |  |  |  | 0.09
| 10.1016/j.matlet.2010.05.011 |  | Primary NiAl |  |  |  | {'percentage': 'at.%', 'Alloys': 'Overheated', 'Ho': '-'} |  |  |  | 44.74 |  | 46.21 |  | 8.26 |  |  |  | 0.67 |  |  |  | 0.05 |  |  |  | 0.07
| 10.1016/j.matlet.2010.05.011 |  | Eutectic NiAl |  |  |  | {'percentage': 'at.%', 'Alloys': 'Normal', 'Ho': '0.03'} |  |  |  | 47.29 |  | 47.60 |  | 4.85 |  |  |  | 0.14 |  |  |  | 0.03 |  |  |  | 0.06
| 10.1016/j.matlet.2010.05.011 |  | Eutectic NiAl |  |  |  | {'percentage': 'at.%', 'Alloys': 'Overheated', 'Ho': '-'} |  |  |  | 46.53 |  | 47.59 |  | 5.58 |  |  |  | 0.23 |  |  |  | 0.00 |  |  |  | 0.06
| 10.1016/j.matlet.2010.05.011 |  | Cr(Mo) |  |  |  | {'percentage': 'at.%', 'Alloys': 'Normal', 'Ho': '-'} |  |  |  | 8.42 |  | 4.31 |  | 72.25 |  |  |  | 14.87 |  |  |  | 0.15 |  |  |  | 0.00
| 10.1016/j.matlet.2010.05.011 |  | Cr(Mo) |  |  |  | {'percentage': 'at.%', 'Alloys': 'Overheated', 'Ho': '-'} |  |  |  | 13.50 |  | 8.76 |  | 65.65 |  |  |  | 11.95 |  |  |  | 0.13 |  |  |  | 0.00
| 10.1016/j.matlet.2010.05.011 |  | Hfss |  |  |  | {'percentage': 'at.%', 'Alloys': 'Normal', 'Ho': '10.54'} |  |  |  | 0.00 |  | 7.07 |  | 5.61 |  |  |  | 0.15 |  |  |  | 0.00 |  |  |  | 76.64
| 10.1016/j.matlet.2010.05.011 |  | Hfss |  |  |  | {'percentage': 'at.%', 'Alloys': 'Overheated', 'Ho': '16.30'} |  |  |  | 0.00 |  | 5.61 |  | 5.67 |  |  |  | 0.02 |  |  |  | 0.16 |  |  |  | 72.25
| 10.1016/j.matlet.2014.08.036 |  | DD6 |  |  |  | {'percentage': 'mass%'} |  |  | 9.0 | 5.7 | 8.0 | Bal. | 0.0 | 4.3 |  | 7.2 |  | 2.0 | 2.0 | 0.6 | [5 empty] | 0.1 | [5 empty] | 0.003
| 10.1016/j.matlet.2014.08.036 |  | FGH96 |  |  |  | {'percentage': 'mass%'} |  |  | 13 | 2.1 | 4.0 | Bal. | 3.7 | 16 |  | 0.0 |  | 4.0 | 0.0 | 0.7 | [5 empty] | 0.0 | [5 empty] | 0.035
| 10.1016/j.matlet.2015.01.089 |  | Matrix |  |  |  | {'percentage': 'at%'} |  |  |  | 42.6 |  | 57.4 | [13 empty] | -
| 10.1016/j.matlet.2015.01.089 |  | Precipitate |  |  |  | {'percentage': 'at%'} |  |  |  | 10.1 |  | 9.9 | [13 empty] | 80
| 10.1016/j.matlet.2015.03.026 |  | AA7075 |  |  |  | {'percentage': 'wt%', 'Zn': '5.56', 'Cu': '1.64'} |  |  |  | Bal. |  |  | 0.03 | 0.19 | [6 empty] | 0.10 | 0.01 |  | 0.09 | [6 empty] | 1.95
| 10.1016/j.matlet.2017.09.053 |  | CM 247 |  |  |  | {'percentage': 'wt. %'} |  |  | 9.3 | 5.58 | 9.49 | 62 | 0.74 | 8 |  | 3.21 | 0.018 | 0.49 | [6 empty] | 0.009 | 1.41 | [5 empty] | 0.07
| 10.1016/j.matlet.2017.12.003 |  | IN718 |  |  |  | {'Cu': '0.05', 'S': '<0.004'} |  |  |  | 1.05 |  | 52.47 | 1.30 | 20.42 |  |  | 0.02 | 1.85 |  | 3.09 | 0.25 | 0.14 |  | 19.11 | [7 empty] | 0.24
| 10.1016/j.matlet.2018.01.099 |  | IN718 |  |  |  | {'percentage': 'wt. %'} |  |  | 0.01 | 0.47 |  | Bal. | 0.93 | 20.54 |  |  |  | 3.04 |  | 5.28 | [11 empty] | 0.064
| 10.1016/j.matlet.2018.02.128 |  | CM 247 |  |  |  | {'percentage': 'wt %'} |  |  | 9.3 | 5.58 | 9.49 | 62 | 0.74 | 8 |  | 3.21 | 0.018 | 0.49 | [6 empty] | 0.009 | 1.41 | [5 empty] | 0.07
| 10.1016/j.matlet.2018.07.112 |  | CM247LC |  |  |  | {'percentage': 'at%'} |  |  | 1.74 | 15.88 | 0.68 | 9.24 | 0.48 | 1.90 |  | 6.23 |  | - | [6 empty] | - | 63.90
| 10.1016/j.matlet.2018.07.112 |  | CM247LC |  |  |  | {'percentage': 'at%'} |  |  | 9.72 | 14.35 | 4.68 | 58.43 | 0.87 | 10.29 |  | 0.64 |  | 0.5 | [6 empty] | 0.05 | 0.48
| 10.1016/j.matlet.2018.09.126 |  | DZ125 |  |  |  | {'percentage': 'wt%'} |  |  | 10.04 | 5.18 | 7.10 | Bal. | 1.02 | 8.96 |  | 3.83 | 0.016 | 2.05 | [5 empty] | 0.09 |  | 1.59 | [5 empty] | 0.11
| 10.1016/j.matlet.2019.03.034 |  | Co-base superalloy |  |  |  | {'percentage': 'wt%'} |  |  | Bal. | 4 | 15 | 15 |  | 5 |  | 8
| 10.1016/j.matlet.2019.03.034 |  | B-Ni76CrWB |  |  |  | {'percentage': 'wt%'} |  |  |  |  | 6 | Bal. |  | 15 |  |  | 3
| 10.1016/j.matlet.2019.126730 |  | Co-base superalloy |  |  |  | {'percentage': 'wt. %'} |  |  | Bal. | 4-6 | 13-15 | 13-15 |  | 3-5 |  | 7-9 | <0.1
| 10.1016/j.matlet.2019.126730 |  | B-Ni76CrWB |  |  |  | {'percentage': 'wt. %'} |  |  | <0.1 | <0.1 | 6-8 | Bal. |  | 13-15 |  | <0.1 | 3-5
| 10.1016/j.matpr.2019.08.159 |  | Inconel 718 Composition (wt%) |  |  |  | {'percentage': 'wt%', 'P': '0.007'} |  |  | 0.00 | 0.45 | 0.00 | Balance | 1.00 | 18.10 |  |  | 0.004 | 2.90 |  | 5.40 |  |  |  | 18.00 | [7 empty] | 0.025
| 10.1016/j.matpr.2019.08.159 |  | ATI 718 Composition (wt%) |  |  |  | {'percentage': 'wt%', 'P': '0.007'} |  |  | 9.00 | 1.45 | 1.00 | Balance | 0.70 | 18.00 |  |  | 0.004 | 2.80 |  | 5.45 |  |  |  | 10.00 | [7 empty] | 0.020
| 10.1016/j.matpr.2019.11.327 |  | None |  |  |  | {'percentage': 'in %', 'S': '0.013', 'P': '0.012', 'M0': '8.56', 'Cu': '0.036'} |  |  | 0.042 | 0.14 | 0.21 | 60.60 | 0.20 | 20.70 | [5 empty] | 3.77 | 0.081 | 0.22 | 0.078 | 5.01 | [7 empty] | 0.041
| 10.1016/j.matpr.2019.12.194 |  | Alloy 617 |  |  |  | {'percentage': 'wt %', 'Other elements': '0.029 (Mn); 0.08 (Si); 0.001 (S); 0.413 (Ti); 0.003 (Cu); 0.001 (B)'} |  |  | 10.32 | 0.95 |  | Bal |  | 22.56 |  |  |  | 8.75 | [5 empty] | 1.18 | [7 empty] | 0.068
| 10.1016/j.matpr.2019.12.228 |  | Superni 600 |  |  |  | {'percentage': 'wt.%'} | [5 empty] | Bal |  | 15.5 | [6 empty] | 0.5 | 0.3 |  | 10.max | [7 empty] | 0.021
| 10.1016/j.matpr.2019.12.228 |  | Superco 605 |  |  |  | {'percentage': 'wt.%'} |  |  | Bal |  | 15.0 | 10.0 |  | 20.0 | [6 empty] | 1.5 | 0.3 |  | 3.0 | [7 empty] | 0.08
| 10.1016/j.matpr.2020.01.562 |  | EP741 |  |  |  | {'percentage': 'wt. %'} |  |  | 15.0-16.5 | 4.8-5.3 | 4.8-5.5 | Base | 1.6-2.0 | 8.0-10.0 |  |  |  | 3.5-4.2 |  | 2.4-2.8 | [11 empty] | 0.02-0.06
| 10.1016/j.measurement.2014.11.021 |  | Inconel718 |  |  |  | {'percentage': 'wt%', 'P': '0.019'} |  |  |  | 0.459 |  | 53.597 | 1.87 | 17.937 |  |  |  | 2.727 |  | 5.073 |  | 0.053 |  | 19.047
| 10.1016/j.measurement.2017.01.057 |  | %wt |  |  |  | {'Element': '%wt'} |  |  |  | 0.45 |  | 51.75 | 1.07 | 17 |  |  |  | 2.93 |  | 5.15 | 0.03 | 0.21 |  | Balance | [7 empty] | 0.042
| 10.1016/j.measurement.2018.11.067 |  | Weight % |  |  |  | {'percentage': 'Weight %', 'P': '0.001'} | [5 empty] | 55.4 |  | 23.8 |  |  |  | 13.3 |  |  | 0.043 | 0.084 |  | 3.7 | [7 empty] | 0.03
| 10.1016/j.measurement.2018.11.067 |  | Component |  |  |  | {'P': 'Ti'} | [5 empty] | V |  | Al | [6 empty] | Co | W |  | Zr | [7 empty] | Nb
| 10.1016/j.measurement.2018.11.067 |  | Weight % |  |  |  | {'percentage': 'Weight %', 'P': '0.814'} | [5 empty] | 0.085 |  | 0.194 | [6 empty] | 0.259 | 0.259 |  | 0.078 | [7 empty] | 2.78%
| 10.1016/j.measurement.2019.01.065 |  | Inconel 601 |  |  |  | {'Cu': '0.1', 'P': '-', 'S': '-'} |  |  | - | 1.4 | - | 62.6 | - | 23.05 |  | - | - | - |  | - | 0.1 | 0.37 | - | 12.355 | [7 empty] | 0.025
| 10.1016/j.measurement.2019.01.065 |  | Inconel 625 |  |  |  | {'Cu': '0.01', 'P': '0.009', 'S': '0.014'} |  |  | 0.024 | 0.004 | 0.15 | 62.01 | 0.016 | 21.05 |  | - | - | 8.23 |  | 3.3 | 0.0235 | 0.434 | 0.02 | Balance | [7 empty] | 0.059
| 10.1016/j.measurement.2019.01.065 |  | Inconel 718 |  |  |  | {'Cu': '0.06', 'P': '0.008', 'S': '-'} |  |  | 0.15 | 0.62 | - | 50.50 | 1.05 | 18.16 |  | 0.003 | 0.003 | 2.91 |  | 5.02 | 0.07 | 0.08 | - | 20.24 | [7 empty] | 0.05
| 10.1016/j.measurement.2019.01.065 |  | Inconel 825 |  |  |  | {'Cu': '1.5-3.0', 'P': '-', 'S': '0.03'} |  |  | - | 0.2 | - | 38-46 | 0-1.2 | 19.5-23.5 |  | - | - | 2.5-3.5 |  | - | 1.0 | 0.5 | - | 22 | [7 empty] | 0.05
| 10.1016/j.measurement.2019.05.035 |  | Nimonic-75 |  |  |  | {'Cu': '0.5'} | [5 empty] | Remainder | 0.2-0.6 | 18-21 | [6 empty] | 1.00 max | 1.00 max |  | 5.00 max | [7 empty] | 0.08-0.15
| 10.1016/j.measurement.2019.06.006 |  | Inconel 825 |  |  |  | {'Cu': '1.5-3.0', 'S': '0.03'} |  |  |  | 0.2 |  | 38-46 | 0.0-1.2 | 19.5-23.5 |  |  |  | 2.5-3.5 |  |  | 1.0 | 0.5 |  | 22 | [7 empty] | 0.05
| 10.1016/j.mechmat.2015.01.020 |  | GH4169 |  |  |  | {'percentage': 'wt%', 'Mu': '2.80-3.80', 'Nb+Ta': '4.75-5.50'} |  |  |  | 0.30-0.70 |  | 50.0-55.0 | 0.75-1.15 | 17.0-21.0 | [9 empty] | Rest | [7 empty] | 0.015-0.08
| 10.1016/j.mechmat.2015.01.020 |  | GH4169 |  |  |  | {'percentage': 'wt%', 'Mu': '', 'Nb+Ta': ''}
| 10.1016/j.mechmat.2015.01.020 |  | GH4169 |  |  |  | {'percentage': 'wt%', 'Mu': 'Co', 'Nb+Ta': 'Cu'} |  |  |  | B |  | P |  | Mn | [9 empty] | S | [7 empty] | Si
| 10.1016/j.mechmat.2015.01.020 |  | GH4169 |  |  |  | {'percentage': 'wt%', 'Mu': '1.00', 'Nb+Ta': '0.30'} |  |  |  | 0.006 |  | 0.015 |  | 0.35 | [9 empty] | 0.015 | [7 empty] | 0.35
| 10.1016/j.mechmat.2015.11.015 |  | DD407 |  |  |  | {'percentage': 'wt%'} |  |  |  | 6 | 5 | Bal | 2 |  |  | 3.5 |  | 2.25 | _ | _ |  |  | _ |  |  | _
| 10.1016/j.mechmat.2015.11.015 |  | DD407 |  |  |  | {'percentage': 'wt%'} |  |  |  | 5.8 | 5.36 | Bal | 2.24 |  |  | _ |  | 3.63 | _ | _ |  |  | _ |  |  | _
| 10.1016/j.mechmat.2015.11.015 |  | DD407 |  |  |  | {'percentage': 'wt%'} |  |  |  | 5.5 | _ | Bal | 4 |  |  | _ |  | 3 | _ | _ |  |  | 1 |  |  | _
| 10.1016/j.mechmat.2015.11.015 |  | DD407 |  |  |  | {'percentage': 'wt%'} |  |  |  | 5.5 | 10 | Bal | 2.2 |  |  | 3 |  | _ | _ | _ |  |  | _ |  |  | _
| 10.1016/j.mechmat.2015.11.015 |  | DD407 |  |  |  | {'percentage': 'wt%'} |  |  |  | 5.6 | 6 | Bal | 1 |  |  | 6.5 |  | 0.6 | 3 | _ |  |  | _ |  |  | 0.1
| 10.1016/j.mechmat.2015.11.015 |  | DD407 |  |  |  | {'percentage': 'wt%'} |  |  |  | 5.8 | 5.5 | Bal | 0.2 |  |  | 8.3 |  | 0.4 | 6.2 | 0.1 |  |  | _ |  |  | 0.03
| 10.1016/j.mechmat.2016.11.002 |  | MC2 |  |  |  | {'percentage': 'Wt %'} |  |  | 5 | 5 | 8 | 64.5 | 1,5 | 8 |  | 6 |  | 2
| 10.1016/j.mechmat.2017.02.003 |  | RR1000 |  |  |  | {'percentage': 'wt.%'} |  |  | 18.5 | 3 |  |  | 3.6 | 15 |  | 2 | 0.015 | 5 | [6 empty] | 0.06 | 0.5 | [5 empty] | 0.027
| 10.1016/j.mechmat.2017.03.011 |  | Composition |  |  |  | {'percentage': 'weight %', 'Elements': 'Composition', 'Cu': '0.05'} |  |  | 0.30 | 0.60 |  | Bal. | 1.19 | 17.93 |  |  |  | 3.24 |  | 5.23 | 0.06 | 0.07
| 10.1016/j.mechmat.2017.03.020 |  | Wt.% |  |  |  | {'percentage': 'Wt.%', 'Element': 'Wt.%'} |  |  |  | 0.57 |  | 52.49 | 0.98 | 18.53 |  |  |  | 3.05 |  | 5.29 |  |  |  | 18.74
| 10.1016/j.mechmat.2018.01.007 |  | IN718 |  |  |  | {'percentage': 'wt.%', 'P': '0.007', 'S': '0.002', 'Cu': '0.23'} |  |  | 0.19 | 0.57 |  |  | 1.02 |  |  |  | 0.003 |  |  |  | 0.11 | 0.08 | [9 empty] | 0.035
| 10.1016/j.mechmat.2019.103068 |  | DZ 125 | [6 empty] | 9.88 | 5.13 | 7.29 | bal | 1.03 |  |  | 3.70 | 0.015 | 2.00 | [7 empty] | 1.42 | [5 empty] | 0.096
| 10.1016/j.mechrescom.2013.10.013 |  | Al6061-T6 |  |  |  | {'percentage': 'Wt. %', 'Cu': '0.15-0.4', 'Zn': '0.25'} |  |  |  | 98 |  |  | 0.15 | 0.04-0.35 | [6 empty] | 0.15 | 0.4-0.8 |  | 0.7 | [6 empty] | 0.8-1.2
| 10.1016/j.micron.2010.03.003 |  | Rene 88DT |  |  |  | {'percentage': 'wt%'} |  |  | 13.27 | 2.09 | 3.92 | 56.23 | 3.92 | 16.24 |  |  | <0.03 | 4.08 |  | 0.76 | [11 empty] | 0.049
| 10.1016/j.micron.2011.10.009 |  | MC2 |  |  |  | {'percentage': 'at.%'} |  |  | 5.1 | 11.2 | 3.4 | 66 | 2.5 | 2.07 |  | 2.0 |  | 1.3
| 10.1016/j.micron.2011.10.009 |  | MC2 |  |  |  | {'percentage': 'at.%'} |  |  | 9.1+-0.3 | 2.3+-0.1 | 4.1+-0.2 | 55.2+-0.5 | 0.3+-0.1 | 25.9+-0.4 |  | 0.3+-0.1 |  | 2.8+-0.2
| 10.1016/j.micron.2011.10.009 |  | MC2 |  |  |  | {'percentage': 'at.%'} |  |  | 3.5+-0.2 | 14.8+-0.4 | 3.1+-0.2 | 70.9+-0.4 | 3.1+-0.2 | 1.8+-0.1 |  | 2.2+-0.1 |  | 0.6+-0.1
| 10.1016/j.micron.2018.01.011 |  | g |  |  |  | {'percentage': 'at.%'} |  |  |  | 10.91 |  | 58.52 | 0.15 | 30.35 | [11 empty] | 0.0
| 10.1016/j.micron.2018.01.011 |  | g' |  |  |  | {'percentage': 'at.%'} |  |  |  | 20.79 |  | 70.43 | 0.84 | 7.84 | [11 empty] | 0.02
| 10.1016/j.mprp.2016.06.002 |  | Inconel 718 |  |  |  | {'percentage': 'weight percent', 'Si and Mn': '<=0.35', 'P and S': '<=0.015', 'Cu': '<=0.3'} |  |  | <=1 | 0.2-0.8 |  | 50-55 | 0.65-1.15 | 17-22 |  | - | <=0.006 | 2.8-3.3 |  | 4.75-5.5 |  |  |  | Bal | [7 empty] | <=0.08
| 10.1016/j.mprp.2016.06.002 |  | Inconel 625 |  |  |  | {'percentage': 'weight percent', 'Si and Mn': '<=0.50', 'P and S': '<=0.015', 'Cu': '-'} |  |  | <=1 | <=0.4 |  | >=58 | <=0.4 | 20-23 |  | <=0.05 | - | 8-10 |  | 3.15-4.15 |  |  |  | <=5.0 | [7 empty] | <=0.1
| 10.1016/j.mprp.2016.10.065 |  | IN625 |  |  |  | {'percentage': 'wt%', 'Cu': '0.50'} |  |  | 1.0 |  |  | Balance |  | 20.0-23.0 |  |  |  | 8.0-10.0 |  | 3.15-4.15 | 0.50 |  |  | 5.0
| 10.1016/j.mprp.2016.10.065 |  | IN625 |  |  |  | {'percentage': 'wt%', 'Cu': 'S'} |  |  | P |  |  | Si |  | Al |  |  |  | Ti |  | Ta |  |  |  | C
| 10.1016/j.mprp.2016.10.065 |  | IN625 |  |  |  | {'percentage': 'wt%', 'Cu': '0.015'} |  |  | 0.015 |  |  | 0.50 |  | 0.40 |  |  |  | 0.40 |  | 0.05 |  |  |  | 0.10
| 10.1016/j.msea.2003.06.003 |  | Composition | [7 empty] | 0.50 |  | 52.5 | 1.0 | 19.0 |  |  |  | 3.0 |  | 5.2 |  | <0.45 |  | Balance | [7 empty] | 0.10 (Maximum)
| 10.1016/j.msea.2003.10.319 |  | g'-Ni3Al |  |  |  | {'percentage': 'at.%'} |  |  | Traces | 33.0 +- 2 |  | Balance | - | Traces | [15 empty] | -
| 10.1016/j.msea.2003.10.319 |  | g-Ni, Co |  |  |  | {'percentage': 'at.%'} |  |  | 12.07 | - |  | 21.61 | 0.3 | 64.04 | [15 empty] | 1.94
| 10.1016/j.msea.2004.01.014 |  | CM-C2 |  |  |  | {'percentage': 'at.%', 'T L (degC)': '1404', 'T S (degC)': '1373'} |  |  | n/a | 18.5 (8.9) | n/a | Balance |  |  |  | 1.0 (3.2) |  |  | 1.7 (5.6) | [7 empty] | n/a
| 10.1016/j.msea.2004.01.014 |  | UM-F3 |  |  |  | {'percentage': 'at.%', 'T L (degC)': '1396', 'T S (degC)': '1330'} |  |  | 7.5 (7.2) | 18.4 (8.1) | 1.5 (4.5) | Balance |  |  |  | 2.5 (7.4) |  |  | 1.8 (5.6) | [7 empty] | 2.5 (4.1)
| 10.1016/j.msea.2004.01.014 |  | UM-F9 |  |  |  | {'percentage': 'at.%', 'T L (degC)': '1438', 'T S (degC)': '1395'} |  |  | 7.5 (7.0) | 14.3 (6.1) | 1.5 (4.4) | Balance |  |  |  | 2.3 (6.5) |  |  | 1.3 (3.8) | [7 empty] | 6.0 (9.6)
| 10.1016/j.msea.2004.01.014 |  | UM-F10 |  |  |  | {'percentage': 'at.%', 'T L (degC)': '1437', 'T S (degC)': '1389'} |  |  | 7.5 (6.9) | 14.3 (6.1) | 1.5 (4.3) | Balance |  |  |  | 2.3 (6.4) |  |  | 1.8 (5.3) | [7 empty] | 6.0 (9.5)
| 10.1016/j.msea.2004.01.014 |  | UM-F14 |  |  |  | {'percentage': 'at.%', 'T L (degC)': '1445', 'T S (degC)': '1390'} |  |  | 7.5 (6.8) | 14.3 (6.0) | 1.5 (4.3) | Balance |  |  |  | 2.3 (6.3) |  |  | 2.5 (7.2) | [7 empty] | 6.0 (9.4)
table | 10.1016/j.msea.2004.01.030 | DTA results of as-cast samples | LMSX-1 | Solidus (degC) | 1360 | °C | {'percentage': 'wt.%', 'C (ppm)': '11'} | {'Carbon (wt.%)': '0.0', "Solvus, g' (degC)": '-', 'Solidus (degC)': '1360', 'Carbide solvus (degC)': '-', 'Liquidus (degC)': '1424'} |  | 12.10 | 5.49 | 5.78 | Balance |  | 4.00 |  | 8.53 |  |  | 5.93 | [6 empty] | 0.09
table | 10.1016/j.msea.2004.01.030 | DTA results of as-cast samples | LMSX-1 | Solidus (degC) | 1359 | °C | {'percentage': 'wt.%', 'C (ppm)': '11'} | {'Carbon (wt.%)': '0.01', "Solvus, g' (degC)": '-', 'Solidus (degC)': '1359', 'Carbide solvus (degC)': '-', 'Liquidus (degC)': '1424'} |  | 12.10 | 5.49 | 5.78 | Balance |  | 4.00 |  | 8.53 |  |  | 5.93 | [6 empty] | 0.09
table | 10.1016/j.msea.2004.01.030 | DTA results of as-cast samples | LMSX-1 | Solidus (degC) | 1353 | °C | {'percentage': 'wt.%', 'C (ppm)': '11'} | {'Carbon (wt.%)': '0.05', "Solvus, g' (degC)": '-', 'Solidus (degC)': '1353', 'Carbide solvus (degC)': '1396', 'Liquidus (degC)': '1424'} |  | 12.10 | 5.49 | 5.78 | Balance |  | 4.00 |  | 8.53 |  |  | 5.93 | [6 empty] | 0.09
table | 10.1016/j.msea.2004.01.030 | DTA results of as-cast samples | LMSX-1 | Solidus (degC) | 1360 | °C | {'percentage': 'wt.%', 'C (ppm)': '11'} | {'Carbon (wt.%)': '0.10', "Solvus, g' (degC)": '-', 'Solidus (degC)': '1360', 'Carbide solvus (degC)': '1389', 'Liquidus (degC)': '1418'} |  | 12.10 | 5.49 | 5.78 | Balance |  | 4.00 |  | 8.53 |  |  | 5.93 | [6 empty] | 0.09
table | 10.1016/j.msea.2004.01.030 | DTA results of as-cast samples | LMSX-1 | Solidus (degC) | 1363 | °C | {'percentage': 'wt.%', 'C (ppm)': '11'} | {'Carbon (wt.%)': '0.15', "Solvus, g' (degC)": '-', 'Solidus (degC)': '1363', 'Carbide solvus (degC)': '1395', 'Liquidus (degC)': '1416'} |  | 12.10 | 5.49 | 5.78 | Balance |  | 4.00 |  | 8.53 |  |  | 5.93 | [6 empty] | 0.09
table | 10.1016/j.msea.2004.01.030 | DTA results of the heat treated samples | LMSX-1 | Solidus (degC) | 1375 | °C | {'percentage': 'wt.%', 'C (ppm)': '11'} | {'Carbon (wt.%)': '0.00', "Solvus, g' (degC)": '1303', 'Solidus (degC)': '1375', 'Carbide solvus (degC)': '-', 'Liquidus (degC)': '1423'} |  | 12.10 | 5.49 | 5.78 | Balance |  | 4.00 |  | 8.53 |  |  | 5.93 | [6 empty] | 0.09
table | 10.1016/j.msea.2004.01.030 | DTA results of the heat treated samples | LMSX-1 | Solidus (degC) | 1363 | °C | {'percentage': 'wt.%', 'C (ppm)': '11'} | {'Carbon (wt.%)': '0.01', "Solvus, g' (degC)": '1301', 'Solidus (degC)': '1363', 'Carbide solvus (degC)': '1386', 'Liquidus (degC)': '1422'} |  | 12.10 | 5.49 | 5.78 | Balance |  | 4.00 |  | 8.53 |  |  | 5.93 | [6 empty] | 0.09
table | 10.1016/j.msea.2004.01.030 | DTA results of the heat treated samples | LMSX-1 | Solidus (degC) | 1367 | °C | {'percentage': 'wt.%', 'C (ppm)': '11'} | {'Carbon (wt.%)': '0.05', "Solvus, g' (degC)": '1295', 'Solidus (degC)': '1367', 'Carbide solvus (degC)': '1396', 'Liquidus (degC)': '1416'} |  | 12.10 | 5.49 | 5.78 | Balance |  | 4.00 |  | 8.53 |  |  | 5.93 | [6 empty] | 0.09
table | 10.1016/j.msea.2004.01.030 | DTA results of the heat treated samples | LMSX-1 | Solidus (degC) | 1363 | °C | {'percentage': 'wt.%', 'C (ppm)': '11'} | {'Carbon (wt.%)': '0.10', "Solvus, g' (degC)": '1287', 'Solidus (degC)': '1363', 'Carbide solvus (degC)': '1393', 'Liquidus (degC)': '1415'} |  | 12.10 | 5.49 | 5.78 | Balance |  | 4.00 |  | 8.53 |  |  | 5.93 | [6 empty] | 0.09
table | 10.1016/j.msea.2004.01.030 | DTA results of the heat treated samples | LMSX-1 | Solidus (degC) | 1373 | °C | {'percentage': 'wt.%', 'C (ppm)': '11'} | {'Carbon (wt.%)': '0.15', "Solvus, g' (degC)": '1281', 'Solidus (degC)': '1373', 'Carbide solvus (degC)': '1394', 'Liquidus (degC)': '1414'} |  | 12.10 | 5.49 | 5.78 | Balance |  | 4.00 |  | 8.53 |  |  | 5.93 | [6 empty] | 0.09
text | 10.1016/j.msea.2004.01.030 |  | alloy | liquidus | 1424 | °C
text | 10.1016/j.msea.2004.01.030 |  | alloy | solidus | 1360 | °C
| 10.1016/j.msea.2004.01.030 |  | LMSX-1 |  |  |  | {'percentage': 'wt.%', 'C (ppm)': '11'} |  |  | 12.10 | 5.49 | 5.78 | Balance |  | 4.00 |  | 8.53 |  |  | 5.93 | [6 empty] | 0.09
| 10.1016/j.msea.2004.01.045 |  | Chemical composition (wt.%) |  |  |  | {'percentage': 'wt.%', 'S': '0.01', 'P': '0.015', 'Cu': '0.5'} |  |  | 1.0 | 0.60 |  | Balance | 2.5 | 15.0 |  |  | 0.002 |  |  | 1.0 | 0.35 | 0.35 |  | 6.0 | 0.06 | [5 empty] | 0.01 | 0.08
| 10.1016/j.msea.2004.02.084 |  | gI |  |  |  | {'percentage': 'at.%'} |  |  |  |  | 1.98 | 65.6 |  | 26.21 |  |  |  | 2.02 | 4.19
| 10.1016/j.msea.2004.02.084 |  | gII |  |  |  | {'percentage': 'at.%'} |  |  |  |  | 1.98 | 65.88 |  | 26.07 |  |  |  | 2.03 | [8 empty] | 4.04
| 10.1016/j.msea.2004.02.100 |  | EI698 |  |  |  | {'percentage': 'wt.%'} |  |  |  | 1.3-1.7 |  | Balance | 2.3-2.7 | 13-16 |  |  |  | 2.8-3.2 |  | 1.8-2.2 | Maximum 0.4 |  |  | Maximum 2. | [7 empty] | 0.08
| 10.1016/j.msea.2004.03.005 |  | K44 |  |  |  | {'percentage': 'wt.%'} |  |  | 10.48 | 3.10 | 5.13 | Bal | 4.40 | 15.28 |  | - | 0.08 | 2.08 |  | 0.19 |  |  |  | - |  | 0.31 | [5 empty] | 0.085
| 10.1016/j.msea.2004.03.005 |  | IN738LC |  |  |  | {'percentage': 'wt.%'} |  |  | 8.3 | 3.4 | 2.6 | Bal | 3.38 | 16 |  | 1.7 | 0.012 | 1.7 |  | 0.7 |  |  |  | 0.1 |  | - | [5 empty] | 0.11
| 10.1016/j.msea.2004.03.017 |  | CMSX4 | [6 empty] | 9.0 | 5.6 | 6.0 | 61.7 | 1.0 | 6.5 |  | 6.5 |  | 0.6 | 3.0 | [6 empty] | 0.1 | [5 empty] | X
| 10.1016/j.msea.2004.03.017 |  | CM186LC | [6 empty] | 9 | 5.7 | 8 | 62.6 | 0.7 | 6 |  | 3 |  | 0.5 | 3 | [6 empty] | 1.4 | [5 empty] | 0.07
| 10.1016/j.msea.2004.03.017 |  | CMSX10 | [6 empty] | 3 | 5.7 | 5 | 69.7 | 0.2 | 2 |  | 8 |  | 0.4 | 6 | [6 empty] | 0.03 | [5 empty] | X
| 10.1016/j.msea.2004.03.075 |  | FM-52 Heat NX9277 |  |  |  | {'percentage': 'wt.%', 'Cu': '0.01', 'S': '0.004', 'P': '0.004', 'Pb': '0.0001'} |  |  | - | 0.71 |  |  | 0.50 | 29.1 |  |  |  | 0.05 |  | 0.02 | 0.25 | 0.17 |  | 8.88 | [7 empty] | 0.026
| 10.1016/j.msea.2004.03.075 |  | FM-82 Heat YN6830 |  |  |  | {'percentage': 'wt.%', 'Cu': '0.09', 'S': '0.001', 'P': '0.007', 'Pb': '0.004'} |  |  | 0.05 | - |  |  | 0.37 | 20.1 |  |  |  | - |  | 2.3 | 2.86 | 0.12 |  | 1.18 | [7 empty] | 0.040
| 10.1016/j.msea.2004.03.075 |  | FM-82 Heat YN7355 |  |  |  | {'percentage': 'wt.%', 'Cu': '0.07', 'S': '0.002', 'P': '0.01', 'Pb': '0.002'} |  |  | 0.04 | - |  |  | 0.47 | 20.1 |  |  |  | - |  | 2.6 | 2.75 | 0.07 |  | 0.70 | [7 empty] | 0.040
| 10.1016/j.msea.2004.03.079 |  | CMSX-6 |  |  |  | {'percentage': 'wt.%'} |  |  | 5.2 | 4.7 | - | 59.6 | 4.8 | 10.3 |  | 2.2 |  | 3.2 | - | [12 empty] | 10
| 10.1016/j.msea.2004.03.079 |  | CMSX-4 |  |  |  | {'percentage': 'wt.%'} |  |  | 9.0 | 5.6 | 6.0 | 61.8 | 1.0 | 6.5 |  | 6.5 |  | 0.6 | 3.0 | [12 empty] | -
| 10.1016/j.msea.2004.03.079 |  | CMSX-10 |  |  |  | {'percentage': 'wt.%'} |  |  | 3.0 | 5.7 | 5.0 | 69.7 | 0.2 | 2.0 |  | 8.0 |  | 0.4 | 6.0 | [12 empty] | -
| 10.1016/j.msea.2004.04.001 |  | CMSX-10 |  |  |  | {'percentage': 'wt.%'} |  |  | 3.3 | 5.7 | 5.5 | Bal. | 0.23 | 2.2 |  | 8.3 |  | 0.4 | 6.3
| 10.1016/j.msea.2004.04.051 |  | TMS-75 |  |  |  | {'percentage': 'wt.%'} |  |  | 12 | 6 | 6 | Balanced |  | 3 |  | 6 |  | 2 | 5 | [6 empty] | 0.1 | 0
| 10.1016/j.msea.2004.04.051 |  | TMS-138 |  |  |  | {'percentage': 'wt.%'} |  |  | 6 | 6 | 6 | Balanced |  | 3 |  | 6 |  | 3 | 5 | [6 empty] | 0.1 | 2
| 10.1016/j.msea.2004.05.053 |  | IN718 |  |  |  | {'percentage': 'wt.%'} |  |  | 0.1 | 0.5 |  | Bal. | 1.0 | 18.2 |  |  | 0.004 | 3.0 |  | 5.2 | 0.06 | 0.4 |  | 18.7 | [7 empty] | 0.04
| 10.1016/j.msea.2004.05.053 |  | IN718 |  |  |  | {'percentage': 'wt.%'} | [5 empty] | Solution heat treatment | [11 empty] | 1050degC (1h) water-quenched
| 10.1016/j.msea.2004.05.053 |  | IN718 |  |  |  | {'percentage': 'wt.%'} | [5 empty] | Aging | [11 empty] | 720degC (12h) furnace-cooled
| 10.1016/j.msea.2004.05.053 |  | IN718 |  |  |  | {'percentage': 'wt.%'} | [17 empty] | 620degC (12h) air-cooled
| 10.1016/j.msea.2004.05.062 |  | Gas-atomized powder sample |  |  |  | {'percentage': 'wt.%', 'O': '275ppm'} |  |  |  | 0.5 |  | Balance | 0.8 | 19.6 |  |  |  | 3.1 |  | 4.7 |  |  |  | 18.9 | [7 empty] | 0.03
| 10.1016/j.msea.2004.05.062 |  | Specification for wrought alloy (AMS: 5663) |  |  |  | {'percentage': 'wt.%', 'O': '-'} |  |  |  | 0.2-0.8 |  | Balance | 0.65-1.15 | 17-21 |  |  |  | 2.8-3.3 |  | 4.75-5.5 |  |  |  | 16-20 | [7 empty] | 0.08 maximum
| 10.1016/j.msea.2004.07.016 |  | AM1 |  |  |  | {'percentage': 'wt.%', 'Others': '-'} |  |  | 6.5 | 5.2 | 5.7 | Balance | 1.1 | 7.8 |  | 7.9 |  | 2 | - | [7 empty] | -
| 10.1016/j.msea.2004.07.016 |  | MC534 |  |  |  | {'percentage': 'wt.%', 'Others': '0.1 Si; 0.1 Hf'} |  |  | - | 5.8 | 5 | Balance | - | 4 |  | 6 |  | 4 | 3 | [7 empty] | 4
| 10.1016/j.msea.2004.07.016 |  | MC544 |  |  |  | {'percentage': 'wt.%', 'Others': '0.1 Si; 0.1 Hf'} |  |  | - | 6 | 5 | Balance | 0.5 | 4 |  | 5 |  | 1 | 4 | [7 empty] | 4
| 10.1016/j.msea.2004.07.016 |  | CMSX-10M |  |  |  | {'percentage': 'wt.%', 'Others': '0.08 Nb'} |  |  | 1.75 | 5.78 | 5.4 | Balance | 0.24 | 2 |  | 8.2 |  | 0.4 | 6.5 | [7 empty] | -
| 10.1016/j.msea.2004.07.016 |  | Rene N6 |  |  |  | {'percentage': 'wt.%', 'Others': '0.15 Hf; 0.05 C; 0.004 B'} |  |  | 12.5 | 6 | 5.75 | Balance | - | 4.5 |  | 7.5 |  | 1.1 | 5.35 | [7 empty] | -
| 10.1016/j.msea.2004.07.038 |  | U720 |  |  |  | {'percentage': 'wt.%'} |  |  | 15.0 | 2.5 | 1.3 | Balance | 5.0 | 16.0 |  |  | 0.02 | 3.0 |  | - |  |  |  | - | [7 empty] | 0.015
| 10.1016/j.msea.2004.07.038 |  | Waspaloy |  |  |  | {'percentage': 'wt.%'} |  |  | 13.5 | 1.4 | - | Balance | 3.0 | 19.5 |  |  | 0.01 | 4.1 |  | - |  |  |  | - | [7 empty] | 0.05
| 10.1016/j.msea.2004.07.038 |  | IN718 |  |  |  | {'percentage': 'wt.%'} |  |  | - | 0.5 | - | Balance | 0.9 | 19.0 |  |  | 0.002 | 3.0 |  | 5.1 |  |  |  | 18.5 | [7 empty] | 0.04
| 10.1016/j.msea.2004.07.038 |  | IN706 |  |  |  | {'percentage': 'wt.%'} |  |  | - | 0.2 | - | Balance | 1.8 | 16.0 |  |  | 0.002 | - |  | 2.9 |  |  |  | 40.0 | [7 empty] | 0.03
| 10.1016/j.msea.2004.07.038 |  | IN625 |  |  |  | {'percentage': 'wt.%'} |  |  | - | 0.2 | - | Balance | 0.2 | 21.5 |  |  | - | 9.0 |  | 3.6 |  |  |  | 2.5 | [7 empty] | 0.05
| 10.1016/j.msea.2004.08.072 |  | 316L |  |  |  | {'percentage': 'wt%'} | [5 empty] | 13.8 |  | 16.8 |  |  |  | 2.2 |  |  | 0.3 | 0.75 |  | bal | [7 empty] | 0.03
| 10.1016/j.msea.2004.08.072 |  | Rene88DT |  |  |  | {'percentage': 'wt%'} |  |  | 13.1 | 1.6 | 3.5 | bal | 3.4 | 16.7 |  |  |  | 3.7 |  | 1.0 | [11 empty] | 0.04
| 10.1016/j.msea.2005.01.005 |  | At.% |  |  |  | {'percentage': 'At.%'} | [5 empty] | At.%
| 10.1016/j.msea.2005.01.005 |  | CMSX-4 |  |  |  | {'percentage': 'at.%'} |  |  | 9.26 | 12.59 | 1.98 | 63.75 | 1.27 | 7.58 |  | 2.18 |  | 0.38 | 0.98 | 0 | [5 empty] | 0.03
| 10.1016/j.msea.2005.01.005 |  | RR3000 |  |  |  | {'percentage': 'at.%'} |  |  | 3.52 | 13.40 | 1.88 | 72.89 | 0.30 | 2.66 |  | 2.89 |  | 0.26 | 2.10 | 0.07 | [5 empty] | 0.01
| 10.1016/j.msea.2005.01.005 |  | TMS 75 |  |  |  | {'percentage': 'at.%'} |  |  | 12.58 | 13.74 | 2.02 | 63.06 | 0 | 3.57 |  | 2.05 |  | 1.29 | 1.66 | 0 | [5 empty] | 0.03
| 10.1016/j.msea.2005.01.005 |  | Wt.% |  |  |  | {'percentage': 'Wt.%'} | [5 empty] | Wt.%
| 10.1016/j.msea.2005.01.005 |  | CMSX-4 |  |  |  | {'percentage': 'at.%'} |  |  | 9.00 | 5.60 | 6.00 | 61.70 | 1.00 | 6.50 |  | 6.50 |  | 0.60 | 3.00 | - | [5 empty] | 0.10
| 10.1016/j.msea.2005.01.005 |  | RR3000 |  |  |  | {'percentage': 'at.%'} |  |  | 3.30 | 5.75 | 5.50 | 68.20 | 0.20 | 2.20 |  | 8.30 |  | 0.40 | 6.20 | 0.10 | [5 empty] | 0.03
| 10.1016/j.msea.2005.01.005 |  | TMS 75 |  |  |  | {'percentage': 'at.%'} |  |  | 12.00 | 6.00 | 6.00 | 59.90 | - | 3.00 |  | 6.00 |  | 2.00 | 5.00 | - | [5 empty] | 0.10
| 10.1016/j.msea.2005.01.048 |  | HAYNES 230 |  |  |  | {'percentage': 'wt.%'} |  |  | 5 |  | 14 | 57 |  | 22 |  |  | 0.015 | 2 | [5 empty] | 3
table | 10.1016/j.msea.2005.01.055 | Nominal composition of IN 738LC and Nicrobraz 150 filler alloy | 3.5B, 15Cr, balance Ni | Solidus | 1055 | °C |  | {'': '3.5B, 15Cr, balance Ni', 'Solidus': '1055', 'Liquidus': '1055'}
table | 10.1016/j.msea.2005.01.055 | Nominal composition of IN 738LC and Nicrobraz 150 filler alloy | 0.11C, 15.84Cr, 8.5Co, 2.48W, 1.88Mo, 0.07Fe 0.92Nb, 3.46Al, 3.47Ti 1.69Ta, 0.001S, 0.04Zr 0.012B, balance Ni | Solidus | 1232 | °C |  | {'': '0.11C, 15.84Cr, 8.5Co, 2.48W, 1.88Mo, 0.07Fe 0.92Nb, 3.46Al, 3.47Ti 1.69Ta, 0.001S, 0.04Zr 0.012B, balance Ni', 'Solidus': '1232', 'Liquidus': '1315'}
| 10.1016/j.msea.2005.01.055 |  | Nickel rich boride phase (at.%) |  |  |  | {'percentage': 'at.%'} |  |  | 1.82 | 1.21 | 0.30 | 81.23 | 3.14 | 11.45 |  | 0.45 |  | - |  | 0.39
| 10.1016/j.msea.2005.01.055 |  | Chromium rich boride phase (at.%) |  |  |  | {'percentage': 'at.%'} |  |  | 1.26 | - | 1.00 | 18.92 | 0.32 | 76.01 |  | - |  | 2.49 |  | -
| 10.1016/j.msea.2005.01.055 |  | g-Solid solution phase (at.%) |  |  |  | {'percentage': 'at.%'} |  |  | 2.34 | 1.88 | 0.41 | 75.41 | 0.84 | 18.55 |  | 0.26 |  | - |  | -
| 10.1016/j.msea.2005.02.042 |  | Alloy 690 |  |  |  | {'percentage': 'wt.%', 'Cu': '0.02', 'P': '0.007', 'S': '0.001'} |  |  |  | - |  | 60.65 | 0.20 | 29.70 |  |  |  | - |  | - | 0.29 | 0.35 |  | 8.76 | [7 empty] | 0.02
| 10.1016/j.msea.2005.02.042 |  | SUS 304L |  |  |  | {'percentage': 'wt.%', 'Cu': '-', 'P': '0.045', 'S': '0.003'} |  |  |  | - |  | 8.00 | - | 18.00 |  |  |  | - |  | - | 2.00 | 1.00 |  | Balance | [7 empty] | 0.03
| 10.1016/j.msea.2005.02.042 |  | I-52 |  |  |  | {'percentage': 'wt.%', 'Cu': '0.01', 'P': '0.003', 'S': '0.001'} |  |  |  | 0.64 |  | 60.39 | 0.51 | 28.91 |  |  |  | - |  | - | 0.25 | 0.16 |  | 8.89 | [7 empty] | 0.03
| 10.1016/j.msea.2005.02.042 |  | I-152 |  |  |  | {'percentage': 'wt.%', 'Cu': '<=0.50', 'P': '<=0.03', 'S': '<=0.015'} |  |  |  | <=0.50 |  | Balance | <=0.50 | 28.0-31.5 |  |  |  | <=0.50 |  | 1.0-2.5 | <=5.0 | <=0.25 |  | 7.0-12.0 | [7 empty] | -
| 10.1016/j.msea.2005.02.042 |  | Nb1 |  |  |  | {'percentage': 'wt.%', 'Cu': '0.03', 'P': '0.01', 'S': '0.006'} |  |  |  | 0.11 |  | 59.07 | 0.12 | 28.25 |  |  |  | 0.27 |  | 0.10 | 1.47 | 0.17 |  | 10.19 | [7 empty] | -
| 10.1016/j.msea.2005.02.042 |  | 152 |  |  |  | {'percentage': 'wt.%', 'Cu': '0.08', 'P': '0.02', 'S': '0.005'} |  |  |  | 0.14 |  | 59.07 | 0.10 | 27.53 |  |  |  | 0.34 |  | 1.03 | 1.44 | 0.17 |  | 10.24 | [7 empty] | -
| 10.1016/j.msea.2005.02.042 |  | Nb2 |  |  |  | {'percentage': 'wt.%', 'Cu': '0.06', 'P': '0.01', 'S': '0.007'} |  |  |  | 0.12 |  | 58.06 | 0.12 | 26.80 |  |  |  | 0.25 |  | 2.49 | 1.46 | 0.19 |  | 10.60 | [7 empty] | -
| 10.1016/j.msea.2005.02.042 |  | Nb3 |  |  |  | {'percentage': 'wt.%', 'Cu': '0.05', 'P': '0.02', 'S': '0.006'} |  |  |  | 0.10 |  | 58.05 | 0.14 | 26.22 |  |  |  | 0.39 |  | 3.35 | 1.21 | 0.18 |  | 10.86 | [7 empty] | -
| 10.1016/j.msea.2005.02.047 |  | Fe-10Cr |  |  |  | {'percentage': 'wt%', '': '[86]'} | [7 empty] | 10 | [6 empty] | <0.02 | <0.1 |  | Bal
| 10.1016/j.msea.2005.02.047 |  | 1.4724 |  |  |  | {'percentage': 'wt%', '': '[15]'} |  |  |  | 1 |  |  |  | 13 | [9 empty] | Bal
| 10.1016/j.msea.2005.02.047 |  | SUS 430 |  |  |  | {'percentage': 'wt%', '': '[14,19,24,26,56,75]'} |  |  |  | <=0.2 |  |  |  | 16-17 | [6 empty] | 0.2-1.0 | 0.4-1.0 |  | Bal
| 10.1016/j.msea.2005.02.047 |  | Fe-17Cr-0.2Y |  |  |  | {'percentage': 'wt%', '': '[18]'} | [7 empty] | 17 | [9 empty] | Bal | [5 empty] | 0.2
| 10.1016/j.msea.2005.02.047 |  | 1.4016 |  |  |  | {'percentage': 'wt%', '': '[15]'} | [7 empty] | 17 | [9 empty] | Bal
| 10.1016/j.msea.2005.02.047 |  | Ferrotherm (1.4742) |  |  |  | {'percentage': 'wt%', '': '[15,78]'} |  |  |  | 0.9-1.0 |  |  |  | 17-18 | [6 empty] | 0.3-0.7 | 0.8-0.9 |  | Bal
| 10.1016/j.msea.2005.02.047 |  | Fe-18Cr-9W |  |  |  | {'percentage': 'wt%', '': '[34]'} |  |  |  |  | 9 |  |  | 18 | [9 empty] | Bal
| 10.1016/j.msea.2005.02.047 |  | Fe-20Cr-7W |  |  |  | {'percentage': 'wt%', '': '[56]'} |  |  |  | 0.6 | 7 |  |  | 20 | [7 empty] | 0.3 |  | Bal | 0.3
| 10.1016/j.msea.2005.02.047 |  | Fe-20Cr |  |  |  | {'percentage': 'wt%', '': '[86]'} | [7 empty] | 20 | [6 empty] | <0.02 | <0.1 |  | Bal
| 10.1016/j.msea.2005.02.047 |  | ZMG 232 |  |  |  | {'percentage': 'wt%', '': '[19,56,75,78]'} |  |  |  | 0.1-0.2 |  |  |  | 21-22 | [6 empty] | 0.5 | 0.4 |  | Bal | 0.2 |  |  |  | 0.04
| 10.1016/j.msea.2005.02.047 |  | AL 453 |  |  |  | {'percentage': 'wt%', '': '[14]'} |  |  |  | 0.6 |  |  | 0.02 | 22 | [6 empty] | 0.3 | 0.3 |  | Bal |  |  |  |  | 0.1
| 10.1016/j.msea.2005.02.047 |  | Fe22CrMoTiY |  |  |  | {'percentage': 'wt%', '': '[89]'} |  |  |  | <0.05 |  |  | 0.3 | 22 |  |  |  | 2 |  |  | 0.1 | <0.05 |  | Bal | [5 empty] | 0.4
| 10.1016/j.msea.2005.02.047 |  | 1.4763(446) |  |  |  | {'percentage': 'wt%', '': '[14,15,89]'} | [6 empty] | <0.05 | 24-26 |  |  |  | <=0.05 |  |  | 0.7-1.5 | 0.4-1 |  | Bal
| 10.1016/j.msea.2005.02.047 |  | FeCrMn(LaTi) |  |  |  | {'percentage': 'wt%', '': '[15,39,81,90]'} | [6 empty] | ? | 16-25 | [6 empty] | ? |  |  | Bal |  |  |  |  | ?
| 10.1016/j.msea.2005.02.047 |  | Fe-Cr-Mn |  |  |  | {'percentage': 'wt%', '': '[39,81,90]'} | [7 empty] | 16-25 | [6 empty] | ? |  |  | Bal
| 10.1016/j.msea.2005.02.047 |  | Fe-25Cr-DIN 50049 |  |  |  | {'percentage': 'wt%', '': '[25]'} | [6 empty] | 0.01 | 25 | [6 empty] | 0.3 | 0.7 |  | Bal
| 10.1016/j.msea.2005.02.047 |  | Fe-25Cr-0.1Y-2.5Ti |  |  |  | {'percentage': 'wt%', '': '[18]'} | [6 empty] | 2.5 | 25 | [9 empty] | Bal | [5 empty] | 0.1
| 10.1016/j.msea.2005.02.047 |  | Fe-25Cr-0.2Y-1.6Mn |  |  |  | {'percentage': 'wt%', '': '[18]'} | [7 empty] | 25 | [6 empty] | 1.6 |  |  | Bal | [5 empty] | 0.2
| 10.1016/j.msea.2005.02.047 |  | Fe-25Cr-0.4La |  |  |  | {'percentage': 'wt%', '': '[18]'} | [7 empty] | 25 | [9 empty] | Bal |  |  |  |  | 0.4
| 10.1016/j.msea.2005.02.047 |  | Fe-25Cr-0.3Zr |  |  |  | {'percentage': 'wt%', '': '[18]'} | [7 empty] | 25 | [9 empty] | Bal | 0.3
| 10.1016/j.msea.2005.02.047 |  | Fe26CrTiY |  |  |  | {'percentage': 'wt%', '': '[89]'} |  |  |  | <0.05 |  |  | 0.3 | 26 |  |  |  | <0.02 |  |  | 0.1 | <0.05 |  | Bal | [5 empty] | 0.4
| 10.1016/j.msea.2005.02.047 |  | Fe26CrTiNbY |  |  |  | {'percentage': 'wt%', '': ''} | [7 empty] | 26 | [6 empty] | [89] |  |  | Bal
| 10.1016/j.msea.2005.02.047 |  | Fe26CrMoTiY |  |  |  | {'percentage': 'wt%', '': '[89]'} |  |  |  | <0.05 |  |  | 0.3 | 26 |  |  |  | 2 |  |  | 0.1 | <0.05 |  | Bal | [5 empty] | 0.3
| 10.1016/j.msea.2005.02.047 |  | E-Brite |  |  |  | {'percentage': 'wt%', '': '[14,22,23]'} |  |  |  | <=0.05 |  |  | <=0.05 | 26-27 |  |  |  | 1 |  |  | <=0.1 | 0.03-0.2 |  | Bal | [5 empty] | <=0.01
| 10.1016/j.msea.2005.02.047 |  | Al29-4C |  |  |  | {'percentage': 'wt%', '': '[15]'} | [6 empty] | ? | 27 |  |  |  | 4 |  |  | 0.3 | 0.3 |  | Bal
| 10.1016/j.msea.2005.02.047 |  | Fe-30Cr |  |  |  | {'percentage': 'wt%', '': '[86]'} | [7 empty] | 30 | [6 empty] | <0.02 | <0.1 |  | Bal
| 10.1016/j.msea.2005.02.056 |  | CMSX-4 |  |  |  | {'percentage': 'wt.%'} |  |  | 9.6 | 5.6 | 6.4 | Balance | 1.0 | 6.5 |  | 6.5 |  |  | 2.9
| 10.1016/j.msea.2005.03.029 |  | Composition (wt.%) |  |  |  | {'percentage': 'wt.%'} |  |  | 0.14 | 0.60 |  | Balance | 0.99 | 17.65 |  |  |  | 2.94 |  | 5.14 | 0.1 | 0.15 |  | 19.5
| 10.1016/j.msea.2005.04.006 |  | N18 |  |  |  | {'percentage': 'Atomic %'} |  |  | 14.82 | 9.15 |  | 54.42 | 5.11 | 12.3 |  |  | 0.083 | 3.77 | [5 empty] | 0.11 | 0.018 | 0.16 | [5 empty] | 0.075
| 10.1016/j.msea.2005.04.006 |  | N18 |  |  |  | {'percentage': 'Weight %'} |  |  | 15.6 | 4.41 |  | 57.05 | 4.37 | 11.4 |  |  | 0.016 | 6.47 | [5 empty] | 0.11 | 0.03 | 0.52 | [5 empty] | 0.016
| 10.1016/j.msea.2005.05.024 |  | 316L |  |  |  | {'percentage': 'wt%'} | [5 empty] | 13.8 |  | 16.8 |  |  |  | 2.2 |  |  | 0.3 | 0.75 |  | Bal | [7 empty] | 0.03
| 10.1016/j.msea.2005.05.024 |  | Rene88DT |  |  |  | {'percentage': 'wt%'} |  |  | 13.3 | 2.3 | 3.9 | Bal | 3.7 | 16.5 |  |  |  | 4.2 |  | 0.7 | [11 empty] | 0.04
| 10.1016/j.msea.2005.05.032 |  | Rene 95 | [6 empty] | 7.81 | 3.64 | 3.35 | Bal. | 2.40 | 12.9 |  |  | 0.01 | 3.39 |  | 3.33 |  |  |  |  | 0.06 | [6 empty] | 0.06
| 10.1016/j.msea.2005.05.120 |  | Content |  |  |  | {'percentage': 'wt.%'} |  |  | 5 |  | 14 | 57 |  | 22 |  |  | 0.015 | 2 | [5 empty] | 3
| 10.1016/j.msea.2005.07.016 |  | Nominal | [6 empty] | 0.13 | 0.021 | 0.04 | 0.557 | 0.037 | 0.16 |  |  | 0.00015 | 0.04 |  | 0.007 |  |  | - | - | 0.0003 | [6 empty] | 0.0003
| 10.1016/j.msea.2005.07.016 |  | Measured average | [6 empty] | 0.12 | 0.020 | 0.033 | 0.0577 | 0.036 | 0.16 |  |  | 0.00016 | 0.039 |  | 0.011 |  |  | - | - | 0.00045 | [6 empty] | 0.00052
| 10.1016/j.msea.2005.07.016 |  | Nominal | [6 empty] | 0.08 | 0.035 | 0.035 | 0.624 | 0.037 | 0.13 |  |  | 0.00015 | 0.035 |  | 0.035 |  |  | - | - | 0.0003 | [6 empty] | 0.0003
| 10.1016/j.msea.2005.07.016 |  | Measured average | [6 empty] | 0.096 | 0.030 | 0.030 | 0.606 | 0.031 | 0.14 |  |  | 0.0001 | 0.034 |  | 0.030 |  |  | - | - | 0.0005 | [6 empty] | 0.00053
| 10.1016/j.msea.2005.07.016 |  | Nominal | [6 empty] | - | 0.005 | - | 0.53 | 0.009 | 0.19 |  |  | - | 0.035 |  | 0.051 |  |  | - | 0.185 | - | [6 empty] | 0.0008
| 10.1016/j.msea.2005.07.016 |  | Measured average | [6 empty] | - | 0.004 | - | 0.547 | 0.0010 | 0.183 |  |  | - | 0.029 |  | 0.046 |  |  | - | 0.181 | - | [6 empty] | 0.00022
| 10.1016/j.msea.2005.07.016 |  | Nominal | [6 empty] | 0.15 | 0.055 | - | 0.604 | 0.047 | 0.10 |  |  | 0.0014 | 0.03 |  | - |  |  | 0.01 | - | 0.0006 | [6 empty] | 0.0016
| 10.1016/j.msea.2005.07.016 |  | Measured average | [6 empty] | 0.184 | 0.044 | - | 0.560 | 0.043 | 0.128 |  |  | 0.0001 | 0.033 |  | - |  |  | 0.007 | - | 0.0006 | [6 empty] | 0.00076
| 10.1016/j.msea.2005.07.027 |  | CM186LC |  |  |  | {'percentage': 'wt.%'} |  |  | 9.3 | 5.7 | 8.4 | Bal | 0.7 | 6.0 |  | 3.4 | 0.015 | 0.5 | 2.9 | - |  |  |  | 0.065 | 0.006 | 1.4 | [5 empty] | 0.069
| 10.1016/j.msea.2005.07.027 |  | CMSX 4 |  |  |  | {'percentage': 'wt.%'} |  |  | 9.6 | 5.7 | 6.4 | Bal | 1.0 | 6.4 |  | 6.5 | <0.002 | 0.6 | 2.9 | <0.05 |  |  |  | 0.03 | <0.001 | 0.1 | [5 empty] | 0.002
| 10.1016/j.msea.2005.07.039 |  | HAYNES 230 |  |  |  | {'percentage': 'weight percent'} |  |  | 5 |  | 14 | 57 |  | 22 |  |  | 0.015 | 2 | [5 empty] | 3
| 10.1016/j.msea.2005.07.066 |  | GH783 | [6 empty] | 34.3 | 5.4 |  | 28.2 | 0.11 | 2.76 | [5 empty] | 2.87 |  |  |  | Balance | [7 empty] | 0.005
| 10.1016/j.msea.2005.08.095 |  | IN718 |  |  |  | {'percentage': 'Wt.%', 'Cu': '0.05', 'N': '-', 'P': '0.006', 'S': '0.0003'} |  |  | 0.20 | 0.54 |  | 52.23 | 1.01 | 18.46 |  | 0.02 | 0.004 | 2.93 |  | 5.11 | 0.08 | 0.08 |  | 19.17 | [7 empty] | 0.05
| 10.1016/j.msea.2005.08.095 |  | IN718 |  |  |  | {'percentage': 'At.%', 'Cu': '0.05', 'N': '-', 'P': '0.011', 'S': '0.0005'} |  |  | 0.20 | 1.16 |  | 51.82 | 0.29 | 20.68 |  | 0.006 | 0.022 | 1.78 |  | 3.2 | 0.08 | 0.17 |  | 20.00 | [7 empty] | 0.24
| 10.1016/j.msea.2005.08.181 |  | N08825 |  |  |  | {'percentage': 'mass%', 'P': '0.018', 'S': '0.001', 'Cu': '2.2'} |  |  |  | 0.18 |  | 39.4 | 1.0 | 22.1 |  |  |  | 3.1 |  |  | 0.43 | 0.27 | [9 empty] | 0.02
| 10.1016/j.msea.2005.08.181 |  | 304 |  |  |  | {'percentage': 'mass%', 'P': '0.036', 'S': '0.005', 'Cu': '0.2'} |  |  |  | 0.002 |  | 8.1 | 0.001 | 18.2 |  |  |  | 0.2 |  |  | 0.90 | 0.54 | [9 empty] | 0.05
| 10.1016/j.msea.2005.08.181 |  | 310S |  |  |  | {'percentage': 'mass%', 'P': '0.023', 'S': '0.001', 'Cu': '0.0'} |  |  |  | 0.008 |  | 19.1 | 0.001 | 24.9 |  |  |  | 0.0 |  |  | 0.93 | 0.74 | [9 empty] | 0.03
| 10.1016/j.msea.2005.08.219 |  | Ir-Nb-Hf |  |  |  | {'Hf (or Ta, or Ti)': 'Ir-Nb-Hf'} | [13 empty] | Ir-Nb-Hf | [7 empty] | Ir-Nb-Hf
| 10.1016/j.msea.2005.08.219 |  | Hf1 |  |  |  | {'Hf (or Ta, or Ti)': '16.58'} | [13 empty] | 4.64 | [7 empty] | 78.78
| 10.1016/j.msea.2005.08.219 |  | Hf2 |  |  |  | {'Hf (or Ta, or Ti)': '11.66'} | [13 empty] | 9.83 | [7 empty] | 78.51
| 10.1016/j.msea.2005.08.219 |  | Hf3 |  |  |  | {'Hf (or Ta, or Ti)': '5.74'} | [13 empty] | 16.02 | [7 empty] | 78.24
| 10.1016/j.msea.2005.08.219 |  | Ir-Nb-Ta |  |  |  | {'Hf (or Ta, or Ti)': 'Ir-Nb-Ta'} | [13 empty] | Ir-Nb-Ta | [7 empty] | Ir-Nb-Ta
| 10.1016/j.msea.2005.08.219 |  | Ta1 |  |  |  | {'Hf (or Ta, or Ti)': '17.64'} | [13 empty] | 4.24 | [7 empty] | 78.12
| 10.1016/j.msea.2005.08.219 |  | Ta2 |  |  |  | {'Hf (or Ta, or Ti)': '10.41'} | [13 empty] | 10.78 | [7 empty] | 78.81
| 10.1016/j.msea.2005.08.219 |  | Ta3 |  |  |  | {'Hf (or Ta, or Ti)': '5.86'} | [13 empty] | 14.89 | [7 empty] | 79.25
| 10.1016/j.msea.2005.08.219 |  | Ir-Nb-Ti |  |  |  | {'Hf (or Ta, or Ti)': 'Ir-Nb-Ti'} | [13 empty] | Ir-Nb-Ti | [7 empty] | Ir-Nb-Ti
| 10.1016/j.msea.2005.08.219 |  | Ti1 |  |  |  | {'Hf (or Ta, or Ti)': '12.42'} | [13 empty] | 5.46 | [7 empty] | 82.12
| 10.1016/j.msea.2005.08.219 |  | Ti2 |  |  |  | {'Hf (or Ta, or Ti)': '8.33'} | [13 empty] | 10.59 | [7 empty] | 81.08
| 10.1016/j.msea.2005.08.219 |  | Ti3 |  |  |  | {'Hf (or Ta, or Ti)': '4.47'} | [13 empty] | 15.43 | [7 empty] | 80.10
table | 10.1016/j.msea.2005.09.030 | Liquidus and (non-equilibrium) solidus temperatures for CMSX4 and CMSX10N [11] | CMSX4 | T Solidus (degC) | 1314 | °C | {'percentage': 'wt%'} | {'Alloy': 'CMSX4', 'T Liquidus (degC)': '1385', 'T Solidus (degC)': '1314'} |  | 9.0 | 5.6 | 6.0 | 61.7 | 1.0 | 6.5 |  | 6.5 |  | 0.6 | 3.0 | [6 empty] | 0.1
table | 10.1016/j.msea.2005.09.030 | Liquidus and (non-equilibrium) solidus temperatures for CMSX4 and CMSX10N [11] | CMSX10N | T Solidus (degC) | 1360 | °C | {'percentage': 'wt%'} | {'Alloy': 'CMSX10N', 'T Liquidus (degC)': '1407', 'T Solidus (degC)': '1360'} |  | 3 | 5.8 | 5.5 | 68.4 | 0.1 | 1.5 |  | 8.5 |  | 0.4 | 6.8 | [6 empty] | -
text | 10.1016/j.msea.2005.09.030 |  | CMSX4 | solvus | 1185-1215 | °C | {'percentage': 'wt%'} |  |  | 9.0 | 5.6 | 6.0 | 61.7 | 1.0 | 6.5 |  | 6.5 |  | 0.6 | 3.0 | [6 empty] | 0.1
text | 10.1016/j.msea.2005.09.030 |  | CMSX4 | solidus | ≈1312 | °C | {'percentage': 'wt%'} |  |  | 9.0 | 5.6 | 6.0 | 61.7 | 1.0 | 6.5 |  | 6.5 |  | 0.6 | 3.0 | [6 empty] | 0.1
| 10.1016/j.msea.2005.09.058 |  | CMSX-4 |  |  |  | {'percentage': 'wt.%'} |  |  | 9.3 | 5.45 | 6.2 | Balance | 0.9 | 6.4 |  | 6.3 |  | 0.5 | 2.8 | [6 empty] | 0.07 | [5 empty] | -
| 10.1016/j.msea.2005.09.058 |  | CMSX-4 |  |  |  | {'percentage': 'wt.%'} |  |  | 10.0 | 5.75 | 6.6 | Balance | 1.1 | 6.6 |  | 6.7 |  | 0.7 | 3.1 | [6 empty] | 0.12 | [5 empty] | 60 *
| 10.1016/j.msea.2005.09.067 |  | CMSX-4 |  |  |  | {'percentage': 'at%'} |  |  | 9.87 | 12.59 | 2.11 | Balance | 1.29 | 7.57 |  | 2.17 |  |  | 2.90
| 10.1016/j.msea.2005.09.067 |  | Model alloy |  |  |  | {'percentage': 'at%'} |  |  | - | 13.09 | 2.98 | Balance | - | 11.12 |  | 2.74 |  |  | -
| 10.1016/j.msea.2005.09.067 |  | A |  |  |  | {'percentage': 'at%'} |  |  | - | 18.69 | 1.75 | Balance | - | 11.83 |  | 4.24 |  |  | -
| 10.1016/j.msea.2005.09.067 |  | B |  |  |  | {'percentage': 'at%'} |  |  | - | 15.51 | 2.16 | Balance | - | 11.38 |  | 3.39 |  |  | -
| 10.1016/j.msea.2005.10.056 |  | Cr-rich boride (at.%) |  |  |  | {'percentage': 'at.%'} |  |  | 7.86 | - | 0.54 | 4.87 | - | 86.09 |  | - |  | 0.64 |  | -
| 10.1016/j.msea.2005.10.056 |  | Ni-rich boride (at.%) |  |  |  | {'percentage': 'at.%'} |  |  | 19.96 | - | 0.47 | 62.35 | 3.42 | 10.41 |  | 2.77 |  | - |  | 0.62
| 10.1016/j.msea.2005.10.056 |  | Gamma (g) (at.%) |  |  |  | {'percentage': 'at.%'} |  |  | 17.99 | 1.42 | 0.39 | 57.63 | 1.86 | 18.64 |  | 1.29 |  | 0.48 |  | 0.30
text | 10.1016/j.msea.2005.11.031 |  | HIPed | solution | 1270 | °C
| 10.1016/j.msea.2005.11.031 |  | Gas atomized powder sample |  |  |  | {'percentage': 'wt.%', 'O': '275ppm'} |  |  |  | 0.5 |  | Balance | 0.8 | 19.6 |  |  |  | 3.1 |  | 4.7 |  |  |  | 18.9 | [7 empty] | 0.03
| 10.1016/j.msea.2005.11.031 |  | AMS 5662J specification for wrought alloy |  |  |  | {'percentage': 'wt.%', 'O': '-'} |  |  |  | 0.2-0.8 |  | Balance | 0.65-1.15 | 17-21 |  |  |  | 2.8-3.3 |  | 4.75-5.5 |  |  |  | 16-20 | [7 empty] | 0.08 maximum
| 10.1016/j.msea.2006.02.001 |  | wt.% |  |  |  | {'percentage': 'weight percent', 'P': '0.010', 'S': '0.010', 'Cu': '/'} |  |  |  | 0.040 |  | / | / | / | [6 empty] | 0.150 | 0.025 |  | Bal. | [7 empty] | 0.003
| 10.1016/j.msea.2006.02.030 |  | Inconel 617 |  |  |  | {'percentage': 'wt%'} |  |  | 12 | 1.2 |  | Balance | 0.3 | 22 |  |  | 0.0006 | 9 |  |  |  | - |  | - | [7 empty] | 0.07
| 10.1016/j.msea.2006.02.030 |  | Filler metal (BNi-3) |  |  |  | {'percentage': 'wt%'} |  |  | 0.01 | 0.02 |  | 90.64 | 0.01 | - |  |  | 2.96 | - |  |  |  | 4.35 |  | 0.18 | [7 empty] | 0.017
| 10.1016/j.msea.2006.02.039 |  | Udimet 720 |  |  |  | {'percentage': 'wt.%'} |  |  | 15.0 | 2.5 | 1.25 | Bal | 5.0 | 18.0 |  | - | 0.032 | 3.0 | [6 empty] | - | - | [5 empty] | 0.020
| 10.1016/j.msea.2006.02.039 |  | Alloy UC01 |  |  |  | {'percentage': 'wt.%'} |  |  | 17.0 | 3.1 | - | Bal | 4.4 | 15.0 |  | 2.5 | 0.02 | 4.0 | [6 empty] | 0.06 | - | [5 empty] | 0.045
| 10.1016/j.msea.2006.02.039 |  | Alloy UC02 |  |  |  | {'percentage': 'wt.%'} |  |  | 17.0 | 3.1 | - | Bal | 4.4 | 15.0 |  | 2.5 | 0.035 | 4.0 | [6 empty] | 0.06 | - | [5 empty] | 0.045
| 10.1016/j.msea.2006.02.039 |  | Alloy UC03 |  |  |  | {'percentage': 'wt.%'} |  |  | 17.0 | 3.1 | - | Bal | 4.4 | 15.0 |  | 2.0 | 0.02 | 4.5 | [6 empty] | 0.06 | 0.35 | [5 empty] | 0.045
| 10.1016/j.msea.2006.04.058 |  | Inconel 718 |  |  |  | {'percentage': 'wt.%'} |  |  | - | 0.5 |  |  | 0.9 | 19 |  | - |  | 3.1 |  | 5.2 |  |  |  | 17 |  | -
| 10.1016/j.msea.2006.04.058 |  | U720 LI |  |  |  | {'percentage': 'wt.%'} |  |  | 15 | 2.5 | 1.25 |  | 5.0 | 16 |  | - |  | 3.0 |  | - |  |  |  | - |  | -
| 10.1016/j.msea.2006.04.058 |  | RR1000 |  |  |  | {'percentage': 'wt.%'} |  |  | 14.0-19.0 | 2.85-3.15 | - |  | 3.45-4.15 | 14.35-15.15 |  | 1.35-2.15 |  | 4.25-5.25 |  | - |  |  |  | - |  | 0.0-1.0
| 10.1016/j.msea.2006.05.091 |  | As-cast MC |  |  |  | {'percentage': 'wt.%'} |  |  | 0.3 |  | 32.3 |  | 28.9 | 9.8 |  |  |  | 1.2 |  | 17.3 | [11 empty] | 15.7
| 10.1016/j.msea.2006.05.091 |  | Solution treated MC |  |  |  | {'percentage': 'wt.%'} |  |  | 0.3 |  | 18.5 |  | 31.2 | 3.2 |  |  |  | 0.3 |  | 19.8 | [11 empty] | 7.9
| 10.1016/j.msea.2006.05.091 |  | Globular MC |  |  |  | {'percentage': 'wt.%'} |  |  | 0.4 |  | 32.9 |  | 15.6 | 17.8 |  |  |  | 3.1 |  | 14.0 | [11 empty] | 7.1
| 10.1016/j.msea.2006.05.091 |  | Cubic MC |  |  |  | {'percentage': 'wt.%'} |  |  | 0.6 |  | 35.2 |  | 13.2 | 18.9 |  |  |  | 2.9 |  | 11.9 | [11 empty] | 6.9
| 10.1016/j.msea.2006.05.091 |  | Blocky MC |  |  |  | {'percentage': 'wt.%'} |  |  | 0.3 |  | 36.1 |  | 11.9 | 19.1 |  |  |  | 2.2 |  | 11.3 | [11 empty] | 8.0
| 10.1016/j.msea.2006.05.091 |  | Solution treated M6C |  |  |  | {'percentage': 'wt.%'} |  |  | 3.8 |  | 42.3 |  | 0.9 | 11.2 |  |  |  | 8.9 |  | 0.6 | [11 empty] | 5.6
| 10.1016/j.msea.2006.05.091 |  | Globular M6C |  |  |  | {'percentage': 'wt.%'} |  |  | 6.7 |  | 49.6 |  | 0.8 | 9.4 |  |  |  | 14.2 |  | 0.5 | [11 empty] | 6.3
| 10.1016/j.msea.2006.05.091 |  | Cubic M6C |  |  |  | {'percentage': 'wt.%'} |  |  | 7.3 |  | 52.8 |  | 0.3 | 7.1 |  |  |  | 15.9 |  | 0.1 | [11 empty] | 6.9
| 10.1016/j.msea.2006.05.091 |  | Blocky M6C |  |  |  | {'percentage': 'wt.%'} |  |  | 5.9 |  | 48.9 |  | 0.5 | 7.8 |  |  |  | 12.6 |  | 0.3 | [11 empty] | 5.8
| 10.1016/j.msea.2006.05.091 |  | Needle-shaped m phase |  |  |  | {'percentage': 'wt.%'} |  |  | 15.3 |  | 59.8 |  | 0.2 | 3.3 |  |  |  | 9.9 |  | 0.1 | [11 empty] | 0
| 10.1016/j.msea.2006.05.091 |  | M23C6 |  |  |  | {'percentage': 'wt.%'} |  |  | 4.2 |  | 11.4 |  | 1.3 | 49 |  |  |  | 2.3 |  | 0.1 | [11 empty] | 6.6
| 10.1016/j.msea.2006.05.094 |  | Inconel 718 |  |  |  | {'percentage': 'wt.%', '': ''} |  |  | 0.01 |  |  | 53.43 |  | 18.45 |  |  |  | 2.91 |  |  | 0.01 | 0.02 |  | 18.83
| 10.1016/j.msea.2006.05.094 |  | Inconel 718 |  |  |  | {'percentage': 'wt.%', '': ''} |  |  | 0.71 |  |  | 53.92 |  | 17.97 |  |  |  | 2.96 |  |  | 0.07 | 0.08 |  | 17.61
| 10.1016/j.msea.2006.05.094 |  | Inconel 718 |  |  |  | {'percentage': 'wt.%', '': ''} |  |  | 0.01 |  |  | 53.50 |  | 17.85 |  |  |  | 2.88 |  |  | <0.01 | <0.01 |  | 18.46
| 10.1016/j.msea.2006.05.094 |  | Inconel 718 |  |  |  | {'percentage': 'wt.%', '': ''} |  |  | 0.01 |  |  | 53.55 |  | 17.87 |  |  |  | 2.88 |  |  | <0.01 | <0.01 |  | 18.46
| 10.1016/j.msea.2006.05.094 |  | Inconel 718 |  |  |  | {'percentage': 'wt.%', '': 'C (ppm)'} |  |  | Ti |  |  | Nb |  | V |  |  |  | B (ppm) |  |  | P | W |  | Al
| 10.1016/j.msea.2006.05.094 |  | Inconel 718 |  |  |  | {'percentage': 'wt.%', '': '120'} |  |  | 0.97 |  |  | 4.86 |  | 0.03 |  |  |  | 12 |  |  | 0.002 | 0.001 |  | 0.46
| 10.1016/j.msea.2006.05.094 |  | Inconel 718 |  |  |  | {'percentage': 'wt.%', '': '225'} |  |  | 0.94 |  |  | 5.12 |  | 0.02 |  |  |  | 29 |  |  | 0.007 | 0.07 |  | 0.47
| 10.1016/j.msea.2006.05.094 |  | Inconel 718 |  |  |  | {'percentage': 'wt.%', '': '40'} |  |  | 0.99 |  |  | 5.33 |  | 0.02 |  |  |  | 60 |  |  | <0.003 | <0.01 |  | 0.54
| 10.1016/j.msea.2006.05.094 |  | Inconel 718 |  |  |  | {'percentage': 'wt.%', '': '40'} |  |  | 0.99 |  |  | 5.33 |  | 0.02 |  |  |  | 100 |  |  | <0.003 | 0.01 |  | 0.54
| 10.1016/j.msea.2006.05.094 |  | Inconel 718 |  |  |  | {'percentage': 'wt.%', '': 'Mg (ppm)'} |  |  | Pb (ppm) |  |  | Ag (ppm) |  | Hf |  |  |  | Ca (ppm) |  |  | Cu | Ta |  | Bi (ppm)
| 10.1016/j.msea.2006.05.094 |  | Inconel 718 |  |  |  | {'percentage': 'wt.%', '': '36'} |  |  | <3 |  |  | <5 |  | 0.004 |  |  |  | <50 |  |  | 0.001 | 0.004 |  | <0.3
| 10.1016/j.msea.2006.05.094 |  | Inconel 718 |  |  |  | {'percentage': 'wt.%', '': '10'} |  |  | <3 |  |  | <5 |  | 0.004 |  |  |  | <50 |  |  | 0.02 | 0.005 |  | <0.3
| 10.1016/j.msea.2006.05.094 |  | Inconel 718 |  |  |  | {'percentage': 'wt.%', '': '100'} |  |  | <1 |  |  | 2 | [8 empty] | 0.02 | <0.01 |  | <0.1
| 10.1016/j.msea.2006.05.094 |  | Inconel 718 |  |  |  | {'percentage': 'wt.%', '': '57'} |  |  | <1 |  |  | 1 | [8 empty] | 0.02 | <0.01 |  | 0.1
| 10.1016/j.msea.2006.05.094 |  | Inconel 718 |  |  |  | {'percentage': 'wt.%', '': ''} |  |  | O (ppm) |  |  | Sb (ppm) |  | Cd (ppm) |  |  |  | Zr |  |  | S (ppm) | Sn (ppm) |  | N (ppm)
| 10.1016/j.msea.2006.05.094 |  | Inconel 718 |  |  |  | {'percentage': 'wt.%', '': ''} |  |  | 3 |  |  | <20 |  | <50 |  |  |  | 0.001 |  |  | 10 | <20 |  | 2
| 10.1016/j.msea.2006.05.094 |  | Inconel 718 |  |  |  | {'percentage': 'wt.%', '': ''} |  |  | 1 |  |  | <20 |  | <50 |  |  |  | 0.001 |  |  | 3 | <20 |  | 65
| 10.1016/j.msea.2006.05.094 |  | Inconel 718 |  |  |  | {'percentage': 'wt.%', '': ''} |  |  | <5 | [8 empty] | <0.01 |  |  | 4 | <5 |  | 22
| 10.1016/j.msea.2006.05.094 |  | Inconel 718 |  |  |  | {'percentage': 'wt.%', '': ''} |  |  | 8 | [8 empty] | <0.01 |  |  | <3 | <5 |  | 22
| 10.1016/j.msea.2006.05.130 |  | Inconel 718 |  |  |  | {'percentage': 'wt.%', '': ''} |  |  | 0001 |  |  | 53.43 |  | 18.45 |  |  |  | 2.91 |  |  | 0.01 | 0.02 |  | 18.83
| 10.1016/j.msea.2006.05.130 |  | Inconel 718 |  |  |  | {'percentage': 'wt.%', '': ''} |  |  | 0.71 |  |  | 53.92 |  | 17.97 |  |  |  | 2.96 |  |  | 0.07 | 0.08 |  | 17.61
| 10.1016/j.msea.2006.05.130 |  | Inconel 718 |  |  |  | {'percentage': 'wt.%', '': ''} |  |  | 0.01 |  |  | 53.50 |  | 17.85 |  |  |  | 2.88 |  |  | <0.01 | <0.01 |  | 18.46
| 10.1016/j.msea.2006.05.130 |  | Inconel 718 |  |  |  | {'percentage': 'wt.%', '': ''} |  |  | 0.01 |  |  | 53.55 |  | 17.87 |  |  |  | 2.88 |  |  | <0.01 | <0.01 |  | 18.46
| 10.1016/j.msea.2006.05.130 |  | Inconel 718 |  |  |  | {'percentage': 'wt.%', '': 'C (ppm)'} |  |  | Ti |  |  | Nb |  | V |  |  |  | B (ppm) |  |  | P | W |  | Al
| 10.1016/j.msea.2006.05.130 |  | Inconel 718 |  |  |  | {'percentage': 'wt.%', '': '120'} |  |  | 0.97 |  |  | 4.86 |  | 0.03 |  |  |  | 12 |  |  | 0.002 | 0.001 |  | 0.46
| 10.1016/j.msea.2006.05.130 |  | Inconel 718 |  |  |  | {'percentage': 'wt.%', '': '225'} |  |  | 0.94 |  |  | 5.12 |  | 0.02 |  |  |  | 29 |  |  | 0.007 | 0.07 |  | 0.47
| 10.1016/j.msea.2006.05.130 |  | Inconel 718 |  |  |  | {'percentage': 'wt.%', '': '40'} |  |  | 0.99 |  |  | 5.33 |  | 0.02 |  |  |  | 60 |  |  | <0.003 | <0.01 |  | 0.54
| 10.1016/j.msea.2006.05.130 |  | Inconel 718 |  |  |  | {'percentage': 'wt.%', '': '40'} |  |  | 0.99 |  |  | 5.33 |  | 0.02 |  |  |  | 100 |  |  | <0.003 | 0.01 |  | 0.54
| 10.1016/j.msea.2006.05.130 |  | Inconel 718 |  |  |  | {'percentage': 'wt.%', '': 'Mg (ppm)'} |  |  | Pb (ppm) |  |  | Ag (ppm) |  | Hf |  |  |  | Ca (ppm) |  |  | Cu | Ta |  | Bi (ppm)
| 10.1016/j.msea.2006.05.130 |  | Inconel 718 |  |  |  | {'percentage': 'wt.%', '': '36'} |  |  | <3 |  |  | <5 |  | 0.004 |  |  |  | <50 |  |  | 0.001 | 0.004 |  | <0.3
| 10.1016/j.msea.2006.05.130 |  | Inconel 718 |  |  |  | {'percentage': 'wt.%', '': '10'} |  |  | <3 |  |  | <5 |  | 0.004 |  |  |  | <50 |  |  | 0.02 | 0.005 |  | <0.3
| 10.1016/j.msea.2006.05.130 |  | Inconel 718 |  |  |  | {'percentage': 'wt.%', '': '100'} |  |  | <1 |  |  | 2 | [8 empty] | 0.02 | <0.01 |  | <0.1
| 10.1016/j.msea.2006.05.130 |  | Inconel 718 |  |  |  | {'percentage': 'wt.%', '': '57'} |  |  | <1 |  |  | 1 | [8 empty] | 0.02 | <0.01 |  | 0.1
| 10.1016/j.msea.2006.05.130 |  | Inconel 718 |  |  |  | {'percentage': 'wt.%', '': ''} |  |  | O (ppm) |  |  | Sb (ppm) |  | Cd (ppm) |  |  |  | Zr |  |  | S (ppm) | Sn (ppm) |  | N (ppm)
| 10.1016/j.msea.2006.05.130 |  | Inconel 718 |  |  |  | {'percentage': 'wt.%', '': ''} |  |  | 3 |  |  | <20 |  | <50 |  |  |  | 0.001 |  |  | 10 | <20 |  | 2
| 10.1016/j.msea.2006.05.130 |  | Inconel 718 |  |  |  | {'percentage': 'wt.%', '': ''} |  |  | 1 |  |  | <20 |  | <50 |  |  |  | 0.001 |  |  | 3 | <20 |  | 65
| 10.1016/j.msea.2006.05.130 |  | Inconel 718 |  |  |  | {'percentage': 'wt.%', '': ''} |  |  | <5 | [8 empty] | <0.01 |  |  | 4 | <5 |  | 22
| 10.1016/j.msea.2006.05.130 |  | Inconel 718 |  |  |  | {'percentage': 'wt.%', '': ''} |  |  | 8 | [8 empty] | <0.01 |  |  | <3 | <5 |  | 22
| 10.1016/j.msea.2006.06.061 |  | M963 |  |  |  | {'percentage': 'wt.%', 'Ce': '0.02'} |  |  | 10.0 | 6.00 | 10.1 | Balance | 2.55 | 8.89 |  |  | 0.03 | 1.64 |  | 1.10 |  |  |  |  | 0.03 |  |  |  |  | 0.01 |  | 0.15
| 10.1016/j.msea.2006.06.066 |  | 30000 | [6 empty] | 8.36 | 3.14 | 2.67 | 61.0 | 3.69 | 15.51 |  | 1.88 | 0.1 | 1.58 |  | 0.90 |  |  |  | 0.12 | 0.07 | [6 empty] | 0.17
| 10.1016/j.msea.2006.06.066 |  | 45000 | [6 empty] | 8.27 | 3.61 | 2.415 | 61.0 | 3.21 | 15.68 |  | 1.73 | 0.1 | 2.09 |  | 0.74 |  |  |  | 0.16 | 0.02 | [6 empty] | 0.17
| 10.1016/j.msea.2006.06.066 |  | 60000 | [6 empty] | 8.69 | 3.54 | 2.725 | 61.0 | 3.32 | 16.37 |  | 1.63 | 0.1 | 1.60 |  | 0.74 |  |  |  | 0.15 | 0.07 | [6 empty] | 0.17
| 10.1016/j.msea.2006.06.066 |  | 80000 | [6 empty] | 8,93 | 3.15 | 2.684 | 61.0 | 3.37 | 15.53 |  | 1.73 | 0.1 | 1.99 |  | 0.99 |  |  |  | 0.13 | 0.06 | [6 empty] | 0.17
| 10.1016/j.msea.2006.06.066 |  | Unexposed | [6 empty] | 8.83 | 3.58 | 2.601 | 61.0 | 3.34 | 15.97 |  | 1.82 | 0.1 | 1.30 |  | 0.87 |  |  |  | 0.51 | 0.04 | [6 empty] | 0.17
| 10.1016/j.msea.2006.06.069 |  | X |  |  |  | {'percentage': 'wt.%'} |  |  | 1.5 |  | 0.6 | 47 |  | 22 |  |  | 0.008 | 9 |  |  | 1 | 1 |  | 18.5 | [7 empty] | 0.10
| 10.1016/j.msea.2006.07.042 |  | CMSX-4 |  |  |  | {'percentage': 'wt.%'} |  |  | 10.5 | 5.4 | 10.5 | 56.5 | 0.8 | 6.9 |  | 2.1 |  | 1.1 | 6
| 10.1016/j.msea.2006.07.042 |  | DS-alloy |  |  |  | {'percentage': 'wt.%'} |  |  | 8.5 | 6.5 | 15 | 57.6 | 0.7 | 8 |  | 3.2 |  | 0.8 | 0.3
| 10.1016/j.msea.2006.07.053 |  | Powder sample (P1) |  |  |  | {'percentage': 'wt.%', 'O': '275ppm'} |  |  |  | 0.5 |  | Balance | 0.8 | 19.6 |  |  |  | 3.1 |  | 4.7 |  |  |  | 18.9 | [7 empty] | 0.03
| 10.1016/j.msea.2006.07.053 |  | Powder sample (P2) |  |  |  | {'percentage': 'wt.%', 'O': '180ppm'} |  |  |  | 0.41 |  | Balance | 0.91 | 19.0 |  |  |  | 2.9 |  | 5.3 |  |  |  | 18.6 | [7 empty] | 0.027
| 10.1016/j.msea.2006.07.053 |  | Powder sample (P3) |  |  |  | {'percentage': 'wt.%', 'O': '140ppm'} |  |  |  | 0.52 |  | Balance | 0.85 | 19.0 |  |  |  | 3.2 |  | 5.0 |  |  |  | 17.2 | [7 empty] | 0.018
| 10.1016/j.msea.2006.07.053 |  | AMS 5662J specification for wrought IN 718 |  |  |  | {'percentage': 'wt.%', 'O': '20ppm'} |  |  |  | 0.2-0.8 |  | Balance | 0.65-1.15 | 17-21 |  |  |  | 2.8-3.3 |  | 4.75-5.5 |  |  |  | 16-20 | [7 empty] | 0.08 Max
| 10.1016/j.msea.2006.07.094 |  | wt.% |  |  |  | {'percentage': 'weight percent', 'P': '0.010', 'S': '0.010', 'Cu': '-'} |  |  |  | 0.040 |  | - | - | - | [6 empty] | 0.150 | 0.025 |  | Bal. | [7 empty] | 0.003
| 10.1016/j.msea.2006.07.153 |  | Mo, unalloyed |  |  |  | {'H': '2', 'N': '<5', 'O': '<5'} |  |  |  |  | 108 | <5 |  | 7 | [7 empty] | 7 |  | 12 | [7 empty] | <5
| 10.1016/j.msea.2006.07.153 |  | Mo-0.1wt.% Si |  |  |  | {'percentage': 'wt.%', 'H': '1', 'N': '<5', 'O': '<5'} |  |  |  |  | 142 | <5 |  | 4 | [7 empty] | 1091 |  | 9 | [7 empty] | <5
| 10.1016/j.msea.2006.07.153 |  | Mo-0.5wt.% Si |  |  |  | {'percentage': 'wt.%', 'H': '3', 'N': '<5', 'O': '<5'} |  |  |  |  | 115 | <5 |  | 2 | [7 empty] | 5043 |  | 10 | [7 empty] | <5
| 10.1016/j.msea.2006.07.153 |  | Mo-1.0wt.% Si |  |  |  | {'percentage': 'wt.%', 'H': '2', 'N': '<5', 'O': '<5'} |  |  |  |  | 139 | <5 |  | 3 | [7 empty] | 10,600 |  | 12 | [7 empty] | <5
| 10.1016/j.msea.2006.08.080 |  | Superni 600 (Inconel 601) |  |  |  | {'percentage': 'wt.%', 'Cu': '-'} |  |  |  | - |  | Bal | - | 15.5 |  | - |  | - |  |  | 0.5 | - |  | 10 max | [7 empty] | 0.2
| 10.1016/j.msea.2006.08.080 |  | Superni 601 (Inconel 601) |  |  |  | {'percentage': 'wt.%', 'Cu': '0.1'} |  |  |  | 1.48 |  | 62 | - | 23 |  | - |  | - |  |  | 0.8 | 0.37 |  | Bal | [7 empty] | 0.025
| 10.1016/j.msea.2006.08.080 |  | Superni 718 (Inconel 718) |  |  |  | {'percentage': 'wt.%', 'Cu': '0.15'} |  |  |  | 0.5 |  | Bal | 0.9 | 19 |  | 5.13 |  | 3.05 |  |  | 0.18 | 0.18 |  | 18.5 | [7 empty] | 0.04
| 10.1016/j.msea.2006.08.080 |  | Superfer 800H (Incoloy 800H) |  |  |  | {'percentage': 'wt.%', 'Cu': '-'} |  |  |  | 0.3 |  | 32 | 0.3 | 21 |  | - |  | - |  |  | 1.5 max | 1 max |  | Bal | [7 empty] | 0.1 max
| 10.1016/j.msea.2006.08.092 |  | GH783 |  |  |  | {'percentage': 'Wt.%'} |  |  | 34.3 | 5.4 |  | 28.2 | 0.11 | 2.76 | [5 empty] | 2.87 |  |  |  | Bal. | [7 empty] | 0.005
| 10.1016/j.msea.2006.09.053 |  | Matrix |  |  |  | {'percentage': 'at.%'} |  |  |  | 0.65 |  | 52.56 | 0.89 | 20.72 |  |  |  | 2.50 |  | 3.30 | 0.28 | 0.64 |  | 18.47
| 10.1016/j.msea.2006.09.053 |  | Precipitate |  |  |  | {'percentage': 'at.%'} |  |  |  | 0.60 |  | 63.45 | 3.18 | 5.99 |  |  |  | 1.57 |  | 17.87 | 0.00 | 1.39 |  | 5.95
| 10.1016/j.msea.2006.09.060 |  | AR |  |  |  | {'percentage': 'wt.%'} |  |  | AR | AR | AR | AR | AR | AR |  | AR |  | AR
| 10.1016/j.msea.2006.09.060 |  | Dendrite core |  |  |  | {'percentage': 'wt.%'} |  |  | 10.27 | 2.30 | 6.12 | Bal. | 3.81 | 16.65 |  | 1.69 |  | 1.85
| 10.1016/j.msea.2006.09.060 |  | Inter-dendrite |  |  |  | {'percentage': 'wt.%'} |  |  | 10.28 | 2.53 | 3.56 | Bal. | 4.78 | 15.78 |  | 2.75 |  | 2.76
| 10.1016/j.msea.2006.09.060 |  | AG |  |  |  | {'percentage': 'wt.%'} |  |  | AG | AG | AG | AG | AG | AG |  | AG |  | AG
| 10.1016/j.msea.2006.09.060 |  | Dendrite core |  |  |  | {'percentage': 'wt.%'} |  |  | 10.78 | 2.21 | 5.62 | Bal. | 3.59 | 17.58 |  | 1.82 |  | 1.98
| 10.1016/j.msea.2006.09.060 |  | Inter-dendrite |  |  |  | {'percentage': 'wt.%'} |  |  | 10.42 | 2.49 | 5.49 | Bal. | 4.11 | 16.79 |  | 1.80 |  | 1.73
| 10.1016/j.msea.2006.10.048 |  | wt.% |  |  |  | {'percentage': 'wt.%', 'Element': 'wt.%', 'S': '0.002', 'P': '0.005'} |  |  |  | 0.51 |  | 53 | 0.97 | 18.2 |  |  | 0.003 | 3.13 |  | 5.08 |  | 0.12 |  | Bal. | [7 empty] | 0.02
| 10.1016/j.msea.2006.10.162 |  | Ir-14.1at.% Ta |  |  |  | {'percentage': 'at.%', '': "Precipitate free surface layer followed by a low number of g'-Ni3Al"} |  |  | 8.4 | 33.7 | 0.16 | 51.1 |  | 2.2 |  | 0.52 |  | 0.16 | 0.07 | [8 empty] | 3.3
| 10.1016/j.msea.2006.10.162 |  | Ir-14.1at.% Ta |  |  |  | {'percentage': 'at.%', '': "Precipitate free surface layer followed by a low number of g'-Ni3Al"} |  |  | 11.0 | 18.5 | 1.2 | 62.2 |  | 1.6 |  | 3.6 |  | 0.53 | 0.29 | [8 empty] | -
| 10.1016/j.msea.2006.10.162 |  | Ir-23.1at.% Ta |  |  |  | {'percentage': 'at.%', '': "Coarsened g'-Ni3Al"} |  |  | 8.6 | 33.0 | 0.13 | 52.7 |  | 2.1 |  | 0.3 |  | 0.15 | 0.11 | [8 empty] | 2.7
| 10.1016/j.msea.2006.10.162 |  | Ir-23.1at.% Ta |  |  |  | {'percentage': 'at.%', '': "Coarsened g'-Ni3Al"} |  |  | 11.4 | 18.6 | 1.5 | 61.6 |  | 1.8 |  | 3.14 |  | 0.65 | 0.54 | [8 empty] | -
| 10.1016/j.msea.2006.10.162 |  | Ir-40.7at.% Ta |  |  |  | {'percentage': 'at.%', '': "Coarsened g'-Ni3Al"} |  |  | 8.7 | 33.1 | 0.16 | 52.9 |  | 2.3 |  | 0.41 |  | 0.16 | 0.07 | [8 empty] | 1.9
| 10.1016/j.msea.2006.10.162 |  | Ir-40.7at.% Ta |  |  |  | {'percentage': 'at.%', '': "Coarsened g'-Ni3Al"} |  |  | 10.9 | 18.8 | 1.2 | 62.6 |  | 1.9 |  | 2.99 |  | 0.6 | 0.35 | [8 empty] | -
| 10.1016/j.msea.2006.10.162 |  | Ir-82.9at.% Ta |  |  |  | {'percentage': 'at.%', '': "Coarsened g'-Ni3Al. Inter-connected g'-phase at the surface"} |  |  | 9.1 | 32.2 | 0.12 | 55.7 |  | 2.2 |  | 0.2 |  | 0.13 | 0.11 | [8 empty] | -
| 10.1016/j.msea.2006.10.162 |  | Ir-82.9at.% Ta |  |  |  | {'percentage': 'at.%', '': "Coarsened g'-Ni3Al. Inter-connected g'-phase at the surface"} |  |  | 11.0 | 18.9 | 1.2 | 63.1 |  | 1.7 |  | 3.1 |  | 0.53 | 0.23 | [8 empty] | -
| 10.1016/j.msea.2006.11.016 |  | U720Li |  |  |  | {'percentage': 'wt%'} |  |  | 15 | 2.5 | 1.25 | Bal. | 5 | 16 |  |  | 0.015 | 3 | [6 empty] | 0.035 | [6 empty] | 0.015
| 10.1016/j.msea.2006.11.039 |  | 718 |  |  |  | {'percentage': 'wt%', 'P': '0.024', 'S': '0.002'} |  |  |  | 1.24 |  | 52.30 | 0.93 | 18.78 |  |  | 0.0096 | 3.01 |  | 5.16 |  |  |  | Balance | [7 empty] | 0.031
| 10.1016/j.msea.2006.11.039 |  | 718 |  |  |  | {'percentage': 'wt%', 'P': '0.005', 'S': '0.002'} |  |  |  | 0.45 |  | 52.27 | 0.90 | 18.80 |  |  | 0.0052 | 2.96 |  | 5.10 |  |  |  | Balance | [7 empty] | 0.029
| 10.1016/j.msea.2006.11.054 |  | 718Plus |  |  |  | {'percentage': 'wt. %', 'P': '0.006', 'S': '0.0003'} |  |  | 9.00 | 1.50 | 1.04 | Balance | 0.74 | 17.92 |  |  | 0.003 | 2.68 |  | 5.51 | 0.03 | 0.02 | 0.02 | 9.33 | [6 empty] | 0.0008 | 0.022
| 10.1016/j.msea.2006.11.068 |  | CMSX-4 | [6 empty] | 9 | 5.6 | 6 | Balance | 1.0 | 6.5 |  | 6.5 |  | 0.6 | 3 | [6 empty] | 0.1
| 10.1016/j.msea.2006.11.082 |  | 800H |  |  |  | {'percentage': 'wt%', 'S': '0.001', 'Cu': '0.26', 'Al+Ti': '0.97'} |  |  |  | 0.44 |  | 31.99 | 0.53 | 19.67 | [6 empty] | 0.75 | 0.24 |  | 46.04 | [7 empty] | 0.08
| 10.1016/j.msea.2006.11.136 |  | None |  |  |  | {'percentage': 'wt.%', 'P': '0.002'} |  |  |  | 5.47 | 9.47 | Balance | 2.14 | 8.39 |  | 2.92 | [15 empty] | 0.014
| 10.1016/j.msea.2006.11.161 |  | Alloy 718 |  |  |  | {'Cu': '0.15', 'P': '0.012', 'S': '0.0005'} |  |  | 0.2 | 0.5 | 0.029 | Balance | 1.03 | 18.42 |  | 0.006 | 0.0018 | 3.03 |  | 5.04 | 0.09 | 0.1 | 0.022 | 17.58 | [6 empty] | 0.011 | 0.033
| 10.1016/j.msea.2006.12.036 |  | UM-F9 |  |  |  | {'percentage': 'wt.%'} |  |  | 7.0 | 6.1 | 4.4 | 62.6 | - | - |  | 6.5 |  | - | 3.8 | [7 empty] | 9.6
| 10.1016/j.msea.2006.12.036 |  | UM-F18 |  |  |  | {'percentage': 'wt.%'} |  |  | 7.1 | 6.0 | 2.9 | 65.9 | - | - |  | 8.0 |  | - | 4.5 | [7 empty] | 5.7
| 10.1016/j.msea.2006.12.036 |  | UM-F20 |  |  |  | {'percentage': 'wt.%'} |  |  | 2.4 | 6.0 | 3.0 | 63.6 | - | 6.7 |  | 8.1 |  | - | 4.5 | [7 empty] | 5.7
| 10.1016/j.msea.2006.12.036 |  | UM-F22 |  |  |  | {'percentage': 'wt.%'} |  |  | 2.4 | 6.0 | 3.0 | 63.2 | - | 3.4 |  | 8.0 |  | - | 4.5 | [7 empty] | 5.7
| 10.1016/j.msea.2006.12.036 |  | UM-F30 |  |  |  | {'percentage': 'wt.%'} |  |  | 10.0 | 6.0 | 3.0 | 56.0 | - | 6.7 |  | 8.0 |  | - | 4.5 | [7 empty] | 5.7
| 10.1016/j.msea.2006.12.036 |  | MK-4 |  |  |  | {'percentage': 'wt.%'} |  |  | 9.5 | 5.7 | 6.6 | 60.8 | 0.8 | 6.3 |  | 6.7 |  | 0.6 | 3.0 | [7 empty] | -
| 10.1016/j.msea.2006.12.044 |  | Rene 80 |  |  |  | {'percentage': 'wt%'} |  |  | 5.9 | 3 | 4 | Balance | 5 | 14 |  |  | - | 4 |  |  |  | - |  | - | [7 empty] | 0.15
| 10.1016/j.msea.2006.12.044 |  | Interlayer |  |  |  | {'percentage': 'wt%'} |  |  | - | - | - | Balance | - | 7 |  |  | 3.5 | - |  |  |  | 4.5 |  | 3 | [7 empty] | 0.06
| 10.1016/j.msea.2006.12.064 |  | at.% |  |  |  | {'percentage': 'at.%'} |  |  | 0-10.0 | 13.3-18.4 | 0-4.5 | Bal. | 0-1.0 | 0-8.0 |  | 2.3-3.3 |  | 0-1.0 | 1.3-2.5 | [7 empty] | 2.5-9.0
| 10.1016/j.msea.2006.12.064 |  | wt.% |  |  |  | {'percentage': 'wt.%'} |  |  | 0-10.5 | 5.6-8.1 | 0-12.4 | Bal. | 0-0.8 | 0-6.9 |  | 6.1-9.9 |  | 0-1.5 | 3.6-7.5 | [7 empty] | 4.1-14.1
| 10.1016/j.msea.2006.12.160 |  | 81.4 |  |  |  | {'percentage': 'at.%', 'Pt': '84.3'} |  |  |  | 5.0 |  |  | 5.1 | 5.6 |  | 5.2 |  |  |  | 5.5
| 10.1016/j.msea.2006.12.160 |  | 83.8 |  |  |  | {'percentage': 'at.%', 'Pt': '85.1'} |  |  |  | 4.0 |  |  | 4.8 | 6.1 |  | 5.8 |  |  |  | 6.0
| 10.1016/j.msea.2006.12.160 |  | 76.1 |  |  |  | {'percentage': 'at.%', 'Pt': '77.2'} |  |  |  | 10.8 |  |  | 8.0 | 4.0 |  | 5.4 |  |  |  | 5.2
| 10.1016/j.msea.2007.01.088 |  | Superni 75 (Nimonic 75) |  |  |  | {'percentage': 'wt.%', 'Cu': '-'} |  |  |  | - |  | Balance | 0.3 | 19.5 | [6 empty] | - | - |  | 3 | [7 empty] | 0.1
| 10.1016/j.msea.2007.01.088 |  | Superni 600 (Inconel 601) |  |  |  | {'percentage': 'wt.%', 'Cu': '-'} |  |  |  | - |  | Balance | - | 15.5 | [6 empty] | 0.5 | - |  | 10 max | [7 empty] | 0.2
| 10.1016/j.msea.2007.01.088 |  | Superni 601 (Inconel 601) |  |  |  | {'percentage': 'wt.%', 'Cu': '0.1'} |  |  |  | 1.48 |  | 62 | - | 23 | [6 empty] | 0.8 | 0.37 |  | Balance | [7 empty] | 0.025
| 10.1016/j.msea.2007.01.152 |  | s phase in Fig. 2(b) |  |  |  | {'percentage': 'at.%'} |  |  | 4.8 |  | 1.0 | 38.2 |  | 46.6 |  |  |  | 1.2 | [13 empty] | 0
| 10.1016/j.msea.2007.01.152 |  | m (needle) in Fig. 9(a) |  |  |  | {'percentage': 'at.%'} |  |  | 24.2 |  | 23.0 | 23.5 |  | 20.4 |  |  |  | 7.0 | [13 empty] | 0
| 10.1016/j.msea.2007.01.152 |  | m (globular) in Fig. 9(c) |  |  |  | {'percentage': 'at.%'} |  |  | 23.2 |  | 20.0 | 24.5 |  | 21.4 |  |  |  | 7.5 | [13 empty] | 0
| 10.1016/j.msea.2007.01.152 |  | m (cubic) in Fig. 9(e) |  |  |  | {'percentage': 'at.%'} |  |  | 22.2 |  | 24.0 | 23.5 |  | 22.4 |  |  |  | 7.1 | [13 empty] | 0
| 10.1016/j.msea.2007.01.152 |  | m (blocky) in Fig. 9(g) |  |  |  | {'percentage': 'at.%'} |  |  | 20.2 |  | 28.0 | 20.5 |  | 25.4 |  |  |  | 7.6 | [13 empty] | 0
| 10.1016/j.msea.2007.02.020 |  | Gamma Met 100-A-1mm |  |  |  | {'percentage': 'atomic percent', 'N': '0.11', 'O': '0.14'} |  |  |  | 47.00 |  |  | 48.95 | 2.36 |  | 0.47 | 0.07 |  |  | 0.95 |  |  |  | 0.02 | [7 empty] | 0.03
| 10.1016/j.msea.2007.02.020 |  | GMPX-B-1mm |  |  |  | {'percentage': 'atomic percent', 'N': '0.01', 'O': '0.14'} |  |  |  | 45.35 |  |  | 49.16 | 0.01 |  | - | 0.19 |  |  | 4.88 |  |  |  | 0.02 | [7 empty] | 0.24
| 10.1016/j.msea.2007.02.020 |  | GMPX-C-1mm |  |  |  | {'percentage': 'atomic percent', 'N': '0.01', 'O': '0.11'} |  |  |  | 44.92 |  |  | 49.51 | 0.01 |  | - | 0.19 |  |  | 4.99 |  |  |  | 0.02 | [7 empty] | 0.23
| 10.1016/j.msea.2007.02.020 |  | GMPX-D-1mm |  |  |  | {'percentage': 'atomic percent', 'N': '0.01', 'O': '0.08'} |  |  |  | 45.01 |  |  | 49.61 | 0.01 |  | - | 0.22 |  |  | 4.85 |  |  |  | 0.02 | [7 empty] | 0.18
| 10.1016/j.msea.2007.02.020 |  | GMPX-E-1.5mm |  |  |  | {'percentage': 'atomic percent', 'N': '0.01', 'O': '0.09'} |  |  |  | 45.17 |  |  | 49.37 | 0.01 |  | - | 0.22 |  |  | 4.92 |  |  |  | 0.015 | [7 empty] | 0.19
| 10.1016/j.msea.2007.02.020 |  | GMPX-F-1mm |  |  |  | {'percentage': 'atomic percent', 'N': '0.01', 'O': '0.08'} |  |  |  | 45.09 |  |  | 49.52 | 0.01 |  | - | 0.15 |  |  | 4.92 |  |  |  | 0.014 | [7 empty] | 0.19
| 10.1016/j.msea.2007.02.047 |  | PWA 1484 |  |  |  | {'percentage': 'wt.%'} |  |  | 10 | 5.6 | 6 | Bal. |  | 5 |  | 9 |  | 2 | 3 | [6 empty] | 0.1
| 10.1016/j.msea.2007.02.047 |  | CMSX-4 |  |  |  | {'percentage': 'wt.%'} |  |  | 9.5 | 5.7 | 6.3 | Bal. | 1 | 6.4 |  | 6.5 |  | 0.6 | 2.9 | [6 empty] | 0.1
| 10.1016/j.msea.2007.02.047 |  | FeCrAlY |  |  |  | {'percentage': 'wt.%'} |  |  |  | 5 |  |  |  | 22 | [9 empty] | Bal. | [5 empty] | 0.1
| 10.1016/j.msea.2007.02.069 |  | As-coated |  |  |  | {'Phase': 'NiAl', 'Pt': '4.1'} |  |  | 3.8 | 26.7 |  | Balance | 5.4 | 8.0 |  | 0.2 |  | 0.7 |  |  |  | 0.7
| 10.1016/j.msea.2007.02.069 |  | As-coated |  |  |  | {'Phase': 'CrMo', 'Pt': '1.3'} |  |  | 7.8 | 3.5 |  | Balance | 1.4 | 42.7 |  | 0.1 |  | 17.0 |  |  |  | 1.6
| 10.1016/j.msea.2007.02.069 |  | As-coated |  |  |  | {'Phase': 'TiTa', 'Pt': '1.9'} |  |  | 2.3 | 7.8 |  | Balance | 25.9 | 7.5 |  | 21.1 |  | 2.5 |  |  |  | 7.0
| 10.1016/j.msea.2007.02.069 |  | After TMF |  |  |  | {'Phase': 'NiAl', 'Pt': '3.6'} |  |  | 3.5 | 27.6 |  | Balance | 3.3 | 6.9 |  | 0 |  | 0.5 |  |  |  | 0.6
| 10.1016/j.msea.2007.02.069 |  | After TMF |  |  |  | {'Phase': 'CrMo', 'Pt': '0.9'} |  |  | 8.7 | 1.5 |  | Balance | 0.5 | 44.0 |  | - |  | 20.2 |  |  |  | 1.3
| 10.1016/j.msea.2007.02.069 |  | After TMF |  |  |  | {'Phase': 'TiTa', 'Pt': '1.1'} |  |  | 1.7 | 6.3 |  | Balance | 30.6 | 3.5 |  | 26.2 |  | 0.7 |  |  |  | 7.2
| 10.1016/j.msea.2007.03.119 |  | Chemical composition (wt.%) |  |  |  | {'percentage': 'wt.%', '': 'Cu', 'A': '86.65', 'D': '82.65', 'E': '82.50'} | [10 empty] | 81.65 | [14 empty] | 82.65
| 10.1016/j.msea.2007.03.119 |  | Chemical composition (wt.%) |  |  |  | {'percentage': 'wt.%', '': 'Al', 'A': '13.0', 'D': '13.0', 'E': '13.0'} | [10 empty] | 13.0 | [14 empty] | 13.0
| 10.1016/j.msea.2007.03.119 |  | Chemical composition (wt.%) |  |  |  | {'percentage': 'wt.%', '': 'Nb', 'A': '-', 'D': '2.0', 'E': '2.0'} | [10 empty] | 2.0 | [14 empty] | 2.0
| 10.1016/j.msea.2007.03.119 |  | Chemical composition (wt.%) |  |  |  | {'percentage': 'wt.%', '': 'Ni', 'A': '-', 'D': '-', 'E': '-'} | [10 empty] | 3.0 | [14 empty] | -
| 10.1016/j.msea.2007.03.119 |  | Chemical composition (wt.%) |  |  |  | {'percentage': 'wt.%', '': 'Co', 'A': '-', 'D': '-', 'E': '1.5'} | [10 empty] | - | [14 empty] | 2.0
| 10.1016/j.msea.2007.03.119 |  | Chemical composition (wt.%) |  |  |  | {'percentage': 'wt.%', '': 'Cr', 'A': '-', 'D': '2.0', 'E': '-'} | [10 empty] | - | [14 empty] | -
| 10.1016/j.msea.2007.03.119 |  | Chemical composition (wt.%) |  |  |  | {'percentage': 'wt.%', '': 'Ti', 'A': '-', 'D': '-', 'E': '1.0'} | [10 empty] | - | [14 empty] | -
| 10.1016/j.msea.2007.03.119 |  | Ms (K) |  |  |  | {'': 'TS (MPa)', 'A': '537', 'D': '564', 'E': '541'} | [10 empty] | 587 | [14 empty] | 560
| 10.1016/j.msea.2007.04.091 |  | Base |  |  |  | {'percentage': 'wt.%'} |  |  | 12 | 6 | 6 | Bal. |  | 3 |  | 6 |  | 2 | 5 | [6 empty] | 0.1 | [5 empty] | -
| 10.1016/j.msea.2007.04.091 |  | Base+C |  |  |  | {'percentage': 'wt.%'} |  |  | 12 | 6 | 6 | Bal. |  | 3 |  | 6 |  | 2 | 5 | [6 empty] | 0.1 | [5 empty] | 0.03
| 10.1016/j.msea.2007.04.098 |  | RR1000 |  |  |  | {'percentage': 'wt%'} |  |  | 18.5 | 3.0 |  | Balance | 3.6 | 15.0 |  | 2.0 | 0.015 | 5.0 | [6 empty] | 0.06 | 0.5 | [5 empty] | 0.027
| 10.1016/j.msea.2007.04.098 |  | Alloy UC03 |  |  |  | {'percentage': 'wt%'} |  |  | 17.0 | 3.1 |  | Balance | 4.4 | 15.0 |  | 2.0 | 0.02 | 4.5 | [6 empty] | 0.06 | 0.35 | [5 empty] | 0.045
| 10.1016/j.msea.2007.04.098 |  | Alloy UC01 |  |  |  | {'percentage': 'wt%'} |  |  | 17.0 | 3.1 |  | Balance | 4.4 | 15.0 |  | 2.5 | 0.02 | 4.0 | [6 empty] | 0.06 | - | [5 empty] | 0.045
| 10.1016/j.msea.2007.04.098 |  | Alloy UC02 |  |  |  | {'percentage': 'wt%'} |  |  | 17.0 | 3.1 |  | Balance | 4.4 | 15.0 |  | 2.5 | 0.035 | 4.0 | [6 empty] | 0.06 | - | [5 empty] | 0.045
| 10.1016/j.msea.2007.04.108 |  | Superni 76 |  |  |  | {'percentage': 'wt%', 'Cu': '-', 'S': '-'} |  |  |  | - |  | Bal | - | 21.49 |  | - |  | 9.05 |  | - | 0.29 | 0.39 |  | 19.5 | [7 empty] | 0.086
| 10.1016/j.msea.2007.04.108 |  | Superni 750 |  |  |  | {'percentage': 'wt%', 'Cu': '-', 'S': '0.004'} |  |  |  | 0.59 |  | Bal | 2.37 | 15.28 |  | - |  | - |  | 0.85 | 0.06 | 0.07 |  | 7.32 | [7 empty] | 0.007
| 10.1016/j.msea.2007.04.108 |  | Superfer 800 |  |  |  | {'percentage': 'wt%', 'Cu': '0.03', 'S': '0.006'} |  |  |  | 0.34 |  | 30.8 | 0.44 | 19.5 |  | - |  | - |  | - | 1.0 | 0.6 |  | Bal | [7 empty] | 0.10
| 10.1016/j.msea.2007.05.033 |  | 718Plus |  |  |  | {'percentage': 'wt%'} |  |  | 9.0 | 1.4 | 1.0 | Balance | 0.7 | 18 |  |  |  | 3.0 |  | 5.4 |  |  |  | 10 | [7 empty] | 0.020
| 10.1016/j.msea.2007.05.033 |  | 718 |  |  |  | {'percentage': 'wt%'} |  |  | - | 0.5 | - | Balance | 1.0 | 18 |  |  |  | 3.0 |  | 5.4 |  |  |  | 18 | [7 empty] | 0.025
| 10.1016/j.msea.2007.05.033 |  | Waspaloy |  |  |  | {'percentage': 'wt%'} |  |  | 13.0 | 1.3 | - | Balance | 3.0 | 19.5 |  |  |  | 4.2 |  | - |  |  |  | - | [7 empty] | 0.035
| 10.1016/j.msea.2007.05.056 |  | Alloy C-276 |  |  |  | {'percentage': 'wt%', 'P': '0.007', 'S': '0.003'} |  |  | 1.42 |  | 3.56 | 57.40 |  | 15.87 |  |  |  | 15.62 |  |  | 0.52 | 0.02 | 0.15 | 5.43 | [7 empty] | 0.005
| 10.1016/j.msea.2007.05.056 |  | Alloy C-276 |  |  |  | {'percentage': 'wt%', 'P': '0.008', 'S': '0.003'} |  |  | 1.37 |  | 3.24 | 57.57 |  | 15.65 |  |  |  | 16.08 |  |  | 0.52 | <0.02 | 0.18 | 5.36 | [7 empty] | 0.005
| 10.1016/j.msea.2007.05.061 |  | Stellite 21 |  |  |  | {'Thickness of weld overlay (mm)': '1.2', 'Dilution (D v) (%)': '29', 'Hardness (HV)': '320'} |  |  | 43. |  |  |  |  | 22.2 |  |  |  | 4.1 | [5 empty] | 26.2
| 10.1016/j.msea.2007.05.061 |  | Stellite 21 |  |  |  | {'Thickness of weld overlay (mm)': '1.7', 'Dilution (D v) (%)': '25.7', 'Hardness (HV)': '330'} |  |  | 44.7 |  |  |  |  | 23.2 |  |  |  | 4.7 | [5 empty] | 23.5
| 10.1016/j.msea.2007.05.061 |  | Stellite 21 |  |  |  | {'Thickness of weld overlay (mm)': '2.6', 'Dilution (D v) (%)': '13.7', 'Hardness (HV)': '340'} |  |  | 53.8 |  |  |  |  | 26.4 |  |  |  | 5.7 | [5 empty] | 12.4
| 10.1016/j.msea.2007.05.061 |  | Stellite 21 |  |  |  | {'Thickness of weld overlay (mm)': '3.7', 'Dilution (D v) (%)': '8.3', 'Hardness (HV)': '350'} |  |  | 57.3 |  |  |  |  | 28.7 |  |  |  | 5.5 | [5 empty] | 7.5
| 10.1016/j.msea.2007.05.061 |  | Stellite 21 |  |  |  | {'Thickness of weld overlay (mm)': '5', 'Dilution (D v) (%)': '4.9', 'Hardness (HV)': '340'} |  |  | 58.4 |  |  |  |  | 29.5 |  |  |  | 5.8 | [5 empty] | 4.4
| 10.1016/j.msea.2007.05.061 |  | Stellite 21 |  |  |  | {'Thickness of weld overlay (mm)': '6.1', 'Dilution (D v) (%)': '3', 'Hardness (HV)': '350'} |  |  | 61.1 |  |  |  |  | 29.1 |  |  |  | 5.9 | [5 empty] | 2.6
| 10.1016/j.msea.2007.05.069 |  | Ni-rich boride (at.%) |  |  |  | {'percentage': 'at.%'} |  |  | 2.67 |  | - | 89.46 | 1.06 | 6.81 |  |  |  | -
| 10.1016/j.msea.2007.05.069 |  | Cr-rich boride (at.%) |  |  |  | {'percentage': 'at.%'} |  |  | - |  | 2.45 | 4.53 | - | 92.20 |  |  |  | 0.82
| 10.1016/j.msea.2007.05.069 |  | Nickel-based solid solution (g) (at.%) |  |  |  | {'percentage': 'at.%'} |  |  | 2.40 |  | 0.16 | 85.39 | 0.28 | 11.77 |  |  |  | -
| 10.1016/j.msea.2007.05.079 |  | IN718 powders |  |  |  | {'percentage': 'wt%'} |  |  |  | 0.5 |  | Balance | 1 | 19 |  |  |  | 3 |  | 5 |  |  |  | 18 | [7 empty] | 0.042
| 10.1016/j.msea.2007.05.079 |  | AMS:5663 |  |  |  | {'percentage': 'wt%'} |  |  |  | 0.2-0.8 |  | Balance | 0.65-1.15 | 17-21 |  |  |  | 2.8-3.3 |  | 4.75-5.5 |  |  |  | 16-20 | [7 empty] | 0.08 max
| 10.1016/j.msea.2007.05.082 |  | Nominal |  |  |  | {'percentage': 'wt.%', 'P': '<0.005', 'S': '<0.001'} |  |  | 8.5 | 3.3 | 3.7 | Bal | 3.75 | 11.5 |  | 3.9 | <0.001 | 1.85 |  |  |  | <0.05 |  |  | <0.005 | [6 empty] | 0.000
| 10.1016/j.msea.2007.05.082 |  | Actual |  |  |  | {'percentage': 'wt.%', 'P': '0.001', 'S': '0.0008'} |  |  | 8.63 | 3.41 | 3.81 | Bal | 3.70 | 11.57 |  | 3.84 | 0.0005 | 1.86 |  |  |  | <0.05 |  |  | <0.001 | [6 empty] | 0.003
| 10.1016/j.msea.2007.06.010 |  | GTD 111 |  |  |  | {'percentage': 'wt.%'} |  |  | 9.24 | 3.05 | 3.78 | Balance | 4.86 | 13.86 |  | 2.91 | 0.013 | 1.57 | [5 empty] | 0.051 | 0.008 | [6 empty] | 0.113
| 10.1016/j.msea.2007.06.031 |  | 1 | [6 empty] | 12 | 6 | 6 | Bal |  | 3 |  | 8 |  | 1 | 4 | [6 empty] | 0.1
| 10.1016/j.msea.2007.06.031 |  | 2 | [6 empty] | 3 | 6 | 6 | Bal |  | 3 |  | 8 |  | 1 | 4 | [6 empty] | 0.1
| 10.1016/j.msea.2007.06.031 |  | 3 | [6 empty] | 0 | 6 | 6 | Bal |  | 3 |  | 8 |  | 1 | 4 | [6 empty] | 0.1
| 10.1016/j.msea.2007.06.031 |  | 4 | [6 empty] | 12 | 6 | 6 | Bal |  | 3 |  | 8 |  | 1 | 2 | [6 empty] | 0.1
| 10.1016/j.msea.2007.06.031 |  | 5 | [6 empty] | 0 | 6 | 6 | Bal |  | 3 |  | 8 |  | 1 | 0 | [6 empty] | 0.1
| 10.1016/j.msea.2007.06.031 |  | 6 | [6 empty] | 3 | 6 | 6 | Bal |  | 3 |  | 8 |  | 1 | 0 | [6 empty] | 0.1
| 10.1016/j.msea.2007.06.031 |  | 7 | [6 empty] | 12 | 6 | 6 | Bal |  | 3 |  | 8 |  | 1 | 0 | [6 empty] | 0.1
| 10.1016/j.msea.2007.06.066 |  | Pt83Al12Cr5 |  |  |  | {'': 'Ta0', 'Pt': '84.2'} |  |  |  | 10.7 |  |  |  | 5.1 |  | -
| 10.1016/j.msea.2007.06.066 |  | Pt83Al9Ta3Cr5 |  |  |  | {'': 'Ta3', 'Pt': '84.0'} |  |  |  | 8.3 |  |  |  | 4.8 |  | 2.9
| 10.1016/j.msea.2007.06.066 |  | Pt83Al6Ta6Cr5 |  |  |  | {'': 'Ta6', 'Pt': '83.6'} |  |  |  | 5.7 |  |  |  | 4.6 |  | 6.1
| 10.1016/j.msea.2007.06.066 |  | Pt83Al3Ta9Cr5 |  |  |  | {'': 'Ta9', 'Pt': '83.2'} |  |  |  | 2.9 |  |  |  | 4.6 |  | 9.3
| 10.1016/j.msea.2007.06.066 |  | Pt83Ta12Cr5 |  |  |  | {'': 'Ta12', 'Pt': '82.6'} |  |  |  | - |  |  |  | 5.6 |  | 11.8
| 10.1016/j.msea.2007.07.028 |  | None |  |  |  | {'percentage': 'wt.%'} |  |  | Bal. | 1.2 | 7.5 | 10 | 0.3 | 25 |  | 0.4 | 0.018 | 0.35 | [6 empty] | 0.25 | [6 empty] | 0.45
table | 10.1016/j.msea.2007.07.030 | Differential thermal analysis data for all five withdrawal rates | CMSX-10 | Solidus (degC) | 1369 | °C | {'percentage': 'wt%'} | {'Withdrawal rate (cm/h)': '5', 'Solution anneal': 'None', "g'-Solvus (degC)": 'None', 'Solidus (degC)': '1369', 'Liquidus (degC)': '1416'} |  | 2.2 | 5.74 | 5.6 | Balance | 0.23 | 3.3 |  | 8.4 | 0.002 | 0.41 | 6.4 | 0.1 |  |  |  |  | 0.001 | 0.04 | [5 empty] | 0.001
table | 10.1016/j.msea.2007.07.030 | Differential thermal analysis data for all five withdrawal rates | CMSX-10 | Solidus (degC) | 1387 | °C | {'percentage': 'wt%'} | {'Withdrawal rate (cm/h)': '5', 'Solution anneal': 'Alternate', "g'-Solvus (degC)": '1342', 'Solidus (degC)': '1387', 'Liquidus (degC)': '1420'} |  | 2.2 | 5.74 | 5.6 | Balance | 0.23 | 3.3 |  | 8.4 | 0.002 | 0.41 | 6.4 | 0.1 |  |  |  |  | 0.001 | 0.04 | [5 empty] | 0.001
table | 10.1016/j.msea.2007.07.030 | Differential thermal analysis data for all five withdrawal rates | CMSX-10 | Solidus (degC) |  | °C | {'percentage': 'wt%'} |  |  | 2.2 | 5.74 | 5.6 | Balance | 0.23 | 3.3 |  | 8.4 | 0.002 | 0.41 | 6.4 | 0.1 |  |  |  |  | 0.001 | 0.04 | [5 empty] | 0.001
table | 10.1016/j.msea.2007.07.030 | Differential thermal analysis data for all five withdrawal rates | CMSX-10 | Solidus (degC) | 1367 | °C | {'percentage': 'wt%'} | {'Withdrawal rate (cm/h)': '15', 'Solution anneal': 'None', "g'-Solvus (degC)": 'None', 'Solidus (degC)': '1367', 'Liquidus (degC)': '1415'} |  | 2.2 | 5.74 | 5.6 | Balance | 0.23 | 3.3 |  | 8.4 | 0.002 | 0.41 | 6.4 | 0.1 |  |  |  |  | 0.001 | 0.04 | [5 empty] | 0.001
table | 10.1016/j.msea.2007.07.030 | Differential thermal analysis data for all five withdrawal rates | CMSX-10 | Solidus (degC) | 1389 | °C | {'percentage': 'wt%'} | {'Withdrawal rate (cm/h)': '15', 'Solution anneal': 'Alternate', "g'-Solvus (degC)": '1346', 'Solidus (degC)': '1389', 'Liquidus (degC)': '1419'} |  | 2.2 | 5.74 | 5.6 | Balance | 0.23 | 3.3 |  | 8.4 | 0.002 | 0.41 | 6.4 | 0.1 |  |  |  |  | 0.001 | 0.04 | [5 empty] | 0.001
table | 10.1016/j.msea.2007.07.030 | Differential thermal analysis data for all five withdrawal rates | CMSX-10 | Solidus (degC) |  | °C | {'percentage': 'wt%'} |  |  | 2.2 | 5.74 | 5.6 | Balance | 0.23 | 3.3 |  | 8.4 | 0.002 | 0.41 | 6.4 | 0.1 |  |  |  |  | 0.001 | 0.04 | [5 empty] | 0.001
table | 10.1016/j.msea.2007.07.030 | Differential thermal analysis data for all five withdrawal rates | CMSX-10 | Solidus (degC) | 1366 | °C | {'percentage': 'wt%'} | {'Withdrawal rate (cm/h)': '20', 'Solution anneal': 'None', "g'-Solvus (degC)": 'None', 'Solidus (degC)': '1366', 'Liquidus (degC)': '1416'} |  | 2.2 | 5.74 | 5.6 | Balance | 0.23 | 3.3 |  | 8.4 | 0.002 | 0.41 | 6.4 | 0.1 |  |  |  |  | 0.001 | 0.04 | [5 empty] | 0.001
table | 10.1016/j.msea.2007.07.030 | Differential thermal analysis data for all five withdrawal rates | CMSX-10 | Solidus (degC) | 1390 | °C | {'percentage': 'wt%'} | {'Withdrawal rate (cm/h)': '20', 'Solution anneal': 'Alternate', "g'-Solvus (degC)": '1344', 'Solidus (degC)': '1390', 'Liquidus (degC)': '1418'} |  | 2.2 | 5.74 | 5.6 | Balance | 0.23 | 3.3 |  | 8.4 | 0.002 | 0.41 | 6.4 | 0.1 |  |  |  |  | 0.001 | 0.04 | [5 empty] | 0.001
table | 10.1016/j.msea.2007.07.030 | Differential thermal analysis data for all five withdrawal rates | CMSX-10 | Solidus (degC) |  | °C | {'percentage': 'wt%'} |  |  | 2.2 | 5.74 | 5.6 | Balance | 0.23 | 3.3 |  | 8.4 | 0.002 | 0.41 | 6.4 | 0.1 |  |  |  |  | 0.001 | 0.04 | [5 empty] | 0.001
table | 10.1016/j.msea.2007.07.030 | Differential thermal analysis data for all five withdrawal rates | CMSX-10 | Solidus (degC) | 1371 | °C | {'percentage': 'wt%'} | {'Withdrawal rate (cm/h)': '25', 'Solution anneal': 'None', "g'-Solvus (degC)": 'None', 'Solidus (degC)': '1371', 'Liquidus (degC)': '1417'} |  | 2.2 | 5.74 | 5.6 | Balance | 0.23 | 3.3 |  | 8.4 | 0.002 | 0.41 | 6.4 | 0.1 |  |  |  |  | 0.001 | 0.04 | [5 empty] | 0.001
table | 10.1016/j.msea.2007.07.030 | Differential thermal analysis data for all five withdrawal rates | CMSX-10 | Solidus (degC) | 1390 | °C | {'percentage': 'wt%'} | {'Withdrawal rate (cm/h)': '25', 'Solution anneal': 'Alternate', "g'-Solvus (degC)": '1348', 'Solidus (degC)': '1390', 'Liquidus (degC)': '1418'} |  | 2.2 | 5.74 | 5.6 | Balance | 0.23 | 3.3 |  | 8.4 | 0.002 | 0.41 | 6.4 | 0.1 |  |  |  |  | 0.001 | 0.04 | [5 empty] | 0.001
table | 10.1016/j.msea.2007.07.030 | Differential thermal analysis data for all five withdrawal rates | CMSX-10 | Solidus (degC) |  | °C | {'percentage': 'wt%'} |  |  | 2.2 | 5.74 | 5.6 | Balance | 0.23 | 3.3 |  | 8.4 | 0.002 | 0.41 | 6.4 | 0.1 |  |  |  |  | 0.001 | 0.04 | [5 empty] | 0.001
table | 10.1016/j.msea.2007.07.030 | Differential thermal analysis data for all five withdrawal rates | CMSX-10 | Solidus (degC) | 1371 | °C | {'percentage': 'wt%'} | {'Withdrawal rate (cm/h)': '35', 'Solution anneal': 'None', "g'-Solvus (degC)": 'None', 'Solidus (degC)': '1371', 'Liquidus (degC)': '1415'} |  | 2.2 | 5.74 | 5.6 | Balance | 0.23 | 3.3 |  | 8.4 | 0.002 | 0.41 | 6.4 | 0.1 |  |  |  |  | 0.001 | 0.04 | [5 empty] | 0.001
table | 10.1016/j.msea.2007.07.030 | Differential thermal analysis data for all five withdrawal rates | CMSX-10 | Solidus (degC) | 1391 | °C | {'percentage': 'wt%'} | {'Withdrawal rate (cm/h)': '35', 'Solution anneal': 'Alternate', "g'-Solvus (degC)": '1346', 'Solidus (degC)': '1391', 'Liquidus (degC)': '1418'} |  | 2.2 | 5.74 | 5.6 | Balance | 0.23 | 3.3 |  | 8.4 | 0.002 | 0.41 | 6.4 | 0.1 |  |  |  |  | 0.001 | 0.04 | [5 empty] | 0.001
| 10.1016/j.msea.2007.07.030 |  | CMSX-10 |  |  |  | {'percentage': 'wt%'} |  |  | 2.2 | 5.74 | 5.6 | Balance | 0.23 | 3.3 |  | 8.4 | 0.002 | 0.41 | 6.4 | 0.1 |  |  |  |  | 0.001 | 0.04 | [5 empty] | 0.001
| 10.1016/j.msea.2007.07.050 |  | None |  |  |  | {'percentage': 'wt%'} |  |  | 5 | 5 | 8 | Bal | 2 | 6 |  | 6 |  | 2
| 10.1016/j.msea.2007.07.055 |  | K452 |  |  |  | {'percentage': 'wt.%'} |  |  | 11.15 | 2.5 | 3.5 | Balance | 3.5 | 20.9 |  |  |  | 0.6 |  | 0.25 | [11 empty] | 0.11
| 10.1016/j.msea.2007.07.055 |  | K452 |  |  |  | {'percentage': 'at.%'} |  |  | 10.7 | 5.2 | 1.1 | Balance | 4.1 | 22.7 |  |  |  | 0.4 |  | 0.2 | [11 empty] | 0.5
| 10.1016/j.msea.2007.08.002 |  | Nb-rich carbides, as-received (SEM) |  |  |  | {'percentage': 'wt.%'} |  |  | 0.83 | - | - | 1.96 | 6.89 | 0.94 |  |  |  | - |  | 90.11 |  | - | - | 0.58
| 10.1016/j.msea.2007.08.002 |  | Ti carbonitrides, as-received (SEM) |  |  |  | {'percentage': 'wt.%'} |  |  | 1.04 | - | - | 1.97 | 70.11 | 1.45 |  |  |  | - |  | 25.60 |  | - | 0.45 | 1.08
| 10.1016/j.msea.2007.08.002 |  | Nb-rich carbides, fusion zone (TEM) |  |  |  | {'percentage': 'wt.%'} |  |  | 1.83 | - | - | 5.83 | 5.27 | 2.84 |  |  |  | 3.68 |  | 81.76 |  | - | - | 1.30
| 10.1016/j.msea.2007.08.002 |  | Laves phase, fusion zone (TEM) |  |  |  | {'percentage': 'wt.%'} |  |  | 7.55 | 1.15 | 2.90 | 34.00 | 0.90 | 10.95 |  |  |  | 5.65 |  | 31.65 |  | - | - | 5.35
| 10.1016/j.msea.2007.08.002 |  | Laves phase, fusion zone (TEM) |  |  |  | {'percentage': 'wt.%'} |  |  | - | 0.56 | - | 46.5 | 1.9 | 12.8 |  |  |  | 3.6 |  | 21.2 |  | 0.78 | - | 13.6
| 10.1016/j.msea.2007.08.046 |  | Alloy 718 |  |  |  | {'percentage': 'wt%', 'Cu': '<0.3', 'P': '<0.005'} |  |  | <0.02 | 0.5 |  | 54.2 | 0.97 | 17.90 |  |  | 0.003 | 2.99 |  | 5.3 | <0.02 |  |  | Comp. | [7 empty] | 0.026
| 10.1016/j.msea.2007.08.047 |  | U720LI |  |  |  | {'percentage': 'wt.%', 'Ti/Al': '2.0', "T g' (degC )": '1153', 'T e (degC )': '-', 'T e,max': '-'} |  |  | 15.0 | 2.5 | 1.3 | 57.3 | 5.0 | 16.0 |  |  | 0.02 | 3.0 | [6 empty] | 0.03 | [6 empty] | 0.03
| 10.1016/j.msea.2007.08.047 |  | TMW-3 |  |  |  | {'percentage': 'wt.%', 'Ti/Al': '2.8', "T g' (degC )": '1137', 'T e (degC )': '1178', 'T e,max': '6.9'} |  |  | 23.1 | 1.9 | 1.3 | 48.3 | 5.4 | 16.8 |  |  | 0.02 | 3.1 | [6 empty] | 0.03 | [6 empty] | 0.03
| 10.1016/j.msea.2007.08.047 |  | TMW-4 |  |  |  | {'percentage': 'wt.%', 'Ti/Al': '3.1', "T g' (degC )": '1132', 'T e (degC )': '1211', 'T e,max': '12.6'} |  |  | 26.3 | 1.9 | 1.1 | 47.0 | 6.0 | 14.9 |  |  | 0.02 | 2.8 | [6 empty] | 0.02 | [6 empty] | 0.02
| 10.1016/j.msea.2007.08.047 |  | TMW-5 |  |  |  | {'percentage': 'wt.%', 'Ti/Al': '3.7', "T g' (degC )": '1130', 'T e (degC )': '1271', 'T e,max': '24.5'} |  |  | 28.6 | 2.0 | 1.0 | 45.7 | 7.4 | 12.8 |  |  | 0.01 | 2.4 | [6 empty] | 0.02 | [6 empty] | 0.03
| 10.1016/j.msea.2007.09.097 |  | Low spec |  |  |  | {'percentage': 'wt.%', 'Cu': '3', 'Zn': '0.1', 'Freezing range (degC)': '508-617', 'Remarks': 'Lower limit specification'} |  |  |  | Balance | [10 empty] | 0.5 | 5 |  | 0.6 | [6 empty] | 0.3
| 10.1016/j.msea.2007.09.097 |  | Average |  |  |  | {'percentage': 'wt.%', 'Cu': '4', 'Zn': '0.3', 'Freezing range (degC)': '505-607', 'Remarks': 'Average composition'} |  |  |  | Balance | [10 empty] | 0.5 | 6 |  | 0.6 | [6 empty] | 0.3
| 10.1016/j.msea.2007.09.097 |  | High spec |  |  |  | {'percentage': 'wt.%', 'Cu': '5', 'Zn': '0.5', 'Freezing range (degC)': '500-596', 'Remarks': 'Upper limit specification'} |  |  |  | Balance | [10 empty] | 0.5 | 7 |  | 0.6 | [6 empty] | 0.3
| 10.1016/j.msea.2007.10.076 |  | Ternary Ni-Cr-Fe alloy (w/o) | [7 empty] | 0 |  | Balance |  | 12 | [9 empty] | 9
| 10.1016/j.msea.2007.10.076 |  | Ternary Ni-Cr-Fe plus 6w/o Al | [7 empty] | 6.0 |  | Balance |  | 11.3 | [9 empty] | 8.5
| 10.1016/j.msea.2007.11.017 |  | Wt.% |  |  |  | {'percentage': 'Wt.%', 'Ti+Al': '2.4', 'Cu': '0.001', 'O': '0.0013', 'N': '0.006'} |  |  | 19.6 | 0.4 |  | Bal | 2.0 | 20.1 |  |  |  | 6.0 | [13 empty] | 0.06
| 10.1016/j.msea.2007.11.059 |  | None |  |  |  | {'percentage': 'wt.%'} |  |  | 0.99 | 0.05 | 0.43 | Bal. | 0.176 | 22.72 |  |  |  | 8.12 |  |  | 0.7 | 0.35 |  | 17.35 | [7 empty] | 0.17
| 10.1016/j.msea.2008.01.025 |  | IN713LC |  |  |  | {'percentage': 'weight percent'} |  |  | 0.02 | 6.11 | 0.03 | Bal | 0.59 | 11.8 |  |  | 0.008 | 4.30 |  | 2.0 |  |  |  | 0.04 | 0.057 | [6 empty] | 0.062
| 10.1016/j.msea.2008.01.032 |  | Intermetallic phase in ASZ |  |  |  | {'percentage': 'at.%'} |  |  | 2.04 | 1.22 | 0.50 | 76.32 | 2.01 | 8.91 |  |  |  | 0.19 |  |  |  | 8.81
| 10.1016/j.msea.2008.01.032 |  | Eutectic solid solution |  |  |  | {'percentage': 'at.%'} |  |  | 1.59 | 1.00 | 0.54 | 73.14 | 1.77 | 16.12 |  |  |  | - |  |  |  | 5.84
| 10.1016/j.msea.2008.01.032 |  | Blocky shape precipitate |  |  |  | {'percentage': 'at.%'} |  |  | 1.64 | 0.23 | 11.4 | 3.54 | 0.68 | 72.21 |  |  |  | 8.74 |  |  |  | 1.56
| 10.1016/j.msea.2008.01.032 |  | Needle-like shape precipitate |  |  |  | {'percentage': 'at.%'} |  |  | 1.20 | - | 10.90 | 2.12 | 0.47 | 76.33 |  |  |  | 6.63 |  |  |  | 1.34
| 10.1016/j.msea.2008.01.043 |  | PWA 1484 |  |  |  | {'percentage': 'wt%'} |  |  | Metallic additions (wt%) | Metallic additions (wt%) | Metallic additions (wt%) | Metallic additions (wt%) |  | Metallic additions (wt%) |  | Metallic additions (wt%) |  | Metallic additions (wt%) | Metallic additions (wt%) | [6 empty] | Metallic additions (wt%)
| 10.1016/j.msea.2008.01.043 |  | PWA 1484 | [6 empty] | 10 | 5.6 | 6.0 | Balance |  | 5.0 |  | 9.0 |  | 2.0 | 3.0 | [6 empty] | 0.1
| 10.1016/j.msea.2008.02.008 |  | TMS-138A |  |  |  | {'percentage': 'wt%', 'Alloy generation': 'TMS-138A', "g' vol%": '68'} |  |  | 5.8 | 5.7 | 5.6 |  |  | 3.2 |  | 5.6 |  | 2.9 | 5.8 | [6 empty] | 0.1 | 3.6
| 10.1016/j.msea.2008.02.008 |  | TMS-196 |  |  |  | {'percentage': 'wt%', 'Alloy generation': 'TMS-196', "g' vol%": '64'} |  |  | 5.6 | 5.6 | 5.0 |  |  | 4.6 |  | 5.6 |  | 2.4 | 6.4 | [6 empty] | 0.1 | 5.0
| 10.1016/j.msea.2008.02.013 |  | M951 |  |  |  | {'percentage': 'wt.%'} |  |  | 5 | 6 | 3.5 | Balance |  | 9 |  |  | 0.024 | 3 |  | 2.2 | [9 empty] | 0.017 |  | 0.05
| 10.1016/j.msea.2008.02.016 |  | N18 |  |  |  | {'percentage': 'wt.%'} |  |  | 15.4 | 4.28 | - |  | 4.28 | 11.1 |  | - | 0.008 | 6.44 | [5 empty] | - | 0.019 | 0.50 | [5 empty] | 0.022
| 10.1016/j.msea.2008.02.016 |  | RR1000 |  |  |  | {'percentage': 'wt.%'} |  |  | 14.0-19.0 | 2.85-3.15 | - |  | 3.45-4.15 | 14.35-15.15 |  | 1.35-2.15 | 0.01-0.025 | 4.25-5.25 | [5 empty] | 0.0-1.0 | 0.05-0.07 | 0.5-1.0 | [5 empty] | 0.012-0.033
| 10.1016/j.msea.2008.02.016 |  | U720Li-LG |  |  |  | {'percentage': 'wt.%'} |  |  | 14.6 | 2.44 | 1.35 |  | 5.18 | 15.9 |  | - | 0.016 | 2.98 | [5 empty] | 0.08 | 0.042 | - | [5 empty] | 0.023
| 10.1016/j.msea.2008.02.016 |  | Rene95 |  |  |  | {'percentage': 'wt.%'} |  |  | 8.0 | 3.5 | 3.5 |  | 2.5 | 13.0 |  | - | 0.01 | 3.5 |  | 3.5 |  |  |  | - | 0.05 | - | [5 empty] | 0.06
| 10.1016/j.msea.2008.02.016 |  | CH99 |  |  |  | {'percentage': 'wt.%'} |  |  | 17-19 | 3.25-4.25 | 4.5-6.5 |  | 3.25-4.25 | 10-12 |  | 2.5-3.5 | 0.005-0.03 | 1.5-3.5 |  | - |  |  |  | - | 0.02-0.08 | - | [5 empty] | <0.1
| 10.1016/j.msea.2008.02.016 |  | Waspaloy |  |  |  | {'percentage': 'wt.%'} |  |  | 13.5 | 1.37 | - |  | 2.95 | 19.6 |  | - | 0.0063 | 4.3 | [5 empty] | - | 0.06 | - | [5 empty] | 0.019
| 10.1016/j.msea.2008.02.016 |  | Haynes230 |  |  |  | {'percentage': 'wt.%'} |  |  | 5 |  | 14 |  |  | 22 |  |  | 0.01 | 2 | [5 empty] | 3
| 10.1016/j.msea.2008.02.016 |  | DS GTD111 |  |  |  | {'percentage': 'wt.%'} |  |  | 9.0-10.0 | 2.8-3.2 | 3.5-4.1 |  | 4.7-5.1 | 13.7-14.3 |  | 2.5-3.1 | 0.005-0.020 | 1.4-1.7 | [5 empty] | <0.3 | 0.005-0.040 | - | [5 empty] | 0.08-0.12
| 10.1016/j.msea.2008.02.016 |  | In718 |  |  |  | {'percentage': 'wt.%'} |  |  | 0.4 | 0.5 |  |  | 1.0 | 18 |  |  | 0.003 | 3 |  | 5 |  |  |  | 19 | [7 empty] | 0.03
| 10.1016/j.msea.2008.02.019 |  | M3B2 |  |  |  | {'percentage': 'at.%'} |  |  | 1.21 | 0.02 | 3.16 | 4.43 |  | 21.85 |  |  | 35.20 | 23.62 |  | 6.43 | [9 empty] | 0.02 |  | 4
| 10.1016/j.msea.2008.02.019 |  | MC |  |  |  | {'percentage': 'at.%'} |  |  | 1.09 | 0.06 | 0.83 | 3.91 |  | 1.08 |  |  | 0 | 1.94 |  | 45.80 | [9 empty] | 0 |  | 45.30
| 10.1016/j.msea.2008.03.032 |  | MA 754 |  |  |  | {'percentage': 'wt.%', 'Y2O3': '0.6'} |  |  |  | 0.3 |  | 77.55 | 0.5 | 20 | [9 empty] | 1 | [7 empty] | 0.05
| 10.1016/j.msea.2008.04.064 |  | RR1000 |  |  |  | {'percentage': 'wt%'} |  |  | 18.5 | 3.0 | - | Bal. | 3.6 | 15.0 |  | 2.0 | 0.015 | 5.0 | - | [5 empty] | 0.06 | 0.07 | [5 empty] | 0.027
| 10.1016/j.msea.2008.04.064 |  | CMSX-4 |  |  |  | {'percentage': 'wt%'} |  |  | 10.0 | 5.6 | 6 | Bal. | 1.0 | 6.5 |  | 6.0 | - | 0.6 | 3 | [5 empty] | - | 0.1 | [5 empty] | -
| 10.1016/j.msea.2008.04.128 |  | TMW-1 (U720Li) |  |  |  | {'percentage': 'wt.%', "g'vf": '45'} |  |  | 15.0 | 2.5 | 1.25 | 57 | 5.0 | 16.0 |  |  | 0.018 | 3.0 | [6 empty] | 0.03 | [6 empty] | 0.025
| 10.1016/j.msea.2008.04.128 |  | TMW-2 |  |  |  | {'percentage': 'wt.%', "g'vf": '48.7'} |  |  | 21.8 | 2.25 | 1.10 | 51.5 | 6.2 | 14.4 |  |  | 0.015 | 2.7 | [6 empty] | 0.033 | [6 empty] | 0.023
| 10.1016/j.msea.2008.04.128 |  | TMW-4 |  |  |  | {'percentage': 'wt.%', "g'vf": '45'} |  |  | 26.2 | 1.90 | 1.10 | 46.9 | 6.1 | 14.9 |  |  | 0.017 | 2.8 | [6 empty] | 0.019 | [6 empty] | 0.014
| 10.1016/j.msea.2008.04.130 |  | None |  |  |  | {'percentage': 'wt.%'} |  |  | 14.0 | 2.02 |  | Bal. | 4.50 | 16.5 |  |  | 0.007 | 4.08 | [5 empty] | 0.06 | 0.07
| 10.1016/j.msea.2008.07.015 |  | IN718 |  |  |  | {'percentage': 'wt%'} |  |  | 0.1 | 0.5 |  | Bal. | 1.0 | 18.2 |  |  | 0.004 | 3.0 |  | 5.2 | 0.06 | 0.4 |  | 18.7 | [7 empty] | 0.04
| 10.1016/j.msea.2008.07.021 |  | Wire |  |  |  | {'percentage': 'wt.%'} |  |  | 13.2 | 1.4 |  | Balance | 3.0 | 19.1 |  |  |  | 4.3 | [5 empty] | 0.9 | [7 empty] | 0.1
| 10.1016/j.msea.2008.07.021 |  | Substrate |  |  |  | {'percentage': 'wt.%'} |  |  | 12.8 | 1.4 |  | Balance | 3.1 | 19.8 |  |  |  | 4.5 | [5 empty] | 0.7 | [7 empty] | 0.1
| 10.1016/j.msea.2008.07.069 |  | IN738LC | [6 empty] | 8.72 | 3.26 | 3.36 | Balance | 3.23 | 16.49 |  | 1.63 | 0.08 | 1.90 |  | 0.88 |  |  |  |  | 0.04 | [6 empty] | 0.06
text | 10.1016/j.msea.2008.08.005 |  | alloy | solvus | 1255 | °C
text | 10.1016/j.msea.2008.08.005 |  | alloy | solvus | 826 | °C
text | 10.1016/j.msea.2008.08.005 |  | alloy | solidus | 1255 | °C
| 10.1016/j.msea.2008.08.005 |  | 900degC/5kh |  |  |  | {'percentage': 'at%', 'Phase': "g'"} |  |  | 3.4-4.8 | 9.1-11.2 | 1.4-2.1 |  | 12.8-15.5 | 2.1-4.3 |  |  |  | 1.2-3.2
| 10.1016/j.msea.2008.08.005 |  | 900degC/5kh |  |  |  | {'percentage': 'at%', 'Phase': 'g'} |  |  | 8.5-11.3 | 5.6-7.1 | 1.3-2.6 |  | 4.5-6.4 | 23.4-26.4 |  |  |  | 0.8-1.8
| 10.1016/j.msea.2008.08.005 |  | 900degC/5kh |  |  |  | {'percentage': 'at%', 'Phase': 's'} |  |  | 3.1-5.3 | 6.5-8.3 | 1.1-2.5 |  | 4.8-5.9 | 13.4-16.2 |  |  |  | 1.3-2.3
| 10.1016/j.msea.2008.08.005 |  | 900degC/10kh |  |  |  | {'percentage': 'at%', 'Phase': "g'"} |  |  | 3.2-6.8 | 10.7-11.9 | 1.5-1.7 |  | 8.2-9.3 | 2.7-7.1 |  |  |  | 3.3-5.3
| 10.1016/j.msea.2008.08.005 |  | 900degC/10kh |  |  |  | {'percentage': 'at%', 'Phase': 'g'} |  |  | 9.1-11.4 | 3.2-4.5 | 2.1-3.0 |  | 1.1-4.6 | 30.1-36.5 |  |  |  | 2.1-3.2
| 10.1016/j.msea.2008.08.005 |  | 900degC/10kh |  |  |  | {'percentage': 'at%', 'Phase': 's'} |  |  | 7.8-8.3 | 4.8-6.1 | 2.8-3.7 |  | 2.9-3.9 | 48.3-55.2 |  |  |  | 3.1-4.1
| 10.1016/j.msea.2008.08.005 |  | 800degC/5kh |  |  |  | {'percentage': 'at%', 'Phase': 's'} |  |  | 7.0-10.5 | 4.2-6.3 | 3.9-4.4 |  | 3.4-4.3 | 15.6-17.4 |  |  |  | 4.1-4.6
| 10.1016/j.msea.2008.08.013 |  | KS-1 |  |  |  | {'percentage': 'wt.%', 'Cr+Co+Ti+Nb+Al': '12.3', 'Others, nominal': '0.02La+0.02Y+0.02Ce'} |  |  |  |  | 16.0 | Bal. |  |  |  | 6.3 |  |  | 0
| 10.1016/j.msea.2008.08.013 |  | KS-2 |  |  |  | {'percentage': 'wt.%', 'Cr+Co+Ti+Nb+Al': '13.3', 'Others, nominal': '0.02La+0.02Y+0.02Ce'} |  |  |  |  | 15.0 | Bal. |  |  |  | 6.3 |  |  | 2.0
| 10.1016/j.msea.2008.08.013 |  | KS-3 |  |  |  | {'percentage': 'wt.%', 'Cr+Co+Ti+Nb+Al': '9.7', 'Others, nominal': '0.02La+0.02Y+0.02Ce'} |  |  |  |  | 9.9 | Bal. |  |  |  | 7.6 |  |  | 5.5
| 10.1016/j.msea.2008.08.017 |  | g (wt.%) |  |  |  | {'percentage': 'wt.%'} |  |  |  | 0.2 |  | 60.5 | 0.0 | 21.7 |  |  |  | 10.5 |  | 3.6 | 0.1 | 0.1 |  | 3.3
| 10.1016/j.msea.2008.08.017 |  | M6C (wt.%) |  |  |  | {'percentage': 'wt.%'} |  |  |  | 0.0 |  | 24.8 | 0.1 | 11.2 |  |  |  | 43.1 |  | 17.9 | 0.0 | 2.0 |  | 0.9
| 10.1016/j.msea.2008.08.017 |  | M6C (at.%) |  |  |  | {'percentage': 'at.%'} |  |  |  | 0.0 |  | 30.8 | 0.1 | 15.8 |  |  |  | 32.8 |  | 14.1 | 0.1 | 5.2 |  | 1.2
| 10.1016/j.msea.2008.08.052 |  | Alloy ReRu |  |  |  | {'percentage': 'wt.%', '': '0.35849'} |  |  | 4.1 | 4.9 |  | 68.8 | 3.9 | 8.2 |  | 1.6 |  | 2.5 | 3.0 | [7 empty] | 3.0
| 10.1016/j.msea.2008.08.052 |  | Alloy Re |  |  |  | {'percentage': 'wt.%', '': '0.35811'} |  |  | 4.1 | 4.9 |  | 71.8 | 3.9 | 8.2 |  | 1.6 |  | 2.5 | 3.0 | [7 empty] | 0
| 10.1016/j.msea.2008.08.052 |  | Alloy 0 |  |  |  | {'percentage': 'wt.%', '': '0.35791'} |  |  | 4.1 | 4.9 |  | 74.8 | 3.9 | 8.2 |  | 1.6 |  | 2.5 | 0 | [7 empty] | 0
| 10.1016/j.msea.2008.09.017 |  | Rene-80 |  |  |  | {'percentage': 'wt%', 'P': '-', 'S': '-'} |  |  | 9.00 | 2.80 | 3.70 | Bal. | 4.80 | 13.70 |  |  | 0.01 | 3.70 | [6 empty] | 0.02 | [6 empty] | 0.15
| 10.1016/j.msea.2008.09.017 |  | Rene-80 |  |  |  | {'percentage': 'wt%', 'P': '0.015', 'S': '0.0075'} |  |  | 10.00 | 3.20 | 4.30 | Bal. | 5.20 | 14.30 |  |  | 0.02 | 4.30 | [6 empty] | 0.1 | [6 empty] | 0.19
| 10.1016/j.msea.2008.09.017 |  | Rene-80 |  |  |  | {'percentage': 'wt%', 'P': '0.010', 'S': '0.0050'} |  |  | 9.45 | 3.05 | 4.12 | Bal. | 5.12 | 14.24 |  |  | 0.014 | 3.96 | [6 empty] | 0.07 | [6 empty] | 0.17
| 10.1016/j.msea.2008.09.038 |  | Alloy 1 | [6 empty] | - | 6.0 | 4.0 | Bal | - | 6.5 |  | 7.0 |  | 7.0
| 10.1016/j.msea.2008.09.038 |  | Alloy 2 | [6 empty] | 8.5 | 3.9 | 6.0 | Bal | 3.4 | 16.0 |  | - |  | -
| 10.1016/j.msea.2008.09.038 |  | Alloy 3 | [6 empty] | 5.5 | 4.0 | 9.0 | Bal | 1.0 | 7.0 |  | 4.5 |  | 2.5
| 10.1016/j.msea.2008.09.038 |  | Alloy 4 | [6 empty] | - | 6.0 | 1.0 | Bal | - | 6.5 |  | 6.7 |  | 8.5
| 10.1016/j.msea.2008.10.030 |  | HAYNES 188 |  |  |  | {'percentage': 'weight percent'} |  |  | 39 |  | 14 | 22 |  | 22 |  |  | - | - | [5 empty] | 3 | [7 empty] | 0.1
| 10.1016/j.msea.2008.10.030 |  | HAYNES 230 |  |  |  | {'percentage': 'weight percent'} |  |  | 5 |  | 14 | 57 |  | 22 |  |  | 0.015 | 2 | [5 empty] | 3 | [7 empty] | 0.1
| 10.1016/j.msea.2008.10.030 |  | HASTELLOY X |  |  |  | {'percentage': 'weight percent'} |  |  | 1.5 |  | 0.6 | 47 |  | 22 |  |  | 0.008 | 9 | [5 empty] | 18 | [7 empty] | 0.1
| 10.1016/j.msea.2008.10.057 |  | Rene N5 |  |  |  | {'percentage': 'wt.%'} |  |  | 8.0 | 6.2 | 5.0 | Bal. |  | 7.0 |  | 7.0 |  | 2.0 | 3.0 | [6 empty] | 0.2
| 10.1016/j.msea.2008.12.002 |  | IN718 |  |  |  | {'percentage': 'wt %', 'Cu': '0.08'} |  |  | 0.3 | 0.55 |  | 52.75 | 0.95 | 17.9 |  |  |  | 2.9 |  | 5.15 | 0.07 | 0.08 |  | 18.3 | [7 empty] | 0.03
| 10.1016/j.msea.2008.12.006 |  | wt% |  |  |  | {'percentage': 'wt%'} |  |  | 6.0 | 6.0 | - | Bal |  | 6.5 |  | 8.0 |  | -
| 10.1016/j.msea.2008.12.024 |  | D |  |  |  | {'percentage': 'at.%'} |  |  | 9.30 | 2.20 | 2.96 | 35.76 | 23.32 | 12.71 |  |  |  | 4.63 |  | 9.12
| 10.1016/j.msea.2008.12.024 |  | E |  |  |  | {'percentage': 'at.%'} |  |  | 12.11 | 4.82 | 1.22 | 56.57 | 5.12 | 17.94 |  |  |  | 2.22 |  | -
| 10.1016/j.msea.2008.12.039 |  | SRR99 |  |  |  | {'percentage': 'wt%'} |  |  | 5.0 | 5.5 | 9.5 | Bal. | 2.2 | 8.5 |  | 2.8 | [15 empty] | 0.015
| 10.1016/j.msea.2009.01.061 |  | Inconel 718 |  |  |  | {'Cu': '0.06', 'P': '0.008'} |  |  | 0.15 | 0.62 |  | 51.50 | 1.05 | 18.16 |  | 0.003 | 0.003 | 2.91 |  | 5.02 | 0.07 | 0.08 |  | 20.24 | [7 empty] | 0.05
| 10.1016/j.msea.2009.02.005 |  | RR1000 |  |  |  | {'percentage': 'wt.%'} |  |  | 14.0-19.0 | 2.85-3.15 |  |  | 3.45-4.15 | 14.35-15.15 |  | 1.35-2.15 | 0.01-0.025 | 4.25-5.25 | [6 empty] | 0.05-0.07 | 0.0-1.0 | [5 empty] | 0.012-0.033
| 10.1016/j.msea.2009.03.090 |  | wt% |  |  |  | {'percentage': 'wt%', 'S': '0.0013', 'Cu': '0.014'} |  |  |  | 1.09 |  | 53.79 | 0.57 | 21.88 | [6 empty] | <0.001 | 0.031 |  | 0.05 | [6 empty] | 0.013 | 0.01
| 10.1016/j.msea.2009.03.090 |  | Element |  |  |  | {'S': 'Ta', 'Cu': 'B'} |  |  |  | V |  | Ca | W | Nb | [6 empty] | Mo | P |  | Nb | [6 empty] | Zr | Co
| 10.1016/j.msea.2009.03.090 |  | wt% |  |  |  | {'percentage': 'wt%', 'S': '0.002', 'Cu': '0.002'} |  |  |  | 0.007 |  | <0.001 | 0.004 | 0.001 | [6 empty] | 9.47 | <0.0001 |  | <0.01 | [6 empty] | <0.001 | 12.93
| 10.1016/j.msea.2009.04.020 |  | Composition (wt.%) |  |  |  | {'percentage': 'wt.%', '': 'C', 'A': '3.2'} | [10 empty] | 2.85 | [14 empty] | 1.8
| 10.1016/j.msea.2009.04.026 |  | Content (wt.%) |  |  |  | {'percentage': 'wt.%', 'Elements': 'Content (wt.%)', 'S': '<=0.012', 'P': '<=0.020'} |  |  |  | 0.35~0.75 |  | Balance | 0.35~0.75 | 19.0~22.0 |  |  |  | 1.80~2.30 |  | 0.90~1.30 | <=0.40 | <=0.80 |  | <=3.0 | [7 empty] | <=0.08
| 10.1016/j.msea.2009.04.044 |  | Inconel 718 |  |  |  | {'percentage': 'wt.%', 'Cu': '0.15'} |  |  | - | 0.5 | - | 52.5 | 0.9 | 19 |  | - | - | 3 |  | 5.1 |  |  |  | 18.5 | - | - | [5 empty] | 0.08
| 10.1016/j.msea.2009.04.044 |  | MAR-M-247 |  |  |  | {'percentage': 'wt.%', 'Cu': '0.1'} |  |  | 10 | 5.5 | 10 | 59 | 1 | 8.25 |  | 3 | 0.015 | 0.7 |  | - |  |  |  | 0.5 | 0.05 | 1.5 | [5 empty] | 0.15
| 10.1016/j.msea.2009.04.044 |  | Rene 95 |  |  |  | {'percentage': 'wt.%', 'Cu': '-'} |  |  | 8 | 3.5 | 3.5 | 61 | 2.5 | 14 |  | - | 0.01 | 3.5 |  | 3.5 |  |  |  | <0.3 | 0.05 | - | [5 empty] | 0.16
| 10.1016/j.msea.2009.06.014 |  | 718Plus |  |  |  | {'percentage': 'wt.%'} |  |  | - | 0.45 | - | Base | 1.00 | 18.1 |  |  |  | 2.9 |  | 5.4 |  |  |  | 18.0 | [7 empty] | 0.025
| 10.1016/j.msea.2009.06.014 |  | 718Plus |  |  |  | {'percentage': 'wt.%'} |  |  | 9.11 | 1.42 | 1.05 | Base | 0.73 | 18.02 |  |  |  | 2.66 |  | 5.55 |  |  |  | 9.51 | [7 empty] | 0.021
| 10.1016/j.msea.2009.09.016 |  | GTD111 |  |  |  | {'percentage': 'wt.%', "Equilibrium g' volume fraction at 800degC": '57%'} |  |  | 9.5 | 3.0 | 3.8 | 59.88 | 5.0 | 14.0 |  | 3.15 |  | 1.5 |  | 0.07 | [5 empty] | - | [5 empty] | 0.1
| 10.1016/j.msea.2009.09.016 |  | DK3 |  |  |  | {'percentage': 'wt.%', "Equilibrium g' volume fraction at 800degC": '43%'} |  |  | 10.7 | 2.55 | 5.3 | 58.44 | 4.6 | 15.85 |  | - |  | 1.95 |  | 0.2 | [5 empty] | 0.3 | [5 empty] | 0.065
| 10.1016/j.msea.2009.09.016 |  | DK4 |  |  |  | {'percentage': 'wt.%', "Equilibrium g' volume fraction at 800degC": '54%'} |  |  | 10.0 | 3.3 | 4.7 | 58.34 | 5.0 | 16.25 |  | - |  | 1.6 |  | 0.3 | [5 empty] | 0.4 | [5 empty] | 0.065
| 10.1016/j.msea.2009.09.016 |  | DK5 |  |  |  | {'percentage': 'wt.%', "Equilibrium g' volume fraction at 800degC": '54%'} |  |  | 11.5 | 3.3 | 5.9 | 56.53 | 5.0 | 15.40 |  | - |  | 1.6 |  | 0.3 | [5 empty] | 0.4 | [5 empty] | 0.07
| 10.1016/j.msea.2009.10.036 |  | GH4049 |  |  |  | {'percentage': 'wt.%'} |  |  | 15.03 | 3.78 | 6.00 | Bal. | 1.69 | 10.08 |  |  |  | 5.02 | [5 empty] | 0.71
| 10.1016/j.msea.2009.11.067 |  | MC2 |  |  |  | {'percentage': 'wt.%'} |  |  | 5 | 5 | 8 | Bal | 1.5 | 8 |  | 6 |  | 2
| 10.1016/j.msea.2009.12.035 |  | DSM11 |  |  |  | {'percentage': 'wt%'} |  |  | 9.5 | 3.0 | 3.8 | Bal | 4.9 | 14 |  | 2.8 |  | 1.5 |  |  |  | - | [7 empty] | -
| 10.1016/j.msea.2009.12.035 |  | NiCrAlYSi |  |  |  | {'percentage': 'wt%'} |  |  | - | 14 | - | Bal | - | 20 |  | - |  | - |  |  |  | 1.3 | [7 empty] | 0.7
| 10.1016/j.msea.2010.01.006 |  | ST matrix |  |  |  | {'percentage': 'at%', 'Ti+Al+Nb': '7.16', 'Ti/Al': '0.63', '(Al+Ti)/Nb': '0.91'} |  |  |  | 2.09 |  | 51.52 | 1.32 | 20.36 |  |  |  | 2.36 |  | 3.75 |  |  |  | 18.6
| 10.1016/j.msea.2010.01.006 |  | Matrix within delta particles |  |  |  | {'percentage': 'at%', 'Ti+Al+Nb': '5.75', 'Ti/Al': '0.40', '(Al+Ti)/Nb': '1.38'} |  |  |  | 2.39 |  | 48.92 | 0.95 | 22.34 |  |  |  | 2.53 |  | 2.41 |  |  |  | 20.46
| 10.1016/j.msea.2010.01.045 |  | m |  |  |  | {'percentage': 'wt.%'} |  |  | 17.2 | - | 17.8 | 29.1 |  | 18.6 |  | 5.1 |  | 12.2
| 10.1016/j.msea.2010.01.045 |  | Alloy III |  |  |  | {'percentage': 'wt.%'} |  |  | 8.2 | 12.3 | 2.6 | 61.3 |  | 11.4 |  | 1.6 |  | 2.5
| 10.1016/j.msea.2010.01.045 |  | k |  |  |  | {'percentage': 'wt.%'} |  |  | 2.1 | - | 6.8 | 0.5 |  | 1.6 |  | 3.2 |  | 4.9
| 10.1016/j.msea.2010.01.051 |  | DZ951 |  |  |  | {'percentage': 'wt.%'} |  |  | 5.0 | 6.0 | 3.0 | Balance |  | 9.0 |  |  |  | 3.0 |  | 2.2 | [11 empty] | 0.05
| 10.1016/j.msea.2010.02.062 |  | Wt.% |  |  |  | {'percentage': 'Wt.%'} |  |  | 1.55 |  | 0.59 | 48.17 |  | 21.27 |  |  |  | 8.59 |  |  | 0.51 | 0.24 |  | 18.63
| 10.1016/j.msea.2010.02.062 |  | Wt.% |  |  |  | {'percentage': 'Wt.%'} |  |  | 0.014 |  | 0.01 | 0.24 |  | 0.12 |  |  |  | 0.07 |  |  | 0.002 | 0.001 |  | 0.1
| 10.1016/j.msea.2010.03.050 |  | 75 alloy |  |  |  | {'percentage': 'weight percent', 'Cu': '0.01', 'Ce': '<0.01', 'P': '<0.002', 'N': '143ppm', 'O': '24ppm', 'S': '<10ppm'} |  |  | 0.12 | 0.26 | 0.05 | 73.75 | 0.41 | 20.19 |  | <0.01 | 0.002 | 0.58 |  | 0.03 | 0.32 | 0.49 | 0.01 | 3.63 | <0.01 |  |  |  | <0.01 | <0.0003 | 0.01 | 0.11
| 10.1016/j.msea.2010.03.050 |  | 230 alloy |  |  |  | {'percentage': 'weight percent', 'Cu': '0.01', 'Ce': '<0.01', 'P': '<0.002', 'N': '289ppm', 'O': '18ppm', 'S': '<10ppm'} |  |  | 0.10 | 0.36 | 13.64 | 59.88 | 0.01 | 22.55 |  | <0.01 | 0.002 | 1.33 |  | 0.03 | 0.52 | 0.39 | 0.04 | 1.01 | <0.01 |  |  |  | <0.01 | <0.0003 | <0.01 | 0.092
| 10.1016/j.msea.2010.03.053 |  | 11C |  |  |  | {'percentage': 'wt%'} |  |  | 9.3 | 5.71 | 8.4 | Bal. | 0.16 | 5.5 |  | 6.1 | 0.19 | 0.51 | 2.9 | [5 empty] | 0.12 | 1.49 | [5 empty] | 0.11
| 10.1016/j.msea.2010.03.053 |  | 15C |  |  |  | {'percentage': 'wt%'} |  |  | 9.3 | 5.52 | 8.4 | Bal. | 0.12 | 5.3 |  | 5.8 | 0.19 | 0.50 | 2.8 | [5 empty] | 0.12 | 1.45 | [5 empty] | 0.15
| 10.1016/j.msea.2010.03.075 |  | Inconel690 |  |  |  | {'percentage': 'wt %', 'Alloys': 'Inconel690', 'Ar3/degC': '693', 'precipitated phase': ''} | [7 empty] | 29.19 | [9 empty] | 9.49 | [7 empty] | 0.01
| 10.1016/j.msea.2010.03.075 |  | Haynes214 |  |  |  | {'percentage': 'wt %', 'Alloys': 'Haynes214', 'Ar3/degC': '949', 'precipitated phase': ''} |  |  |  | 4.60 |  |  |  | 15.88 | [9 empty] | 3.31 | [7 empty] | 0.06
| 10.1016/j.msea.2010.03.099 |  | None |  |  |  | {'percentage': 'wt%', 'Cu': '3.20', 'S': '0.0015', 'P': '0.02'} |  |  | 0.02 |  |  | 4.25 |  | 15.74 | [5 empty] | 0.29 | 0.21 | 0.21 |  | Bal. | [7 empty] | 0.026
| 10.1016/j.msea.2010.04.005 |  | 830587843 |  |  |  | {'percentage': 'wt%', 'Heat number': '830587843'} |  |  | 0.10 | 0.40 | 14.06 | 60.76 |  | 22.01 |  |  |  | 1.25 |  |  | 0.50 | 0.39 |  | 0.42 | [7 empty] | 0.11
| 10.1016/j.msea.2010.04.062 |  | GH4141 |  |  |  | {'percentage': 'wt.%'} |  |  | 10.0-12.0 | 1.40-1.80 |  |  | 3.00-3.50 | 18.0-20.0 |  |  | 0.003-0.010 | 9.00-10.5 | [13 empty] | 0.06-0.12
| 10.1016/j.msea.2010.04.062 |  | GH4141 |  |  |  | {'percentage': 'wt.%'} |  |  | Zr | Mn |  |  | P | Fe |  |  | Ni | Si | [13 empty] | S
| 10.1016/j.msea.2010.04.062 |  | GH4141 |  |  |  | {'percentage': 'wt.%'} |  |  | <=0.07 | <=0.50 |  |  | <=0.015 | <=5.00 |  |  | Balance | <=0.50 | [13 empty] | <=0.015
| 10.1016/j.msea.2010.04.097 |  | MC2 |  |  |  | {'percentage': 'wt.%'} |  |  | 5 | 5 | 8 | Balance | 1.5 | 8 |  | 6 |  | 2
text | 10.1016/j.msea.2010.05.019 |  | Experimental alloy | incipient-melting | 1305 | °C | {'percentage': 'wt%'} |  |  | 5 | 5 | 2 | Bal. | 1 | 7.5 |  | 12 |  | 2 | 2 | [6 empty] | 0
text | 10.1016/j.msea.2010.05.019 |  | Experimental alloy | solidus | 1305 | °C | {'percentage': 'wt%'} |  |  | 5 | 5 | 2 | Bal. | 1 | 7.5 |  | 12 |  | 2 | 2 | [6 empty] | 0
text | 10.1016/j.msea.2010.05.019 |  | Experimental alloy | solidus | 1305 | °C | {'percentage': 'wt%'} |  |  | 5 | 5 | 2 | Bal. | 1 | 7.5 |  | 12 |  | 2 | 2 | [6 empty] | 0
text | 10.1016/j.msea.2010.05.019 |  | Experimental alloy | solidus | 1305 | °C | {'percentage': 'wt%'} |  |  | 5 | 5 | 2 | Bal. | 1 | 7.5 |  | 12 |  | 2 | 2 | [6 empty] | 0
text | 10.1016/j.msea.2010.05.019 |  | Experimental alloy | eutectic | 1320 | °C | {'percentage': 'wt%'} |  |  | 5 | 5 | 2 | Bal. | 1 | 7.5 |  | 12 |  | 2 | 2 | [6 empty] | 0
| 10.1016/j.msea.2010.05.019 |  | PWA 1480 |  |  |  | {'percentage': 'wt%'} |  |  | 5 | 5 | 4 | Bal. | 1.5 | 10 |  | 12 |  | 0 | 0 | [6 empty] | 0
| 10.1016/j.msea.2010.05.019 |  | PWA 1484 |  |  |  | {'percentage': 'wt%'} |  |  | 10 | 5.6 | 6 | Bal. | 0 | 5 |  | 9 |  | 2 | 3 | [6 empty] | 0
| 10.1016/j.msea.2010.05.019 |  | CMSX-10 |  |  |  | {'percentage': 'wt%'} |  |  | 3 | 5.7 | 5 | Bal | 0.2 | 2 |  | 8 |  | 0.4 | 6 | [6 empty] | 0.03
| 10.1016/j.msea.2010.05.027 |  | 1 |  |  |  | {'percentage': 'wt%', 'TCP': 'No'} |  |  | 4.0 | 6.0 | 4.0 | Bal |  | 6.0 |  | 5.0 |  | - | 0
| 10.1016/j.msea.2010.05.027 |  | 2 |  |  |  | {'percentage': 'wt%', 'TCP': 'Yes'} |  |  | 4.0 | 6.0 | 6.0 | Bal |  | 6.0 |  | 5.0 |  | - | 0
| 10.1016/j.msea.2010.05.027 |  | 3 |  |  |  | {'percentage': 'wt%', 'TCP': 'No'} |  |  | 4.0 | 6.0 | 4.0 | Bal |  | 6.0 |  | 5.0 |  | - | 4.2
| 10.1016/j.msea.2010.05.027 |  | 4 |  |  |  | {'percentage': 'wt%', 'TCP': 'Yes'} |  |  | 4.0 | 6.0 | 4.0 | Bal |  | 6.0 |  | 5.0 |  | - | 4.5
| 10.1016/j.msea.2010.05.051 |  | SRR99 |  |  |  | {'percentage': 'wt%'} |  |  | 5.0 | 5.5 | 9.5 | Bal. | 2.2 | 8.5 |  | 2.8 | [15 empty] | 0.015
| 10.1016/j.msea.2010.06.023 |  | MC2 |  |  |  | {'percentage': 'wt.%'} |  |  | 5 | 5 | 8 | Bal. | 1.5 | 8 |  | 6 |  | 2
| 10.1016/j.msea.2010.07.018 |  | FGH4096 |  |  |  | {'percentage': 'wt.%'} |  |  | 13.0 | 2.2 | 4.0 | Bal | 3.7 | 16.0 |  |  |  | 4.0 |  | 0.8 | [11 empty] | 0.02
| 10.1016/j.msea.2010.07.036 |  | SC200 g' |  |  |  | {'percentage': 'at%'} |  |  | 8.08 | 9.80 | 0.44 | 61.06 | 11.33 | 2.44 |  |  |  | 2.74 |  | 3.54 | [11 empty] | 0.24
| 10.1016/j.msea.2010.07.036 |  | SC200 g |  |  |  | {'percentage': 'at%'} |  |  | 15.32 | 4.58 | 2.38 | 43.13 | 2.31 | 21.14 |  |  |  | 6.23 |  | 2.27 | [11 empty] | 1.43
| 10.1016/j.msea.2010.07.036 |  | WQ50 g' |  |  |  | {'percentage': 'at%'} |  |  | 7.93 | 11.35 | 1.24 | 59.51 | 10.44 | 3.32 |  |  |  | 3.09 |  | 2.95 | [11 empty] | 0.06
| 10.1016/j.msea.2010.07.036 |  | WQ50 g |  |  |  | {'percentage': 'at%'} |  |  | 17.40 | 2.90 | 1.50 | 40.00 | 0.80 | 30.10 |  |  |  | 5.20 |  | 1.90 | [11 empty] | 0.10
| 10.1016/j.msea.2010.07.040 |  | FGH96 |  |  |  | {'percentage': 'percentage %'} |  |  | 13.0 | 2.2 | 4.0 | Bal. | 3.7 | 16.0 |  |  |  | 4.0 |  | 0.8 | [11 empty] | 0.02
| 10.1016/j.msea.2010.08.005 |  | MP35N |  |  |  | {'percentage': 'wt%', 'Nb+Ta+W': '-', 'T rec (degC)': '810', 'T rec/T m': '0.67', 'Ref.': '[4]'} |  |  | 35 | - |  | 35 | - | 20 |  |  |  | 10 | [5 empty] | - | [7 empty] | <0.02
| 10.1016/j.msea.2010.08.005 |  | MP159 |  |  |  | {'percentage': 'wt%', 'Nb+Ta+W': '0.7', 'T rec (degC)': '920', 'T rec/T m': '0.77', 'Ref.': '[4-6]'} |  |  | 35.5 | 0.2 |  | 25.5 | 3.2 | 19 |  |  |  | 7 | [5 empty] | 9 | [7 empty] | <0.02
| 10.1016/j.msea.2010.08.005 |  | MP210 |  |  |  | {'percentage': 'wt%', 'Nb+Ta+W': '1.2', 'T rec (degC)': '1000', 'T rec/T m': '0.8', 'Ref.': '[4]'} |  |  | 36.3 | - |  | 30.9 | 3.8 | 19.4 |  |  |  | 7.3 | [5 empty] | 1.04 | [7 empty] | <0.02
| 10.1016/j.msea.2010.08.005 |  | AEREX350 |  |  |  | {'percentage': 'wt%', 'Nb+Ta+W': '7.2', 'T rec (degC)': '1025', 'T rec/T m': '0.81', 'Ref.': 'This work'} |  |  | 25 | 1 |  | 44.5 | 2.2 | 17 |  |  |  | 3 | [5 empty] | - | [7 empty] | <0.02
| 10.1016/j.msea.2010.08.050 |  | IN738LC scrap |  |  |  | {'percentage': 'mass %'} |  |  | 7.67 | 4.52 | 2.81 | Bal. | 3.63 | 15.01 |  | 1.27 |  | 1.97 |  | 1.07 | [11 empty] | 0.13
| 10.1016/j.msea.2010.08.050 |  | As cast (L) |  |  |  | {'percentage': 'mass %'} |  |  | 10.37 | 1.41 | 4.27 | Bal. | 5.74 | 16.97 |  | 1.93 |  | 2.39 |  | 0.12 | [11 empty] | 0.47
| 10.1016/j.msea.2010.08.050 |  | As cast (H) |  |  |  | {'percentage': 'mass %'} |  |  | 10.48 | 1.49 | 4.36 | Bal. | 5.88 | 16.95 |  | 1.86 |  | 2.45 |  | 0.10 | [11 empty] | 0.54
| 10.1016/j.msea.2010.08.053 |  | at.% |  |  |  | {'percentage': 'at.%', 'S': '6', 'P': '220'} |  |  |  | 1.163 |  | 53.706 | 1.214 | 19.878 |  |  | 110 | 1.751 |  | 3.416 |  |  |  | 18.841 | [6 empty] | 14 | 0.029
| 10.1016/j.msea.2010.08.069 |  | Alloy 230 |  |  |  | {'percentage': 'wt%'} |  |  | 0.15 | 0.23 | 14.3 | 58.56 |  | 21.76 |  |  |  | 1.37 |  |  | 0.57 | 0.41 |  | 2.51 | [7 empty] | 0.10
| 10.1016/j.msea.2010.08.089 |  | DZ125 |  |  |  | {'percentage': 'wt.%'} |  |  | 9.5-10.5 | 4.8-5.4 | 6.5-7.5 | Balance | 0.7-1.2 | 8.4-9.4 |  | 3.5-4.1 | 0.01-0.02 | 1.5-2.5 | [7 empty] | 1.2-1.8 | [5 empty] | 0.07-0.12
| 10.1016/j.msea.2010.08.091 |  | Alloy ReRu |  |  |  | {'percentage': 'wt.%'} |  |  | 4.1 | 4.9 |  | 68.8 | 3.9 | 8.2 |  | 1.6 |  | 2.5 | 3.0 | [7 empty] | 3.0
| 10.1016/j.msea.2010.08.091 |  | Alloy Re |  |  |  | {'percentage': 'wt.%'} |  |  | 4.1 | 4.9 |  | 71.8 | 3.9 | 8.2 |  | 1.6 |  | 2.5 | 3.0 | [7 empty] | 0
| 10.1016/j.msea.2010.08.091 |  | Alloy 0 |  |  |  | {'percentage': 'wt.%'} |  |  | 4.1 | 4.9 |  | 74.8 | 3.9 | 8.2 |  | 1.6 |  | 2.5 | 0 | [7 empty] | 0
| 10.1016/j.msea.2010.09.065 |  | PWA 1483 |  |  |  | {'percentage': 'wt.%'} |  |  | 9 | 3.6 | 3.8 | Balance | 4.1 | 12.2 |  | 5 |  | 1.9 | -
| 10.1016/j.msea.2010.09.065 |  | Rene N5 |  |  |  | {'percentage': 'wt.%'} |  |  | 7.5 | 6,2 | 5 | Balance | - | 7 |  | 6.5 |  | 1.5 | 3
| 10.1016/j.msea.2010.09.083 |  | Patented DMS-4 range |  |  |  | {'percentage': 'wt.%', 'O': '<10ppm', 'N': '<10ppm'} |  |  | 3.0-8.0 | 4.8-5.8 | 5.0-7.5 | Bal |  | 1.4-4.4 |  | 7.5-10 |  |  | 4.8-7.5 | 0.1-0.5 | [5 empty] | 0.1-0.2 | [5 empty] | 0.0-0.03
| 10.1016/j.msea.2010.09.083 |  | DMS4M |  |  |  | {'percentage': 'wt.%', 'O': '<10ppm', 'N': '<10ppm'} |  |  | 7.27 | 5.0 | 6.36 | Bal |  | 2.30 |  | 7.89 |  |  | 7.0 | 0.25 | [5 empty] | 0.2 | [5 empty] | 0.01
| 10.1016/j.msea.2010.10.015 |  | ZnO |  |  |  | {'5.98': '9.00', 'Balance': ''}
| 10.1016/j.msea.2010.10.015 |  | CaO |  |  |  | {'5.98': '3.66', 'Balance': '24.73'} | [5 empty] | Cr
| 10.1016/j.msea.2010.10.015 |  | ZrO2 |  |  |  | {'5.98': '5.29', 'Balance': ''}
| 10.1016/j.msea.2010.10.015 |  | TiO2 |  |  |  | {'5.98': '2.75', 'Balance': '4.90'} | [5 empty] | Al
| 10.1016/j.msea.2010.10.015 |  | B2O3 |  |  |  | {'5.98': '4.66', 'Balance': ''}
| 10.1016/j.msea.2010.10.015 |  | Na2O |  |  |  | {'5.98': '3.40', 'Balance': '0.41'} | [5 empty] | Y
| 10.1016/j.msea.2010.10.015 |  | KNO3 |  |  |  | {'5.98': '7.00', 'Balance': ''}
| 10.1016/j.msea.2010.10.015 |  | Density, r (g/cm3) |  |  |  | {'5.98': '2.68', 'Balance': '8.00'} | [5 empty] | 8.00
| 10.1016/j.msea.2010.10.015 |  | Thermal exp. coeff., a (x10-6/degC) |  |  |  | {'5.98': '5.7', 'Balance': '13.5'} | [5 empty] | 13.5
| 10.1016/j.msea.2010.10.015 |  | Young's modulus, E (GPa) |  |  |  | {'5.98': '72', 'Balance': '200'} | [5 empty] | 200
| 10.1016/j.msea.2010.10.024 |  | C-2000 |  |  |  | {'Cu': '1.6'} | [5 empty] | 59 |  | 23 |  |  |  | 16 |  |  |  | 0.08 max | [9 empty] | 0.01 max
| 10.1016/j.msea.2010.10.044 |  | Alloy A (w/o) | [7 empty] | 5.6 |  | 80.1 | 1.0 | 7.3 | [9 empty] | 5.9
| 10.1016/j.msea.2010.10.044 |  | Alloy B (w/o) | [7 empty] | 4.9 |  | 79.6 | 3.3 | 6.8 | [9 empty] | 5.5
| 10.1016/j.msea.2010.10.104 |  | Alloy 617 |  |  |  | {'percentage': 'wt%'} |  |  | 11.8 | 1.5 | - | Bal. | .35 | 21.6 |  |  |  | 8.92 |  |  | .05 | .5 |  | 1.14 | [7 empty] | .1
| 10.1016/j.msea.2010.10.104 |  | Haynes 230 |  |  |  | {'percentage': 'wt%'} |  |  | .36 | .29 | 13.8 | Bal. | - | 21.5 |  |  |  | 1.09 |  |  | .46 | .38 |  | 2.94 | [7 empty] | .1
| 10.1016/j.msea.2010.11.038 |  | FGH95 | [6 empty] | 8.00 | 3.48 | 3.40 | Bal. | 2.55 | 12.98 |  |  | 0.012 | 3.40 |  | 3.50 | [11 empty] | 0.060
| 10.1016/j.msea.2010.11.044 |  | None |  |  |  | {'percentage': 'wt%'} |  |  | 10.68 | 1.61 | 3.05 | Bal. | 3.18 | 19.09 |  |  | 0.003 | 8.11 | [5 empty] | 0.100 | [6 empty] | 0.003 | 0.050
| 10.1016/j.msea.2010.11.080 |  | Allvac 718Plus |  |  |  | {'percentage': 'wt%', 'P': '0.006'} |  |  | 8.97 | 1.49 | 0.99 | 51.9 | 0.76 | 17.86 |  |  | 0.004 | 2.7 |  | 5.49 |  |  |  | 9.59 | [7 empty] | 0.024
| 10.1016/j.msea.2010.11.081 |  | MC2 |  |  |  | {'percentage': 'wt.%'} |  |  | 5.0 | 5.0 | 7.8 | Balance | 1.5 | 8.0 |  | 6.1 |  | 2.0
| 10.1016/j.msea.2010.11.088 |  | K465 |  |  |  | {'percentage': 'wt.%', '': 'Yes', 'Other elements': '6.9'} |  |  | 7.3 |  | 52.8 | / | 0.3 | 7.1 |  |  |  | 15.9 |  | 0.1
| 10.1016/j.msea.2010.11.088 |  | M963 |  |  |  | {'percentage': 'wt.%', '': 'Yes', 'Other elements': '0.6'} |  |  | 7.6 |  | 57 | 15.6 | 1.5 | 9.3 |  |  |  | 6 |  | 2.5
| 10.1016/j.msea.2010.11.088 |  | Ni-W-Co |  |  |  | {'percentage': 'wt.%', '': 'Yes', 'Other elements': '1.7'} |  |  | 4.1 |  | 71.4 | 14.3 | 0.6 | 1 |  |  |  | 6.5 |  | 1.4
| 10.1016/j.msea.2010.11.088 |  | Co-Ni-Fe |  |  |  | {'percentage': 'wt.%', '': 'No', 'Other elements': '14.1'} |  |  | 13.1 |  | 43.3 | 10 | / | 19.5 |  |  |  | / |  | /
| 10.1016/j.msea.2010.12.004 |  | CMSX-4 |  |  |  | {'percentage': 'wt.%'} |  |  | 9 | 5.6 | 6 |  | 1 | 6.5 |  | 6.5 |  | 0.6 | 3 | [6 empty] | 0.1
| 10.1016/j.msea.2010.12.004 |  | R0 |  |  |  | {'percentage': 'wt.%'} |  |  | 9 | 5.6 | 9 |  | 1 | 8 |  | 6.5 |  | 0.6
| 10.1016/j.msea.2010.12.088 |  | DZ125L |  |  |  | {'percentage': 'wt.%'} |  |  | 10 | 5 | 7 | Bal. | 3.5 | 9 |  | 4 | 0.01 | 2 |  |  |  |  | - | [8 empty] | 0.1
| 10.1016/j.msea.2010.12.088 |  | DZ17G |  |  |  | {'percentage': 'wt.%'} |  |  | 9.5 | 5 | - | Bal. | 4.5 | 9 |  | - | 0.016 | 3 |  |  |  |  | 0.7 | [8 empty] | 0.2
| 10.1016/j.msea.2010.12.094 |  | Composition (wt.%) |  |  |  | {'percentage': 'wt.%', 'O': '0.029', 'N': '0.005'} |  |  |  | 8.91 |  | 68.483 |  | 21.5 | [9 empty] | 0.049 | [5 empty] | 1.01 |  | 0.014
| 10.1016/j.msea.2011.01.023 |  | Astra1-00 |  |  |  | {'percentage': 'at.%', '': 'Base'} |  |  |  |  | 5.25 |  |  |  |  | 8.92 |  | 0.97 | [8 empty] | 6.13
| 10.1016/j.msea.2011.01.023 |  | Astra1-01 |  |  |  | {'percentage': 'at.%', '': 'Base'} |  |  |  |  | 5.21 |  |  |  |  | 8.86 |  | 0.96 | [8 empty] | 6.08
| 10.1016/j.msea.2011.01.023 |  | Astra1-02 |  |  |  | {'percentage': 'at.%', '': 'Base'} |  |  |  |  | 5.17 |  |  |  |  | 8.80 |  | 0.95 | [8 empty] | 6.04
| 10.1016/j.msea.2011.01.023 |  | Astra1-10 |  |  |  | {'percentage': 'at.%', '': 'Base'} |  |  |  |  | 5.14 | 3.07 |  |  |  | 8.73 |  | 0.95 | 1.00 | [7 empty] | 6.00
| 10.1016/j.msea.2011.01.023 |  | Astra1-11 |  |  |  | {'percentage': 'at.%', '': 'Base'} |  |  |  |  | 5.10 | 3.05 |  |  |  | 8.67 |  | 0.94 | 1.00 | [7 empty] | 5.96
| 10.1016/j.msea.2011.01.023 |  | Astra1-12 |  |  |  | {'percentage': 'at.%', '': 'Base'} |  |  |  |  | 5.07 | 3.02 |  |  |  | 8.61 |  | 0.94 | 1.00 | [7 empty] | 5.92
| 10.1016/j.msea.2011.01.023 |  | Astra1-20 |  |  |  | {'percentage': 'at.%', '': 'Base'} |  |  |  |  | 5.03 | 6.01 |  |  |  | 8.56 |  | 0.93 | 2.00 | [7 empty] | 5.88
| 10.1016/j.msea.2011.01.023 |  | Astra1-21 |  |  |  | {'percentage': 'at.%', '': 'Base'} |  |  |  |  | 5.00 | 5.97 |  |  |  | 8.50 |  | 0.92 | 2.00 | [7 empty] | 5.84
| 10.1016/j.msea.2011.01.023 |  | Astra1-22 |  |  |  | {'percentage': 'at.%', '': 'Base'} |  |  |  |  | 4.96 | 5.93 |  |  |  | 8.44 |  | 0.92 | 2.00 | [7 empty] | 5.80
| 10.1016/j.msea.2011.01.023 |  | CMSX-4 |  |  |  | {'percentage': 'at.%', '': 'Base'} |  |  |  |  | 6.50 | 3.00 |  |  |  | 9.00 |  | 0.60 | 0.98 | [7 empty] | 5.60
| 10.1016/j.msea.2011.01.044 |  | None |  |  |  | {'percentage': 'wt%', 'P': '0.006', 'S': '0.006'} |  |  | 9.00 | 1.45 | 1.00 | bal | 0.75 | 18.0 |  |  |  | 2.70 |  | 5.50 |  |  |  | 10.0 | [7 empty] | 0.02
| 10.1016/j.msea.2011.01.060 |  | USTB-F1 |  |  |  | {'percentage': 'wt.%'} |  |  | 7.0/7.4 | 5.9/13.6 | 5.7/1.9 | Bal. |  | 0 |  | 7.8/2.7 |  |  | 4.6/1.5
| 10.1016/j.msea.2011.01.060 |  | USTB-F2 |  |  |  | {'percentage': 'wt.%'} |  |  | 7.0/7.3 | 6.0/13.8 | 5.7/1.9 | Bal. |  | 2.8/3.6 |  | 8.0/2.7 |  |  | 4.7/1.6
| 10.1016/j.msea.2011.01.060 |  | USTB-F3 |  |  |  | {'percentage': 'wt.%'} |  |  | 7.2/7.6 | 5.8/13.3 | 5.7/1.9 | Bal. |  | 5.7/6.8 |  | 8.1/2.8 |  |  | 4.7/1.6
| 10.1016/j.msea.2011.01.072 |  | 0 |  |  |  | {'percentage': 'at%', 'Region': 'Nominal'} |  |  | 22.2 | 22.2 |  | 22.2 |  | 0 |  |  |  | 11.2 | [5 empty] | 22.2
| 10.1016/j.msea.2011.01.072 |  | 0 |  |  |  | {'percentage': 'at%', 'Region': 'Region A (gray) overall'} |  |  | 20.9 | 29.7 |  | 27.0 |  | 0 |  |  |  | 4.5 | [5 empty] | 17.9
| 10.1016/j.msea.2011.01.072 |  | 0 |  |  |  | {'percentage': 'at%', 'Region': 'Region B (gray+white) overall'} |  |  | 20.9 | 10.0 |  | 11.5 |  | 0 |  |  |  | 33.9 | [5 empty] | 23.7
| 10.1016/j.msea.2011.01.072 |  | 0.5 |  |  |  | {'percentage': 'at%', 'Region': 'Nominal'} |  |  | 20.0 | 20.0 |  | 20.0 |  | 10.0 |  |  |  | 10.0 | [5 empty] | 20.0
| 10.1016/j.msea.2011.01.072 |  | 0.5 |  |  |  | {'percentage': 'at%', 'Region': 'Region A (gray+white) overall'} |  |  | 19.1 | 28.3 |  | 24.8 |  | 7.0 |  |  |  | 4.5 | [5 empty] | 16.3
| 10.1016/j.msea.2011.01.072 |  | 0.5 |  |  |  | {'percentage': 'at%', 'Region': 'Region B (gray+white) overall'} |  |  | 20.3 | 15.1 |  | 16.5 |  | 11.8 |  |  |  | 15.0 | [5 empty] | 21.3
| 10.1016/j.msea.2011.01.072 |  | 1.0 |  |  |  | {'percentage': 'at%', 'Region': 'Nominal'} |  |  | 18.2 | 18.2 |  | 18.2 |  | 18.2 |  |  |  | 9.0 | [5 empty] | 18.2
| 10.1016/j.msea.2011.01.072 |  | 1.0 |  |  |  | {'percentage': 'at%', 'Region': 'Region A (gray+white) overall'} |  |  | 18.1 | 24.5 |  | 24.4 |  | 12.3 |  |  |  | 5.1 | [5 empty] | 15.6
| 10.1016/j.msea.2011.01.072 |  | 1.0 |  |  |  | {'percentage': 'at%', 'Region': 'Region B (gray+white) overall'} |  |  | 17.5 | 11.3 |  | 14.1 |  | 21.0 |  |  |  | 16.8 | [5 empty] | 19.3
| 10.1016/j.msea.2011.01.072 |  | 1.5 |  |  |  | {'percentage': 'at%', 'Region': 'Nominal'} |  |  | 16.7 | 16.7 |  | 16.7 |  | 25.0 |  |  |  | 8.2 | [5 empty] | 16.7
| 10.1016/j.msea.2011.01.072 |  | 1.5 |  |  |  | {'percentage': 'at%', 'Region': 'Region A (gray+white) overall'} |  |  | 15.8 | 28.4 |  | 25.1 |  | 13.9 |  |  |  | 4.2 | [5 empty] | 12.6
| 10.1016/j.msea.2011.01.072 |  | 1.5 |  |  |  | {'percentage': 'at%', 'Region': 'Region B (gray+white) overall'} |  |  | 16.4 | 15.8 |  | 15.7 |  | 25.8 |  |  |  | 9.1 | [5 empty] | 17.2
| 10.1016/j.msea.2011.01.072 |  | 2.0 |  |  |  | {'percentage': 'at%', 'Region': 'Nominal'} |  |  | 15.4 | 15.4 |  | 15.4 |  | 30.8 |  |  |  | 7.6 | [5 empty] | 15.4
| 10.1016/j.msea.2011.01.072 |  | 2.0 |  |  |  | {'percentage': 'at%', 'Region': 'Region A (gray+white) overall'} |  |  | 14.2 | 30.1 |  | 27.0 |  | 15.3 |  |  |  | 2.9 | [5 empty] | 10.5
| 10.1016/j.msea.2011.01.072 |  | 2.0 |  |  |  | {'percentage': 'at%', 'Region': 'Region B (gray+white) overall'} |  |  | 15.0 | 14.2 |  | 14.1 |  | 32.0 |  |  |  | 9.0 | [5 empty] | 15.7
| 10.1016/j.msea.2011.01.118 |  | FGH96 |  |  |  | {'percentage': 'wt.%'} |  |  | 12.25 | 2.27 | 4.12 |  | 3.51 | 15.57 |  | 0.1 |  | 3.87 |  | 0.73 |  | <0.05 |  |  | 0.05
| 10.1016/j.msea.2011.01.118 |  | FGH96 |  |  |  | {'percentage': 'wt.%'} |  |  | Fe | S | Mn |  | P | Ce |  | O |  | N |  | C |  | Ni |  |  | B
| 10.1016/j.msea.2011.01.118 |  | FGH96 |  |  |  | {'percentage': 'wt.%'} |  |  | 0.17 | 0.002 | <0.01 |  | <0.01 | 0.01 |  | 0.0042 |  | 0.0018 |  | 0.043 |  | Bal. |  |  | 0.014
| 10.1016/j.msea.2011.02.078 |  | Fe-12Cr-2W-0.5Y2O3 |  |  |  | {'percentage': 'wt.%', 'Y2O3': '0.53'} |  |  |  |  | 2.44 |  |  | 12.30 | [9 empty] | 84.76
| 10.1016/j.msea.2011.02.078 |  | Fe-12Cr-2W-0.5Y2O3 |  |  |  | {'percentage': 'wt.%', 'Y2O3': '0.50'} |  |  |  |  | 2.48 |  |  | 11.97 | [9 empty] | 85.05
| 10.1016/j.msea.2011.02.081 |  | GH4169 |  |  |  | {'percentage': 'wt %', 'Nb+Ta': '5.21-5.81'} |  |  |  | 0.53 |  | 54.10 | 1.02 | 19.39 |  |  |  | 3.05 | [5 empty] | Bal.
| 10.1016/j.msea.2011.03.019 |  | HAYNES 230 alloy |  |  |  | {'percentage': 'weight percent'} |  |  | 0.30 | 0.24 | 13.9 | Bal. | <0.01 | 22.3 |  |  | 0.004 | 1.3 |  |  | 0.47 | 0.39 |  | 1.5 | [7 empty] | 0.10
| 10.1016/j.msea.2011.03.019 |  | HAYNES 282 alloy |  |  |  | {'percentage': 'weight percent'} |  |  | 10.1 | 1.5 | <0.01 | Bal. | 2.1 | 19.7 |  |  | 0.003 | 8.4 |  |  | 0.03 | <0.05 |  | 0.2 | [7 empty] | 0.064
| 10.1016/j.msea.2011.03.034 |  | U720Li |  |  |  | {'percentage': 'wt.%'} |  |  | 14.8 | 2.4 | 1.3 | Bal. | 4.8 | 16.3 |  |  | 0.02 | 3.1 | [6 empty] | 0.03 | [6 empty] | 0.03
| 10.1016/j.msea.2011.03.085 |  | TMW-2 |  |  |  | {'percentage': 'wt.%'} |  |  | 21.8 | 2.3 | 1.1 | Bal. | 6.2 | 14.4 |  |  | 0.02 | 2.7 | [6 empty] | 0.03 | [6 empty] | 0.02
| 10.1016/j.msea.2011.03.115 |  | g | [6 empty] | g | g |  | g | g | g | [5 empty] | g |  | g |  | g
| 10.1016/j.msea.2011.03.115 |  | AR | [6 empty] | 19.2 | 2.2 |  | 40.1 | 0.8 | 32.9 | [5 empty] | 1.7 |  | 1.7 |  | 1.4
| 10.1016/j.msea.2011.03.115 |  | 100h | [6 empty] | 19.9 | 1.4 |  | 39.5 | 1.2 | 33.9 | [5 empty] | 1.7 |  | 1.7 |  | 0.8
| 10.1016/j.msea.2011.03.115 |  | 1000h | [6 empty] | 21.3 | 1.2 |  | 38.3 | 0.8 | 30.7 | [5 empty] | 1.1 |  | - |  | -
| 10.1016/j.msea.2011.03.115 |  | g' | [6 empty] | g' | g' |  | g' | g' | g' | [5 empty] | g' |  | g' |  | g'
| 10.1016/j.msea.2011.03.115 |  | AR | [6 empty] | 12.6 | 5.9 |  | 51.2 | 6.1 | 17.6 | [5 empty] | 4.3 |  | 1.4 |  | 0.9
| 10.1016/j.msea.2011.03.115 |  | 100h | [6 empty] | 11.7 | 6.8 |  | 55.8 | 6.7 | 14.1 | [5 empty] | 4.1 |  | - |  | 0.8
| 10.1016/j.msea.2011.03.115 |  | 1000h | [6 empty] | 8.0 | 11.3 |  | 56.4 | 9.1 | 5.1 | [5 empty] | 10.0 |  | - |  | -
| 10.1016/j.msea.2011.05.033 |  | None |  |  |  | {'percentage': 'wt.%', 'S': '0.01', 'P': '0.015', 'Cu': '0.5'} |  |  | 1.0 | 0.60 |  | Bal. | 2.5 | 15.0 |  |  | 0.002 |  |  | 1.0 | 0.35 | 0.35 |  | 6.0 | 0.06 | [5 empty] | 0.01 | 0.08
| 10.1016/j.msea.2011.05.083 |  | CM247LC |  |  |  | {'percentage': 'wt.%'} |  |  | 9.2 | 5.6 | 9.5 | 63.1 | 0.7 | 8.1 |  | 3.2 | 0.015 | 0.5 | [5 empty] | 0 | [7 empty] | 0.07
| 10.1016/j.msea.2011.05.083 |  | Alloy 263 |  |  |  | {'percentage': 'wt.%'} |  |  | 19.9 | 0.44 | 0 | 50.9 | 2.07 | 20.4 |  | 0 | 0.002 | 5.81 | [5 empty] | 0.37 | [7 empty] | 0.06
| 10.1016/j.msea.2011.05.083 |  | Haynes 230 |  |  |  | {'percentage': 'wt.%'} |  |  | 0.4 | 0.34 | 13.98 | 59.2 | 0.01 | 21.4 |  | 0 | 0.003 | 1.45 | [5 empty] | 1.26 | [7 empty] | 0.10
| 10.1016/j.msea.2011.05.083 |  | Hastelloy X |  |  |  | {'percentage': 'wt.%'} |  |  | 0.96 | 0 | 0.65 | 49.2 | 0 | 21.3 |  | 0 | 0.002 | 8.56 | [5 empty] | 19.1 | [7 empty] | 0.07
| 10.1016/j.msea.2011.07.019 |  | U1(U710) |  |  |  | {'percentage': 'wt.%', "g'Vf": '41.6', 'eVf': '0'} |  |  | 13.4 | 2.13 |  | Bal. | 4.5 | 16.0 |  |  | 0.006 | 4.1 | [5 empty] | 0.27 | 0.063 | [6 empty] | 0.039
| 10.1016/j.msea.2011.07.019 |  | U2 |  |  |  | {'percentage': 'wt.%', "g'Vf": '41.7', 'eVf': '3.18'} |  |  | 20.5 | 1.94 |  | Bal. | 5.7 | 14.6 |  |  | 0.004 | 3.7 | [5 empty] | 0.26 | 0.051 | [6 empty] | 0.029
| 10.1016/j.msea.2011.07.019 |  | U3 |  |  |  | {'percentage': 'wt.%', "g'Vf": '36.4', 'eVf': '12.1'} |  |  | 27.3 | 1.70 |  | Bal. | 7.0 | 12.8 |  |  | 0.004 | 3.3 | [5 empty] | 0.22 | 0.050 | [6 empty] | 0.028
| 10.1016/j.msea.2011.07.019 |  | U4 |  |  |  | {'percentage': 'wt.%', "g'Vf": '31.9', 'eVf': '20.1'} |  |  | 34.3 | 1.49 |  | Bal. | 8.2 | 11.2 |  |  | 0.004 | 2.9 | [5 empty] | 0.19 | 0.044 | [6 empty] | 0.027
| 10.1016/j.msea.2011.07.019 |  | U5 |  |  |  | {'percentage': 'wt.%', "g'Vf": '22.8', 'eVf': '36.9'} |  |  | 48.2 | 1.07 |  | Bal. | 10.7 | 8.0 |  |  | 0.003 | 2.1 | [5 empty] | 0.14 | 0.031 | [6 empty] | 0.020
| 10.1016/j.msea.2011.07.059 |  | SA 508 Gr.3C.1 |  |  |  | {'percentage': 'wt.%'} | [5 empty] | 0.4-1.0 |  | 0.25 Max | [6 empty] | 1.2-1.5 |  |  | bal. | [7 empty] | 0.25 Max
| 10.1016/j.msea.2011.07.059 |  | F316L |  |  |  | {'percentage': 'wt.%'} | [5 empty] | 11-14 |  | 18-20 | [6 empty] | 1.0-2.5 |  |  | bal. | [7 empty] | 0.04 Max
| 10.1016/j.msea.2011.07.059 |  | Alloy 182 |  |  |  | {'percentage': 'wt.%'} | [5 empty] | bal. |  | 13-17 | [6 empty] | 5.0-9.5 |  |  | 10 Max | [7 empty] | 0.10 Max
| 10.1016/j.msea.2011.07.059 |  | Alloy 52M |  |  |  | {'percentage': 'wt.%'} | [5 empty] | bal. |  | 28-32 | [6 empty] | 1.0 Max |  |  | 7-11 | [7 empty] | 0.04 Max
| 10.1016/j.msea.2011.07.075 |  | 0Ru |  |  |  | {'percentage': 'wt%', 'Cr+W+Mo+Ta': '20'} |  |  | 12 | 6 |  | Bal. | [6 empty] | 5 | [7 empty] | 0
| 10.1016/j.msea.2011.07.075 |  | 3Ru |  |  |  | {'percentage': 'wt%', 'Cr+W+Mo+Ta': '20'} |  |  | 12 | 6 |  | Bal. | [6 empty] | 5 | [7 empty] | 3
| 10.1016/j.msea.2011.09.075 |  | Superalloy | [7 empty] | 4.5 |  | 75 |  | 16 |  |  | 0.01 |  |  |  | 0.5 | 0.2 |  | 3 | 0.1 |  |  |  |  | 0.01 |  | 0.05
| 10.1016/j.msea.2011.09.075 |  | BNi-2 | [7 empty] | - |  | 82.4 |  | 7.0 |  |  | 3.1 |  |  |  | - | 4.5 |  | 3.0 | - |  |  |  |  | - |  | <0.1
| 10.1016/j.msea.2011.09.091 |  | 1.8Ti |  |  |  | {'percentage': 'wt.%'} |  |  |  | 1.79 |  | Bal. | 1.80 | 19.5 | [17 empty] | 0.060
| 10.1016/j.msea.2011.09.091 |  | 2.0Ti |  |  |  | {'percentage': 'wt.%'} |  |  |  | 1.80 |  | Bal. | 2.0 | 19.9 | [17 empty] | 0.059
| 10.1016/j.msea.2011.09.091 |  | 2.25Ti |  |  |  | {'percentage': 'wt.%'} |  |  |  | 1.82 |  | Bal. | 2.25 | 19.2 | [17 empty] | 0.061
| 10.1016/j.msea.2011.09.091 |  | 2.4Ti |  |  |  | {'percentage': 'wt.%'} |  |  |  | 1.81 |  | Bal. | 2.4 | 19.6 | [17 empty] | 0.061
| 10.1016/j.msea.2011.09.091 |  | 2.7Ti |  |  |  | {'percentage': 'wt.%'} |  |  |  | 1.82 |  | Bal. | 2.70 | 19.7 | [17 empty] | 0.062
| 10.1016/j.msea.2011.10.014 |  | Inconel 718 |  |  |  | {'percentage': 'wt%', 'S': '0.0001', 'Cu': '0.17'} | [5 empty] | Bal. |  | 18.11 | [6 empty] | 0.09 | 0.07 |  | 18.64 | [7 empty] | 0.04
| 10.1016/j.msea.2011.10.014 |  | Inconel 718 |  |  |  | {'percentage': 'wt%', 'S': 'Mo', 'Cu': 'Ta'} | [5 empty] | P |  | B | [6 empty] | Ti | Nb |  | Co | [7 empty] | Al
| 10.1016/j.msea.2011.10.014 |  | Inconel 718 |  |  |  | {'percentage': 'wt%', 'S': '3.03', 'Cu': '0.01'} | [5 empty] | 0.009 |  | 0.003 | [6 empty] | 0.95 | 5.05 |  | 0.21 | [7 empty] | 0.53
| 10.1016/j.msea.2011.10.054 |  | M951 |  |  |  | {'percentage': 'wt.%'} |  |  | 5.0 | 6.0 | 3.5 | Bal. |  | 9.0 |  |  | 0.024 | 3.0 |  | 2.2 | [9 empty] | 0.017 |  | 0.05
| 10.1016/j.msea.2011.10.124 |  | None |  |  |  | {'percentage': 'wt.%'} |  |  | 10 | 5 | 7 | Bal. | 3.5 | 9 |  | 4 | 0.01 | 2 | [13 empty] | 0.1
| 10.1016/j.msea.2011.11.030 |  | 718 |  |  |  | {'percentage': 'wt.%', 'Cu': '0.009', 'Nb+Ta': '5.17'} |  |  | 0.022 | 0.48 |  | 53.69 | 1.05 | 18.3 |  |  |  | 3.04 |  |  | 0.046 | 0.031 |  | Bal. | [7 empty] | 0.034
| 10.1016/j.msea.2011.11.060 |  | Haynes230 |  |  |  | {'percentage': 'weight percent'} |  |  | 5 | 0.3 | 14 | 57 |  | 22 |  |  | 0.015 | 2 |  |  | 0.5 | 0.4 |  | 3 |  |  |  |  | 0.02 |  |  | 0.10
| 10.1016/j.msea.2011.11.066 |  | CMSX-4 |  |  |  | {'percentage': 'wt.%'} |  |  | 9.7 | 5.7 | 6.4 | Bal. | 1.0 | 6.4 |  | 6.5 |  | 0.6 | 2.9 | [6 empty] | 0.1
| 10.1016/j.msea.2011.11.089 |  | 718Plus |  |  |  | {'percentage': 'Wt.%'} |  |  | 9.13 | 1.46 | 1.04 | 52.35 | 0.71 | 17.42 |  |  |  | 2.72 |  | 5.48 |  |  |  | 8.66
| 10.1016/j.msea.2011.11.092 |  | Nimonic 263 |  |  |  | {'percentage': 'wt%', 'Cu': '0.1'} |  |  | 19.2 | 0.5 |  | Bal. | 2.4 | 19.5 |  |  |  | 6 |  |  |  | 0.2 |  | 0.5
| 10.1016/j.msea.2011.12.006 |  | MP35N | [6 empty] | 35 | - | - | 35 | <1 | 20 |  | - | <0.02 | 10 |  | - |  |  |  | <1 | [7 empty] | <0.02
| 10.1016/j.msea.2011.12.006 |  | MP159 | [6 empty] | 35.5 | 0.2 | - | 25.5 | 3.2 | 19 |  | - | <0.02 | 7 |  | 0.5 |  |  |  | 9 | [7 empty] | <0.02
| 10.1016/j.msea.2011.12.006 |  | AEREX(tm) 350 | [6 empty] | 25 | 1 | 2 | 44.5 | 2.2 | 17 |  | 4 | <0.02 | 3 |  | 1.2 |  |  |  | <0.01 | [7 empty] | <0.02
| 10.1016/j.msea.2011.12.060 |  | FGH96 |  |  |  | {'percentage': 'wt.%'} |  |  | 12.25 | 2.27 | 4.12 |  | 3.51 | 15.57 |  | 0.1 |  | 3.87 |  | 0.73 |  | <0.05 |  |  | 0.05
| 10.1016/j.msea.2011.12.060 |  | FGH96 |  |  |  | {'percentage': 'wt.%'} |  |  | 0.17 | 0.002 | <0.01 |  | <0.01 | 0.01 |  | 0.0042 |  | 0.0018 |  | 0.043 |  | Bal. |  |  | 0.014
| 10.1016/j.msea.2012.01.049 |  | FGH95 | [6 empty] | 8.00 | 3.48 | 3.40 | Bal | 2.55 | 12.98 |  |  | 0.012 | 3.40 |  | 3.50 | [11 empty] | 0.060
| 10.1016/j.msea.2012.01.059 |  | Mar-M247 |  |  |  | {'percentage': 'wt%'} |  |  | 10.10 | 5.42 | 9.91 | bal. | 1.00 | 8.35 |  | 3.05 | 0.02 | 0.69 | - | [5 empty] | 0.04 | 1.32 | [5 empty] | 0.15
| 10.1016/j.msea.2012.01.059 |  | A(1Re) |  |  |  | {'percentage': 'wt%'} |  |  | 9.98 | 5.38 | 10.02 | bal. | 0.98 | 8.41 |  | 2.99 | 0.02 | 0.69 | 0.97 | [5 empty] | 0.04 | 1.22 | [5 empty] | 0.14
| 10.1016/j.msea.2012.01.059 |  | B(3Re) |  |  |  | {'percentage': 'wt%'} |  |  | 9.99 | 5.33 | 10.02 | bal. | 0.98 | 8.42 |  | 3.01 | 0.02 | 0.69 | 2.92 | [5 empty] | 0.04 | 1.29 | [5 empty] | 0.14
| 10.1016/j.msea.2012.01.059 |  | C(5Re) |  |  |  | {'percentage': 'wt%'} |  |  | 10.00 | 5.37 | 10.03 | bal. | 0.97 | 8.40 |  | 2.99 | 0.02 | 0.70 | 4.99 | [5 empty] | 0.04 | 1.22 | [5 empty] | 0.14
| 10.1016/j.msea.2012.02.005 |  | Inconel 718 |  |  |  | {'Cu': '0.15'} |  |  | - | 0.5 | - | 52.5 | 0.9 | 19 |  |  | - | 3 |  | 5.1 |  |  |  | 18.5 | - | [6 empty] | 0.08
| 10.1016/j.msea.2012.02.005 |  | Astroloy |  |  |  | {'Cu': '-'} |  |  | 15 | 4.4 | - | 56.5 | 3.5 | 15 |  |  | 0.03 | 5.25 |  | - |  |  |  | <0.3 | 0.06 | [6 empty] | 0.06
| 10.1016/j.msea.2012.02.005 |  | Rene 95 |  |  |  | {'Cu': '-'} |  |  | 8 | 3.5 | 3.5 | 61 | 2.5 | 14 |  |  | 0.01 | 3.5 |  | 3.5 |  |  |  | <0.3 | 0.05 | [6 empty] | 0.16
| 10.1016/j.msea.2012.02.054 |  | None | [6 empty] | 8.0 | 6.0 | 9.0 | Bal |  | 6.0 |  | - |  | - | 4.5
| 10.1016/j.msea.2012.02.059 |  | K446 |  |  |  | {'percentage': 'wt.%'} |  |  |  | 1.8 | 5 | Bal. | 2.4 | 16 |  |  |  | 3.5 |  | 1.1 |  |  |  | 15 | [7 empty] | 0.1
| 10.1016/j.msea.2012.02.088 |  | IN 718 |  |  |  | {'percentage': 'wt%'} |  |  |  | 0.50 |  | Bal. | 1.00 | 19.05 |  |  | 0.0033 | 3.02 |  | 5.10 |  |  |  | 19.35 | [7 empty] | 0.02
| 10.1016/j.msea.2012.02.099 |  | DS |  |  |  | {'percentage': 'wt%'} |  |  | 10 | 5.2 | 7 | Bal. | 0.9 | 8.9 |  | 3.8 | 0.015 | 2 |  |  |  | - |  |  |  | 1.5 | [5 empty] | 0.1
| 10.1016/j.msea.2012.02.099 |  | DS |  |  |  | {'percentage': 'wt%'} |  |  | 10.1 | 5.6 | 7.1 | Bal. | 0.9 | 8.0 |  | 3.88 | 1.865 | 1.9 |  |  |  | 1.90 |  |  |  | 1.56 | [5 empty] | 0.082
| 10.1016/j.msea.2012.03.006 |  | 0.14 |  |  |  | {'percentage': 'wt.%'} |  |  |  | 3.5 |  | Bal. | 0.5 | 19.5 |  |  | 0.008 | [13 empty] | 0.005 | 0.060
| 10.1016/j.msea.2012.03.006 |  | 0.33 |  |  |  | {'percentage': 'wt.%'} |  |  |  | 3.0 |  | Bal. | 1.0 | 19.5 |  |  | 0.008 | [13 empty] | 0.005 | 0.060
| 10.1016/j.msea.2012.03.006 |  | 0.74 |  |  |  | {'percentage': 'wt.%'} |  |  |  | 2.3 |  | Bal. | 1.7 | 19.5 |  |  | 0.008 | [13 empty] | 0.005 | 0.060
| 10.1016/j.msea.2012.03.006 |  | 1.22 |  |  |  | {'percentage': 'wt.%'} |  |  |  | 1.8 |  | Bal. | 2.2 | 19.5 |  |  | 0.008 | [13 empty] | 0.005 | 0.060
| 10.1016/j.msea.2012.03.006 |  | 2.64 |  |  |  | {'percentage': 'wt.%'} |  |  |  | 1.1 |  | Bal. | 2.9 | 19.5 |  |  | 0.008 | [13 empty] | 0.005 | 0.060
| 10.1016/j.msea.2012.03.006 |  | 4.0 |  |  |  | {'percentage': 'wt.%'} |  |  |  | 0.8 |  | Bal. | 3.2 | 19.5 |  |  | 0.008 | [13 empty] | 0.005 | 0.060
| 10.1016/j.msea.2012.03.041 |  | None |  |  |  | {'percentage': 'wt%'} |  |  |  | 6 | 5 | Bal. | 0.5 | 4 |  |  |  | 1 | 4 |  |  | 0.1 |  |  |  | 0.1 | 4
| 10.1016/j.msea.2012.04.065 |  | GH4169 |  |  |  | {'Cs': '0.04'} |  |  |  | 0.50 |  | 53 | 1.0 | 19 |  |  | 0.004 | 3.0 |  | 5.3 |  |  |  | Bal
| 10.1016/j.msea.2012.04.066 |  | In 939 |  |  |  | {'percentage': 'weight percent', 'Ta+Nb': '2.4'} |  |  | 18.9 | 1.9 | 2 | 48.36 | 3.8 | 22.5 | [17 empty] | 0.14
| 10.1016/j.msea.2012.04.083 |  | 9W |  |  |  | {'percentage': 'at.%', '': 'Co-9Al-9W', 'X': '-', 'Solv': '963', 'Solid': '1445', 'Liq': '1469', "V f g ' / ( g , g ' )": '58'} |  |  | 83.4 | 8.1 | 8.4 |  |  |  |  | -
| 10.1016/j.msea.2012.04.083 |  | 9W(SX) |  |  |  | {'percentage': 'at.%', '': 'Co-9Al-9W', 'X': '-', 'Solv': '985', 'Solid': '1441', 'Liq': '1466', "V f g ' / ( g , g ' )": '58'} |  |  | 81.8 | 8.5 | 9.6 |  |  |  |  | -
| 10.1016/j.msea.2012.04.083 |  | 9W-0.04B |  |  |  | {'percentage': 'at.%', '': 'Co-9Al-9W-0.04B', 'X': '-', 'Solv': '986', 'Solid': '1440', 'Liq': '1467', "V f g ' / ( g , g ' )": '58'} |  |  | 81.9 | 8.4 | 9.7 |  |  |  |  | -
| 10.1016/j.msea.2012.04.083 |  | 9W-0.08B |  |  |  | {'percentage': 'at.%', '': 'Co-9Al-9W-0.08B', 'X': '-', 'Solv': '984', 'Solid': '1439', 'Liq': '1465', "V f g ' / ( g , g ' )": '58'} |  |  | 81.5 | 8.9 | 9.5 |  |  |  |  | -
| 10.1016/j.msea.2012.04.083 |  | 9W-0.12B |  |  |  | {'percentage': 'at.%', '': 'Co-9Al-9W-0.12B', 'X': '-', 'Solv': '982', 'Solid': '1444', 'Liq': '1469', "V f g ' / ( g , g ' )": '58'} |  |  | 82.2 | 8.3 | 9.4 |  |  |  |  | -
| 10.1016/j.msea.2012.04.083 |  | 8W-2Ta-0.08B |  |  |  | {'percentage': 'at.%', '': 'Co-9Al-8W-2Ta-0.08B', 'X': '-', 'Solv': '1101', 'Solid': '1414', 'Liq': '1439', "V f g ' / ( g , g ' )": '80'} |  |  | 80.4 | 8.9 | 8.5 |  |  |  |  | 2.2
| 10.1016/j.msea.2012.04.083 |  | 9W-2Ta-0.12B |  |  |  | {'percentage': 'at.%', '': 'Co-9Al-9W-2Ta-0.12B', 'X': '-', 'Solv': '1097', 'Solid': '1410', 'Liq': '1434', "V f g ' / ( g , g ' )": '82'} |  |  | 79.8 | 8.9 | 9.3 |  |  |  |  | 2.0
| 10.1016/j.msea.2012.04.083 |  | 8W-2Ta-2Nb |  |  |  | {'percentage': 'at.%', '': 'Co-9Al-8W-2Ta-2Nb', 'X': '1.4', 'Solv': '1079', 'Solid': '1390', 'Liq': '1411', "V f g ' / ( g , g ' )": '78'} |  |  | 82.6 | 8.0 | 6.7 |  |  |  |  | 1.4
| 10.1016/j.msea.2012.04.083 |  | 9W-0.5Nb |  |  |  | {'percentage': 'at.%', '': 'Co-9Al-9W-0.5Nb', 'X': '0.4', 'Solv': '1011', 'Solid': '1430', 'Liq': '1459', "V f g ' / ( g , g ' )": '72'} |  |  | 82.0 | 8.2 | 9.4 |  |  |  |  | -
| 10.1016/j.msea.2012.04.083 |  | 10W-2Nb |  |  |  | {'percentage': 'at.%', '': 'Co-9Al-10W-2Nb', 'X': '1.8', 'Solv': '1064', 'Solid': '1377', 'Liq': '1426', "V f g ' / ( g , g ' )": '81'} |  |  | 78.6 | 9.4 | 10.2 |  |  |  |  | -
| 10.1016/j.msea.2012.04.083 |  | 9W-1Mo-0.04B |  |  |  | {'percentage': 'at.%', '': 'Co-9Al-9W-1Mo-0.04B', 'X': '1.1', 'Solv': '994', 'Solid': '1436', 'Liq': '1461', "V f g ' / ( g , g ' )": '72'} |  |  | 81.2 | 8.2 | 9.4 |  |  |  |  | -
| 10.1016/j.msea.2012.04.083 |  | 8W-2Ta-2Mo |  |  |  | {'percentage': 'at.%', '': 'Co-9Al-8W-2Ta-2Mo', 'X': '1.8', 'Solv': '1082', 'Solid': '1398', 'Liq': '1417', "V f g ' / ( g , g ' )": '91/76**'} |  |  | 78.5 | 8.2 | 9.6 |  |  |  |  | 1.8
| 10.1016/j.msea.2012.04.083 |  | 10W-0.5Si |  |  |  | {'percentage': 'at.%', '': 'Co-9Al-10W-0.5Si', 'X': '0*', 'Solv': '989', 'Solid': '1434', 'Liq': '1462', "V f g ' / ( g , g ' )": '65'} |  |  | 81.5 | 8.4 | 10.1 |  |  |  |  | -
| 10.1016/j.msea.2012.04.083 |  | 10W-2Si |  |  |  | {'percentage': 'at.%', '': 'Co-9Al-10W-2Si', 'X': '0*', 'Solv': '998', 'Solid': '1415', 'Liq': '1449', "V f g ' / ( g , g ' )": '72'} |  |  | 81.0 | 8.7 | 10.3 |  |  |  |  | -
| 10.1016/j.msea.2012.04.083 |  | 8W-2Ta-2Si |  |  |  | {'percentage': 'at.%', '': 'Co-9Al-8W-2Ta-2Si', 'X': '1.8', 'Solv': '1054', 'Solid': '1392', 'Liq': '1413', "V f g ' / ( g , g ' )": '61/53**'} |  |  | 81.2 | 8.1 | 7.7 |  |  |  |  | 1.6
| 10.1016/j.msea.2012.04.083 |  | 8W-2Ta-2Ti |  |  |  | {'percentage': 'at.%', '': 'Co-9Al-8W-2Ta-2Ti', 'X': '2.1', 'Solv': '1153', 'Solid': '1392', 'Liq': '1411', "V f g ' / ( g , g ' )": '92'} |  |  | 79.2 | 7.6 | 9.2 |  |  |  |  | 1.9
| 10.1016/j.msea.2012.04.083 |  | 9W-2Ti-0.04B |  |  |  | {'percentage': 'at.%', '': 'Co-9Al-9W-2Ti-0.04B', 'X': '2.1', 'Solv': '1075', 'Solid': '1413', 'Liq': '1438', "V f g ' / ( g , g ' )": '73'} |  |  | 80.9 | 7.9 | 9.1 |  |  |  |  | -
| 10.1016/j.msea.2012.04.083 |  | 9W-2Ti-0.12B |  |  |  | {'percentage': 'at.%', '': 'Co-9Al-9W-2Ti-0.12B', 'X': '2.2', 'Solv': '1080', 'Solid': '1414', 'Liq': '1434', "V f g ' / ( g , g ' )": '75'} |  |  | 79.8 | 8.4 | 9.6 |  |  |  |  | -
| 10.1016/j.msea.2012.04.083 |  | 9W-2V-0.04B |  |  |  | {'percentage': 'at.%', '': 'Co-9Al-9W-2V-0.04B', 'X': '2.1', 'Solv': '1016', 'Solid': '1430', 'Liq': '1456', "V f g ' / ( g , g ' )": '82'} |  |  | 80.7 | 8.0 | 9.3 |  |  |  |  | -
| 10.1016/j.msea.2012.04.083 |  | 9W-2Cr-0.04B |  |  |  | {'percentage': 'at.%', '': 'Co-9Al-9W-2Cr-0.04B', 'X': '2.0', 'Solv': '975', 'Solid': '1439', 'Liq': '1464', "V f g ' / ( g , g ' )": '65'} |  |  | 80.5 | 8.1 | 9.4 |  |  |  |  | -
| 10.1016/j.msea.2012.04.117 |  | E4 |  |  |  | {'percentage': 'wt.%', '': '0.017'} |  |  | 4.3 | 3.9 |  | 63.3 |  | 2.6 |  |  |  | - | [11 empty] | 26.0
| 10.1016/j.msea.2012.04.117 |  | E4 |  |  |  | {'percentage': 'wt.%', '': '0.017'} |  |  | 3.4 | 8.3 |  | 40.8 |  | 8.7 |  |  |  | 5.9 | [11 empty] | 32.9
| 10.1016/j.msea.2012.04.117 |  | E5 |  |  |  | {'percentage': 'wt.%', '': '0.03'} |  |  | 2.6 | 2.1 |  | 59.2 |  | 5.5 |  |  |  | 12.1 | [11 empty] | 17.7
| 10.1016/j.msea.2012.04.117 |  | E5 |  |  |  | {'percentage': 'wt.%', '': '0.03'} |  |  | 3.5 | 3.0 |  | 61 |  | 7.4 |  |  |  | 4.0 | [11 empty] | 21.1
| 10.1016/j.msea.2012.04.117 |  | E5 |  |  |  | {'percentage': 'wt.%', '': '0.03'} |  |  | 2.3 | 7.3 |  | 31.7 |  | 7.9 |  |  |  | 8.8 | [11 empty] | 41.9
| 10.1016/j.msea.2012.04.117 |  | E6 |  |  |  | {'percentage': 'wt.%', '': '0.041'} |  |  | 0.9 | 2.8 |  | 61.1 |  | 5.2 |  |  |  | 3.4 | [11 empty] | 26.6
| 10.1016/j.msea.2012.04.117 |  | E6 |  |  |  | {'percentage': 'wt.%', '': '0.041'} |  |  | 0.6 | 3.0 |  | 61.2 |  | 5.0 |  |  |  | 3.4 | [11 empty] | 26.8
| 10.1016/j.msea.2012.04.117 |  | E6 |  |  |  | {'percentage': 'wt.%', '': '0.041'} |  |  | 1.5 | 3.1 |  | 60.1 |  | 5.5 |  |  |  | 3.0 | [11 empty] | 26.8
| 10.1016/j.msea.2012.04.117 |  | E6 |  |  |  | {'percentage': 'wt.%', '': '0.041'} |  |  | 3.1 | 5.0 |  | 61.0 |  | 6.0 |  |  |  | - | [11 empty] | 28.1
| 10.1016/j.msea.2012.04.117 |  | E6 |  |  |  | {'percentage': 'wt.%', '': '0.041'} |  |  | - | 3.2 |  | 61.1 |  | 5 |  |  |  | 4.0 | [11 empty] | 26.6
| 10.1016/j.msea.2012.05.067 |  | TMW-4M3 |  |  |  | {'percentage': 'wt%'} |  |  | 25.0 | 2.3 | 1.2 | Bal. | 6.2 | 13.5 |  |  | 0.02 | 2.8 | [6 empty] | 0.03 | [6 empty] | 0.02
| 10.1016/j.msea.2012.05.067 |  | U720Li |  |  |  | {'percentage': 'wt%'} |  |  | 15.0 | 2.5 | 1.3 | Bal. | 5.0 | 16.0 |  |  | 0.02 | 3.0 | [6 empty] | 0.03 | [6 empty] | 0.02
| 10.1016/j.msea.2012.05.071 |  | TMW-2 |  |  |  | {'percentage': 'weight percent'} |  |  | 21.8 | 2.3 | 1.1 | Bal. | 6.2 | 14.4 |  |  | 0.02 | 2.7 | [6 empty] | 0.03 | [6 empty] | 0.02
| 10.1016/j.msea.2012.05.077 |  | K444 |  |  |  | {'percentage': 'at.%', '(Ti+Ta+Nb+Hf)/Al': '0. 81', '(Ti+Ta+Nb+Hf)': '5.36'} |  |  | 10.32 | 6.61 | 1.73 |  | 5.15 | 17.16 |  | / |  | 1.18 |  | 0.13 | [5 empty] | 0.08
| 10.1016/j.msea.2012.05.077 |  | K452 |  |  |  | {'percentage': 'at.%', '(Ti+Ta+Nb+Hf)/Al': '0.83', '(Ti+Ta+Nb+Hf)': '4.3'} |  |  | 10.7 | 5.2 | 1.1 |  | 4.1 | 22.7 |  | / |  | 0.4 |  | 0.2 | [5 empty] | /
| 10.1016/j.msea.2012.05.077 |  | GTD-111 |  |  |  | {'percentage': 'at.%', '(Ti+Ta+Nb+Hf)/Al': '1.04', '(Ti+Ta+Nb+Hf)': '6.59'} |  |  | 8.79 | 6.34 | 1.15 |  | 5.69 | 14.95 |  | 0.90 |  | 0.92 |  | / | [5 empty] | /
| 10.1016/j.msea.2012.06.027 |  | Superalloy 718 |  |  |  | {'percentage': 'wt.%'} |  |  |  | 0.20-0.80 |  | 50.0-55.0 | 0.65-1.15 | 17.0-21.0 |  |  |  | 2.80-3.30 |  | 4.75-5.50 |  | 0.35-Max | [9 empty] | 0.08-Max
| 10.1016/j.msea.2012.06.027 |  | Superalloy 718 |  |  |  | {'percentage': 'wt.%'} |  |  |  | 0.54 |  | 52.29 | 0.97 | 18.34 |  |  |  | 3.12 |  | 5.15 |  | 0.08 | [9 empty] | 0.05
| 10.1016/j.msea.2012.06.081 |  | FGH96 |  |  |  | {'percentage': 'wt.%'} |  |  | 12.25 | 2.27 | 4.12 |  | 3.51 | 15.57 |  | 0.1 |  | 3.87 |  | 0.73 |  | <0.05 |  |  | 0.05
| 10.1016/j.msea.2012.06.081 |  | FGH96 |  |  |  | {'percentage': 'wt.%'} |  |  | Fe | S | Mn |  | P | Ce |  | O |  | N |  | C |  | Ni |  |  | B
| 10.1016/j.msea.2012.06.081 |  | FGH96 |  |  |  | {'percentage': 'wt.%'} |  |  | 0.17 | 0.002 | <0.01 |  | <0.01 | 0.01 |  | 0.0042 |  | 0.0018 |  | 0.043 |  | Bal. |  |  | 0.014
| 10.1016/j.msea.2012.06.097 |  | Inconel 718 |  |  |  | {'percentage': 'Wt%', 'O': '0.02'} |  |  | 0.09 | 0.43 |  | 53.07 | 0.94 | 19.11 |  |  | <0.006 | 3.13 |  | 5.07 |  |  |  | 17.92 | [7 empty] | 0.05
| 10.1016/j.msea.2012.07.012 |  | Steel ASTM A517 |  |  |  | {'percentage': 'wt%', 'Cu': '0.026'} |  |  |  | 0.023 |  | 0.02 | - | 0.025 |  |  |  | - |  | 0.03 | 0.5 | 0.18 |  | Balance | [7 empty] | 0.13
| 10.1016/j.msea.2012.07.012 |  | Inconel 625 |  |  |  | {'percentage': 'wt%', 'Cu': '-'} |  |  |  | 0.32 |  | Balance | 0.3 | 21.12 |  |  |  | 9.46 |  | 3.81 | 0.42 | 0.34 |  | 0.48 | [7 empty] | 0.08
| 10.1016/j.msea.2012.07.032 |  | U720Li |  |  |  | {'percentage': 'wt%', 'V f (%)': '44.8'} |  |  | 15 | 2.5 | 1.3 | Bal. | 5 | 16 |  |  | 0.02 | 3 | [6 empty] | 0.03 | [6 empty] | 0.02
| 10.1016/j.msea.2012.07.032 |  | M1 |  |  |  | {'percentage': 'wt%', 'V f (%)': '44.8'} |  |  | 20 | 2.5 | 1.3 | Bal. | 5 | 16 |  |  | 0.02 | 3 | [6 empty] | 0.03 | [6 empty] | 0.02
| 10.1016/j.msea.2012.07.032 |  | M2 |  |  |  | {'percentage': 'wt%', 'V f (%)': '44.5'} |  |  | 25 | 2.5 | 1.3 | Bal. | 5 | 16 |  |  | 0.02 | 3 | [6 empty] | 0.03 | [6 empty] | 0.02
| 10.1016/j.msea.2012.07.032 |  | M3 |  |  |  | {'percentage': 'wt%', 'V f (%)': '44.1'} |  |  | 30 | 2.5 | 1.3 | Bal. | 5 | 16 |  |  | 0.02 | 3 | [6 empty] | 0.03 | [6 empty] | 0.02
| 10.1016/j.msea.2012.07.032 |  | TMW-4M3 |  |  |  | {'percentage': 'wt%', 'V f (%)': '49.5'} |  |  | 25 | 2.3 | 1.2 | Bal. | 6.2 | 13.5 |  |  | 0.02 | 2.8 | [6 empty] | 0.03 | [6 empty] | 0.02
| 10.1016/j.msea.2012.08.050 |  | T15 |  |  |  | {'percentage': 'wt%', 'O (ppm)': '45', 'N (ppm)': '30'} |  |  | 4.87 |  | 12.4 |  |  | 4.24 |  |  |  | 0.17 |  |  |  |  | 5.0 | [8 empty] | 1.6
| 10.1016/j.msea.2012.08.050 |  | T15 |  |  |  | {'percentage': 'wt%', 'O (ppm)': '20', 'N (ppm)': '420'} |  |  | 4.62 |  | 12.1 |  |  | 4.11 |  |  |  | 0.12 |  |  |  |  | 5.0 | [8 empty] | 1.6
| 10.1016/j.msea.2012.09.017 |  | SAE AMS 5608E |  |  |  | {'percentage': 'wt%', 'P': '0.020', 'S': '0.015'} |  |  | remain |  | 13-16 | 20-24 |  | 20-24 |  |  | 0.015 |  |  |  | 0.35 | 0.20-0.50 |  | 3.00 |  |  |  |  | 0.02-0.12 |  |  | 0.05-0.15
| 10.1016/j.msea.2012.09.017 |  | Measured |  |  |  | {'percentage': 'wt%', 'P': '0.008', 'S': '0.051'} |  |  | remain |  | 15.28 | 25.66 |  | 18.60 |  |  | NA |  |  |  | 0.59 | 0.52 |  | 2.23 |  |  |  |  | 0.039 |  |  | NA
| 10.1016/j.msea.2012.10.018 |  | 45MnMoB |  |  |  | {'percentage': 'mass %', 'other': '<0.07'} | [5 empty] | - |  | - |  |  | <0.005 | 0.20-0.30 |  |  | 0.90-1.20 | 0.17-0.37 |  | Bal | [7 empty] | 0.41-0.49
| 10.1016/j.msea.2012.10.018 |  | 30CrMnSi |  |  |  | {'percentage': 'mass %', 'other': '<0.08'} | [5 empty] | - |  | 0.80-1.10 |  |  | - | - |  |  | 0.80-1.10 | 0.90-1.20 |  | Bal | [7 empty] | 0.27-0.34
| 10.1016/j.msea.2012.10.018 |  | Interlayer |  |  |  | {'percentage': 'mass %', 'other': '<1.0'} | [5 empty] | 40.0-48.0 |  | 2.0-3.0 |  |  | 1.0-5.0 | - |  |  | - | 4.0-6.0 |  | Bal | [7 empty] | -
| 10.1016/j.msea.2012.10.095 |  | X-750 |  |  |  | {'percentage': 'wt%', 'Cu': '0.032', 'P': '0.01', 'S': '0.009'} |  |  | 0.103 | 0.50 |  | 70.7 | 2.28 | 15.95 |  |  | 0.004 |  |  | 0.81 | 0.432 | 0.414 |  | 8.63 | [7 empty] | 0.073
| 10.1016/j.msea.2012.11.024 |  | None |  |  |  | {'percentage': 'wt%'} |  |  | 12.00 | 1.11 | 0.05 | Bal. | 2.95 | 19.00 |  |  |  | 3.9 |  | 0.08 | 0.03 | 0.04 | 0.08 | 1.90 | [7 empty] | 0.015
| 10.1016/j.msea.2012.11.063 |  | Concentration (wt%) |  |  |  | {'percentage': 'wt%', 'S': '<0.002', 'Cu': '0.03', 'P': '0.005'} |  |  | 0.07 | 0.32 | 14.39 | Balance | <0.01 | 22.35 |  |  | 0.003 | 1.21 |  |  | 0.51 | 0.3 |  | 0.64 |  |  |  |  | 0.022 |  |  | 0.1
| 10.1016/j.msea.2012.11.079 |  | Nimonic 901 (UNS N09901) |  |  |  | {'percentage': 'wt%'} |  |  |  | 0.35 |  | 78.5 | 2.9 | 12.5 |  |  |  | 5.75 | [13 empty] | 0.05
| 10.1016/j.msea.2012.11.079 |  | Inconel 718 (UNS N07718) |  |  |  | {'percentage': 'wt%'} |  |  |  | 0.5 |  | 52.5 | 0.9 | 19 |  |  |  | 3 |  | 5.4 | 0.2 | 0.2 |  | 18.5 | [7 empty] | 0.04
| 10.1016/j.msea.2012.11.079 |  | Alloy 718Plus (UNS N07818) |  |  |  | {'percentage': 'wt%'} |  |  | 9 | 1.45 | 1 | 51.5 | 0.7 | 18 |  |  | 0.004 | 2.7 |  | 5.45 |  |  |  | 10 | [7 empty] | 0.025
| 10.1016/j.msea.2012.12.015 |  | None |  |  |  | {'S': '0.001'} |  |  | 4.5 | 5.5 | 5.0 | Bal. | 1.7 | 9.0 | [9 empty] | 0.3 | [7 empty] | 0.005
| 10.1016/j.msea.2012.12.069 |  | IN 718 |  |  |  | {'percentage': 'Wt%'} |  |  |  | 0.50 |  | Bal. | 1.00 | 19.00 |  |  | 0.0033 | 3.00 |  | 5.10 |  |  |  | 19.35 | [7 empty] | 0.02
| 10.1016/j.msea.2012.12.074 |  | Inconel 939 |  |  |  | {'percentage': 'weight percent', 'Ta+Nb': '2.4'} |  |  | 18.9 | 1.9 | 2 | 48.36 | 3.8 | 22.5 | [17 empty] | .14
text | 10.1016/j.msea.2012.12.077 |  | 740H | solidus | 1300 | °C | {'percentage': 'wt%'} |  |  | 20 | 1.5 |  | Bal | 1.5 | 25 |  |  |  | 0.5 |  | 2.0 | [11 empty] | 0.03
text | 10.1016/j.msea.2012.12.077 |  | 740H | incipient-melting | 1200 | °C | {'percentage': 'wt%'} |  |  | 20 | 1.5 |  | Bal | 1.5 | 25 |  |  |  | 0.5 |  | 2.0 | [11 empty] | 0.03
| 10.1016/j.msea.2012.12.092 |  | Coating |  |  |  | {'percentage': 'at%', 'Side-surface orientation': '{100}'} |  |  | 6.43 | 38.11 | - | 50.8 |  | 3.42 |  | 1.24 |  | - | -
| 10.1016/j.msea.2012.12.092 |  | IDZ |  |  |  | {'percentage': 'at%', 'Side-surface orientation': '{100}'} |  |  | 9.18 | 24.32 | 1.16 | 52.43 |  | 7.36 |  | 2.78 |  | 1.45 | 1.32
| 10.1016/j.msea.2012.12.092 |  | Substrate |  |  |  | {'percentage': 'at%', 'Side-surface orientation': '{100}'} |  |  | 11.87 | 7.54 | 0.98 | 67.26 |  | 6.62 |  | 2.43 |  | 2.14 | 1.16
| 10.1016/j.msea.2012.12.092 |  | Coating |  |  |  | {'percentage': 'at%', 'Side-surface orientation': '{110}'} |  |  | 7.67 | 41.13 | - | 45.41 |  | 4.17 |  | 1.62 |  | - | -
| 10.1016/j.msea.2012.12.092 |  | IDZ |  |  |  | {'percentage': 'at%', 'Side-surface orientation': '{110}'} |  |  | 10.36 | 21.94 | 1.84 | 50.3 |  | 8.97 |  | 3.07 |  | 1.73 | 1.79
| 10.1016/j.msea.2012.12.092 |  | Substrate |  |  |  | {'percentage': 'at%', 'Side-surface orientation': '{110}'} |  |  | 12.78 | 7.39 | 1.43 | 65.46 |  | 6.77 |  | 2.34 |  | 2.51 | 1.32
| 10.1016/j.msea.2013.01.012 |  | Composition, % |  |  |  | {'percentage': 'wt%'} |  |  | 7.00-9.00 | 3.30-3.70 | 3.30-3.70 | Balance | 2.30-2.70 | 12.0-14.0 |  |  |  | 3.30-3.70 |  | 3.30-3.70 | [11 empty] | 0.04-0.07
| 10.1016/j.msea.2013.01.012 |  | Element |  |  |  | {'percentage': 'wt%'} |  |  | Co | Ti | Mo |  | Ni | Cr |  |  |  | Al |  | Fe | [11 empty] | C
| 10.1016/j.msea.2013.01.012 |  | Composition, % |  |  |  | {'percentage': 'wt%'} |  |  | <=1.00 | 0.75-1.15 | 2.80-3.30 |  | 50.0-55.0 | 17.0-21.0 |  |  |  | 0.30-0.70 |  | Balance | [11 empty] | 0.015-0.06
| 10.1016/j.msea.2013.01.023 |  | CMSX-486 |  |  |  | {'percentage': 'wt%'} |  |  | 9.3% | 5.7% | 8.6% | Balance | 0.7% | 4.8% |  | 4.5% | 0.015% | 0.7% | 3.0% | [5 empty] | 0.005% | 1.2% | [5 empty] | 0.07%
| 10.1016/j.msea.2013.01.029 |  | ISZ | [7 empty] | 0.26 |  | 73.55 | 0.19 | 10.95 |  |  | - | 0.26 |  | 0.34 |  | 6.93 |  | 7.52
| 10.1016/j.msea.2013.01.029 |  | Ni-rich boride | [7 empty] | 0.12 |  | 62.26 | 0.69 | 4.54 |  |  | 27.28 | 0.07 |  | 1.5 |  | 0.57 |  | 2.97
| 10.1016/j.msea.2013.01.029 |  | Cr-rich boride | [7 empty] | - |  | 8.59 | 0.19 | 29.57 |  |  | 49.47 | 9.14 |  | 0.89 |  | 0.02 |  | 2.13
| 10.1016/j.msea.2013.01.029 |  | Ternary eutectic | [7 empty] | 0.08 |  | 64.82 | 0.32 | 4.55 |  |  | 12.52 | 0.06 |  | 1.2 |  | 12.57 |  | 3.88
| 10.1016/j.msea.2013.01.029 |  | Eutectic g | [7 empty] | 0.12 |  | 75.3 | 0.12 | 6.74 |  |  | - | 0.18 |  | 0.42 |  | 11.92 |  | 5.2
| 10.1016/j.msea.2013.01.043 |  | Base |  |  |  | {'percentage': 'wt%'} |  |  |  | 1.89 |  | Bal. | 2.25 | 19.8 | [5 empty] | 0 | [11 empty] | 0.063
| 10.1016/j.msea.2013.01.043 |  | 1.5Nb |  |  |  | {'percentage': 'wt%'} |  |  |  | 1.84 |  | Bal. | 2.26 | 19.1 | [5 empty] | 1.45 | [11 empty] | 0.060
| 10.1016/j.msea.2013.01.070 |  | Fe-6.5wt |  |  |  | {'percentage': 'wt%', 'S': '0.005', 'P': '0.12'} |  |  |  | 0.003 | [6 empty] | 0.057 |  |  |  | 0.41 | 6.5 |  | Bal | [7 empty] | 0.004
| 10.1016/j.msea.2013.02.002 |  | Mar-M247 specification |  |  |  | {'percentage': 'wt%'} |  |  | 9.0-11.0 | 5.3-5.7 | 9.5-10.5 | Balance | 0.9-1.2 | 8.0-8.8 |  | 2.8-3.3 | 0.01-0.02 | 0.5-0.8 | [6 empty] | 0.03-0.08 | 1.2-1.6 | [5 empty] | 0.13-0.17
| 10.1016/j.msea.2013.02.002 |  | Mar-M247 test bar |  |  |  | {'percentage': 'wt%'} |  |  | 10.10 | 5.42 | 9.91 | Balance | 1.00 | 8.35 |  | 3.05 | 0.02 | 0.69 | [6 empty] | 0.04 | 1.32 | [5 empty] | 0.15
| 10.1016/j.msea.2013.02.002 |  | TM-321 specification |  |  |  | {'percentage': 'wt%'} |  |  | 5.0-12.0 | 4.2-5.8 | 11.5-15.0 | Balance | 0.1-1.5 | 7.0-9.0 |  | 4.0-6.0 | 0.005-0.02 | - | [6 empty] | 0.01-0.15 | 0.5-1.5 | [5 empty] | 0.05-0.15
| 10.1016/j.msea.2013.02.002 |  | TM-321 test bar |  |  |  | {'percentage': 'wt%'} |  |  | 8.33 | 4.28 | 12.06 | Balance | 0.70 | 8.60 |  | 5.73 | 0.010 | - | [6 empty] | 0.075 | 0.86 | [5 empty] | 0.11
| 10.1016/j.msea.2013.02.003 |  | IN 718 |  |  |  | {'percentage': 'Wt%'} |  |  |  | 0.50 |  | Bal. | 1.00 | 19.00 |  |  | 0.0033 | 3.00 |  | 5.10 |  |  |  | 19.35 | [7 empty] | 0.02
| 10.1016/j.msea.2013.02.027 |  | RR1000 |  |  |  | {'N': '-'} |  |  | 14.0-19.0 | 2.85-3.15 | - | Bal. | 3.45-4.15 | 14.35-15.15 |  | 1.35-2.15 | 0.01-0.025 | 4.25-5.25 |  |  |  | - |  |  | 0.05-0.07 | 0.0-1.0 | [5 empty] | 0.012-0.033
| 10.1016/j.msea.2013.02.027 |  | Udimet 720li |  |  |  | {'N': '1.23'} |  |  | 14.66 | 2.51 | 5.08 | Bal. | 5.08 | 16.14 |  | - | 0.014 | 2.98 |  |  |  | 0.05 |  |  | - | - | [5 empty] | 0.011
| 10.1016/j.msea.2013.03.021 |  | Alloy 625 |  |  |  | {'percentage': 'wt%', 'Nb+Ta': '3.15-5.15', 'P': '0.015 max.', 'S': '0.015 max.'} |  |  | 1.0 | 0.4 |  | ~62 | 0.4 | 20-23 |  |  |  | 8-10 |  |  | 0.5 | 0.5 |  | 5.0 | [7 empty] | 0.1 max.
| 10.1016/j.msea.2013.04.021 |  | IN718 |  |  |  | {'percentage': 'Wt.%', 'Cu': '0.3'} |  |  |  | 0.2-0.8 |  | 50-55 | 0.65-1.15 | 17-21 |  |  |  | 2.8-3.3 |  | 4.75-5.25 | 0.35 | 0.35 |  | 17-19 | [7 empty] | 0.05
| 10.1016/j.msea.2013.04.032 |  | M247LC SX (measured) |  |  |  | {'percentage': 'wt%'} |  |  | 9.3 | 5.8 | 9.4 | 61.4 | 0.7 | 8.1 |  | 3.3 |  | 0.5 | [7 empty] | 1.4 | [5 empty] | 0.07
| 10.1016/j.msea.2013.04.032 |  | M247LC SX (nominal) |  |  |  | {'percentage': 'wt%'} |  |  | 9.3 | 5.7 | 9.4 | 61.5 | 0.7 | 8.1 |  | 3.3 |  | 0.5 | [7 empty] | 1.4 | [5 empty] | 0.07
| 10.1016/j.msea.2013.04.032 |  | Matrix (calc.) |  |  |  | {'percentage': 'wt%'} |  |  | 13.3 | 3.2 | 11.6 | 55.2 | 0.2 | 14.6 |  | 0.7 |  | 0.8 | [7 empty] | 0.4 | [5 empty] | 0.0003
| 10.1016/j.msea.2013.04.032 |  | g'-Phase (calc.) |  |  |  | {'percentage': 'wt%'} |  |  | 6.1 | 7.8 | 7.6 | 67.0 | 1.1 | 2.9 |  | 5.3 |  | 0.2 | [7 empty] | 2.0 | [5 empty] | 0
text | 10.1016/j.msea.2013.04.072 |  | LDS-1110 | solution | 1288 | °C | {'percentage': 'wt%', 'Y (ppm wt)': '47', 'S (ppm wt)': 'n/a'} |  |  | 9.76 | 5.98 |  | balance |  | 4.68 |  | 6.08 | 0.0030 | 11.95 | 0.00 | [6 empty] | 0.00 | [5 empty] | 0.0180
| 10.1016/j.msea.2013.04.072 |  | LDS-0010 |  |  |  | {'percentage': 'wt%', 'Y (ppm wt)': '53', 'S (ppm wt)': 'n/a'} |  |  | 0.00 | 6.08 |  | balance |  | 0.00 |  | 6.14 | 0.0040 | 12.02 | 0.00 | [6 empty] | 0.00 | [5 empty] | 0.0140
| 10.1016/j.msea.2013.04.072 |  | LDS-0101 |  |  |  | {'percentage': 'wt%', 'Y (ppm wt)': '70', 'S (ppm wt)': 'n/a'} |  |  | 9.76 | 6.01 |  | balance |  | 0.01 |  | 6.28 | 0.0045 | 7.01 | 2.92 | [6 empty] | 0.00 | [5 empty] | 0.0098
| 10.1016/j.msea.2013.04.072 |  | LDS-5051 |  |  |  | {'percentage': 'wt%', 'Y (ppm wt)': '65', 'S (ppm wt)': '2.8'} |  |  | 0.00 | 6.03 |  | balance |  | 2.35 |  | 6.11 | 0.0040 | 9.01 | 2.99 | [6 empty] | 0.00 | [5 empty] | 0.0140
| 10.1016/j.msea.2013.04.072 |  | LDS-5555 |  |  |  | {'percentage': 'wt%', 'Y (ppm wt)': '46', 'S (ppm wt)': '2.8'} |  |  | 4.91 | 6.03 |  | balance |  | 2.43 |  | 6.17 | 0.0032 | 9.48 | 1.48 | [6 empty] | 0.00 | [5 empty] | 0.0168
| 10.1016/j.msea.2013.04.072 |  | LDS-4583 |  |  |  | {'percentage': 'wt%', 'Y (ppm wt)': '57', 'S (ppm wt)': '2.8'} |  |  | 5.00 | 6.00 |  | balance |  | 3.90 |  | 6.30 | 0.0030 | 8.10 | 3.00 | [6 empty] | 0.20 | [5 empty] | 0.0104
| 10.1016/j.msea.2013.04.072 |  | LDS-4183 |  |  |  | {'percentage': 'wt%', 'Y (ppm wt)': '73', 'S (ppm wt)': '3.2'} |  |  | 9.97 | 6.05 |  | balance |  | 3.93 |  | 6.22 | 0.0030 | 8.13 | 3.04 | [6 empty] | 0.20 | [5 empty] | 0.0139
| 10.1016/j.msea.2013.04.072 |  | LDS-4164 |  |  |  | {'percentage': 'wt%', 'Y (ppm wt)': '73', 'S (ppm wt)': 'n/a'} |  |  | 11.00 | 6.00 |  | balance |  | 4.00 |  | 6.20 | 0.0040 | 6.10 | 4.10 | [6 empty] | 0.20 | [5 empty] | 0.0110
| 10.1016/j.msea.2013.04.072 |  | LDS-1000 |  |  |  | {'percentage': 'wt%', 'Y (ppm wt)': '48', 'S (ppm wt)': '3.1'} |  |  | 0.00 | 6.04 |  | balance |  | 4.79 |  | 6.21 | 0.0030 | 7.08 | 0.00 | [6 empty] | 0.00 | [5 empty] | 0.0098
| 10.1016/j.msea.2013.04.072 |  | LDS-1501 |  |  |  | {'percentage': 'wt%', 'Y (ppm wt)': '57', 'S (ppm wt)': 'n/a'} |  |  | 4.98 | 6.01 |  | balance |  | 4.93 |  | 6.26 | 0.0030 | 7.13 | 3.05 | [6 empty] | 0.19 | [5 empty] | 0.0098
| 10.1016/j.msea.2013.04.072 |  | LDS-1101 |  |  |  | {'percentage': 'wt%', 'Y (ppm wt)': '50', 'S (ppm wt)': '4.1'} |  |  | 9.90 | 6.00 |  | balance |  | 4.70 |  | 6.20 | 0.0035 | 7.10 | 3.00 | [6 empty] | 0.00 | [5 empty] | 0.0160
| 10.1016/j.msea.2013.04.072 |  | LDS-1164 |  |  |  | {'percentage': 'wt%', 'Y (ppm wt)': '42', 'S (ppm wt)': 'n/a'} |  |  | 10.00 | 6.00 |  | balance |  | 4.90 |  | 6.30 | 0.0030 | 6.10 | 4.00 | [6 empty] | 0.20 | [5 empty] | 0.0130
| 10.1016/j.msea.2013.04.072 |  | LDS-1101+Hf |  |  |  | {'percentage': 'wt%', 'Y (ppm wt)': '79', 'S (ppm wt)': '0.87'} |  |  | 10.00 | 6.10 |  | balance |  | 5.00 |  | 6.50 | n/a | 7.30 | 3.10 | [6 empty] | 0.19 | [5 empty] | 0.0240
| 10.1016/j.msea.2013.04.072 |  | LDS-1182 |  |  |  | {'percentage': 'wt%', 'Y (ppm wt)': '66', 'S (ppm wt)': 'n/a'} |  |  | 9.99 | 5.99 |  | balance |  | 4.88 |  | 6.25 | 0.0040 | 8.19 | 2.03 | [6 empty] | 0.22 | [5 empty] | 0.0097
| 10.1016/j.msea.2013.04.087 |  | 1.93 |  |  |  | {'D': '2.11', 'E': '1.17', 'F': '1.15'} | [10 empty] | 1.81 | [14 empty] | 1.84
| 10.1016/j.msea.2013.04.087 |  | 2.75 |  |  |  | {'D': '2.33', 'E': '2.61', 'F': '2.80'} | [10 empty] | 2.75 | [14 empty] | 2.75
| 10.1016/j.msea.2013.04.087 |  | 4.73 |  |  |  | {'D': '4.16', 'E': '4.66', 'F': '4.37'} | [10 empty] | 4.72 | [14 empty] | 4.74
| 10.1016/j.msea.2013.05.015 |  | FGH4096 |  |  |  | {'percentage': 'wt%'} |  |  | 13.0 | 2.30 | 4.1 | Bal. | 3.8 | 15.8 |  |  | 0.014 | 4.3 |  | 0.80 |  |  |  |  | 0.038 | <0.05 | [5 empty] | 0.050
| 10.1016/j.msea.2013.05.015 |  | FGH4096 |  |  |  | {'percentage': 'wt%'} |  |  | 13.0 | 2.20 | 4.0 | Bal. | 3.8 | 16.0 |  |  | 0.013 | 4.1 |  | 0.80 |  |  |  |  | 0.040 | 0.30 | [5 empty] | 0.050
| 10.1016/j.msea.2013.05.015 |  | FGH4096 |  |  |  | {'percentage': 'wt%'} |  |  | 12.8 | 2.20 | 4.0 | Bal. | 3.9 | 16.0 |  |  | 0.013 | 4.0 |  | 0.80 |  |  |  |  | 0.040 | 0.59 | [5 empty] | 0.049
| 10.1016/j.msea.2013.05.028 |  | 0Ru |  |  |  | {'percentage': 'wt%'} |  |  |  | 6 | 5 | Bal. | 0.5 | 4 |  | 5 |  | 1 | 4 | [7 empty] | 0
| 10.1016/j.msea.2013.05.028 |  | 2Ru |  |  |  | {'percentage': 'wt%'} |  |  |  | 6 | 5 | Bal. | 0.5 | 4 |  | 5 |  | 1 | 4 | [7 empty] | 2
| 10.1016/j.msea.2013.05.028 |  | 4Ru |  |  |  | {'percentage': 'wt%'} |  |  |  | 6 | 5 | Bal. | 0.5 | 4 |  | 5 |  | 1 | 4 | [7 empty] | 4
| 10.1016/j.msea.2013.05.062 |  | wt% |  |  |  | {'percentage': 'wt%'} |  |  | <1.0 |  |  | 51.17 | [8 empty] | 0.05 | 0.19 | [9 empty] | 0.036
| 10.1016/j.msea.2013.05.062 |  | Element | [6 empty] | Fe |  |  | Mo | [8 empty] | Ti | Al | [9 empty] | Cr
| 10.1016/j.msea.2013.05.062 |  | wt% |  |  |  | {'percentage': 'wt%'} |  |  | Bal |  |  | 3.07 | [8 empty] | 1 | 0.6 | [9 empty] | 19.02
| 10.1016/j.msea.2013.05.062 |  | Element | [6 empty] | Cu |  |  | B | [8 empty] | Nb | P | [9 empty] | S
| 10.1016/j.msea.2013.05.062 |  | wt% |  |  |  | {'percentage': 'wt%'} |  |  | 0.02 |  |  | 0.0029 | [8 empty] | 5.01 | 0.0054 | [9 empty] | 0.0035
| 10.1016/j.msea.2013.06.004 |  | IN100 |  |  |  | {'': 'MPa [?] frac'} |  |  | 39 | 225 |  |  | 775 | 337 |  |  |  | 1015 |  |  |  |  | 408
| 10.1016/j.msea.2013.06.004 |  | IN100 |  |  |  | {'': 'wt%'} |  |  | 27.8 | 2.25 |  | Bal | 0.93 | 24.5 |  |  |  | 5.73 |  |  |  |  | 0.05
| 10.1016/j.msea.2013.06.021 |  | GH4169 |  |  |  | {'percentage': 'wt%', 'S': '0.002', 'P': '0.003'} |  |  |  | 0.57 |  | 52.30 |  | 19.01 |  |  |  | 3.06 |  |  | 0.03 | 0.05 | [9 empty] | 0.03
| 10.1016/j.msea.2013.06.021 |  | GH4169 |  |  |  | {'percentage': 'wt%', 'S': '0.002', 'P': '0.003'} |  |  |  | 0.37 |  | 51.31 |  | 18.94 |  |  |  | 3.03 |  |  | 0.03 | 0.03 | [9 empty] | 0.03
| 10.1016/j.msea.2013.06.021 |  | GH4169 |  |  |  | {'percentage': 'wt%', 'S': '0.02', 'P': '0.02'} |  |  |  | Rest |  | 0.002 |  | 0.003 |  |  |  | 0.002 |  |  | 0.0001 | 1.00 | [9 empty] | 5.07
| 10.1016/j.msea.2013.06.021 |  | GH4169 |  |  |  | {'percentage': 'wt%', 'S': '0.02', 'P': '0.02'} |  |  |  | Rest |  | 0.004 |  | 0.005 |  |  |  | 0.007 |  |  | 0.0001 | 1.02 | [9 empty] | 5.06
| 10.1016/j.msea.2013.07.034 |  | wt% |  |  |  | {'percentage': 'wt%', '': 'wt%', 'Cu': '<0.01'} |  |  | 7.51 | 4.16 | 5.98 |  | 3.45 | 9.68 |  | 4.72 |  | 1.44 |  | 0.5 | 0.01 | 0.06 | <0.01 |  |  | 0.13 | [5 empty] | 0.07
| 10.1016/j.msea.2013.07.066 |  | None |  |  |  | {'percentage': 'wt%'} |  |  | 10.5 | 2.0 |  | Bal. | 3.4 | 19.0 |  |  |  | 11.0 | [5 empty] | 2.2
| 10.1016/j.msea.2013.07.079 |  | As received (max. value) |  |  |  | {'As': '0.5', 'Bi': '0.2', 'Cu': '10', 'Pb': '0.5', 'Sb': '0.5', 'Zn': '0.5', 'S': '15', 'O': '-', 'N': '-'} |  |  | 0.5 | [11 empty] | - | 5 |  | 150 | [7 empty] | 150
| 10.1016/j.msea.2013.07.079 |  | Luton and Sellars |  |  |  | {'As': '-', 'Bi': '-', 'Cu': '100', 'Pb': '-', 'Sb': '-', 'Zn': '-', 'S': '-', 'O': '-', 'N': '-'} |  |  | - | [11 empty] | 100 | 100 |  | 500 | [7 empty] | 40
| 10.1016/j.msea.2013.07.079 |  | After purification |  |  |  | {'As': '-', 'Bi': '-', 'Cu': '-', 'Pb': '-', 'Sb': '-', 'Zn': '-', 'S': '<=5', 'O': '[?]6', 'N': '<=5'} |  |  | - | [11 empty] | - | - |  | 150 | [7 empty] | [?]5
| 10.1016/j.msea.2013.07.081 |  | Blade material |  |  |  | {'percentage': 'wt%'} |  |  | 8.58 | 3.13 | 2.52 | 60.39 | 3.46 | 17.20 |  | 1.88 |  | 1.94 |  | 0.83
| 10.1016/j.msea.2013.07.081 |  | IN738 |  |  |  | {'percentage': 'wt%'} |  |  | 8.50 | 3.40 | 2.60 | Bal | 3.40 | 16.00 |  | 1.70 |  | 1.70 |  | 0.90
| 10.1016/j.msea.2013.07.089 |  | V204H |  |  |  | {'percentage': 'wt%'} |  |  | 2 | 2.6 | 2 | Bal. | 0.2 | 5.2 |  | 2 | 0.01 | 1.5 |  | 16.5 |  | 0.5 |  |  | 0.03-0.05 | 0.15 | [5 empty] | 0.04
| 10.1016/j.msea.2013.08.065 |  | GH864 |  |  |  | {'percentage': 'wt%'} |  |  | 14.20 | 1.35 |  | Bal. | 2.90 | 19.05 |  |  |  | 4.36 | [5 empty] | 0.18 | [7 empty] | 0.037
| 10.1016/j.msea.2013.08.065 |  | FGH96 |  |  |  | {'percentage': 'wt%'} |  |  | 13.00 | 2.10 | 4.00 | Bal. | 3.70 | 16.00 |  |  | 0.011 | 4.00 |  | 0.70 |  |  |  |  | 0.033 | [6 empty] | 0.035
| 10.1016/j.msea.2013.09.013 |  | DD6 |  |  |  | {'Sb': '<=0.001', 'Bi': '<=0.00005'} |  |  | 8.5-9.5 | 5.2-6.2 | 7.0-9.0 | Balance |  | 3.8-4.8 |  |  |  | 1.5-2.5 | [6 empty] | <=0.10 | [6 empty] | 0.001-0.04
| 10.1016/j.msea.2013.09.013 |  | DD6 |  |  |  | {'Sb': '', 'Bi': ''}
| 10.1016/j.msea.2013.09.013 |  | DD6 |  |  |  | {'Sb': 'Sn', 'Bi': 'As'} |  |  | S | Ag | Cu | P |  | Si |  |  |  | Mg | [6 empty] | Pb | [6 empty] | Mn
| 10.1016/j.msea.2013.09.013 |  | DD6 |  |  |  | {'Sb': '<=0.001', 'Bi': '<=0.001'} |  |  | <=0.004 | <=0.0005 | <=0.10 | <=0.018 |  | <=0.20 |  |  |  | <=0.003 | [6 empty] | <=0.0005 | [6 empty] | <=0.015
| 10.1016/j.msea.2013.09.015 |  | NR6 |  |  |  | {'percentage': 'wt%'} |  |  | 14.8 | 3.1 | 4.1 | Bal. | 4.5 | 14.0 |  |  | 0.012 | 2.0 | [6 empty] | 0.053 | 0.33 | [5 empty] | 0.023
| 10.1016/j.msea.2013.09.049 |  | None |  |  |  | {'percentage': 'wt%'} |  |  | 0.01 | 0.59 |  | 52.82 | 1.00 | 18.96 |  |  |  | 3.01 |  | 5.23 |  |  |  | Bal. | [7 empty] | 0.03
| 10.1016/j.msea.2013.10.013 |  | Inconel718 |  |  |  | {'percentage': 'wt%', 'Cu': '0.65'} |  |  | 0.18 | 0.46 |  | Balance | 0.97 | 18.09 |  |  | <=0.006 | 3.07 |  | 5.43 |  | <=0.35 |  | 17.69 | [7 empty] | <=0.08
| 10.1016/j.msea.2013.10.013 |  | BNi2 |  |  |  | {'percentage': 'wt%', 'Cu': '-'} |  |  | - | 0.05 |  | Balance | 0.05 | 6.0-8.0 |  |  | 2.75-3.50 | - |  | - |  | 4.0-5.0 |  | 2.5-3.5 | [7 empty] | 0.06
| 10.1016/j.msea.2013.10.014 |  | 25Ni-3Al-1Nb-0.05C |  |  |  | {'percentage': 'weight %', 'P': '0.022', 'S': '0.0011', 'Cu': '0.52', 'N': '0.0029'} |  |  |  | 3.06 | 0.96 | 25.02 | 0.05 | 14.06 |  |  | 0.0096 | 2.00 |  | 1.02 | 2.00 | 0.14 | 0.05 | [8 empty] | 0.047
| 10.1016/j.msea.2013.10.014 |  | 25Ni-3Al-1Nb-0.2C |  |  |  | {'percentage': 'weight %', 'P': '0.022', 'S': '0.0008', 'Cu': '0.51', 'N': '0.0027'} |  |  |  | 3.03 | 0.96 | 25.05 | 0.05 | 13.99 |  |  | 0.0104 | 2.00 |  | 1.00 | 2.00 | 0.15 | 0.05 | [8 empty] | 0.204
| 10.1016/j.msea.2013.10.014 |  | 25Ni-4Al-1Nb-0.05C |  |  |  | {'percentage': 'weight %', 'P': '0.023', 'S': '0.0011', 'Cu': '0.52', 'N': '0.0026'} |  |  |  | 4.13 | 0.96 | 25.05 | 0.05 | 14.03 |  |  | 0.0100 | 2.00 |  | 0.99 | 2.00 | 0.14 | 0.05 | [8 empty] | 0.049
| 10.1016/j.msea.2013.10.014 |  | 25Ni-4Al-1Nb-0.2C |  |  |  | {'percentage': 'weight %', 'P': '0.022', 'S': '0.0009', 'Cu': '0.52', 'N': '0.0037'} |  |  |  | 4.11 | 0.96 | 25.03 | 0.05 | 13.97 |  |  | 0.0104 | 1.99 |  | 1.01 | 2.00 | 0.14 | 0.05 | [8 empty] | 0.209
| 10.1016/j.msea.2013.10.014 |  | 25Ni-3Al-1Nb-0.1C |  |  |  | {'percentage': 'weight %', 'P': '0.018', 'S': '0.0008', 'Cu': '0.51', 'N': '<0.001'} |  |  |  | 3.06 | 0.96 | 25.02 | 0.05 | 13.84 |  |  | 0.0078 | 2.00 |  | 1.02 | 1.99 | 0.13 | 0.05 | [8 empty] | 0.106
| 10.1016/j.msea.2013.10.014 |  | 20Ni-3Al-1Nb-0.2C |  |  |  | {'percentage': 'weight %', 'P': '0.022', 'S': '0.0009', 'Cu': '0.52', 'N': '0.0026'} |  |  |  | 3.07 | 0.97 | 20.05 | 0.05 | 13.84 |  |  | 0.008 | 1.99 |  | 1.01 | 2.00 | 0.13 | 0.05 | [8 empty] | 0.200
| 10.1016/j.msea.2013.10.014 |  | 25Ni-4Al-2.5Nb-0.2C |  |  |  | {'percentage': 'weight %', 'P': '0.024', 'S': '0.0007', 'Cu': '0.52', 'N': '0.0041'} |  |  |  | 4.17 | 0.97 | 25.05 | 0.05 | 13.98 |  |  | 0.0092 | 1.98 |  | 2.53 | 1.99 | 0.14 | 0.05 | [8 empty] | 0.201
| 10.1016/j.msea.2013.10.034 |  | FGH96 |  |  |  | {'percentage': 'wt%'} |  |  | 13.04 | 4.14 | 2.26 | 55.68 | 3.88 | 15.78 |  |  | 0.01 | 4.33 |  | 0.82 |  |  |  |  | 0.03 | [6 empty] | 0.03
| 10.1016/j.msea.2013.10.055 |  | DD32 |  |  |  | {'percentage': 'wt%'} |  |  | 8.8 | 6.0 | 8.3 | Bal. | - | 4.6 |  | 3.8 |  | 1.0 | 3.8 | 1.6 | [11 empty] | 0.12
| 10.1016/j.msea.2013.11.016 |  | FGH96 |  |  |  | {'percentage': 'wt%'} |  |  | 13.04 | 4.14 | 2.26 | 55.68 | 3.88 | 15.78 |  |  | 0.01 | 4.33 |  | 0.82 |  |  |  |  | 0.03 | [6 empty] | 0.03
| 10.1016/j.msea.2013.11.037 |  | 718Plus |  |  |  | {'percentage': 'Wt%'} |  |  | 9.13 | 1.46 | 1.04 | 52.35 | 0.71 | 17.42 |  |  |  | 2.72 |  | 5.48 |  |  |  | 8.66
| 10.1016/j.msea.2013.11.037 |  | 718Plus |  |  |  | {'percentage': 'At%'} |  |  | 9.13 | 3.18 | 0.33 | 52.5 | 0.87 | 19.7 |  |  |  | 1.67 |  | 3.47 |  |  |  | 9.12
| 10.1016/j.msea.2014.01.029 |  | None |  |  |  | {'percentage': 'wt%'} |  |  | 0.03 | 0.59 |  | 52.82 | 1.00 | 18.96 |  |  |  | 3.01 |  | 5.23 |  |  |  | Bal. | [7 empty] | 0.03
| 10.1016/j.msea.2014.01.056 |  | Haynes 230 |  |  |  | {'percentage': 'wt%', 'Alloy': 'Haynes 230'} |  |  | 0.29 | 0.45 | 13.87 | Bal | 0.01 | 21.84 |  |  |  | 1.50 |  |  | 0.49 |  |  | 1.75 |  |  |  |  | 0.022 |  |  | 0.11
text | 10.1016/j.msea.2014.01.101 |  | René-104 | solidus | ~750 | K
| 10.1016/j.msea.2014.01.101 |  | In wt% |  |  |  | {'percentage': 'wt%', 'Rene 104': 'In wt%'} |  |  | 20.6 | 3.4 | 2.1 | Rest | 3.7 | 13 |  | 2.4 | 0.025 | 3.8 |  | 0.9 |  |  |  |  | 0.05 | [6 empty] | 0.05
| 10.1016/j.msea.2014.02.046 |  | AM3 |  |  |  | {'percentage': 'wt%'} |  |  | 5.5 | 6 | 5 | Bal | 2 | 8 |  | 3.5 |  | 2.2
| 10.1016/j.msea.2014.02.073 |  | Alloy 0Re |  |  |  | {'percentage': 'wt%'} |  |  | 10.0 | 4.0 | 6 | Bal | 2.0 | 6.0 |  | 8.0 |  | 2.0 | -
| 10.1016/j.msea.2014.02.073 |  | Alloy 3Re |  |  |  | {'percentage': 'wt%'} |  |  | 10.0 | 4.0 | 3 | Bal | 2.0 | 6.0 |  | 8.0 |  | 2.0 | 3
| 10.1016/j.msea.2014.02.078 |  | Inconel 600 |  |  |  | {'percentage': 'wt%', 'Cu': '0.50'} | [5 empty] | Bal. |  | 15.5 | [6 empty] | 1.0 | 0.50 |  | 8.0 | [7 empty] | 0.15
| 10.1016/j.msea.2014.03.014 |  | CMSX-4 |  |  |  | {'percentage': 'wt%'} |  |  | 9.61 | Base | 8.24 | 58.99 | 0.83 | 6.46 |  | 5.86 |  | 0.63 | 3.92 | [6 empty] | - |  |  |  | -
| 10.1016/j.msea.2014.03.014 |  | AMDRY 995 |  |  |  | {'percentage': 'wt%'} |  |  | Base | 8 | - | 32 | - | 21 |  | - |  | - | - | [6 empty] | - |  |  |  | 0.5
| 10.1016/j.msea.2014.03.060 |  | TMS-82+ |  |  |  | {'percentage': 'wt%'} |  |  | 7.8 | 5.3 | 8.7 | Bal. | 0.5 | 4.9 |  | 6.0 |  | 1.9 | 2.4 | [6 empty] | 0.1 | 0
| 10.1016/j.msea.2014.03.060 |  | TMS-196 |  |  |  | {'percentage': 'wt%'} |  |  | 5.6 | 5.6 | 5.0 | Bal. | 0 | 4.6 |  | 5.6 |  | 2.4 | 6.4 | [6 empty] | 0.1 | 5.0
| 10.1016/j.msea.2014.03.063 |  | DD6 |  |  |  | {'percentage': 'wt%'} |  |  | 8.5 | 5.2 | 7.0 | Bal. |  | 3.8 |  | 6.0 |  | 1.5 | 1.6
| 10.1016/j.msea.2014.03.074 |  | DD6 |  |  |  | {'percentage': 'wt%'} |  |  | 9.0 | 5.7 | 8.0 | Bal. |  | 4.3 |  | 7.5 |  | 2.0 | 2.1 | [6 empty] | 0.1
| 10.1016/j.msea.2014.03.088 |  | FGH95 | [6 empty] | 8.00 | 3.48 | 3.40 | Bal. | 2.55 | 12.98 |  |  | 0.012 | 3.40 |  | 3.50 | [11 empty] | 0.060
| 10.1016/j.msea.2014.03.093 |  | DD6 |  |  |  | {'percentage': 'wt%'} |  |  | 9.0 | 5.7 | 8.0 | Bal. |  | 4.3 |  | 7.5 |  | 2.0 | 2.3 | [6 empty] | 0.1
| 10.1016/j.msea.2014.03.134 |  | Incoloy DS |  |  |  | {'percentage': 'wt%', 'Cu': '-'} |  |  |  | - |  | 35.50 | 0.1 | 17.92 |  |  |  | - |  | - | 1.18 | 2.30 |  | Bal | [7 empty] | 0.040
| 10.1016/j.msea.2014.03.134 |  | Incoloy 925 solution treated |  |  |  | {'percentage': 'wt%', 'Cu': '1.88'} |  |  |  | 0.31 |  | 42.60 | 2.3 | 20.44 |  |  |  | 3.1 |  | 0.29 | 0.62 | 0.10 |  | Bal | [7 empty] | 0.010
| 10.1016/j.msea.2014.03.134 |  | Inconel 600 |  |  |  | {'percentage': 'wt%', 'Cu': '0.20'} |  |  |  | 0.06 |  | 76.20 | 0.1 | 14.90 |  |  |  | 0.1 |  | 0.08 | 0.16 | 0.30 |  | 7.6 | [7 empty] | 0.090
| 10.1016/j.msea.2014.03.134 |  | Chromel A |  |  |  | {'percentage': 'wt%', 'Cu': '-'} |  |  |  | - |  | 78.19 | - | 19.87 |  |  |  | - |  | - | - | 1.42 |  | 0.3 | [7 empty] | 0.007
| 10.1016/j.msea.2014.03.134 |  | 316L type SS |  |  |  | {'percentage': 'wt%', 'Cu': '-'} |  |  |  | - |  | 10-13 | <=0.7 | 16.5-18.5 |  |  |  | 2-2.5 |  | - | <=2 | <=1 |  | Bal | [7 empty] | <=0.03
| 10.1016/j.msea.2014.03.136 |  | TM-321 specification |  |  |  | {'percentage': 'wt%'} |  |  | 5.0-12.0 | 4.2-5.8 | 11.5-15.0 | Balance | 0.1-1.5 | 7.0-9.0 |  | 4.0-6.0 | 0.005-0.02 | [7 empty] | 0.01-0.15 | 0.5-1.5 | [5 empty] | 0.05-0.15
| 10.1016/j.msea.2014.03.136 |  | TZ1 test bar |  |  |  | {'percentage': 'wt%'} |  |  | 8.33 | 4.28 | 12.06 | Balance | 0.70 | 8.60 |  | 5.73 | 0.010 | [7 empty] | 0.08 | 0.86 | [5 empty] | 0.11
| 10.1016/j.msea.2014.03.136 |  | TZ2 test bar |  |  |  | {'percentage': 'wt%'} |  |  | 8.42 | 4.32 | 12.08 | Balance | 0.73 | 8.56 |  | 5.85 | 0.010 | [7 empty] | 0.20 | 0.85 | [5 empty] | 0.11
| 10.1016/j.msea.2014.03.136 |  | TZ3 test bar |  |  |  | {'percentage': 'wt%'} |  |  | 8.34 | 4.35 | 12.12 | Balance | 0.75 | 8.63 |  | 5.91 | 0.010 | [7 empty] | 0.42 | 0.86 | [5 empty] | 0.10
| 10.1016/j.msea.2014.04.054 |  | 718Plus |  |  |  | {'percentage': 'wt. %'} |  |  | 9.13 | 1.46 | 1.04 | Balanced | 0.71 | 17.42 |  |  |  | 2.72 |  | 5.48 |  |  |  | 9.66 | [7 empty] | 0.028
| 10.1016/j.msea.2014.04.069 |  | MX-4 |  |  |  | {'percentage': 'wt%', 'V f': '0.74', 'd': '-0.16'} |  |  | 16.5 | 5.6 | 6.0 | Bal. |  | 2.0 |  | 8.3 |  | 2.0 | 6.0 | [6 empty] | 0.15 | 3.0
| 10.1016/j.msea.2014.04.069 |  | TMS-238 |  |  |  | {'percentage': 'wt%', 'V f': '0.75', 'd': '-0.17'} |  |  | 6.5 | 5.9 | 4.0 | Bal. |  | 4.6 |  | 7.6 |  | 1.1 | 6.4 | [6 empty] | 0.1 | 5.0
| 10.1016/j.msea.2014.04.102 |  | Allvac 718Plus |  |  |  | {'percentage': 'wt%', 'P': '0.006'} |  |  | 9.1 | 1.45 | 1.0 | Bal. | 0.75 | 18 |  |  | 0.005 | 2.7 |  | 5.4 |  |  |  | 9.5 | [7 empty] | 0.02
| 10.1016/j.msea.2014.05.022 |  | 718Plus |  |  |  | {'percentage': 'Wt%'} |  |  | 9.13 | 1.46 | 1.04 | 52.35 | 0.71 | 17.42 |  |  |  | 2.72 |  | 5.48 |  |  |  | 8.66
| 10.1016/j.msea.2014.05.022 |  | 718Plus |  |  |  | {'percentage': 'At%'} |  |  | 9.13 | 3.18 | 0.33 | 52.5 | 0.87 | 19.7 |  |  |  | 1.67 |  | 3.47 |  |  |  | 9.12
| 10.1016/j.msea.2014.05.044 |  | 86Co-7Al-5W-2Ta |  |  |  | {'percentage': 'at.%', '': '42', 'others': '1.8 Ta'} |  |  |  | 9.9 | 4.8
| 10.1016/j.msea.2014.05.044 |  | 86Co-7Al-5W-2Ta |  |  |  | {'percentage': 'at.%', '': '-', 'others': '1.7 Ta'} |  |  |  | 10.1 | 4.9
| 10.1016/j.msea.2014.05.044 |  | 86Co-6Al-6W-2Ti |  |  |  | {'percentage': 'at.%', '': '58', 'others': '2.2 Ti'} |  |  |  | 6.4 | 6.0
| 10.1016/j.msea.2014.05.044 |  | 86Co-6Al-6W-2Ti |  |  |  | {'percentage': 'at.%', '': '-', 'others': '2.3 Ti'} |  |  |  | 6.5 | 6.0
| 10.1016/j.msea.2014.06.003 |  | Weight % |  |  |  | {'percentage': 'wt%', 'Elements': 'Weight %'} |  |  | 9.35 | 5.51 | 9.41 | Bal. | 0.82 | 8.09 |  | 3.24 |  | 0.52 | [7 empty] | 1.53 | [5 empty] | 0.075
| 10.1016/j.msea.2014.06.015 |  | 718 |  |  |  | {'percentage': 'wt%', 'AI': '0.56', 'Cu': '0.02', 'P': '0.005', 'S': '0.0002'} |  |  | 0.02 |  |  | 53.66 | 0.95 | 18.39 |  | 0.01 | 0.002 | 3.00 |  | 4.94 | 0.06 | 0.04 |  | 18.31 | [7 empty] | 0.033
table | 10.1016/j.msea.2014.06.021 | The liquidus, solidus, and g' solvi temperatures determined by DSC (degC). | 7Al-3Nb | Solidus | 1316 | °C | {'percentage': 'at%'} | {'Alloy': '7Al-3Nb', 'Liquidus': '1390', 'Solidus': '1316', "Secondary g' solvus": '1088', "Tertiary g' solvus": '898'} |  |  | 7 |  | 75 |  | 15 | [5 empty] | 3
table | 10.1016/j.msea.2014.06.021 | The liquidus, solidus, and g' solvi temperatures determined by DSC (degC). | 6Al-4Nb | Solidus | 1306 | °C | {'percentage': 'at%'} | {'Alloy': '6Al-4Nb', 'Liquidus': '1375', 'Solidus': '1306', "Secondary g' solvus": '1072', "Tertiary g' solvus": '899'} |  |  | 6 |  | 75 |  | 15 | [5 empty] | 4
table | 10.1016/j.msea.2014.06.021 | The liquidus, solidus, and g' solvi temperatures determined by DSC (degC). | 5Al-5Nb | Solidus | 1301 | °C | {'percentage': 'at%'} | {'Alloy': '5Al-5Nb', 'Liquidus': '1371', 'Solidus': '1301', "Secondary g' solvus": '1054', "Tertiary g' solvus": '895'} |  |  | 5 |  | 75 |  | 15 | [5 empty] | 5
| 10.1016/j.msea.2014.06.036 |  | IN718 |  |  |  | {'percentage': 'wt%'} |  |  | 0.17 | 0.6 |  | 53.53 | 0.94 | 18.41 |  |  |  | 3.05 |  | 5.00 |  |  |  | 17.92
| 10.1016/j.msea.2014.06.036 |  | IN718 |  |  |  | {'percentage': 'wt%'}
| 10.1016/j.msea.2014.06.036 |  | IN718 |  |  |  | {'percentage': 'wt%'} |  |  |  | Cu |  | C | B | Mn |  |  |  | S |  | P |  |  |  | Si
| 10.1016/j.msea.2014.06.036 |  | IN718 |  |  |  | {'percentage': 'wt%'} |  |  |  | 0.13 |  | 0.03 | 0.002 | 0.11 |  |  |  | 0.0004 |  | 0.010 |  |  |  | 0.08
| 10.1016/j.msea.2014.06.068 |  | Inconel 718 |  |  |  | {'percentage': 'Wt%', 'Wt%': 'Min.', 'S': '', 'Cu': ''} |  |  |  | 0.2 |  | 50 | 0.7 | 17 |  |  |  | 2.8 |  | 4.75 |  |  |  | Balance
| 10.1016/j.msea.2014.06.068 |  | Inconel 718 |  |  |  | {'percentage': 'Wt%', 'Wt%': 'Max.', 'S': '0.01', 'Cu': '0.3'} |  |  | 1 | 0.8 |  | 55 | 1.15 | 21 |  |  |  | 3.3 |  | 5.5 | 0.35 | 0.35 |  | Balance | [7 empty] | 0.08
| 10.1016/j.msea.2014.06.076 |  | None |  |  |  | {'percentage': 'wt%', 'S': '0.01'} |  |  |  | 0.56 |  | 51.6 | 1.06 | 18.2 |  |  | 0.003 | 3.28 |  | 5.1 | 0.09 |  | 0.33 | 19.763 | [7 empty] | 0.004
| 10.1016/j.msea.2014.06.080 |  | H282 |  |  |  | {'percentage': 'wt%'} |  |  | 10.23 | 1.43 |  | 57.7 | 2.1 | 19.57 |  |  | 0.006 | 8.5 |  |  | 0.02 | 0.05 |  | 0.37 | [7 empty] | 0.061
| 10.1016/j.msea.2014.06.080 |  | N90 |  |  |  | {'percentage': 'wt%'} |  |  | 18 | 1.4 |  | 53 | 2.4 | 19.5 |  |  | N/A | N/A |  |  | 1 | 1.5 |  | 3 | [7 empty] | 0.13
| 10.1016/j.msea.2014.06.080 |  | R41 |  |  |  | {'percentage': 'wt%'} |  |  | 11.06 | 1.56 |  | 52.5 | 3.11 | 19 |  |  | 0.006 | 9.67 |  |  | 0.07 | 0.05 |  | 2.93 | [7 empty] | 0.08
| 10.1016/j.msea.2014.07.006 |  | DD6 |  |  |  | {'percentage': 'wt%'} |  |  | 8.5 | 5.2 | 7.0 | Bal. |  | 3.8 |  | 6.0 |  | 1.5 | 1.6
| 10.1016/j.msea.2014.07.035 |  | 800H/HT |  |  |  | {'percentage': 'wt%', 'Cu': '0.4', 'P': '0.22', 'S': '0.0001'} |  |  | 0.3 | 0.55 |  | 30.19 | 0.54 | 20.5 |  |  |  | 0.42 |  |  | 0.98 | 0.32 |  | 45.41 | [7 empty] | 0.07
| 10.1016/j.msea.2014.07.059 |  | Dendrite |  |  |  | {'percentage': 'at%', 'Cu': ''}
| 10.1016/j.msea.2014.07.059 |  | As-cast |  |  |  | {'percentage': 'at%', 'Cu': '9.1'} |  |  | 20.9 | 6.2 |  | 17.4 |  | 23.4 | [9 empty] | 23.4
| 10.1016/j.msea.2014.07.059 |  | 700degC |  |  |  | {'percentage': 'at%', 'Cu': '12.8'} |  |  | 19.8 | 6.6 |  | 18.5 |  | 20.4 | [9 empty] | 21.9
| 10.1016/j.msea.2014.07.059 |  | 850degC |  |  |  | {'percentage': 'at%', 'Cu': '8.4'} |  |  | 22.0 | 3.9 |  | 16.6 |  | 24.1 | [9 empty] | 24.9
| 10.1016/j.msea.2014.07.059 |  | 1000degC |  |  |  | {'percentage': 'at%', 'Cu': '8.5'} |  |  | 20.4 | 7.0 |  | 18.7 |  | 22.8 | [9 empty] | 22.8
| 10.1016/j.msea.2014.07.059 |  | Interdendritic |  |  |  | {'percentage': 'at%', 'Cu': ''}
| 10.1016/j.msea.2014.07.059 |  | As-cast |  |  |  | {'percentage': 'at%', 'Cu': '51.0'} |  |  | 6.9 | 12.1 |  | 15.8 |  | 7.0 | [9 empty] | 7.2
| 10.1016/j.msea.2014.07.059 |  | 700degC |  |  |  | {'percentage': 'at%', 'Cu': '82.3'} |  |  | 2.5 | 4.8 |  | 6.3 |  | 1.9 | [9 empty] | 2.3
| 10.1016/j.msea.2014.07.059 |  | 850degC |  |  |  | {'percentage': 'at%', 'Cu': '71.8'} |  |  | 2.7 | 9.9 |  | 11.0 |  | 1.9 | [9 empty] | 2.6
| 10.1016/j.msea.2014.07.059 |  | 1000degC |  |  |  | {'percentage': 'at%', 'Cu': '59.5'} |  |  | 5.0 | 11.4 |  | 15.7 |  | 3.5 | [9 empty] | 5.2
| 10.1016/j.msea.2014.07.059 |  | Precipitate 1 |  |  |  | {'percentage': 'at%', 'Cu': ''}
| 10.1016/j.msea.2014.07.059 |  | As-cast |  |  |  | {'percentage': 'at%', 'Cu': '-'} |  |  | - | - |  | - |  | - | [9 empty] | -
| 10.1016/j.msea.2014.07.059 |  | 700degC |  |  |  | {'percentage': 'at%', 'Cu': '8.0'} |  |  | 10.7 | 31.8 |  | 38.7 |  | 2.5 | [9 empty] | 8.3
| 10.1016/j.msea.2014.07.059 |  | 850degC |  |  |  | {'percentage': 'at%', 'Cu': '11.9'} |  |  | 10.0 | 31.1 |  | 35.5 |  | 3.7 | [9 empty] | 7.8
| 10.1016/j.msea.2014.07.059 |  | 1000degC |  |  |  | {'percentage': 'at%', 'Cu': '-'} |  |  | - | - |  | - |  | - | [9 empty] | -
| 10.1016/j.msea.2014.07.059 |  | Precipitate 2 |  |  |  | {'percentage': 'at%', 'Cu': ''}
| 10.1016/j.msea.2014.07.059 |  | As-cast |  |  |  | {'percentage': 'at%', 'Cu': '-'} |  |  | - | - |  | - |  | - | [9 empty] | -
| 10.1016/j.msea.2014.07.059 |  | 700degC |  |  |  | {'percentage': 'at%', 'Cu': '0.7'} |  |  | 19.1 | 0.5 |  | 4.4 |  | 52.1 | [9 empty] | 23.2
| 10.1016/j.msea.2014.07.059 |  | 850degC |  |  |  | {'percentage': 'at%', 'Cu': '0.6'} |  |  | 18.6 | 0.8 |  | 5.5 |  | 53.0 | [9 empty] | 21.5
| 10.1016/j.msea.2014.07.059 |  | 1000degC |  |  |  | {'percentage': 'at%', 'Cu': '-'} |  |  | - | - |  | - |  | - | [9 empty] | -
| 10.1016/j.msea.2014.07.060 |  | Incoloy 901 |  |  |  | {'percentage': 'wt%', 'S': '0.002', 'P': '0.006', 'Element (wt%)': 'Current material'} |  |  | 0.56 | 0.17 |  | 43.07 | 2.45 | 12.12 |  |  |  | 6.26 |  | 0.44 |  |  |  | 34.89 | [7 empty] | 0.034
| 10.1016/j.msea.2014.07.060 |  | Incoloy 901 |  |  |  | {'percentage': 'wt%', 'S': '-', 'P': '-', 'Element (wt%)': 'UNS N09901 [13]'} |  |  | - | - |  | 42.5 | 2.7 | 12.5 |  |  |  | 6 |  | - |  |  |  | 36.2 | [7 empty] | <=0.1
| 10.1016/j.msea.2014.07.103 |  | None | [6 empty] | 9.80 | 5.24 | 7.08 | Bal. | 0.94 | 8.68 |  | 3.68 | 0.012 | 2.12 | [7 empty] | 1.52 | [5 empty] | 0.09
| 10.1016/j.msea.2014.08.015 |  | Alloy 693 |  |  |  | {'percentage': 'wt%', 'Cu': '0.5 max', 'S': '0.01 max'} |  |  |  | 2.5-4.0 |  | Bal. | 1.0 max | 27.0-31.0 | [5 empty] | 0.5-2.5 | 1.0 max | 0.5 max |  | 2.5-6.0 | [7 empty] | 0.15 max
| 10.1016/j.msea.2014.09.025 |  | Content |  |  |  | {'percentage': 'wt%', 'Element': 'Content'} |  |  |  | 0.84 |  | Bal. | 2.62 | 20.57 | [7 empty] | 0.45 |  | 0.69 | [7 empty] | 0.053
| 10.1016/j.msea.2014.09.033 |  | IN718 |  |  |  | {'percentage': 'wt%'} |  |  |  | 0.55 |  | 52 | 0.95 | 19 |  |  | 0.005 | 3.1 |  | 5.3 |  |  |  | 19 | [7 empty] | 0.03
| 10.1016/j.msea.2014.09.046 |  | IN617 |  |  |  | {'percentage': 'weight %', 'Chemical composition weight %': '-', '': 'Bal'} | [5 empty] | -
| 10.1016/j.msea.2014.09.046 |  | IN617 |  |  |  | {'percentage': 'weight %', 'Chemical composition weight %': '1.0', '': 'Bal'} | [5 empty] | 1.0
| 10.1016/j.msea.2014.09.075 |  | Inconel 718 |  |  |  | {'percentage': 'wt%'} |  |  | 1.0 | 0.8 |  | 55.00 | 1.15 | 21.00 |  |  |  | 3.30 |  | 5.50 |  | 0.35 |  | Balance | [6 empty] | 0.35
| 10.1016/j.msea.2014.09.075 |  | Inconel 718 |  |  |  | {'percentage': 'wt%'} |  |  | - | 0.2 |  | 50.00 | 0.65 | 17.00 |  |  |  | 2.80 |  | 4.75 |  | - |  | Balance | [6 empty] | -
| 10.1016/j.msea.2014.09.118 |  | Inconel 718 |  |  |  | {'S': '<0.002', 'Cu': '0.08', 'P': '<0.005', 'N': ''} | [5 empty] | 53.1 | 0.97 | 18.4 |  |  |  | 3.06 |  |  | 0.24 | 0.1 |  | Bal | [7 empty] | 0.054
| 10.1016/j.msea.2014.10.007 |  | DD6 |  |  |  | {'percentage': 'wt%'} |  |  | 9.5 | 6.2 | 9.0 | Bal. | <0.1 | 4.8 |  | 8.5 | <0.02 | 2.5 | 2.4 | <1.2 |  |  |  | <0.3 |  | 0.15 | [5 empty] | <0.04
| 10.1016/j.msea.2014.10.039 |  | FGH96 |  |  |  | {'percentage': 'wt%'} |  |  | 13 | 2.2 | 4 | Balance | 3.7 | 16 |  |  | 0.011 | 4 |  | 0.8 |  |  |  |  | 0.036 | [6 empty] | 0.03
| 10.1016/j.msea.2014.10.071 |  | V207M |  |  |  | {'percentage': 'at%'} |  |  | 4.0 | 5.5 | 0.9 | bal. | 1.0 | 19.0 |  | 0.7 | 0.15 | 0.35 |  | 3.5 |  |  |  | 9.0 | 0.035 | [6 empty] | 0.15
| 10.1016/j.msea.2014.10.071 |  | V207M |  |  |  | {'percentage': 'at%'} |  |  | 4.0 | 5.34 | 0.89 | bal. | 1.0 | 19.25 |  | 0.71 | 0.17 | 0.33 |  | 3.47 |  |  |  | 8.91 | 0.036 | [6 empty] | 0.08
| 10.1016/j.msea.2014.11.010 |  | wt% |  |  |  | {'percentage': 'wt%', '': 'wt%'} |  |  |  | 1.6 |  | Bal. | 1.8 | 17.5 |  |  | 0.005 | 0.8 |  | 1.2 |  |  |  | 30 | 0.02 | [6 empty] | 0.03
| 10.1016/j.msea.2014.11.016 |  | SU 263 |  |  |  | {'percentage': 'wt%', 'Cu': '0.1'} |  |  | 20 | 0.5 |  | Bal. | 2.2 | 20 |  |  |  | 5.8 |  |  | 0.4 | 0.3 |  | 0.7 | 0.03 | [6 empty] | 0.06
| 10.1016/j.msea.2014.11.038 |  | Alloy 1 | [6 empty] | 0 | 6 | 6 | Bal |  | 3 |  | 8 |  | 1 | 4 | [6 empty] | 0.1
| 10.1016/j.msea.2014.11.038 |  | Alloy 2 | [6 empty] | 3 | 6 | 6 | Bal |  | 3 |  | 8 |  | 1 | 4 | [6 empty] | 0.1
| 10.1016/j.msea.2014.11.038 |  | Alloy 3 | [6 empty] | 12 | 6 | 6 | Bal |  | 3 |  | 8 |  | 1 | 4 | [6 empty] | 0.1
| 10.1016/j.msea.2014.11.038 |  | Alloy 4 | [6 empty] | 0 | 6 | 6 | Bal |  | 3 |  | 8 |  | 1 | 0 | [6 empty] | 0.1
| 10.1016/j.msea.2014.11.038 |  | Alloy 5 | [6 empty] | 3 | 6 | 6 | Bal |  | 3 |  | 8 |  | 1 | 0 | [6 empty] | 0.1
| 10.1016/j.msea.2014.11.038 |  | Alloy 6 | [6 empty] | 12 | 6 | 6 | Bal |  | 3 |  | 8 |  | 1 | 0 | [6 empty] | 0.1
| 10.1016/j.msea.2014.11.041 |  | K417G |  |  |  | {'percentage': 'wt%'} |  |  | 10.00 | 5.25 |  | Balance | 4.40 | 9.00 |  |  | 0.018 | 3.00 |  |  |  |  | 0.75 |  | 0.07 | [6 empty] | 0.18
| 10.1016/j.msea.2014.11.099 |  | 1 |  |  |  | {'percentage': 'wt%', 'Alloy name': 'A1', 'Sn': '2', 'Si3N4': '-'} |  |  |  | 6.7 |  |  | Bal. |  |  | 0.5 |  | 0.5 |  |  |  | 0.05 |  |  | 4
| 10.1016/j.msea.2014.11.099 |  | 2 |  |  |  | {'percentage': 'wt%', 'Alloy name': 'A2', 'Sn': '2', 'Si3N4': '-'} |  |  |  | 6.7 |  |  | Bal. |  |  | 0.5 |  | 0.5 |  |  |  | 0.3 |  |  | 4
| 10.1016/j.msea.2014.11.099 |  | 3 |  |  |  | {'percentage': 'wt%', 'Alloy name': 'A3', 'Sn': '2', 'Si3N4': '0.05'} |  |  |  | 6.7 |  |  | Bal. |  |  | 0.5 |  | 0.5 |  |  |  | - |  |  | 4
| 10.1016/j.msea.2014.11.099 |  | 4 |  |  |  | {'percentage': 'wt%', 'Alloy name': 'A4', 'Sn': '2', 'Si3N4': '0.3'} |  |  |  | 6.7 |  |  | Bal. |  |  | 0.5 |  | 0.5 |  |  |  | - |  |  | 4
| 10.1016/j.msea.2014.11.099 |  | 5 |  |  |  | {'percentage': 'wt%', 'Alloy name': 'A5', 'Sn': '2', 'Si3N4': '0.05'} |  |  |  | 6.7 |  |  | Bal. |  |  | - |  | - |  |  |  | - |  |  | 4
| 10.1016/j.msea.2014.12.060 |  | 3Ru |  |  |  | {'percentage': 'wt%', 'Alloy': '3Ru', 'Cr+Mo+W+Ta': '19.4'} |  |  | 12 | 6 |  | Bal. | [6 empty] | 5.4 | [7 empty] | 3
| 10.1016/j.msea.2014.12.085 |  | CMSX-4 |  |  |  | {'percentage': 'wt%', '': 'CMSX-4'} |  |  | 9 | 5.6 | 6.4 |  | 1 | 6.4 |  | 6.5 |  | 0.6 | 3 | [6 empty] | 0.1
| 10.1016/j.msea.2014.12.092 |  | None |  |  |  | {'percentage': 'wt%'} |  |  | 0.03 | 0.59 |  | 52.82 | 1.00 | 18.96 |  |  |  | 3.01 |  | 5.23 |  |  |  | Bal. | [7 empty] | 0.03
| 10.1016/j.msea.2014.12.094 |  | Total percent (wt%) |  |  |  | {'percentage': 'wt%', 'Alloy no.': 'Total percent (wt%)', 'd phase': '', 'A': '25.355', '': '', "g' phase": ''} | [10 empty] | 24.399 | [14 empty] | 25.629
| 10.1016/j.msea.2014.12.112 |  | RR1000 |  |  |  | {'percentage': 'wt%'} |  |  | 18.5 | 3 |  | Bal. | 3.6 | 15 |  | 2 | 0.015 | 5 | [6 empty] | 0.06 | 0.5 | [5 empty] | 0.027
| 10.1016/j.msea.2015.01.010 |  | ERBO/1 |  |  |  | {'percentage': 'wt%'} |  |  | 9.3 | 5.7 | 6.5 | bal. | 1.0 | 6.2 |  | 6.8 |  | 0.6 | 2.9 | [6 empty] | 0.1
| 10.1016/j.msea.2015.01.060 |  | ERBOCo-0 |  |  |  | {'percentage': 'at%'} |  |  | Bal. | 8.0 | 5.0 | 20.0 | 2.5 | 6.0 |  | 1.5 | [5 empty] | 0.4 | [7 empty] | -
| 10.1016/j.msea.2015.01.060 |  | CoNiCrAlY bond coat (BC: Amdry 9954) |  |  |  | {'percentage': 'at%'} |  |  | Bal. | 15.6 | - | 26.7 | - | 21.3 |  | - | [5 empty] | - | [7 empty] | 0.3
| 10.1016/j.msea.2015.02.010 |  | None |  |  |  | {'percentage': 'wt%', 'Cu': '2.0-2.6', 'Zn': '5.7-6.7'} |  |  |  | Bal. |  |  | 0.06 | 0.04 | [6 empty] | 0.10 | 0.12 |  | 0.15 | 0.08-0.15 | [5 empty] | 1.9-2.6
| 10.1016/j.msea.2015.02.014 |  | Content |  |  |  | {'percentage': 'wt%'} | [5 empty] | 29/32 |  | 13.5/16.5 | [6 empty] | Minimize | 0.10/0.30 | [9 empty] | <=0.02
| 10.1016/j.msea.2015.02.014 |  | Element |  |  |  | {'percentage': 'wt%'} | [5 empty] | V |  | Fe | [6 empty] | Al | Ti | [9 empty] | Mo
| 10.1016/j.msea.2015.02.014 |  | Content |  |  |  | {'percentage': 'wt%'} | [5 empty] | 0.15/0.35 |  | Balance | [6 empty] | 0.10/0.40 | 1.8/2.4 | [9 empty] | 1.0/1.60
| 10.1016/j.msea.2015.02.056 |  | None | [6 empty] | 9.80 | 5.24 | 7.08 | Bal. | 0.94 | 8.68 |  | 3.68 | 0.012 | 2.12 | [7 empty] | 1.52 | [5 empty] | 0.09
| 10.1016/j.msea.2015.03.004 |  | Inconel 718 |  |  |  | {'percentage': 'wt.%'} |  |  | 0.2 | 0.5 |  | Bal. | 1.0 | 17.7 |  | <0.01 | 0.003 | 2.9 |  | 5.1 |  |  |  | 18.4 | [7 empty] | 0.02
| 10.1016/j.msea.2015.03.043 |  | Inconel 625 |  |  |  | {'percentage': 'wt%', 'P': '0.015', 'S': '0.015'} |  |  | 1 | 0.4 |  | 58min | 0.4 | 20-23 |  |  |  | 8-10 |  | 3.15-4.15 | 0.5 | 0.5 |  | 5 | [7 empty] | 0.1
| 10.1016/j.msea.2015.03.045 |  | ERBO-1 |  |  |  | {'percentage': 'at %'} |  |  | 12.8 | 6 | 2.2 | Balance | 1.41 | 7.8 |  | 2.3 |  | 0.4 | 1 | [6 empty] | 0.04
| 10.1016/j.msea.2015.03.121 |  | 1 |  |  |  | {'percentage': 'wt%', 'Alloy': 'AllVac 718'} |  |  | 0.25 | 0.52 |  |  | 0.94 | 17.65 |  |  |  | 2.9 |  | 5.7 |  |  |  | 20.98 | [7 empty] | 0.019
| 10.1016/j.msea.2015.03.121 |  | 2 |  |  |  | {'percentage': 'wt%', 'Alloy': 'Inconel 625'} |  |  | 0 | 0.18 |  |  | 0.16 | 21.32 |  |  |  | 8.58 |  | 3.73 |  |  |  | 0.11 | [7 empty] | 0.053
| 10.1016/j.msea.2015.03.121 |  | 3 |  |  |  | {'percentage': 'wt%', 'Alloy': 'Inconel Age 625'} |  |  | 0 | 0.2 |  |  | 1.35 | 21.1 |  |  |  | 8.06 |  | 3.39 |  |  |  | 5.08 | [7 empty] | 0.007
| 10.1016/j.msea.2015.03.121 |  | 4 |  |  |  | {'percentage': 'wt%', 'Alloy': 'Pyromet 625'} |  |  | 0 | 0.18 |  |  | 0.25 | 21.9 |  |  |  | 8.84 |  | 3.96 |  |  |  | 2.38 | [7 empty] | 0.042
| 10.1016/j.msea.2015.03.121 |  | 5 |  |  |  | {'percentage': 'wt%', 'Alloy': 'Inconel 690'} |  |  | 0 | 0.18 |  |  | 0.29 | 28.88 |  |  |  | 0 |  | 0 |  |  |  | 10.05 | [7 empty] | 0.038
| 10.1016/j.msea.2015.03.121 |  | 6 |  |  |  | {'percentage': 'wt%', 'Alloy': 'Inconel 718'} |  |  | 0.37 | 0.49 |  |  | 0.98 | 18.1 |  |  |  | 3.05 |  | 5.5 |  |  |  | 18.3 | [7 empty] | 0.03
| 10.1016/j.msea.2015.03.121 |  | 7 |  |  |  | {'percentage': 'wt%', 'Alloy': 'Inconel 740H'} |  |  | 20 | 1.5 |  |  | 1.5 | 25 |  |  |  | 0.5 |  | 2 |  |  |  | 0 | [7 empty] | 0.03
| 10.1016/j.msea.2015.03.121 |  | 8 |  |  |  | {'percentage': 'wt%', 'Alloy': 'Nimonic 75'} |  |  | 16.5 | 1.5 |  |  | 2.5 | 19.5 |  |  |  | 0 |  | 0 |  |  |  | 0 | [7 empty] | 0.027
| 10.1016/j.msea.2015.03.121 |  | 9 |  |  |  | {'percentage': 'wt%', 'Alloy': 'Nimonic 80A'} |  |  | 0 | 1.5 |  |  | 2.4 | 19.54 |  |  |  | 0 |  | 0 |  |  |  | 0.21 | [7 empty] | 0.07
| 10.1016/j.msea.2015.03.121 |  | 10 |  |  |  | {'percentage': 'wt%', 'Alloy': 'Nimonic 90'} |  |  | 16.5 | 1.5 |  |  | 2.5 | 19.5 |  |  |  | 0 |  | 0 |  |  |  | 0 | [7 empty] | 0.07
| 10.1016/j.msea.2015.03.121 |  | 11 |  |  |  | {'percentage': 'wt%', 'Alloy': 'Nimonic 105'} |  |  | 0 | 4.7 |  |  | 1.2 | 15 |  |  |  | 5 |  | 0 |  |  |  | 0 | [7 empty] | 0.13
| 10.1016/j.msea.2015.03.125 |  | DD6 |  |  |  | {'percentage': 'wt%'} |  |  | 9 | 5.7 | 8 | Bal. |  | 4.3 |  | 7.5 |  | 2 | 2 | [6 empty] | 0.1
| 10.1016/j.msea.2015.04.018 |  | As-cast 0Mo |  |  |  | {'Phases': 'Co3(Ta, Me)'} |  |  | 72.0(71.2-73.2) | 3.3(3.1-3.5) | 11.5(11.2-11.9) |  |  |  |  | 13.2(12.6-13.8) |  | -
| 10.1016/j.msea.2015.04.018 |  | As-cast 2Mo |  |  |  | {'Phases': 'Co3(Ta, Me)'} |  |  | 69.1(68.6-69.8) | 3.4(3.2-3.6) | 10.4(10.1-10.7) |  |  |  |  | 13.0(12.9-13.2) |  | 4.1(3.9-4.4)
| 10.1016/j.msea.2015.04.018 |  | As-cast 4Mo |  |  |  | {'Phases': 'Co3(Ta, Me)'} |  |  | 68.9(68.1-69.5) | 3.4(3.2-3.6) | 6.1(6.0-6.2) |  |  |  |  | 12.7(12.6-12.8) |  | 8.9(8.4-9.3)
| 10.1016/j.msea.2015.04.018 |  | Aged 0Mo |  |  |  | {'Phases': "g'-Co3(Al, W)"} |  |  | 79.8(79.7-80.0) | 8.5(8.1-8.9) | 9.3(8.7-9.6) |  |  |  |  | 2.4(2.1-2.7) |  | -
| 10.1016/j.msea.2015.04.018 |  | Aged 2Mo |  |  |  | {'Phases': "g'-Co3(Al, W)"} |  |  | 79.7(79.3-81.1) | 8.5(8.3-8.8) | 7.0(6.6-7.5) |  |  |  |  | 2.6(2.5-2.7) |  | 2.2(2.1-2.2)
| 10.1016/j.msea.2015.04.018 |  | Aged 4Mo |  |  |  | {'Phases': "g'-Co3(Al, W)"} |  |  | 78.3(78.2-78.5) | 8.8(8.3-9.3) | 5.7(5.6-5.7) |  |  |  |  | 2.4(2.4-2.5) |  | 4.8(4.6-5.1)
| 10.1016/j.msea.2015.04.031 |  | 23-8-N Steel |  |  |  | {'percentage': 'wt%', 'Steel': '23-8-N Steel', 'N': '0.29', 'S': '0.001', 'P': '0.037'} | [5 empty] | 7.55 |  | 22.60 |  |  |  | 0.20 |  |  | 2.12 | 0.78 |  | Bal. | [7 empty] | 0.34
| 10.1016/j.msea.2015.04.033 |  | 0% g' |  |  |  | {'percentage': 'wt%'} |  |  | 33.35 | 0.443 | 1.49 | Bal | 0.35 | 22.9 |  |  | 0.015 | 4.10 | [6 empty] | 0.0097 | [6 empty] | 0.02
| 10.1016/j.msea.2015.04.033 |  | 5% g' |  |  |  | {'percentage': 'wt%'} |  |  | 32.40 | 0.65 | 1.44 | Bal | 0.96 | 21.8 |  |  | 0.015 | 3.90 | [6 empty] | 0.012 | [6 empty] | 0.02
| 10.1016/j.msea.2015.04.033 |  | 15% g' |  |  |  | {'percentage': 'wt%'} |  |  | 30.51 | 1.06 | 1.36 | Bal | 2.18 | 19.7 |  |  | 0.015 | 3.51 | [6 empty] | 0.016 | [6 empty] | 0.02
| 10.1016/j.msea.2015.04.033 |  | 30% g' |  |  |  | {'percentage': 'wt%'} |  |  | 27.66 | 1.67 | 1.22 | Bal | 4.01 | 16.4 |  |  | 0.015 | 2.92 | [6 empty] | 0.023 | [6 empty] | 0.02
| 10.1016/j.msea.2015.04.033 |  | g Phase |  |  |  | {'percentage': 'wt%'} |  |  | 33.35 | 0.446 | 1.49 | 37.3 | 0.352 | 22.91 |  |  | 1.71x10-7 | 4.10 | [6 empty] | 9.67x10-5 | [6 empty] | 7.41x10-6
| 10.1016/j.msea.2015.04.033 |  | g' Phase |  |  |  | {'percentage': 'wt%'} |  |  | 14.40 | 4.53 | 0.607 | 66.4 | 12.5 | 1.36 |  |  | 0 | 0.161 | [6 empty] | 5.35x10-4 | [6 empty] | 0
| 10.1016/j.msea.2015.05.004 |  | Inconel 718 |  |  |  | {'percentage': 'wt%', 'Others': 'Mn - 0.142; P - 0.009; Si - 0.009; Cu - 0.06; Al - 0.52; B - 0.53; Ti - 0.98; V - 0.063; Ta - <0.001'} | [5 empty] | 53.27 |  | 18.61 |  |  |  | 3.07 |  | 5.26 |  |  |  | 17.13 | [7 empty] | 0.041
text | 10.1016/j.msea.2015.05.023 |  | PX5 | solidus | 1341 | °C | {'percentage': 'at%', 'Pt': '2.5', "g'solvus (degC)": '7.5', 'Tinv. (degC)': '1', 'Other': '1050-1200'} |  |  | 0.2 Hf 0.014 Zr 0.1C 0.087 B | 13.5 | 1 |  | 0.5 | 2 |  | 0.5 |  | - | 1 | 1323 |  | -
text | 10.1016/j.msea.2015.05.023 |  | PX5 | solvus | 1323 | °C | {'percentage': 'at%', 'Pt': '2.5', "g'solvus (degC)": '7.5', 'Tinv. (degC)': '1', 'Other': '1050-1200'} |  |  | 0.2 Hf 0.014 Zr 0.1C 0.087 B | 13.5 | 1 |  | 0.5 | 2 |  | 0.5 |  | - | 1 | 1323 |  | -
| 10.1016/j.msea.2015.05.023 |  | Rene 88DT |  |  |  | {'percentage': 'at%', 'Pt': '-', "g'solvus (degC)": '18', 'Tinv. (degC)': '-', 'Other': '760'} |  |  | 0.24C 0.16 B | 3.8 | 2.4 |  | - | - |  | 4.9 |  | 12.9 | 1.3 | 1130 |  | 0.4
| 10.1016/j.msea.2015.05.023 |  | FGH-95 |  |  |  | {'percentage': 'at%', 'Pt': '-', "g'solvus (degC)": '14.5', 'Tinv. (degC)': '-', 'Other': '1000-1140'} |  |  | - | 7.4 | 2.1 |  | - | - |  | 3.1 |  | 7.7 | 1.1 | 1165 |  | 2.1
| 10.1016/j.msea.2015.05.023 |  | CMSX2 |  |  |  | {'percentage': 'at%', 'Pt': '-', "g'solvus (degC)": '9', 'Tinv. (degC)': '-', 'Other': '800-1050'} |  |  | - | 12.5 | 0.4 |  | - | 2 |  | 1.2 |  | 4.7 | 2.6 | 1265 |  | -
| 10.1016/j.msea.2015.05.026 |  | G1 |  |  |  | {'percentage': 'wt%', 'Nb+Al+Ti': '2.8'} | [5 empty] | Bal. |  | 20 |  |  | - | 2.2 | [5 empty] | 34 | [7 empty] | 0.04
| 10.1016/j.msea.2015.05.026 |  | G2 |  |  |  | {'percentage': 'wt%', 'Nb+Al+Ti': '2.8'} | [5 empty] | Bal. |  | 20 |  |  | 0.006 | 2.2 | [5 empty] | 34 | [7 empty] | 0.04
| 10.1016/j.msea.2015.05.039 |  | MC |  |  |  | {'percentage': 'wt%', 'Phase': 'MC'} |  |  | 2 |  |  | 7 | 2 | 2 |  | 71 |  | 3 | [13 empty] | 13
| 10.1016/j.msea.2015.05.089 |  | DD6 |  |  |  | {'percentage': 'wt%'} |  |  | 9 | 5.6 | 8 | Balance |  | 4.3 |  | 7.5 |  | 2 | 2 | 0.5 | [5 empty] | 0.1 | [5 empty] | 0.006
| 10.1016/j.msea.2015.05.102 |  | CMSX-4 |  |  |  | {'percentage': 'wt%', 'Other': ''} |  |  | 9.00 | 5.60 | 6.00 | Bal. | 1.00 | 6.50 |  | 6.50 | - | 0.60 | 3.00 | [6 empty] | 0.10 |  |  |  | 0.005 |  | 0.01
| 10.1016/j.msea.2015.05.102 |  | EPM-102 |  |  |  | {'percentage': 'wt%', 'Other': '3.0 Ru'} |  |  | 16.50 | 5.55 | 6.00 | Bal. | - | 2.00 |  | 8.25 | 0.004 | 2.00 | 5.95 | [6 empty] | 0.15 |  |  |  | 0.010 |  | 0.03
| 10.1016/j.msea.2015.05.102 |  | NASAIR 100 |  |  |  | {'percentage': 'wt%', 'Other': ''} |  |  | - | 5.50 | 10.00 | Bal. | 1.20 | 9.50 |  | 3.20 | - | 1.00 | - | [6 empty] | - |  |  |  | - |  | -
| 10.1016/j.msea.2015.06.002 |  | 617B |  |  |  | {'percentage': 'weight percent', 'P': '0.006', 'S': '<0.0003', 'Cu': '0.01'} |  |  | 11.3 | 1.0 |  | 53.9 | 0.5 | 22.6 |  |  | 0.005 | 9.1 |  |  | 0.05 | 0.09 |  | 1.4 | [7 empty] | 0.06
| 10.1016/j.msea.2015.06.021 |  | IN718 |  |  |  | {'percentage': 'wt%'} |  |  |  | 0.3 |  | Bal. | 0.9 | 18.3 |  |  |  | 3.3 |  | 5.1 |  |  |  | 18.7 | [7 empty] | 0.03
| 10.1016/j.msea.2015.06.055 |  | Mar-M247 |  |  |  | {'percentage': 'wt%', 'Cu': '<0.01'} |  |  | 9.24 | 5.6 | 9.44 | Bal. | 0.67 | 8.19 |  | 3.18 |  | 0.5 |  | <0.02 | <0.01 | 0.03 | <0.01 | 0.04 | 0.02 | [6 empty] | 0.07
| 10.1016/j.msea.2015.06.065 |  | SUS 304H Nominal |  |  |  | {'percentage': 'mass %', 'Cu': '2.5-3.5', 'S': '0.01', 'P': '0.04', 'N': '0.05-0.12'} |  |  |  | 0.003-0.03 |  | 7.5-10.5 |  | 17.0-19.0 |  |  | 0.001-0.01 |  |  | 0.30-0.60 | 1.00 | 0.30 | [9 empty] | 0.07-0.13
| 10.1016/j.msea.2015.06.065 |  | SUS 304H base metal |  |  |  | {'percentage': 'mass %', 'Cu': '2.90', 'S': '<0.01', 'P': '0.012', 'N': '0.12'} |  |  |  | 0.008 |  | 9.25 |  | 17.50 |  |  | <0.001 |  |  | 0.57 | 0.78 | 0.20 | [9 empty] | 0.08
| 10.1016/j.msea.2015.06.065 |  | IN 617 Nominal |  |  |  | {'percentage': 'mass %', 'Cu': '0.5 max.', 'S': '0.015 max.', 'P': '', 'N': ''} |  |  | 10.0-15.0 | 0.80-1.50 |  | 44.5min. | 0.6 max. | 20.0-24.0 |  |  | 0.006 max. | 8.0-10.0 |  |  | 1.0 max. | 1.0 max. |  | 3.0 max. | [7 empty] | 0.05-0.15
| 10.1016/j.msea.2015.06.065 |  | IN 617 base metal |  |  |  | {'percentage': 'mass %', 'Cu': '0.05', 'S': '<0.010', 'P': '<0.010', 'N': ''} |  |  | 11.50 | 1.00 | 0.12 | 53.20 | 0.40 | 22.20 |  |  | 0.001 | 9.40 |  | 0.22 | 0.07 | 0.20 | 0.05 | 1.25 | [7 empty] | 0.09
| 10.1016/j.msea.2015.06.065 |  | IN 617 filler metal |  |  |  | {'percentage': 'mass %', 'Cu': '<0.005', 'S': '0.001', 'P': '<0.003', 'N': ''} |  |  | 11.18 | 1.22 |  | 54.50 | 0.41 | 22.43 |  |  |  | 8.82 |  |  | 0.34 | 0.31 |  | 0.49 | [7 empty] | 0.062
| 10.1016/j.msea.2015.06.070 |  | RR1000 |  |  |  | {'percentage': 'wt%'} |  |  | 18.5 | 3 |  | bal. | 3.6 | 15 |  | 2 | 0.015 | 5 | [6 empty] | 0.06 | 0.5 | [5 empty] | 0.027
| 10.1016/j.msea.2015.06.094 |  | Alloy 1 |  |  |  | {'percentage': 'wt%'} |  |  | 8.0-10.0 | 5.6-6.3 | 3.8-4.2 | Matrix | - | 2.3-2.7 |  | 4.3-4.8 |  | 3.8-4.2 | 5.5-6.5 | - | [6 empty] | 3.5-4.5
| 10.1016/j.msea.2015.06.094 |  | Alloy 2 |  |  |  | {'percentage': 'wt%'} |  |  | 5.0-9.0 | 5.5-6.2 | 11.0-12.5 | Matrix | 0.7-1.5 | 3.5-4.5 |  | - |  | 1.0-2.2 | 1.8-2.3 | 0.7-1.5 | [6 empty] | -
| 10.1016/j.msea.2015.06.094 |  | Alloy 3 |  |  |  | {'percentage': 'wt%'} |  |  | 8.0-10.0 | 5.7-6.2 | 5.5-6.5 | Matrix | 0.7-1.0 | 4.0-5.0 |  | 5.5-6.5 |  | 1.7-2.2 | 3.6-3.9 | <=0.5 | [6 empty] | -
| 10.1016/j.msea.2015.07.045 |  | AM1 |  |  |  | {'percentage': 'wt%'} |  |  | 6.5 | 5.2 | 5.7 | bal | 1.1 | 7.8 |  | 7.9 |  | 2
| 10.1016/j.msea.2015.07.077 |  | Inconel 718 |  |  |  | {'percentage': 'wt%'} |  |  |  | 0.30 |  | Base | 0.75 | 17.00 |  |  |  | 2.80 |  | 5.00 |  |  |  | 15.00 | [7 empty] | 0.015
| 10.1016/j.msea.2015.07.077 |  | Inconel 718 |  |  |  | {'percentage': 'wt%'} |  |  |  | 0.70 |  |  | 1.15 | 21.00 |  |  |  | 3.30 |  | 5.50 |  |  |  | 21.00 | [7 empty] | 0.040
| 10.1016/j.msea.2015.08.038 |  | Inconel 718 |  |  |  | {'percentage': 'wt%', 'Nb+Ta': '5.3'} |  |  | 1.0 | 0.5 |  | Bal. | 1.0 | 19.0 |  |  |  | 3.0 | [5 empty] | 17.0
table | 10.1016/j.msea.2015.08.044 | Liquidus, solidus, g'-solvus temperatures and density of the 3Ti alloy, together with those of other Co-Al-W-base alloys. | 3Ti | Solidus | 1369 | °C | {'percentage': 'at%'} | {'Alloy': '3Ti', 'Solidus': '1369', 'Liquidus': '1424', "g' solvus": '1080', 'Density (gcm-3)': '8.87'} |  | 62.18+-0.53 | 9.90+-0.25 | 5.27+-0.34 | 18.19+-0.41 | 4.44+-0.27
table | 10.1016/j.msea.2015.08.044 | Liquidus, solidus, g'-solvus temperatures and density of the 3Ti alloy, together with those of other Co-Al-W-base alloys. | 3Ti | Solidus | 1369 | °C | {'percentage': 'at%'} | {'Alloy': '3Ti', 'Solidus': '1369', 'Liquidus': '1424', "g' solvus": '1080', 'Density (gcm-3)': '8.87'} |  | 69.38+-0.63 | 8.70+-0.35 | 3.34+-0.61 | 15.87+-0.29 | 2.67+-0.19
table | 10.1016/j.msea.2015.08.044 | Liquidus, solidus, g'-solvus temperatures and density of the 3Ti alloy, together with those of other Co-Al-W-base alloys. | 3Ti | Solidus | 1369 | °C | {'percentage': 'at%'} | {'Alloy': '3Ti', 'Solidus': '1369', 'Liquidus': '1424', "g' solvus": '1080', 'Density (gcm-3)': '8.87'} |  | 0.90 | 1.14 | 1.58 | 1.15 | 1.66
table | 10.1016/j.msea.2015.08.044 | Liquidus, solidus, g'-solvus temperatures and density of the 3Ti alloy, together with those of other Co-Al-W-base alloys. | Co-7.3Al-6.8W (at%) | Solidus | - | °C
table | 10.1016/j.msea.2015.08.044 | Liquidus, solidus, g'-solvus temperatures and density of the 3Ti alloy, together with those of other Co-Al-W-base alloys. | Co-9.2Al-9W (at%) | Solidus | 1441 | °C |  | {'Alloy': 'Co-9.2Al-9W (at%) [3]', 'Solidus': '1441', 'Liquidus': '1466', "g' solvus": '985', 'Density (gcm-3)': '9.54'}
table | 10.1016/j.msea.2015.08.044 | Liquidus, solidus, g'-solvus temperatures and density of the 3Ti alloy, together with those of other Co-Al-W-base alloys. | Co-7.3Al-7.2W-20.2Ni (at%) | Solidus | - | °C
table | 10.1016/j.msea.2015.08.044 | Liquidus, solidus, g'-solvus temperatures and density of the 3Ti alloy, together with those of other Co-Al-W-base alloys. | Co-6.4Al-6.0W-2.2Ti (at%) | Solidus | - | °C
table | 10.1016/j.msea.2015.08.044 | Liquidus, solidus, g'-solvus temperatures and density of the 3Ti alloy, together with those of other Co-Al-W-base alloys. | Co-7Al-8W-4Ti | Solidus | - | °C
table | 10.1016/j.msea.2015.08.044 | Liquidus, solidus, g'-solvus temperatures and density of the 3Ti alloy, together with those of other Co-Al-W-base alloys. | Co-8.8Al-9.8W-2Ta (at%) | Solidus | 1407 | °C |  | {'Alloy': 'Co-8.8Al-9.8W-2Ta (at%) [7]', 'Solidus': '1407', 'Liquidus': '1451', "g' solvus": '1079', 'Density (gcm-3)': '>9.54'}
| 10.1016/j.msea.2015.09.001 |  | IN625 |  |  |  | {'Concentration': 'wt%', 'P': ''} |  |  |  | 0.1 |  | 61.9 | 0.1 | 21.7 |  |  |  | 8.8 |  | 3.5 | - | - |  | 3.9 | [7 empty] | 0.02
| 10.1016/j.msea.2015.09.001 |  | IN625 |  |  |  | {'Concentration': 'at%', 'P': ''} |  |  |  | 0.2 |  | 62.8 | 0.1 | 24.8 |  |  |  | 5.4 |  | 2.2 | - | - |  | 4.1 | [7 empty] | 0.09
| 10.1016/j.msea.2015.09.001 |  | SS316 |  |  |  | {'Concentration': 'wt%', 'P': '0.03'} |  |  |  | - |  | 10.3 | - | 16.4 |  |  |  | 2.2 |  | - | 1.2 | 0.6 |  | 69.07 | [7 empty] | 0.2
| 10.1016/j.msea.2015.09.001 |  | SS316 |  |  |  | {'Concentration': 'at%', 'P': '0.0009'} |  |  |  | - |  | 9.6 | - | 17.4 |  |  |  | 1.2 |  | - | 1.2 | 1.1 |  | 68.3 | [7 empty] | 0.9
| 10.1016/j.msea.2015.09.022 |  | RR1000 |  |  |  | {'percentage': 'wt%'} |  |  | 18.5 | 3 |  | Bal. | 3.6 | 15 |  | 2 | 0.015 | 5 | [6 empty] | 0.06 | 0.5 | [5 empty] | 0.027
| 10.1016/j.msea.2015.09.073 |  | Weight % |  |  |  | {'percentage': 'Weight %', 'Element': 'Weight %'} |  |  |  | 0.7 | 2.9 | 36.9 | 2.8 | 15.7 | [6 empty] | 0.07 | 0.4 |  | Balance | [7 empty] | 0.008
| 10.1016/j.msea.2015.10.004 |  | 617B |  |  |  | {'percentage': 'wt%'} |  |  | 12.14 | 1.44 |  | Bal | 0.44 | 22.13 |  |  | 0.0001 | 9.05 |  | 0.08 |  |  |  |  | 0.08 | [6 empty] | 0.047
| 10.1016/j.msea.2015.10.023 |  | Alloy 625 |  |  |  | {'P': '<0.005', 'S': '<0.002'} |  |  |  | 0.26 |  | Base | 0.28 | 21.28 |  | 0.007 |  | 8.70 |  | 3.58 | 0.27 | 0.30 |  | 3.83 | [7 empty] | 0.029
| 10.1016/j.msea.2015.10.030 |  | None |  |  |  | {'percentage': 'wt%', 'Cu': '3.0', 'N': '0.23'} |  |  | 1.5 |  | 3.6 | 25.0 |  | 22.5 | [5 empty] | 0.5 | 0.5 | 0.2 |  | Bal. | [7 empty] | 0.1
| 10.1016/j.msea.2015.10.056 |  | IN713C |  |  |  | {'percentage': 'wt%'} |  |  |  | 6.65 |  | 68.34 | 0.96 | 14.32 |  |  |  | 4.43 |  | 3.5 |  |  |  | 1.24
| 10.1016/j.msea.2015.10.087 |  | FSX-414 |  |  |  | {'percentage': 'wt%', 'S': '-'} |  |  | Bal. | - | 6.76 | 10.32 | - | 30.25 |  | 0.14 | 0.006 | 0.03 |  | - | 0.59 | 0.72 |  | 0.52 | - | [6 empty] | 0.15
| 10.1016/j.msea.2015.10.087 |  | IN-738 |  |  |  | {'percentage': 'wt%', 'S': '0.001'} |  |  | 8.5 | 3.46 | 2.48 | Bal. | 3.47 | 15.84 |  | 1.69 | 0.009 | 1.88 |  | 0.92 | - | - |  | 0.07 | 0.04 | [6 empty] | 0.11
| 10.1016/j.msea.2015.10.087 |  | MBF-80 |  |  |  | {'percentage': 'wt%', 'S': '-'} |  |  | - | - | - | Bal. | - | 15.2 |  | - | 4 | - |  | - | - | - |  | - | - | [6 empty] | 0.06
| 10.1016/j.msea.2015.10.088 |  | 4 |  |  |  | {'percentage': 'wt%', '755-922': '933-1073', '27.5-138': '33-43', '45': '100', '[65]': '[36]'} | [5 empty] | Ni
| 10.1016/j.msea.2015.10.088 |  | 5 |  |  |  | {'percentage': 'wt%', '755-922': '423', '27.5-138': '220-240', '45': '50', '[65]': '[66]'} | [5 empty] | Ti
| 10.1016/j.msea.2015.10.088 |  | 6 |  |  |  | {'percentage': 'wt%', '755-922': '1277', '27.5-138': '20', '45': '150', '[65]': '[56]'} | [5 empty] | Ni2W
| 10.1016/j.msea.2015.10.088 |  | 7 |  |  |  | {'percentage': 'wt%', '755-922': '1173', '27.5-138': '35', '45': '140', '[65]': '[56]'} | [5 empty] | Ni6W
| 10.1016/j.msea.2015.10.088 |  | 8 |  |  |  | {'percentage': 'wt%', '755-922': '1273', '27.5-138': '70', '45': '75', '[65]': '[12]'} | [5 empty] | Ni20Cr
| 10.1016/j.msea.2015.10.088 |  | 9 |  |  |  | {'percentage': 'wt%', '755-922': '1273', '27.5-138': '70', '45': '75', '[65]': '[12]'} | [5 empty] | Ni20Cr14Mo
| 10.1016/j.msea.2015.10.099 |  | None |  |  |  | {'percentage': 'weight percent'} |  |  | 14.9 | 2.64 | 1.28 | Bal. | 5.15 | 16.01 |  |  | 0.015 | 2.98 | [6 empty] | 0.025 | [6 empty] | 0.018
| 10.1016/j.msea.2015.11.018 |  | Si free alloy |  |  |  | {'percentage': 'wt%', 'Ti+Al+Ta': '<2'} | [5 empty] | Bal. |  | 7 |  |  |  | 16 |  |  | 0.5 | 0 |  | 4 | [7 empty] | 0.04
| 10.1016/j.msea.2015.11.018 |  | Alloy with Si |  |  |  | {'percentage': 'wt%', 'Ti+Al+Ta': '<2'} | [5 empty] | Bal. |  | 7 |  |  |  | 16 |  |  | 0.5 | 0.45 |  | 4 | [7 empty] | 0.04
| 10.1016/j.msea.2015.11.026 |  | K465 |  |  |  | {'percentage': 'wt%'} |  |  | 10.0 | 5.7 | 10.4 | Bal. | 2.7 | 8.4 |  |  |  | 1.5 |  | 1.1 | [11 empty] | 0.2
| 10.1016/j.msea.2015.11.042 |  | CMSX-4 |  |  |  | {'percentage': 'weight %'} |  |  | 10.3 | 12.5 | 2.0 | 63.1 | 1.3 | 7.6 |  | 2.0 |  | 0.4 | 1.0 | [6 empty] | 0.1
| 10.1016/j.msea.2015.11.042 |  | Matrix ( g ) |  |  |  | {'percentage': 'weight %'} |  |  | 18.6 | - | 2.7 | 54.9 | - | 20 |  | - |  | 0.8 | 3 | [6 empty] | -
| 10.1016/j.msea.2015.11.042 |  | Precipitate ( g ' ) |  |  |  | {'percentage': 'weight %'} |  |  | - | 23 | - | 75 | 2 | - |  | 1 |  | - | - | [6 empty] | -
| 10.1016/j.msea.2015.12.024 |  | Ti-2448 Ann |  |  |  | {'percentage': 'weight %', 'H (ppmw)': '< 10', 'O': '0.11', 'Sn': '8.0'} | [6 empty] | Bal |  |  | - |  |  |  | 21.4 |  |  |  |  | 3.9
| 10.1016/j.msea.2015.12.024 |  | Ti-2448 CR |  |  |  | {'percentage': 'weight %', 'H (ppmw)': '20', 'O': '0.07', 'Sn': '7.3'} | [6 empty] | Bal |  |  | - |  |  |  | 21.6 |  |  |  |  | 3.9
| 10.1016/j.msea.2015.12.024 |  | Gum Metal |  |  |  | {'percentage': 'weight %', 'H (ppmw)': '22', 'O': '0.26', 'Sn': '-'} | [6 empty] | Bal |  |  | 2.0 |  |  |  | 36.2 |  |  |  |  | 3.2
| 10.1016/j.msea.2015.12.096 |  | GH4169 |  |  |  | {'percentage': 'wt%'} |  |  | 0.03 | 0.59 |  | 52.82 | 1.00 | 18.96 |  |  |  | 3.01 |  | 5.23 |  |  |  | Bal. | [7 empty] | 0.03
| 10.1016/j.msea.2015.12.102 |  | None |  |  |  | {'Ti,Al,Co': '< 1 %', 'Autres': '< 0.1 %'} | [5 empty] | 54.4% |  | 17.2% |  |  |  | 2.9% |  | 5.4% |  |  |  | 17.8%
| 10.1016/j.msea.2016.01.111 |  | Haynes 282 |  |  |  | {'percentage': 'wt%', 'Cu': '0.01'} |  |  | 10.33 | 1.48 | 0.01 | 56.875 | 2.24 | 19.57 |  | 0.01 | 0.005 | 8.71 |  | 0.10 | 0.04 | 0.05 |  | 0.50 | [7 empty] | 0.063
| 10.1016/j.msea.2016.02.007 |  | IN740H |  |  |  | {'percentage': 'wt%', 'Cu': '0.015'} |  |  | 20.09 | 1.33 | 0.022 | 50.14 | 1.33 | 24.57 |  | 0.004 |  | 0.35 |  | 1.46 | 0.25 | 0.17 |  | 0.15 | 0.021 | [6 empty] | 0.023
| 10.1016/j.msea.2016.03.030 |  | Mar-247 |  |  |  | {'percentage': 'at%'} |  |  | 10.6 | 12.1 | 3.2 | 61.3 | 1.1 | 10.2 |  | 0.7 | 0.015 | 0.5 |  | 0.0 |  |  |  |  | 0.05 | 0.3 | [5 empty] | 0.16
| 10.1016/j.msea.2016.03.030 |  | LSHR |  |  |  | {'percentage': 'at%'} |  |  | 21.2 | 7.2 | 1.4 | 48.6 | 4.3 | 14.2 |  | 0.5 | 0.03 | 1.7 |  | 0.9 |  |  |  |  | 0.05 | 0.0 | [5 empty] | 0.03
| 10.1016/j.msea.2016.03.041 |  | 3.1B |  |  |  | {'percentage': 'wt%', 'S': '0.001', 'P': '0.005'} |  |  | 39.55 |  |  | 15.47 |  | 19.68 |  |  |  | 7.20 |  |  | 1.82 | 0.45 |  | Bal | [7 empty] | 0.054
| 10.1016/j.msea.2016.03.041 |  | 3.1B |  |  |  | {'percentage': 'wt%', 'S': '-', 'P': '-'} |  |  | 38.90 |  |  | 15.30 |  | 20.10 |  |  |  | 8.00 |  |  | - | - |  | 15.00 | [7 empty] | -
| 10.1016/j.msea.2016.03.059 |  | IN 718 |  |  |  | {'percentage': 'wt%'} |  |  | - | 0.55 | - | Bal. | 0.95 | 19 |  |  | 0.005 | 3.1 |  |  | - | - |  | 19 | [7 empty] | 0.03
| 10.1016/j.msea.2016.03.059 |  | Haynes 282 |  |  |  | {'percentage': 'wt%'} |  |  | 10.1 | 1.5 | [?] 0.01 | Bal. | 2.1 | 19.7 |  |  | 0.003 | 8.4 |  |  | 0.03 | [?] 0.05 |  | 0.2 | [7 empty] | 0.06
| 10.1016/j.msea.2016.03.065 |  | Mg-0.8 Gd |  |  |  | {'percentage': 'wt%', 'Gd': '0.60'} | [24 empty] | Bal.
| 10.1016/j.msea.2016.03.065 |  | Mg-1.5 Gd |  |  |  | {'percentage': 'wt%', 'Gd': '1.38'} | [24 empty] | Bal.
| 10.1016/j.msea.2016.03.065 |  | Mg-2.5 Gd |  |  |  | {'percentage': 'wt%', 'Gd': '2.35'} | [24 empty] | Bal.
| 10.1016/j.msea.2016.03.074 |  | None |  |  |  | {'percentage': 'wt.%'} |  |  | 12.0-14.6 | 1.3-1.6 | 0.5-1.5 | Bal. | 1.3-1.6 | 23.5-25.5 |  |  |  | 0.3-1.0 |  | 1.3-1.6 | [11 empty] | 0.02-0.05
| 10.1016/j.msea.2016.03.081 |  | Inconel 718 |  |  |  | {'percentage': 'wt%', '(Nb+Ta)': '5.00-5.50'} |  |  |  | 0.40-0.60 |  | 50.00-55.00 | 0.90-1.15 | 17.00-21.00 |  |  |  | 2.80-3.30 | [5 empty] | Rest | [7 empty] | 0.02-0.08
| 10.1016/j.msea.2016.03.133 |  | Ni-Nb1 |  |  |  | {'percentage': 'wt%', 'Cu': '20'} |  |  |  | 1 |  | 56 | 2 | 15 |  |  |  | 5 |  | 1
| 10.1016/j.msea.2016.03.133 |  | Ni-Nb3 |  |  |  | {'percentage': 'wt%', 'Cu': '20'} |  |  |  | 1 |  | 54 | 2 | 15 |  |  |  | 5 |  | 3
| 10.1016/j.msea.2016.03.133 |  | Ni-Nb5 |  |  |  | {'percentage': 'wt%', 'Cu': '20'} |  |  |  | 1 |  | 52 | 2 | 15 |  |  |  | 5 |  | 5
| 10.1016/j.msea.2016.04.004 |  | 617 |  |  |  | {'percentage': 'wt%'} |  |  | 11.5 | 1.07 |  | 55 | 0.38 | 21.8 |  |  |  | 8.7 |  |  | 0.08 |  |  | 1.02 | [7 empty] | 0.06
| 10.1016/j.msea.2016.04.032 |  | Ni-26W-6Cr |  |  |  | {'percentage': 'wt%'} |  |  |  |  | 26.1 | Bal. | 0.20 | 5.86 |  |  |  | 1.00 |  |  | <0.002 | 0.14 |  | 0.54 | [7 empty] | 0.037
| 10.1016/j.msea.2016.04.081 |  | AFA26 |  |  |  | {'percentage': 'at%', 'P': '-', 'S': '-', 'O': '-', 'N': '-'} |  |  |  | 6.1 | - | 29.9 | 2.3 | 14.8 |  |  | - |  |  | 1.8 |  | 0.3 |  | 44.7 | 0.2 | [6 empty] | -
| 10.1016/j.msea.2016.04.081 |  | AFA26 |  |  |  | {'percentage': 'at%', 'P': '<0.004', 'S': '<0.0002', 'O': '<0.0041', 'N': '<0.0016'} |  |  |  | 5.97 | 0.003 | 30.39 | 2.26 | 14.79 |  |  | <0.002 |  |  | 1.74 |  | 0.25 |  | 44.56 | 0.006 | [6 empty] | 0.009
| 10.1016/j.msea.2016.04.089 |  | SRR99 |  |  |  | {'percentage': 'wt%', 'Density (g/cm3)': '8.56'} |  |  | 5 | 5.5 | 10 | Bal | 2.2 | 8 |  | 3 |  | - | - | [7 empty] | -
| 10.1016/j.msea.2016.04.089 |  | CMSX-4 |  |  |  | {'percentage': 'wt%', 'Density (g/cm3)': '8.70'} |  |  | 9 | 5.6 | 6 | Bal | 1 | 6.5 |  | 6.5 |  | 0.6 | 3 | [7 empty] | -
| 10.1016/j.msea.2016.04.089 |  | CMSX-10 |  |  |  | {'percentage': 'wt%', 'Density (g/cm3)': '9.05'} |  |  | 3 | 5.7 | 5 | Bal | 0.2 | 2 |  | 8 |  | 0.4 | 6 | [7 empty] | -
| 10.1016/j.msea.2016.04.089 |  | TMS-75 |  |  |  | {'percentage': 'wt%', 'Density (g/cm3)': '8.89'} |  |  | 12 | 6 | 6 | Bal | - | 3 |  | 6 |  | 2 | 5 | [7 empty] | -
| 10.1016/j.msea.2016.04.089 |  | TMS-138A |  |  |  | {'percentage': 'wt%', 'Density (g/cm3)': '9.05'} |  |  | 5.8 | 5.7 | 5.6 | Bal | - | 3.2 |  | 5.6 |  | 2.8 | 5.8 | [7 empty] | 3.6
| 10.1016/j.msea.2016.04.089 |  | PWA1483 |  |  |  | {'percentage': 'wt%', 'Density (g/cm3)': '8.45'} |  |  | 9.2 | 3.6 | 3.8 | Bal | 4.2 | 12.2 |  | 5 |  | 1.9 | - | [7 empty] | -
| 10.1016/j.msea.2016.04.089 |  | PWA1484 |  |  |  | {'percentage': 'wt%', 'Density (g/cm3)': '8.95'} |  |  | 10 | 5.6 | 6 | Bal | - | 5 |  | 8.7 |  | 2 | 3 | [7 empty] | -
| 10.1016/j.msea.2016.04.089 |  | ABD-1 |  |  |  | {'percentage': 'wt%', 'Density (g/cm3)': '8.83'} |  |  | 10 | 5.8 | 8.5 | Bal | - | 8 |  | 8.5 |  | - | 1.6 | [7 empty] | -
| 10.1016/j.msea.2016.04.089 |  | ABD-2 |  |  |  | {'percentage': 'wt%', 'Density (g/cm3)': '8.90'} |  |  | 9 | 6.4 | 7.4 | Bal | - | 4 |  | 5.6 |  | - | 5.6 | [7 empty] | 2.6
| 10.1016/j.msea.2016.04.089 |  | ABD-3 |  |  |  | {'percentage': 'wt%', 'Density (g/cm3)': '8.51'} |  |  | 10 | 5.4 | 5 | Bal | - | 13 |  | 7 |  | - | - | [7 empty] | -
| 10.1016/j.msea.2016.05.031 |  | HX |  |  |  | {'percentage': 'wt%'} |  |  | 1.5 |  | 0. 6 | Bal. |  | 22 |  |  | 0.008 | 9 |  |  | <=1.0 | <=1.0 |  | 18 | [7 empty] | 0.1
| 10.1016/j.msea.2016.05.051 |  | None |  |  |  | {'percentage': 'wt%'} |  |  | 10 | 1.5 |  | 57 | 2.1 | 20 |  |  | 0.005 | 8.5 |  |  | 0.3 | 0.15 |  | 1.5 | [7 empty] | 0.06
| 10.1016/j.msea.2016.05.089 |  | IN 718 |  |  |  | {'percentage': 'Wt%', 'S': '0.032'} |  |  |  | 0.58 |  | Balance | 0.97 | 18.9 |  |  |  | 3.07 |  | 5.06 | 0.04 | 0.12 |  | 18.9 | [7 empty] | 0.032
| 10.1016/j.msea.2016.05.114 |  | IN738LC |  |  |  | {'percentage': 'wt%'} |  |  | 8.5 | 3.4 | 2.6 | Bal. | 3.4 | 16 |  | 1.7 | 0.01 | 1.7 |  | 0.9 |  |  |  |  | 0.05 | [6 empty] | 0.11
| 10.1016/j.msea.2016.06.002 |  | DD6 |  |  |  | {'percentage': 'wt%'} |  |  | 8.5-9.0 | 5.2-6.2 | 7.0-9.0 | Balance |  | 3.8-4.8 |  | 6.0-8.5 |  | 1.5-2.5 | 1.6-2.4
| 10.1016/j.msea.2016.06.002 |  | DD6 |  |  |  | {'percentage': 'wt%'} |  |  | Mn | Nb | Fe | C |  | Ti |  | P, S |  | Si | Hf
| 10.1016/j.msea.2016.06.002 |  | DD6 |  |  |  | {'percentage': 'wt%'} |  |  | <=0.20 | <=1.0 | <=0.30 | <=0.04 |  | <=0.10 |  | <=0.001 |  | <=0.20 | <=0.20
| 10.1016/j.msea.2016.06.075 |  | CM247LC |  |  |  | {'percentage': 'wt%'} |  |  | 9.41 | 5.49 | 9.66 | 61.51 | 0.74 | 8.11 |  | 3.18 | 0.01 | 0.52 | [6 empty] | 0.01 | 1.29 | [5 empty] | 0.08
| 10.1016/j.msea.2016.06.079 |  | Base |  |  |  | {'percentage': 'wt%'} |  |  | 8.0 | 6.0 | 7.0 | Bal. |  | 4.0 |  | 7.0 | 0 | 2.0 | 3.0 | 0.5 | [5 empty] | 0 | [5 empty] | 0.01
| 10.1016/j.msea.2016.06.079 |  | Hf |  |  |  | {'percentage': 'wt%'} |  |  | 8.0 | 6.0 | 7.0 | Bal. |  | 4.0 |  | 7.0 | 0 | 2.0 | 3.0 | 0.5 | [5 empty] | 0.40 | [5 empty] | 0.01
| 10.1016/j.msea.2016.06.079 |  | B |  |  |  | {'percentage': 'wt%'} |  |  | 8.0 | 6.0 | 7.0 | Bal. |  | 4.0 |  | 7.0 | 0.02 | 2.0 | 3.0 | 0.5 | [5 empty] | 0 | [5 empty] | 0.01
| 10.1016/j.msea.2016.06.079 |  | HfB |  |  |  | {'percentage': 'wt%'} |  |  | 8.0 | 6.0 | 7.0 | Bal. |  | 4.0 |  | 7.0 | 0.02 | 2.0 | 3.0 | 0.5 | [5 empty] | 0.40 | [5 empty] | 0.01
| 10.1016/j.msea.2016.07.018 |  | 617 | [6 empty] | 12 | 1.2 |  | Balance | - | 22 |  |  | - | 9 |  | - | 1 | 0.5 |  | 3 | [7 empty] | 0.15
| 10.1016/j.msea.2016.07.018 |  | 740H | [6 empty] | 20 | 1.3 |  | Balance | 1.5 | 25 |  |  | 0.001 | 0.5 |  | 1.5 | 0.3 | 0.15 |  | 0.7 | [7 empty] | 0.03
| 10.1016/j.msea.2016.07.018 |  | 282 | [6 empty] | 10 | 1.5 |  | Balance | 2.1 | 20 |  |  | 0.005 | 8.5 |  | - | 0.3 | 0.15 |  | 1.5 | [7 empty] | 0.06
| 10.1016/j.msea.2016.07.018 |  | 230 | [6 empty] | 5 | 0.3 |  | Balance | - | 22 |  |  | 0.015 | 2 |  | W =14 | 0.5 | 0.4 |  | 3 | [7 empty] | 0.1
| 10.1016/j.msea.2016.07.032 |  | GH3535 |  |  |  | {'percentage': 'wt%', 'S': '0.01', 'P': '0.01'} |  |  | 0.01 | 0.06 |  | Bal | 0.02 | 6.4 |  |  |  | 16 |  | 0.01 | 0.58 | 0.43 |  | 3.62 | [7 empty] | 0.05
| 10.1016/j.msea.2016.07.034 |  | 0h |  |  |  | {'percentage': 'wt%'} | [5 empty] | 71.47 |  | 7.12 |  |  |  | 16.98 |  |  |  | 0.50 |  | 3.94
| 10.1016/j.msea.2016.07.034 |  | 1000h |  |  |  | {'percentage': 'wt%'} | [5 empty] | 71.27 |  | 7.23 |  |  |  | 16.75 |  |  |  | 0.46 |  | 4.29
| 10.1016/j.msea.2016.07.034 |  | 10000h |  |  |  | {'percentage': 'wt%'} | [5 empty] | 71.99 |  | 7.14 |  |  |  | 16.27 |  |  |  | 0.33 |  | 4.26
| 10.1016/j.msea.2016.07.041 |  | None | [6 empty] | 9.80 | 5.24 | 7.08 | Bal. | 0.94 | 8.68 |  | 3.68 | 0.012 | 2.12 | [7 empty] | 1.52 | [5 empty] | 0.09
| 10.1016/j.msea.2016.07.061 |  | IN718 |  |  |  | {'percentage': 'wt%', 'Cu': '0.04'} |  |  | 0.09 | 0.58 |  | Bal. | 0.97 | 18.90 |  |  |  | 3.07 |  | 5.06 | 0.04 | 0.12 |  | 18.90 | [7 empty] | 0.03
| 10.1016/j.msea.2016.07.061 |  | IN718 |  |  |  | {'percentage': 'wt%', 'Cu': '0.04'} |  |  | 0.09 | 0.53 |  | Bal. | 0.98 | 18.46 |  |  |  | 3.06 |  | 5.30 | 0.04. | 0.06 |  | 17.76 | [7 empty] | 0.03
| 10.1016/j.msea.2016.07.068 |  | U720LI |  |  |  | {'percentage': 'wt%'} |  |  | 14.9 | 2.64 | 1.28 | Bal. | 5.15 | 16.01 |  |  | 0.015 | 3.00 | [13 empty] | 0. 018
| 10.1016/j.msea.2016.07.070 |  | Alloy1 |  |  |  | {'percentage': 'wt%', 'S': '0.0033', 'N': '0.0015', 'O': '0.0028', 'Mn: S': '126.4'} |  |  |  | 0.005 |  | 35.99 | 0.027 | [7 empty] | 0.417 | 0.179 | [8 empty] | / | 0.0052
| 10.1016/j.msea.2016.07.070 |  | Alloy2 |  |  |  | {'percentage': 'wt%', 'S': '0.0035', 'N': '0.0017', 'O': '0.0019', 'Mn: S': '122.8'} |  |  |  | 0.006 |  | 36.05 | 0.027 | [7 empty] | 0.430 | 0.187 | [8 empty] | 0.0049 | 0.0076
| 10.1016/j.msea.2016.07.070 |  | Alloy3 |  |  |  | {'percentage': 'wt%', 'S': '0.0033', 'N': '0.0017', 'O': '0.0017', 'Mn: S': '125.4'} |  |  |  | 0.008 |  | 36.05 | 0.021 | [7 empty] | 0.414 | 0.170 | [8 empty] | 0.0060 | 0.0017
| 10.1016/j.msea.2016.07.116 |  | Mar M247 |  |  |  | {'percentage': 'wt%'} |  |  | 10 | 5.5 | 3 | Bal. | 1.0 | 8.5 |  | 3 | 0.01 | 0.6 | - | [6 empty] | 1.5
| 10.1016/j.msea.2016.07.116 |  | DF3 |  |  |  | {'percentage': 'wt%'} |  |  | 20 | - | - | Bal. | - | 20 |  | 3 | 3 | - | - | [6 empty] | -
| 10.1016/j.msea.2016.07.116 |  | IN738 |  |  |  | {'percentage': 'wt%'} |  |  | 8.5 | 3.5 | 1.8 | Bal. | 3.5 | 16 |  | - | 0.01 | 1.8 | 1 | [6 empty] | 1.8
| 10.1016/j.msea.2016.07.123 |  | 690 |  |  |  | {'percentage': 'Weight-%', 'P': '0.007', 'S': '0.001', 'N': '0.040'} |  |  |  | 0.18 |  | Bal. | 0.35 | 29.5 | [6 empty] | 0.31 | 0.28 |  | 10.0 | [7 empty] | 0.020
| 10.1016/j.msea.2016.08.010 |  | AN IN625 |  |  |  | {'percentage': 'wt%'} |  |  | 0.4 | 0.2 |  | 59.2 | 0.1 | 22.3 |  |  |  | 9.5 |  | 3.5 | 0.3 | 0.3 |  | 4.7
| 10.1016/j.msea.2016.08.010 |  | AM IN625 |  |  |  | {'percentage': 'wt%'} |  |  | 0.1 | 0 |  | 60.2 | 0 | 23.5 |  |  |  | 8.7 |  | 2.3 | 0.4 | 0.4 |  | 4.6
| 10.1016/j.msea.2016.08.029 |  | Weights% |  |  |  | {'percentage': 'Weights%', 'Elements': 'Weights%', 'N': '0.03', 'H': '0.01', 'O': '0.20'} | [6 empty] | 99.62 | [10 empty] | 0.12 | [7 empty] | 0.02
| 10.1016/j.msea.2016.08.064 |  | None |  |  |  | {'percentage': 'wt%'} |  |  | 9.2 | 5.6 | 9.5 | Bal. | 0.7 | 8.1 |  | 3.2 | 0.015 | 0.5 | [6 empty] | 0.015 | 1.4 | [5 empty] | 0.07
| 10.1016/j.msea.2016.08.081 |  | 1.0 Mo |  |  |  | {'percentage': 'wt%', 'Nb+Ti+Al': '3.31', 'Other': 'B<0.01'} | [5 empty] | Bal. |  | 21.1 |  |  |  | 1.01 | [5 empty] | 20.6 | [7 empty] | 0.045
| 10.1016/j.msea.2016.08.081 |  | 1.5 Mo |  |  |  | {'percentage': 'wt%', 'Nb+Ti+Al': '3.43', 'Other': 'B<0.01'} | [5 empty] | Bal. |  | 21.1 |  |  |  | 1.5 | [5 empty] | 20.3 | [7 empty] | 0.048
| 10.1016/j.msea.2016.08.081 |  | P<0.05 |  |  |  | {'percentage': 'wt%', 'Nb+Ti+Al': '3.43', 'Other': 'Bal.'} | [7 empty] | 21.1 |  |  |  | 1.5 | [5 empty] | 20.3 | [7 empty] | 0.048
| 10.1016/j.msea.2016.08.081 |  | P<0.05 |  |  |  | {'percentage': 'wt%', 'Nb+Ti+Al': '2.22', 'Other': '20.2'} | [5 empty] | Bal. |  | 0.046 |  |  |  | 21.1 | [5 empty] | 3.34 | [7 empty] | 2.2 Mo
| 10.1016/j.msea.2016.08.105 |  | GH4033 |  |  |  | {'percentage': 'wt%'} |  |  |  | 0.60~1.00 |  | Bal. | 2.40~2.80 | 19.0~22.0 | [6 empty] | <=0.35 | <=0.65 |  | <=4.00 | [7 empty] | 0.03~0.08
| 10.1016/j.msea.2016.08.106 |  | Fe18Mn0.6C |  |  |  | {'percentage': 'mass %'} |  |  |  | 0.025 | [10 empty] | 18.18 |  |  | Bal. | [7 empty] | 0.625
| 10.1016/j.msea.2016.08.106 |  | Fe18Mn0.6C1.5Al |  |  |  | {'percentage': 'mass %'} |  |  |  | 1.52 | [10 empty] | 18.18 |  |  | Bal. | [7 empty] | 0.624
| 10.1016/j.msea.2016.08.106 |  | Fe18Mn0.6C3Al |  |  |  | {'percentage': 'mass %'} |  |  |  | 3.00 | [10 empty] | 18.99 |  |  | Bal. | [7 empty] | 0.628
| 10.1016/j.msea.2016.08.106 |  | Fe15Mn0.6C |  |  |  | {'percentage': 'mass %'} |  |  |  | 0.027 | [10 empty] | 15.23 |  |  | Bal. | [7 empty] | 0.613
| 10.1016/j.msea.2016.08.106 |  | Fe15Mn0.6C1.5Al |  |  |  | {'percentage': 'mass %'} |  |  |  | 1.54 | [10 empty] | 14.97 |  |  | Bal. | [7 empty] | 0.592
| 10.1016/j.msea.2016.08.106 |  | Fe15Mn0.6C2Al |  |  |  | {'percentage': 'mass %'} |  |  |  | 2.04 | [10 empty] | 15.47 |  |  | Bal. | [7 empty] | 0.621
| 10.1016/j.msea.2016.08.106 |  | Fe12Mn0.6C |  |  |  | {'percentage': 'mass %'} |  |  |  | 0.014 | [10 empty] | 12.00 |  |  | Bal. | [7 empty] | 0.619
| 10.1016/j.msea.2016.08.106 |  | Fe12Mn0.6C1.5Al |  |  |  | {'percentage': 'mass %'} |  |  |  | 1.47 | [10 empty] | 11.82 |  |  | Bal. | [7 empty] | 0.623
| 10.1016/j.msea.2016.08.106 |  | Fe12Mn0.6C2Al |  |  |  | {'percentage': 'mass %'} |  |  |  | 2.00 | [10 empty] | 12.65 |  |  | Bal. | [7 empty] | 0.629
| 10.1016/j.msea.2016.08.113 |  | K1 |  |  |  | {'percentage': 'wt%', 'N': '0.026', 'Y2O3': '0.30'} |  |  |  |  | 2.97 |  | 0.42 | 13.88 | [9 empty] | Bal. | [7 empty] | 0.013
| 10.1016/j.msea.2016.08.113 |  | K4 |  |  |  | {'percentage': 'wt%', 'N': '0.091', 'Y2O3': '0.30'} |  |  |  |  | 3.21 |  | 0.45 | 13.76 | [9 empty] | Bal. | [7 empty] | 0.066
text | 10.1016/j.msea.2016.08.121 |  | ASTRA1-00 | solution-heat | 1340 | °C | {'percentage': 'at%'} |  |  | 9.00 | 13.50 | 2.00 | Bal. | - | 6.00 |  | 2.20 |  | 0.60 | - | [6 empty] | -
text | 10.1016/j.msea.2016.08.121 |  | ASTRA1-00 | solution-heat | 1340 | °C | {'percentage': 'at%'} |  |  | 8.92 | 6.13 | 6.19 | Bal. | - | 5.25 |  | 6.70 |  | 0.97 | - | [6 empty] | -
text | 10.1016/j.msea.2016.08.121 |  | ASTRA1-00 | solidus | 1310 | °C | {'percentage': 'at%'} |  |  | 9.00 | 13.50 | 2.00 | Bal. | - | 6.00 |  | 2.20 |  | 0.60 | - | [6 empty] | -
text | 10.1016/j.msea.2016.08.121 |  | ASTRA1-00 | solidus | 1310 | °C | {'percentage': 'at%'} |  |  | 8.92 | 6.13 | 6.19 | Bal. | - | 5.25 |  | 6.70 |  | 0.97 | - | [6 empty] | -
| 10.1016/j.msea.2016.08.121 |  | CMSX-4 |  |  |  | {'percentage': 'at%'} |  |  | 9.26 | 12.59 | 1.98 | Bal. | 1.27 | 7.58 |  | 2.18 |  | 0.38 | 0.97 | [6 empty] | 0.03
| 10.1016/j.msea.2016.08.121 |  | ERBO/36-Ti |  |  |  | {'percentage': 'at%'} |  |  | 9.00 | 12.50 | 2.00 | Bal. | 1.00 | 6.00 |  | 2.20 |  | 0.60 | - | [6 empty] | -
| 10.1016/j.msea.2016.08.121 |  | ERBO/37-W |  |  |  | {'percentage': 'at%'} |  |  | 9.00 | 13.50 | 3.00 | Bal. | - | 6.00 |  | 2.20 |  | 0.60 | - | [6 empty] | -
| 10.1016/j.msea.2016.08.121 |  | ERBO/38-WTi |  |  |  | {'percentage': 'at%'} |  |  | 9.00 | 12.50 | 3.00 | Bal. | 1.00 | 6.00 |  | 2.20 |  | 0.60 | - | [6 empty] | -
| 10.1016/j.msea.2016.08.121 |  | ERBO/39-Opt |  |  |  | {'percentage': 'at%'} |  |  | 9.35 | 10.03 | 3.01 | Bal. | 3.85 | 6.04 |  | 2.28 |  | 0.62 | - | [6 empty] | -
| 10.1016/j.msea.2016.08.121 |  | Alloy/wt% |  |  |  | {'percentage': 'wt%'} |  |  | Co | Al | W | Ni | Ti | Cr |  | Ta |  | Mo | Re | [6 empty] | Hf
| 10.1016/j.msea.2016.08.121 |  | CMSX-4 |  |  |  | {'percentage': 'at%'} |  |  | 9.00 | 5.60 | 6.00 | Bal. | 1.00 | 6.50 |  | 6.50 |  | 0.60 | 3.00 | [6 empty] | 0.10
| 10.1016/j.msea.2016.08.121 |  | ERBO/36-Ti |  |  |  | {'percentage': 'at%'} |  |  | 8.89 | 5.65 | 6.16 | Bal. | 0.80 | 5.23 |  | 6.67 |  | 0.96 | - | [6 empty] | -
| 10.1016/j.msea.2016.08.121 |  | ERBO/37-W |  |  |  | {'percentage': 'at%'} |  |  | 8.74 | 6.00 | 9.09 | Bal. | - | 5.14 |  | 6.56 |  | 0.95 | - | [6 empty] | -
| 10.1016/j.msea.2016.08.121 |  | ERBO/38-WTi |  |  |  | {'percentage': 'at%'} |  |  | 8.71 | 5.54 | 9.05 | Bal. | 0.79 | 5.12 |  | 6.54 |  | 0.95 | - | [6 empty] | -
| 10.1016/j.msea.2016.08.121 |  | ERBO/39-Opt |  |  |  | {'percentage': 'at%'} |  |  | 8.92 | 4.40 | 9.00 | Bal. | 3.00 | 5.11 |  | 6.70 |  | 0.97 | - | [6 empty] | -
| 10.1016/j.msea.2016.09.056 |  | None |  |  |  | {'percentage': 'wt%', 'P': '0.008', 'S': '0.009'} |  |  |  | 0.019 |  | 1.64 |  | 1.67 |  |  |  | 0.25 |  |  | 0.70 | 0.30 | [9 empty] | 0.36
| 10.1016/j.msea.2016.09.060 |  | Ni-Co | [6 empty] | 20.5 | 1.9 |  | Bal. | 5.7 | 14.6 |  |  |  | 3.7 | [5 empty] | 0.26 | 0.05 | [6 empty] | 0.03
| 10.1016/j.msea.2016.09.077 |  | AEREX350 |  |  |  | {'percentage': 'weight percent'} |  |  | 24.77 | 1.08 | 1.97 | Bal. | 2.20 | 16.90 |  | 3.95 |  | 2.99 |  | 1.20 | [11 empty] | <0.02
| 10.1016/j.msea.2016.09.077 |  | Waspaloy |  |  |  | {'percentage': 'weight percent'} |  |  | 12.90 | 1.45 | - | Bal. | 2.90 | 19.0 |  | - |  | 4.42 |  | - | [11 empty] | 0.04
| 10.1016/j.msea.2016.09.081 |  | X-750 |  |  |  | {'percentage': 'wt%', 'Cu': '0.01', 'P': '0.002', 'S': '0.003'} |  |  | 0.01 | 0.77 |  | 72.3 | 2.6 | 15.41 |  | 0.02 |  |  |  | 0.92 | 0.04 | 0.06 |  | 7.76 | [7 empty] | 0.06
| 10.1016/j.msea.2016.09.100 |  | IN718 |  |  |  | {'percentage': 'wt%', 'Nb+Ta': '5.35', 'Sl': '0.08', 'Cu': '0.07'} |  |  | 0.24 | 0.66 |  | 54.00 | 0.91 | 18.21 |  |  |  | 2.98 |  |  | 0.07 |  |  | 17.29 | [7 empty] | 0.03
| 10.1016/j.msea.2016.10.048 |  | Haynes 282 |  |  |  | {'percentage': 'weight %', 'P': '0.002', 'S': '<0.002'} |  |  | 10.33 | 1.52 |  | Bal | 2.13 | 19.52 |  |  | 0.005 | 8.56 |  |  |  | 0.06 |  | 0.66 | [7 empty] | 0.060
| 10.1016/j.msea.2016.10.058 |  | None |  |  |  | {'percentage': 'wt%'} |  |  | 0.03 | 0.59 |  | 52.82 | 1.00 | 18.96 |  |  |  | 3.01 |  | 5.23 |  |  |  | Bal. | [7 empty] | 0.03
| 10.1016/j.msea.2016.10.069 |  | Inconel 718 |  |  |  | {'percentage': 'weight percent', 'Cu': '0.15'} |  |  |  | 0.5 |  | Bal | 1 | 18.5 |  |  |  | 3 |  | 5 |  |  |  | 18.5 | [7 empty] | 0.05
| 10.1016/j.msea.2016.10.095 |  | Ti55 |  |  |  | {'percentage': 'wt%', 'Sn': '3.5-4.0', 'Nd': '0.8-1.2'} |  |  |  | 4.9-5.5 |  |  | Bal. |  |  | 0.4 |  | 1.0-1.5 |  | 0.4 |  | 0.30 |  |  | 2.5-3.0
| 10.1016/j.msea.2016.10.107 |  | Ni-Al |  |  |  | {'percentage': 'wt%'} |  |  |  | 8.77 |  | 91.23 | [6 empty] | - | [7 empty] | -
| 10.1016/j.msea.2016.10.107 |  | Ni-Al-Re |  |  |  | {'percentage': 'wt%'} |  |  |  | 8.31 |  | 86.69 | [6 empty] | 5.00 | [7 empty] | -
| 10.1016/j.msea.2016.10.107 |  | Ni-Al-Re-Ru |  |  |  | {'percentage': 'wt%'} |  |  |  | 8.20 |  | 83.80 | [6 empty] | 5.00 | [7 empty] | 3.00
| 10.1016/j.msea.2016.10.122 |  | GH3535 |  |  |  | {'percentage': 'wt%'} | [5 empty] | Bal. |  | 7.0 |  |  |  | 16.5 |  |  | 0.5 | 0.27 |  | 4.0 | [7 empty] | 0.06
| 10.1016/j.msea.2016.10.122 |  | ERNiMo-2 |  |  |  | {'percentage': 'wt%'} | [5 empty] | Bal. |  | 8.0 |  |  |  | 16.4 |  |  | 1 | 1 |  | 5.0 | [7 empty] | 0.05
| 10.1016/j.msea.2016.10.124 |  | Ternary |  |  |  | {'percentage': 'at%', '<R>(nm)': '37 (13)', 'ph (%)': '34 (4)'} |  |  | Bal. | 9.49 (0.02) | 7.45 (0.02) | [5 empty] | - | [7 empty] | -
| 10.1016/j.msea.2016.10.124 |  | 0.05B |  |  |  | {'percentage': 'at%', '<R>(nm)': '35 (12)', 'ph (%)': '35 (4)'} |  |  | Bal. | 9.56 (0.02) | 7.50 (0.02) | [5 empty] | 0.0385 (0.0004) | [7 empty] | -
| 10.1016/j.msea.2016.10.124 |  | 0.01B |  |  |  | {'percentage': 'at%', '<R>(nm)': '36 (12)', 'ph (%)': '37 (5)'} |  |  | Bal. | 9.85 (0.02) | 7.64 (0.02) | [5 empty] | 0.0092 (0.0003) | [7 empty] | -
| 10.1016/j.msea.2016.10.124 |  | 0.05Zr |  |  |  | {'percentage': 'at%', '<R>(nm)': '40 (8)', 'ph (%)': '37 (4)'} |  |  | Bal. | 9.58 (0.02) | 7.40 (0.02) | [5 empty] | - | [7 empty] | 0.0350 (0.0003)
| 10.1016/j.msea.2016.10.124 |  | 0.005B-0.05Zr |  |  |  | {'percentage': 'at%', '<R>(nm)': '49 (8)', 'ph (%)': '40 (5)'} |  |  | Bal. | 9.53 (0.02) | 7.66 (0.02) | [5 empty] | 0.0054 (0.0005) | [7 empty] | 0.0275 (0.0010)
| 10.1016/j.msea.2016.11.013 |  | CMSX4 |  |  |  | {'percentage': 'wt%'} |  |  | 9 | 5.6 | 6 | Balance | 1 | 6.5 |  | 6.5 |  | 0.6 | 3 | [6 empty] | 0.1
| 10.1016/j.msea.2016.11.040 |  | GH4169 |  |  |  | {'percentage': 'wt%', 'Mb': '2.74'} |  |  |  | 0.44 |  | Bal. | 1.16 | 19.55 | [5 empty] | 5.19 |  | 0.18 |  | 18.93 | [7 empty] | 0.82
| 10.1016/j.msea.2016.11.060 |  | ICP-OES |  |  |  | {'percentage': 'wt%', 'P': '< 0.01', 'S': '0.003'} |  |  |  | 0.12 |  | bal. | 0.16 | 21.74 |  |  |  | 8.58 |  | 3.80 | 0.20 | 0.23 |  | 2.87 | [7 empty] | 0.021
| 10.1016/j.msea.2016.11.081 |  | None |  |  |  | {'percentage': 'wt%', 'Nb+Ti': '5.1wt%'} |  |  |  | 0.5wt% |  | 54.0wt% | 2.4wt% | 18.0wt% |  |  |  | 3.0wt% | [5 empty] | 18.5wt%
| 10.1016/j.msea.2016.12.028 |  | Inconel 625 |  |  |  | {'percentage': 'wt%', 'Nb+Ta': '3.49'} |  |  | 0.28 |  |  | 59.78 |  | 21.51 |  |  |  | 8.75 |  |  | 0.26 |  |  | 4.58
| 10.1016/j.msea.2016.12.028 |  | Inconel 625 |  |  |  | {'percentage': 'wt%', 'Nb+Ta': ''}
| 10.1016/j.msea.2016.12.028 |  | Inconel 625 |  |  |  | {'percentage': 'wt%', 'Nb+Ta': 'P'} |  |  | S |  |  | Si |  | Ti |  |  |  | Al | [5 empty] | C
| 10.1016/j.msea.2016.12.028 |  | Inconel 625 |  |  |  | {'percentage': 'wt%', 'Nb+Ta': '<0.005'} |  |  | <0.002 |  |  | 0.25 |  | 0.24 |  |  |  | 0.19 | [5 empty] | 0.027
| 10.1016/j.msea.2016.12.029 |  | g phase |  |  |  | {'percentage': 'weight,%'} |  |  | 17.92 |  |  | 54.73 |  | 17.92 |  |  |  | 2.98 |  | 5.40 | 0.08 |  |  | 17.30
| 10.1016/j.msea.2016.12.029 |  | PFZ |  |  |  | {'percentage': 'weight,%'} |  |  | 1.97 |  |  | 49.96 |  | 20.76 |  |  |  | 1.86 |  | 2.20 | 0.29 |  |  | 20.39
| 10.1016/j.msea.2016.12.029 |  | d phase |  |  |  | {'percentage': 'weight,%'} |  |  | 1.31 |  |  | 67.87 |  | 3.72 |  |  |  | 1.57 |  | 17.50 | 0.15 |  |  | 4.71
| 10.1016/j.msea.2016.12.036 |  | GHHS-1 |  |  |  | {'percentage': 'wt%', 'S': '<0.001', 'P': '0.004'} |  |  |  | 0.43 |  |  | 0.99 | 21.06 |  |  |  | 2.70 |  | 3.24 |  |  |  | 20.6 | [7 empty] | 0.047
| 10.1016/j.msea.2016.12.036 |  | GHHS-2 |  |  |  | {'percentage': 'wt%', 'S': '0.0011', 'P': '0.004'} |  |  |  | 0.35 |  |  | 1.08 | 20.30 |  |  |  | 6.48 |  | 2.53 |  |  |  | 21.0 | [7 empty] | 0.037
| 10.1016/j.msea.2016.12.036 |  | Base metal |  |  |  | {'percentage': 'wt%', 'S': '<=0.002', 'P': '0.018-0.022'} |  |  |  | Sum to 2.1-2.5 |  |  | Sum to 2.1-2.5 | 20-22 |  |  |  | Sum to 3.1-3.6 |  | Sum to 3.1-3.6 |  |  |  | 19-21 | [7 empty] | 0.03-0.06
| 10.1016/j.msea.2016.12.038 |  | IN625B |  |  |  | {'percentage': 'wt%'} |  |  | 1 | 0.4 |  | balanced | 0.4 | 21 |  |  | 0.4 | 9 |  | 3.7 | [11 empty] | 0.02
| 10.1016/j.msea.2016.12.038 |  | IN625B |  |  |  | {'percentage': 'wt%'} |  |  | 1 | 0.4 |  | balanced | 0.4 | 21 |  |  | 0.4 | 9.3 |  | 3.7 | [11 empty] | 0.02
| 10.1016/j.msea.2016.12.043 |  | BT3-1 |  |  |  | {'percentage': 'wt%', 'C max': '0.1', 'O': '0.015', 'N': '0.05', 'H': '0.015'} |  |  |  | 5.5-7.0 |  |  | Bal. | 0.80-2.0 |  |  |  | 2.0-3.0 |  |  |  | 0.15-0.40 |  | 0.20-0.70
| 10.1016/j.msea.2016.12.045 |  | Inconel 718 |  |  |  | {'percentage': 'wt%'} |  |  |  | 0.2 |  | 50 | 0.65 | 17 |  |  |  | 2.8 |  | 4.75 |  |  |  | Bal.
| 10.1016/j.msea.2016.12.045 |  | Inconel 718 |  |  |  | {'percentage': 'wt%'} |  |  |  | 0.8 |  | 55 | 1.15 | 21 |  |  |  | 3.3 |  | 5.5 | [11 empty] | 0.08
| 10.1016/j.msea.2016.12.088 |  | 945X |  |  |  | {'percentage': 'wt%', 'Cu': '1.5-3.0', 'S': '0.03 max', 'P': '0.03 max'} |  |  |  | 0.01-0.07 |  | 45.0-55.0 | 0.5-2.5 | 19.5-23.0 |  |  |  | 3.0-4.0 |  | 2.5-4.5 | 1.0 max | 0.5 max |  | Bal. | [7 empty] | 0.005-0.04
| 10.1016/j.msea.2016.12.095 |  | None |  |  |  | {'Cu': '0.035', 'N': '0.61', 'P': '0.014', 'S': '0.001'} |  |  |  | 0.023 |  | 0.14 | 0.016 | 20 |  |  |  | 0.022 |  |  | 19.21 | 0.59 | [9 empty] | 0.074
| 10.1016/j.msea.2017.01.002 |  | Sanicro 25 |  |  |  | {'percentage': 'Weight %', 'S': '0.015', 'P': '0.025', 'N': '0.20-0.30', 'Cu': '2.5-3.5'} |  |  | 1.0-2.0 |  | 3.0-4.0 | 23.5-26.5 |  | 21.5-23.5 | [5 empty] | 0.40-0.60 | 0.6 | 0.4 | [9 empty] | 0.04-0.1
| 10.1016/j.msea.2017.01.002 |  | Sanicro 25 |  |  |  | {'percentage': 'Weight %', 'S': '0.006', 'P': '0.032', 'N': '0.23', 'Cu': '3.06'} |  |  | 1.57 |  | 3.10 | 25.7 |  | 23.7 | [5 empty] | 0.56 | 0.54 | 0.17 | [9 empty] | 0.069
| 10.1016/j.msea.2017.01.005 |  | GTD-111 |  |  |  | {'percentage': 'wt%', 'Cu': '0.012', 'S': '0.001', 'P': '0.003'} |  |  | 9.41 | 3.4 | 3.69 | Bal. | 4.88 | 13.5 |  | 3.9 |  | 1.68
| 10.1016/j.msea.2017.01.013 |  | Alloy 693 |  |  |  | {'percentage': 'at%', 'S': '0.011'} |  |  |  | 7.90 |  | 53.81 | 0.38 | 32.51 | [5 empty] | 0.89 | 0.20 |  |  | 3.86 | [7 empty] | 0.373
| 10.1016/j.msea.2017.01.013 |  | Alloy 693 |  |  |  | {'percentage': 'wt%', 'S': '0.0064'} |  |  |  | 3.94 |  | 58.42 | 0.34 | 31.26 | [5 empty] | 1.53 | 0.20 |  |  | 3.98 | [7 empty] | 0.0831
| 10.1016/j.msea.2017.01.064 |  | RRHT2 |  |  |  | {'percentage': 'at%'} |  |  | 12.67 | 7.95 | 0-2 | Bal. |  | 5-16 |  | 0-3 |  | 0-3 |  | 5.59 | [5 empty] | 0 | [5 empty] | 0.025-0.06
| 10.1016/j.msea.2017.01.064 |  | RRHT4 |  |  |  | {'percentage': 'at%'} |  |  | 11.91 | 9.46 | 0-2 | Bal. |  | 5-16 |  | 0-3 |  | 0-3 |  | 4.70 | [5 empty] | 0-0.5 | [5 empty] | 0.025-0.06
| 10.1016/j.msea.2017.01.093 |  | Inconel 718 |  |  |  | {'percentage': 'wt%'} |  |  | <=1.00 | 0.20-0.80 |  |  | 0.65-1.15 | 17.00-21.00 |  |  |  | 2.80-3.30 |  | 4.75-5.50 |  |  |  | Bal. | [7 empty] | <=0.08
| 10.1016/j.msea.2017.01.093 |  | Inconel 718 |  |  |  | {'percentage': 'wt%'} |  |  | 0.464 | 0.564 |  |  | 1.010 | 18.050 |  |  |  | 2.942 |  | 5.014 |  |  |  | 18.780 | [7 empty] | -
| 10.1016/j.msea.2017.01.093 |  | Inconel 718 |  |  |  | {'percentage': 'wt%'} |  |  | Mn | S |  |  | O | Si |  |  |  | Ni |  | N | [11 empty] | P
| 10.1016/j.msea.2017.01.093 |  | Inconel 718 |  |  |  | {'percentage': 'wt%'} |  |  | <=0.35 | <=0.015 |  |  | <=0.005 | <=0.35 |  |  |  | 50.00-55.00 |  | <=0.01 | [11 empty] | <=0.015
| 10.1016/j.msea.2017.01.093 |  | Inconel 718 |  |  |  | {'percentage': 'wt%'} |  |  | 0.030 | 0.002 |  |  | 0.0001 | 0.066 |  |  |  | 53.070 |  | 0.0032 | [11 empty] | 0.010
| 10.1016/j.msea.2017.02.015 |  | A286 |  |  |  | {'percentage': 'wt%', 'P': '0.011', 'S': '<0.0003'} |  |  |  | 0.16 |  | 24.74 | 2.30 | 14.98 |  |  | 0.0046 | 1.18 |  |  | 1.24 | 0.50 | 0.29 | Bal. | [7 empty] | 0.032
| 10.1016/j.msea.2017.02.047 |  | 718Plus (4B) |  |  |  | {'percentage': 'wt%', 'Alloy code': '718Plus (4B)'} |  |  | 9.25 | 1.58 | 1.19 | Bal. | 0.97 | 17.39 |  |  | 0.004 | 2.68 |  | 5.32 |  |  |  | 9.23 | 0.00 | [6 empty] | 0.020
| 10.1016/j.msea.2017.02.047 |  | +Boron (16B) |  |  |  | {'percentage': 'wt%', 'Alloy code': '+Boron (16B)'} |  |  | 9.11 | 1.54 | 1.15 | Bal. | 0.98 | 17.86 |  |  | 0.016 | 2.58 |  | 5.66 |  |  |  | 9.37 | 0.00 | [6 empty] | 0.017
| 10.1016/j.msea.2017.02.047 |  | +Zirconium (4B100Z) |  |  |  | {'percentage': 'wt%', 'Alloy code': '+Zirconium (4B100Z)'} |  |  | 8.95 | 1.51 | 1.17 | Bal. | 0.98 | 17.25 |  |  | 0.004 | 2.58 |  | 5.75 |  |  |  | 9.53 | 0.10 | [6 empty] | 0.020
| 10.1016/j.msea.2017.02.047 |  | +Max of B,Zr (16B100Z) |  |  |  | {'percentage': 'wt%', 'Alloy code': '+Max of B,Zr (16B100Z)'} |  |  | 9.02 | 1.58 | 1.14 | Bal. | 0.97 | 17.48 |  |  | 0.016 | 2.55 |  | 5.74 |  |  |  | 9.63 | 0.10 | [6 empty] | 0.019
| 10.1016/j.msea.2017.02.047 |  | +Mean of B,Zr (10B50Z) |  |  |  | {'percentage': 'wt%', 'Alloy code': '+Mean of B,Zr (10B50Z)'} |  |  | 8.99 | 1.55 | 1.16 | Bal. | 0.97 | 17.82 |  |  | 0.010 | 2.64 |  | 5.46 |  |  |  | 9.54 | 0.05 | [6 empty] | 0.017
| 10.1016/j.msea.2017.02.062 |  | Matrix |  |  |  | {'percentage': 'wt%'} |  |  |  | 0.63 |  | 49.5 | 0.92 | 18.8 |  |  |  | 3.67 |  | 5.54 |  |  |  | 17.2
| 10.1016/j.msea.2017.02.062 |  | Laves |  |  |  | {'percentage': 'wt%'} |  |  |  | 0.2 |  | 32 | 1.4 | 12 |  |  |  | 8,3 |  | 35 |  |  |  | 11
| 10.1016/j.msea.2017.02.066 |  | Measured values |  |  |  | {'Ta+Nb': '1.91'} |  |  |  | 5.50 |  | balance | 0.97 | 14.00 |  |  |  | 4.50 |  |  | 0.04
| 10.1016/j.msea.2017.02.066 |  | Composition in Ref. |  |  |  | {'Ta+Nb': '1.80-2.80'} |  |  |  | 0.05-0.50 |  | balance | 0.50-1.00 | 12.00-14.00 |  |  |  | 3.80-5.20 |  |  | Max 0.25
| 10.1016/j.msea.2017.02.066 |  | Element |  |  |  | {'Ta+Nb': 'Zr'} |  |  |  | Fe |  | C | B | Cu |  |  |  | V |  |  | Si
| 10.1016/j.msea.2017.02.066 |  | Measured Values |  |  |  | {'Ta+Nb': '0.06'} |  |  |  | 0.13 |  | 0.12 | 0.01 | 0.01 |  |  |  | trace |  |  | 0.04
| 10.1016/j.msea.2017.02.066 |  | Composition in Ref. |  |  |  | {'Ta+Nb': '0.05-0.15'} |  |  |  | max 2.50 |  | 0.08-0.20 | 0.01-0.02 | max 0.50 |  |  |  | trace |  |  | max 0.50
| 10.1016/j.msea.2017.02.104 |  | IN718 |  |  |  | {'percentage': 'wt%'} |  |  |  | 0.49 |  | Bal. | 1.0 | 18.75 |  |  |  | 3.0 |  | 5.35 |  | 0.10 |  | 19.20 | [7 empty] | 0.036
| 10.1016/j.msea.2017.03.021 |  | Mo S |  |  |  | {'percentage': 'weight percent', 'Cu': '<= 0.002', 'Pb': '<= 0.002', 'Ca': '<= 0.003', '': ''} |  |  |  | <= 0.002 |  | <= 0.002 | <= 0.002 | [7 empty] | <= 0.001 | [9 empty] | <= 0.001
| 10.1016/j.msea.2017.03.021 |  | Mo S |  |  |  | {'percentage': 'weight percent', 'Cu': 'C', 'Pb': 'N', 'Ca': 'S', '': 'Mo'} |  |  |  | Fe |  | Cr | O | [7 empty] | Sn | [9 empty] | Si
| 10.1016/j.msea.2017.03.021 |  | Mo S |  |  |  | {'percentage': 'weight percent', 'Cu': '10ppm', 'Pb': '10ppm', 'Ca': '10ppm', '': 'bal.'} |  |  |  | <= 0.005 |  | <= 0.005 | 40ppm | [7 empty] | <= 0.003 | [9 empty] | <= 0.003
| 10.1016/j.msea.2017.03.021 |  | Mo S |  |  |  | {'percentage': 'weight percent', 'Cu': '', 'Pb': '', 'Ca': '', '': ''}
| 10.1016/j.msea.2017.03.021 |  | Mo R |  |  |  | {'percentage': 'weight percent', 'Cu': 'Cu', 'Pb': 'Pb', 'Ca': 'Ca', '': ''} |  |  |  | Al |  | Ni | Ti | [7 empty] | Mn | [9 empty] | Mg
| 10.1016/j.msea.2017.03.021 |  | Mo R |  |  |  | {'percentage': 'weight percent', 'Cu': '< 0.0010', 'Pb': '< 0.0010', 'Ca': '< 0.0010', '': ''} |  |  |  | < 0.0010 |  | < 0.0010 | < 0.0010 | [7 empty] | < 0.0010 | [9 empty] | < 0.0010
| 10.1016/j.msea.2017.03.021 |  | Mo R |  |  |  | {'percentage': 'weight percent', 'Cu': 'C', 'Pb': 'Mo', 'Ca': '', '': ''} |  |  |  | Fe |  | Cr | [8 empty] | Sn | [9 empty] | Si
| 10.1016/j.msea.2017.03.021 |  | Mo R |  |  |  | {'percentage': 'weight percent', 'Cu': '< 0.0050', 'Pb': 'bal.', 'Ca': '', '': ''} |  |  |  | 0.0011 |  | < 0.0010 | [8 empty] | < 0.0010 | [9 empty] | < 0.0010
| 10.1016/j.msea.2017.03.042 |  | Inconel alloy 686 |  |  |  | {'S': '0.17', 'Others': '0.008 (P), 0.076 (Si), 0.005(Ti) 0.01(C)'} |  |  | - |  | 3.215 | Bal |  | 19.88 |  |  |  | 15.83 |  |  | 0.312 |  |  | 0.858
| 10.1016/j.msea.2017.03.042 |  | ERNiCrMo-10 |  |  |  | {'S': '0.002', 'Others': '0.005 (P), 0.015 (S), 0.04 (Si) 0.01(C)'} |  |  | 1.8 |  | 3 | Bal |  | 21.5 |  |  |  | 13.5 |  |  | 0.02 |  |  | 3.1
| 10.1016/j.msea.2017.03.045 |  | Comp. #1 |  |  |  | {'Cu, Mn, Co': '<0.01', 'P': '<0.005', 'S': '<0.0005'} |  |  |  | 0.61 |  | 52.77 | 0.96 | 18.46 |  | 0.01 |  | 2.90 |  | 5.20 |  | 0.02 |  | 18.95 | [7 empty] | 0.36
| 10.1016/j.msea.2017.03.045 |  | Comp. #2 |  |  |  | {'Cu, Mn, Co': '<0.01', 'P': '<0.005', 'S': '<0.0005'} |  |  |  | 0.78 |  | 52.73 | 0.76 | 18.49 |  | 0.02 |  | 2.90 |  | 5.01 |  | 0.02 |  | 19.18 | [7 empty] | 0.36
| 10.1016/j.msea.2017.03.045 |  | Comp. #1 - Comp. #2 |  |  |  | {'Cu, Mn, Co': '-', 'P': '-', 'S': '-'} |  |  |  | -0.17 |  | 0.04 | 0.20 | -0.03 |  | -0.1 |  | 0 |  | 0.19 |  | 0 |  | -0.23 | [7 empty] | 0
| 10.1016/j.msea.2017.03.046 |  | None |  |  |  | {'percentage': 'wt%'} |  |  | 8.25 | 3.4 | 2.54 | Bal. | 3.4 | 15.79 |  | 1.74 | 0.008 | 1.77 |  | 0.8 |  | 0.049 |  | 0.078 | [7 empty] | 0.11
| 10.1016/j.msea.2017.03.063 |  | Inconel 718 |  |  |  | {'percentage': 'wt%', 'Cu': '0.04'} |  |  | 0.2 | 0.5 |  | 54.4 | 1.0 | 17.9 |  |  |  | 3.0 |  | 5.5 | 0.09 | 0.08 |  | 16.8 | [7 empty] | 0.02
| 10.1016/j.msea.2017.03.069 |  | wt% |  |  |  | {'percentage': 'wt%', 'Cu': '81.7', 'Trace elements': '0.1'} |  |  |  | 2.7 |  | 14.4 | [8 empty] | 0.3 |  |  | 0.8
| 10.1016/j.msea.2017.03.069 |  | at% |  |  |  | {'percentage': 'at%', 'Cu': '77.9', 'Trace elements': '0.1'} |  |  |  | 6.0 |  | 14.8 | [8 empty] | 0.3 |  |  | 0.9
| 10.1016/j.msea.2017.03.081 |  | SC1111 |  |  |  | {'percentage': 'wt%'} |  |  | 7.1/7.6 | 6.0/13.9 | 5.4/1.9 | Bal. |  | 3.6/4.4 |  | 7.9/2.7 |  | 1.0/0.7 | 4.4/1.5 | [6 empty] | 0.1/0.04 | 2.6/1.6
| 10.1016/j.msea.2017.03.081 |  | SC2111 |  |  |  | {'percentage': 'wt%'} |  |  | 15.0/15.9 | 6.1/14.1 | 5.5/1.9 | Bal. |  | 3.5/4.2 |  | 8.1/2.8 |  | 1.0/0.7 | 4.2/1.4 | [6 empty] | 0.1/0.04 | 2.7/1.7
| 10.1016/j.msea.2017.03.081 |  | SC1211 |  |  |  | {'percentage': 'wt%'} |  |  | 6.9/7.2 | 6.0/13.7 | 5.4/1.8 | Bal. |  | 6.5/7.7 |  | 7.9/2.7 |  | 1.0/0.6 | 4.0/1.3 | [6 empty] | 0.1/0.03 | 2.6/1.6
| 10.1016/j.msea.2017.03.081 |  | SC1121 |  |  |  | {'percentage': 'wt%'} |  |  | 6.9/7.4 | 6.0/13.9 | 5.5/1.9 | Bal. |  | 3.5/4.2 |  | 8.0/2.8 |  | 2.4/1.6 | 4.1/1.4 | [6 empty] | 0.1/0.04 | 2.7/1.7
| 10.1016/j.msea.2017.03.081 |  | SC1112 |  |  |  | {'percentage': 'wt%'} |  |  | 6.9/7.4 | 6.0/14.1 | 5.4/1.9 | Bal. |  | 3.5/4.3 |  | 8.0/2.8 |  | 1.0/0.7 | 4.0/1.4 | [6 empty] | 0.1/0.04 | 4.0/2.5
| 10.1016/j.msea.2017.03.081 |  | SC2212 |  |  |  | {'percentage': 'wt%'} |  |  | 14.4/15.2 | 6.0/13.9 | 5.3/1.8 | Bal. |  | 6.1/7.3 |  | 7.9/2.7 |  | 1.0/0.6 | 3.9/1.3 | [6 empty] | 0.1/0.03 | 3.7/2.3
| 10.1016/j.msea.2017.03.081 |  | SC2122 |  |  |  | {'percentage': 'wt%'} |  |  | 14.5/15.5 | 6.1/14.2 | 5.4/1.9 | Bal. |  | 3.5/4.2 |  | 8.0/2.8 |  | 2.4/1.5 | 4.0/1.3 | [6 empty] | 0.1/0.04 | 3.9/2.4
| 10.1016/j.msea.2017.03.083 |  | MC2 |  |  |  | {'percentage': 'wt%'} |  |  | 5.0 | 5.0 | 7.8 | Balance | 1.5 | 8.0 |  | 6.1 |  | 2.0
| 10.1016/j.msea.2017.03.085 |  | wt% |  |  |  | {'percentage': 'wt%'} |  |  | 0.07 | 0.58 |  | Bal. | 0.91 | 19.1 |  |  |  | 2.95 |  | 5.04 |  |  |  | 18.5
| 10.1016/j.msea.2017.03.085 |  | Element | [6 empty] | S | O |  | Mn | N | Si |  |  |  | P |  | C |  |  |  | Cu
| 10.1016/j.msea.2017.03.085 |  | wt% |  |  |  | {'percentage': 'wt%'} |  |  | 0.001 | 0.0133 |  | 0.05 | 0.0128 | 0.13 |  |  |  | 0.004 |  | 0.035 |  |  |  | 0.1
| 10.1016/j.msea.2017.03.105 |  | IN625 |  |  |  | {'Cu': '0.03', 'P': '0.008', 'S': '<0.001'} |  |  |  | 0.08 |  | 61.00 |  | 22.01 |  |  |  | 8.22 |  |  | 0.37 | 0.27 | [9 empty] | 0.07
| 10.1016/j.msea.2017.03.116 |  | wt% |  |  |  | {'percentage': 'wt%'} |  |  | 0.498 |  | 4.734 | 2.702 | 25.899 | 0.632 |  | 55.470 |  | 0.359 | [13 empty] | 9.706
| 10.1016/j.msea.2017.03.116 |  | at% |  |  |  | {'percentage': 'at%'} |  |  | 0.483 |  | 1.470 | 2.628 | 30.871 | 0.694 |  | 17.503 |  | 0.213 | [13 empty] | 46.137
| 10.1016/j.msea.2017.04.016 |  | w% |  |  |  | {'percentage': 'w%', 'Element': 'w%', 'N': '0.004', 'S': '<0.002', 'B Cu O a': '0.01', 'P Mn Bi Ag Pb Si a': '<0.01'} |  |  | 17.8 | 4.6 |  | bal | 3.7 | 14.3 |  |  |  | 5.6 | [5 empty] | 0.2 | 0.05 | [6 empty] | 0.014
| 10.1016/j.msea.2017.04.065 |  | M951 |  |  |  | {'percentage': 'wt%', 'others': '0.091', "Vg' (%)": '49.4'} |  |  | 5 | 6 | 3.5 | Bal |  | 9 |  |  |  | 3 |  | 2.2 | [5 empty] | 0
| 10.1016/j.msea.2017.04.065 |  | M951G |  |  |  | {'percentage': 'wt%', 'others': '0.091', "Vg' (%)": '54'} |  |  | 5 | 6 | 6.5 | Bal |  | 9 |  |  |  | 3 |  | 2.2 | [5 empty] | 1.5
| 10.1016/j.msea.2017.04.076 |  | FGH4096 |  |  |  | {'percentage': 'wt%'} |  |  | 13 | 2.2 | 4 | Bal. | 3.7 | 16 |  |  | 0.015 | 4 |  | 0.7 |  |  |  |  | 0.05 | [6 empty] | 0.05
| 10.1016/j.msea.2017.04.077 |  | wt% |  |  |  | {'percentage': 'wt%'} |  |  | 6.40 | 2.19 | 5.90 | Bal. | 1.16 | 18.30 |  |  |  | 4.02 | [13 empty] | 0.045
| 10.1016/j.msea.2017.04.077 |  | Element |  |  |  | {'percentage': 'wt%'} |  |  | P | Si | Ce | Mg | S | B |  |  |  | Mn | [13 empty] | Fe
| 10.1016/j.msea.2017.04.077 |  | wt% |  |  |  | {'percentage': 'wt%'} |  |  | 0.007 | 0.05 | <=0.02 | <=0.01 | 0.002 | 0.003 |  |  |  | 0.02 | [13 empty] | 0.24
| 10.1016/j.msea.2017.04.109 |  | Min |  |  |  | {'percentage': 'wt%', 'S': '-', 'Cu': '-'} |  |  |  | 2.5 |  | Balance | - | 27.0 | [5 empty] | 0.5 | - |  |  | 2.5 | [7 empty] | -
| 10.1016/j.msea.2017.04.109 |  | Max |  |  |  | {'percentage': 'wt%', 'S': '0.01', 'Cu': '0.5'} |  |  |  | 4.0 |  | Balance | 1.0 | 31.0 | [5 empty] | 2.5 | 1.0 |  |  | 6.0 | [7 empty] | 0.15
| 10.1016/j.msea.2017.04.109 |  | Composition of the alloy under study |  |  |  | {'percentage': 'wt%', 'S': '0.0064', 'Cu': '-'} |  |  |  | 3.94 |  | 58.42 | 0.34 | 31.26 | [5 empty] | 1.53 | 0.20 |  |  | 3.98 | [7 empty] | 0.0831
| 10.1016/j.msea.2017.05.072 |  | GH3535 |  |  |  | {'percentage': 'wt%'} | [5 empty] | Bal. |  | 7.0 |  |  |  | 16.5 |  |  | 0.5 | 0.27 |  | 4.0 | [7 empty] | 0.06
| 10.1016/j.msea.2017.05.072 |  | ERNiMo-2 |  |  |  | {'percentage': 'wt%'} | [5 empty] | Bal. |  | 8.0 |  |  |  | 16.4 |  |  | 1 | 1 |  | 5.0 | [7 empty] | 0.05
| 10.1016/j.msea.2017.05.108 |  | wt% |  |  |  | {'percentage': 'wt%'} |  |  | 8.00 | 3.48 | 3.40 | 61.70 | 2.55 | 12.98 |  |  |  | 3.40 |  | 3.50 | [11 empty] | 0.060
| 10.1016/j.msea.2017.05.108 |  | at% |  |  |  | {'percentage': 'at%'} |  |  | 8.6 | 8.5 | 1.1 | 58.3 | 3 | 14 |  |  |  | 3.6 |  | 2.1 | [11 empty] | 0.3
| 10.1016/j.msea.2017.05.109 |  | 617 |  |  |  | {'percentage': 'wt%'} |  |  | 11.5 | 1.07 |  | 55 | 0.38 | 21.8 |  |  |  | 8.7 |  |  | 0.08 |  |  | 1.02 | [7 empty] | 0.06
text | 10.1016/j.msea.2017.06.018 |  | 0W-6W | solidus | ~1450 | °C
| 10.1016/j.msea.2017.06.018 |  | 10Ni-6Al-0W-6Ti |  |  |  | {'percentage': 'at%'} |  |  | 78.1 | 5.8 | - | 10.0 | 6.2
| 10.1016/j.msea.2017.06.018 |  | 10Ni-6Al-2W-6Ti |  |  |  | {'percentage': 'at%'} |  |  | 75.9 | 5.9 | 2.0 | 10.0 | 6.1
| 10.1016/j.msea.2017.06.018 |  | 10Ni-6Al-4W-6Ti |  |  |  | {'percentage': 'at%'} |  |  | 73.9 | 5.7 | 3.9 | 10.1 | 6.2
| 10.1016/j.msea.2017.06.018 |  | 10Ni-6Al-6W-6Ti |  |  |  | {'percentage': 'at%'} |  |  | 71.6 | 5.2 | 6.7 | 10.1 | 6.4
| 10.1016/j.msea.2017.06.032 |  | Inconel 718 |  |  |  | {'percentage': 'wt%'} |  |  | <0.10 | 0.50 | - | bal | 1.06 | 18.73 |  |  | 0.004 | 3.06 |  | 5.48 |  |  |  | 18.22 | [7 empty] | 0.03
| 10.1016/j.msea.2017.06.032 |  | Allvac 718plus |  |  |  | {'percentage': 'wt%'} |  |  | 8.98 | 1.65 | 1.08 | bal | 0.75 | 19.12 |  |  | 0.0055 | 2.81 |  | 5.51 |  |  |  | 9.50 | [7 empty] | 0.04
| 10.1016/j.msea.2017.06.044 |  | N5 |  |  |  | {'percentage': 'wt%', 'N': '0.0005', 'O': '0.0006'} |  |  | 9.93 | 5.12 |  | Bal. | 4.43 | 9.21 |  |  |  | 3.06 |  |  |  |  | 0.80 | [8 empty] | 0.17
| 10.1016/j.msea.2017.06.044 |  | N28 |  |  |  | {'percentage': 'wt%', 'N': '0.0028', 'O': '0.0010'} |  |  | 10.0 | 5.16 |  | Bal. | 4.48 | 9.28 |  |  |  | 3.00 |  |  |  |  | 0.78 | [8 empty] | 0.17
| 10.1016/j.msea.2017.06.044 |  | N45 |  |  |  | {'percentage': 'wt%', 'N': '0.0045', 'O': '0.0009'} |  |  | 9.97 | 5.18 |  | Bal. | 4.45 | 9.23 |  |  |  | 3.02 |  |  |  |  | 0.78 | [8 empty] | 0.16
| 10.1016/j.msea.2017.06.045 |  | IN625 |  |  |  | {'percentage': 'wt%', 'S': '<= 0.015'} |  |  | <= 1.0 | <= 0.4 |  | Bal. | <= 0.4 | 21.0-23.0 |  | <= 0.05 |  | 8.0-10.0 |  | 3.15-4.15 |  | <= 0.5 |  | <= 5.0 | [7 empty] | <= 0.1
| 10.1016/j.msea.2017.06.098 |  | IN718 |  |  |  | {'percentage': 'weight percent', 'O': '0.044'} |  |  |  | 0.30 | 0.015 | Balance | 0.80 | 16.8 |  |  |  | 3.24 |  | 4.75 | 0.084 | 0.45 |  | 17.4 | [7 empty] | 0.041
| 10.1016/j.msea.2017.07.025 |  | M4706 |  |  |  | {'percentage': 'wt%'} |  |  | 10.1 | 4.1 | 4.6 | Bal. | 2.4 | 13.2 |  | 4.8 | 0.013 | 1.8 | [13 empty] | 0.07
| 10.1016/j.msea.2017.07.072 |  | A286 |  |  |  | {'percentage': 'wt%', 'Cu': '0.042'} |  |  |  | 0.191 |  | 25.01 | 2.07 | 14.92 |  |  |  | 1.37 |  | 0.042 | 1.05 | 0.267 | 0.298 | Bal | [7 empty] | 0.042
text | 10.1016/j.msea.2017.08.034 |  | 0Ti | liquidus | 1550 | K
text | 10.1016/j.msea.2017.08.034 |  | 8Ti | liquidus | 1383 | °C
| 10.1016/j.msea.2017.08.034 |  | 10Ni-9Al-9W-0Ti |  |  |  | {'percentage': 'at%'} |  |  | Bal. | 8.1 (7.9 +- 0.1) | 8.9 (8.9 +- 0.1) | 10.2 (10.2 +- 0.1) | -
| 10.1016/j.msea.2017.08.034 |  | 10Ni-8Al-8W-2Ti |  |  |  | {'percentage': 'at%'} |  |  | Bal. | 7.3 (7.3 +- 0.3) | 8.0 (8.7 +- 0.2) | 10.2 (9.9 +- 0.2) | 2.2 (2.2 +- 0.1)
| 10.1016/j.msea.2017.08.034 |  | 10Ni-7Al-7W-4Ti |  |  |  | {'percentage': 'at%'} |  |  | Bal. | 6.3 (6.2 +- 0.4) | 7.0 (7.5 +- 0.2) | 10.3 (10.1 +- 0.2) | 4.1 (4.1 +- 0.1)
| 10.1016/j.msea.2017.08.034 |  | 10Ni-6Al-6W-6Ti |  |  |  | {'percentage': 'at%'} |  |  | Bal. | 5.4 (5.2 +- 0.1) | 6.1 (6.7 +- 0.2) | 10.2 (10.1 +- 0.3) | 5.9 (6.4 +- 0.1)
| 10.1016/j.msea.2017.08.034 |  | 10Ni-5Al-5W-8Ti |  |  |  | {'percentage': 'at%'} |  |  | Bal. | 4.5 (3.9 +- 0.1) | 5.2 (4.9 +- 0.1) | 10.0 (10.4 +- 0.6) | 7.8 (8.4 +- 0.1)
| 10.1016/j.msea.2017.08.044 |  | SU 247 | [6 empty] | 9.3 | 5.58 | 9.49 | 62 | 0.74 | 8 |  | 3.21 | 0.018 | 0.49 | [6 empty] | 0.009 | 1.41 | [5 empty] | 0.07
| 10.1016/j.msea.2017.08.058 |  | Inconel 625 |  |  |  | {'percentage': 'wt%', 'Nb+Ta': '3.89', 'P': '0.015', 'S': '0.015'} |  |  | 0.1 | 0.1 |  | Bal. | 0.2 | 21.6 |  |  |  | 8.54 |  |  | 0.23 | 0.28 |  | 4.1 | [7 empty] | 0.01
| 10.1016/j.msea.2017.08.093 |  | X-750 |  |  |  | {'percentage': 'wt%', 'Cu': '.01', 'P': '.002', 'S': '.003'} |  |  | .01 | .77 |  | 72.3 | 2.6 | 15.41 |  | .02 |  |  |  | .92 | .04 | .06 |  | 7.76 | [7 empty] | .06
| 10.1016/j.msea.2017.09.009 |  | Prealloyed powder |  |  |  | {'percentage': 'wt%', 'Cu': '0.02'} |  |  | 12.11 | 1.04 |  |  | 0.31 | 21.57 |  |  |  | 9.27 |  |  |  | 0.14 |  | 1.44
| 10.1016/j.msea.2017.09.009 |  | Extruded ODS alloy |  |  |  | {'percentage': 'wt%', 'Cu': '0.01'} |  |  | 12.80 | 1.19 |  |  | 0.39 | 22.50 |  |  |  | 10.0 |  |  |  | 0.11 |  | 1.27
| 10.1016/j.msea.2017.09.009 |  | Element |  |  |  | {'percentage': 'wt%', 'Cu': 'P'} |  |  | C | S |  |  | Ni | Y |  |  |  | O |  |  |  | H |  | N
| 10.1016/j.msea.2017.09.009 |  | Prealloyed powder |  |  |  | {'percentage': 'wt%', 'Cu': 'N.A.'} |  |  | 0.08 | 0.002 |  |  | Bal. | - |  |  |  | N.A. |  |  |  | N.A. |  | N.A.
| 10.1016/j.msea.2017.09.009 |  | Extruded ODS alloy |  |  |  | {'percentage': 'wt%', 'Cu': '0.002'} |  |  | 0.77 | 0.001 |  |  | Bal. | 0.37 |  |  |  | 0.69 |  |  |  | 0.001 |  | 0.01
| 10.1016/j.msea.2017.09.049 |  | IN718 |  |  |  | {'percentage': 'wt%', 'S': '0.001', 'P': '0.011'} |  |  |  | 0.44 |  | 52.50 |  | 19.25 | [6 empty] | 0.165 | 0.149 | [9 empty] | 0.058
| 10.1016/j.msea.2017.09.049 |  | IN718 |  |  |  | {'percentage': 'fraction %', 'S': 'Fe', 'P': 'Nb+ Ta'} |  |  |  | B |  | Co |  | B | [6 empty] | Mo | Ti | [9 empty] | Cu
| 10.1016/j.msea.2017.09.049 |  | IN718 |  |  |  | {'percentage': 'wt%', 'S': 'bal', 'P': '4.93'} |  |  |  | 0.003 |  | 0.135 |  | 0.003 | [6 empty] | 2.98 | 1.10 | [9 empty] | 0.044
| 10.1016/j.msea.2017.09.066 |  | M951G |  |  |  | {'percentage': 'wt%'} |  |  | 5 | 6 | 6.5 | Bal | -- | 9 |  | -- | 0.024 | 3 |  | 2.2 |  |  |  | -- | -- | 1.5 |  |  |  | 0.017 |  | 0.05
| 10.1016/j.msea.2017.09.066 |  | IN 738LC |  |  |  | {'percentage': 'wt%'} |  |  | 8.3 | 3.4 | 2.5 | Bal | 3.39 | 16.03 |  | 1.7 | 0.01 | 1.6 |  | 0.74 |  |  |  | 0.14 | 0.03 | 0 |  |  |  | -- |  | 0.09
| 10.1016/j.msea.2017.09.067 |  | DZ125 |  |  |  | {'percentage': 'wt%'} |  |  | 10 | 5.2 | 7 | Bal. | 0.9 | 8.9 |  | 3.8 | 0.015 | 2 | [7 empty] | 1.5 | [5 empty] | 0.1
| 10.1016/j.msea.2017.09.073 |  | None |  |  |  | {'percentage': 'wt%'} |  |  | 8.5 | 5.2 | 7.0 | Bal. |  | 3.8 |  | 6.0 |  | 1.5 | 1.6
| 10.1016/j.msea.2017.09.116 |  | IN718 |  |  |  | {'percentage': 'wt%'} |  |  |  | 0.50 |  | Base | 0.90 | 18.00 |  |  |  | 3.00 |  | 5.20 |  |  |  | 18.50 | [7 empty] | 0.04
| 10.1016/j.msea.2017.09.121 |  | ST-1 |  |  |  | {'percentage': 'wt%'} |  |  | - | 0.8-1.6 | 0.3-0.7 | Bal. | 0.8-1.6 | 21-25 |  |  | 0.001-0.005 | 0.2-0.6 |  | 0.1-0.5 | 0.2-0.7 | 0.09-0.16 |  | 25-30 | [7 empty] | 0.02-0.05
| 10.1016/j.msea.2017.09.121 |  | Haynes 282 filler metal |  |  |  | {'percentage': 'wt%'} |  |  | 10.36 | 1.54 | - | Bal. | 2.15 | 19.5 |  |  | 0.004 | 8.63 |  | 0 | 0.03 | <= 0.05 |  | 0.31 | [7 empty] | 0.057
| 10.1016/j.msea.2017.10.003 |  | LSHR |  |  |  | {'percentage': 'weight percent'} |  |  | 20.4 | 3.5 | 4.3 | Bal | 3.5 | 12.5 |  | 1.5 | 0.03 | 2.7 |  | 1.5 |  |  |  |  | 0.05 | [6 empty] | 0.045
| 10.1016/j.msea.2017.10.003 |  | ME3 |  |  |  | {'percentage': 'weight percent'} |  |  | 21 | 3.4 | 2.1 | Bal | 3.8 | 13 |  | 2.4 | 0.02 | 3.7 |  | 0.8 |  |  |  |  | 0.05 | [6 empty] | 0.05
| 10.1016/j.msea.2017.10.024 |  | CM247 |  |  |  | {'percentage': 'weight percent', 'Cu': '0.02'} |  |  | 9.0 | 5.7 | 9.7 | Bal. | 0.6 | 8.5 |  | 3.1 | 0.02 | 0.6 |  | 0.1 |  |  |  | 0.2 | 0.02 | 1.2 | [5 empty] | 0.08
| 10.1016/j.msea.2017.10.078 |  | Alloy 617 |  |  |  | {'percentage': 'wt%'} |  |  | 11.6 | 1.2 |  | Bal. |  | 22.1 |  |  |  | 9.4 |  |  | <0.01 |  |  | 0.12 | [7 empty] | 0.06
| 10.1016/j.msea.2017.10.078 |  | Alloy 617 |  |  |  | {'percentage': 'wt%'} |  |  | S | Vd |  | Cu |  | Si |  |  |  | Ti |  |  | Nb |  |  | N | [7 empty] | B
| 10.1016/j.msea.2017.10.078 |  | Alloy 617 |  |  |  | {'percentage': 'wt%'} |  |  | 0.001 | <0.05 |  | < 0.01 |  | <0.1 |  |  |  | 0.4 |  |  | 0.02 |  |  | 0.005 | [7 empty] | 0.0036
| 10.1016/j.msea.2017.10.091 |  | AD730 |  |  |  | {'percentage': 'wt%'} |  |  | 8.5 | 2.25 | 2.7 | Base | 3.4 | 15.7 |  |  | 0.01 | 3.1 |  | 1.1 |  |  |  | 4 | 0.03 | [6 empty] | 0.015
| 10.1016/j.msea.2017.10.098 |  | Result |  |  |  | {'O': '0.5'} |  |  |  | 19.1 |  |  | 40 | 71.1 | [6 empty] | 10 | 100 |  | 920 | [7 empty] | 7.8
| 10.1016/j.msea.2017.10.098 |  | Cr 2 AlC |  |  |  | {'O': ''} |  |  |  | 18.9 |  |  |  | 72.7 | [17 empty] | 8.4
| 10.1016/j.msea.2017.10.098 |  | Units |  |  |  | {'O': 'wt%'} |  |  |  | wt% |  |  | wppm | wt% | [6 empty] | wppm | wppm |  | wppm | [7 empty] | wt%
| 10.1016/j.msea.2017.11.002 |  | M951G |  |  |  | {'percentage': 'wt%', 'Others': '0.091'} |  |  | 5 | 6 | 6.5 | Bal |  | 9 |  |  |  | 3 |  | 2.2 | [5 empty] | 1.5
| 10.1016/j.msea.2017.11.004 |  | Alloy 617 |  |  |  | {'P': '0.002', 'S': '0.002', 'N': '0.02', 'Cu': '0.03'} |  |  | 11.6 | 1.20 |  | Bal. | 0.40 | 22.0 |  |  | 0.0020 | 8.8 |  |  | 0.05 | 0.17 |  | 0.90 | [7 empty] | 0.060
| 10.1016/j.msea.2017.11.004 |  | Alloy 617 |  |  |  | {'P': '0.006', 'S': '0.001', 'N': '0.02', 'Cu': '0.03'} |  |  | 11.8 | 1.30 |  | Bal. | 0.41 | 21.8 |  |  | 0.0020 | 8.6 |  | 0.05 | 0.06 | 0.01 | 0.01 | 1.13 | [7 empty] | 0.060
| 10.1016/j.msea.2017.11.024 |  | ZM21 |  |  |  | {'percentage': 'wt%', 'Zn': '2.47'} |  |  |  | < 0.01 | [10 empty] | 1.18 |  |  | 0.03 | [6 empty] | Bal.
| 10.1016/j.msea.2017.11.026 |  | None |  |  |  | {'percentage': 'wt%'} |  |  |  | 2.8 |  | balance |  | 19.4 |  | 6.1 | [8 empty] | 0.2 | [6 empty] | 0.83
| 10.1016/j.msea.2017.11.043 |  | IN718 |  |  |  | {'P': '0.008'} |  |  | 0.16 | 0.49 | 0.03 | Bal | 1.01 | 17.9 |  |  | 0.004 | 2.86 |  | 5.22 |  |  |  | 18.08 | [7 empty] | 0.025
| 10.1016/j.msea.2017.11.043 |  | 718Plus |  |  |  | {'P': '0.013'} |  |  | 9.13 | 1.46 | 1.04 | Bal | 0.71 | 17.42 |  |  | 0.005 | 2.72 |  | 5.48 |  |  |  | 9.66 | [7 empty] | 0.028
table | 10.1016/j.msea.2017.11.048 | DTA results of as-cast samples of the investigated alloys. | Alloy 2 | Solidus temperature/degC | 1273 | °C | {'percentage': 'wt%', 'Ce': ''} | {'Alloy': 'Alloy 2', 'Liquidus temperature/degC': '1338', 'Carbide solvus temperature/degC': '1307', 'Solidus temperature/degC': '1273', 'Freezing range/degC': '65'} |  | 10.50 | 2.85 | 5.29 | Bal. | 4.55 | 14.96 |  | 0.37 | 0.01 | 1.99 | [7 empty] | 0.43 | [5 empty] | 0.11
table | 10.1016/j.msea.2017.11.048 | DTA results of as-cast samples of the investigated alloys. | Alloy 3 | Solidus temperature/degC | 1277 | °C | {'percentage': 'wt%', 'Ce': ''} | {'Alloy': 'Alloy 3', 'Liquidus temperature/degC': '1338', 'Carbide solvus temperature/degC': '1303', 'Solidus temperature/degC': '1277', 'Freezing range/degC': '61'} |  | 10.50 | 2.85 | 5.29 | Bal. | 4.55 | 14.96 |  | 0.37 | 0.01 | 1.99 | [6 empty] | 0.03 | 0.43 | [5 empty] | 0.11
table | 10.1016/j.msea.2017.11.048 | DTA results of as-cast samples of the investigated alloys. | Alloy 4 | Solidus temperature/degC | 1270 | °C | {'percentage': 'wt%', 'Ce': '0.02'} | {'Alloy': 'Alloy 4', 'Liquidus temperature/degC': '1337', 'Carbide solvus temperature/degC': '1304', 'Solidus temperature/degC': '1270', 'Freezing range/degC': '67'} |  | 10.50 | 2.85 | 5.29 | Bal. | 4.55 | 14.96 |  | 0.37 | 0.01 | 1.99 | [7 empty] | 0.43 |  |  |  | 0.01 |  | 0.10
| 10.1016/j.msea.2017.11.048 |  | Alloy 1 |  |  |  | {'percentage': 'wt%', 'Ce': ''} |  |  | 10.50 | 2.85 | 5.29 | Bal. | 4.55 | 14.96 |  | 0.37 | 0.01 | 1.99 | [7 empty] | 0.43 | [5 empty] | 0.05
| 10.1016/j.msea.2017.11.097 |  | Alloy |  |  |  | {'percentage': 'wt%'} |  |  | 21.00 | 3.50 | 4.30 | 48.79 | 3.50 | 13.00 |  | 1.60 | 0.030 | 2.70 |  | 1.50 |  |  |  |  | 0.05 | [6 empty] | 0.03
| 10.1016/j.msea.2017.11.097 |  | Precipitate |  |  |  | {'percentage': 'wt%'} |  |  | 12.27 | 5.48 | 3.59 | 63.59 | 6.36 | 1.99 |  | 3.02 |  | 1.10 |  | 2.49 |  |  |  |  | 0.09
| 10.1016/j.msea.2017.11.097 |  | Matrix |  |  |  | {'percentage': 'wt%'} |  |  | 30.34 | 1.16 | 4.99 | 34.68 | 0.56 | 23.34 |  | 0.19 |  | 4.24 |  | 0.38 |  |  |  |  | 0.00
| 10.1016/j.msea.2017.11.097 |  | at% (calculated) |  |  |  | {'percentage': 'at%'} |  |  | Co | Al | W | Ni | Ti | Cr |  | Ta | B | Mo |  | Nb |  |  |  |  | Zr | [6 empty] | C
| 10.1016/j.msea.2017.11.097 |  | Alloy |  |  |  | {'percentage': 'wt%'} |  |  | 20.78 | 7.57 | 1.36 | 48.48 | 4.10 | 14.57 |  | 0.51 | 0.005 | 1.64 |  | 0.93 |  |  |  |  | 0.02 | [6 empty] | 0.03
| 10.1016/j.msea.2017.11.097 |  | Precipitate |  |  |  | {'percentage': 'wt%'} |  |  | 12.00 | 11.8 | 1.13 | 62.30 | 7.45 | 2.20 |  | 0.96 |  | 0.65 |  | 1.45 |  |  |  |  | 0.041
| 10.1016/j.msea.2017.11.097 |  | Matrix |  |  |  | {'percentage': 'wt%'} |  |  | 30.60 | 2.6 | 1.61 | 34.90 | 0.66 | 26.61 |  | 0.06 |  | 2.60 |  | 0.23 |  |  |  |  | 0.001
| 10.1016/j.msea.2017.11.097 |  | Partition Ratio (g/g') |  |  |  | {'percentage': 'wt%'} |  |  | 2.55 | 0.22 | 1.43 | 0.5602 | 0.09 | 12.10 |  | 0.06 |  | 3.98 |  | 0.16 |  |  |  |  | 0.02
| 10.1016/j.msea.2017.11.102 |  | ERBO1 |  |  |  | {'percentage': 'wt%'} |  |  | 9.3 | 5.8 | 6.3 | Bal. | 1.0 | 6.2 |  | 6.9 |  | 0.6 | 2.9 | [6 empty] | 0.1
| 10.1016/j.msea.2017.11.125 |  | Nominal * |  |  |  | {'percentage': 'wt%', 'O': 'N/A'} |  |  |  | 0.20-0.80 |  | 50.0-55.0 | 0.65-1.15 | 17.0-21.0 |  |  |  | 2.80-3.30 |  | 4.75-5.50 |  |  |  | Bal | [7 empty] | 0.08 max
| 10.1016/j.msea.2017.11.125 |  | Powder |  |  |  | {'percentage': 'wt%', 'O': '0.05'} |  |  |  | 0.5 |  | 52.5 | 0.9 | 19.2 |  |  |  | 3.0 |  | 5.1 |  |  |  | 18.7 | [7 empty] | 0.02
| 10.1016/j.msea.2017.11.125 |  | Part |  |  |  | {'percentage': 'wt%', 'O': '0.02'} |  |  |  | 0.5 |  | 51.7 | 0.9 | 19.4 |  |  |  | 3.1 |  | 5.0 |  |  |  | 19.1 | [7 empty] | 0.02
| 10.1016/j.msea.2017.12.038 |  | This Research |  |  |  | {'percentage': 'wt%', 'Elements': 'This Research', 'p': '0.004'} |  |  | 9.25 | 1.58 | 1.19 | Bal | 0.97 | 17.39 |  |  | 0.004 | 2.68 |  | 5.32 |  |  |  | 9.23 | [7 empty] | 0.02
| 10.1016/j.msea.2017.12.038 |  | AMS 5442 |  |  |  | {'percentage': 'wt%', 'Elements': 'Min', 'p': '0.004'} |  |  | 8.0 | 1.2 | 0.8 | Bal | 0.5 | 17.0 |  |  | 0.003 | 2.5 |  | 5.2 |  |  |  | 8.0 | [7 empty] | 0.01
| 10.1016/j.msea.2017.12.038 |  | AMS 5442 |  |  |  | {'percentage': 'wt%', 'Elements': 'Max', 'p': '0.020'} |  |  | 10.0 | 1.7 | 1.4 | Bal | 1.0 | 21.0 |  |  | 0.006 | 3.1 |  | 5.8 |  |  |  | 10.0 | [7 empty] | 0.05
| 10.1016/j.msea.2017.12.043 |  | IN718 |  |  |  | {'percentage': 'wt.%'} |  |  | <1.0 | 0.20~0.80 |  | 50~55 | 0.65~1.15 | 17.0~21.0 |  |  |  | 2.8~3.3 |  | 4.75~5.5 |  |  |  | Bal.
| 10.1016/j.msea.2017.12.043 |  | IN718 | [6 empty] | S |  |  | Mn | B | Si |  |  |  | P |  | C |  |  |  | Cu
| 10.1016/j.msea.2017.12.043 |  | IN718 |  |  |  | {'percentage': 'wt.%'} |  |  | <0.0015 |  |  | <0.35 | <0.006 | <0.35 |  |  |  | <0.015 |  | <0.08 |  |  |  | <0.3
text | 10.1016/j.msea.2017.12.082 |  | 75B | solidus | 1372 | °C | {'percentage': 'wt%'} | [5 empty] | 5.35 |  | 2.19 |  |  |  | 4.3 |  | 68.23 | [11 empty] | 19.94
text | 10.1016/j.msea.2017.12.082 |  | 75B | solidus | 1331 | °C | {'percentage': 'wt%'} | [5 empty] | 5.35 |  | 2.19 |  |  |  | 4.3 |  | 68.23 | [11 empty] | 19.94
text | 10.1016/j.msea.2017.12.082 |  | 75B | solidus | 1370 | °C | {'percentage': 'wt%'} | [5 empty] | 5.35 |  | 2.19 |  |  |  | 4.3 |  | 68.23 | [11 empty] | 19.94
text | 10.1016/j.msea.2017.12.082 |  | 75B | solidus | 1333 | °C | {'percentage': 'wt%'} | [5 empty] | 5.35 |  | 2.19 |  |  |  | 4.3 |  | 68.23 | [11 empty] | 19.94
| 10.1016/j.msea.2017.12.082 |  | 0B |  |  |  | {'percentage': 'wt%'} | [5 empty] | 6.56 |  | 2.79 |  |  |  | 4.45 |  | 67.92 | [11 empty] | 18.28
| 10.1016/j.msea.2017.12.089 |  | TG700A |  |  |  | {'percentage': 'wt%'} |  |  | 20.55 | 1.43 |  | Bal | 1.35 | 25.44 |  |  | 0.0045 | 0.49 |  | 1.42 | 0.02 | 0.07 |  | 0.24 | [7 empty] | 0.03
| 10.1016/j.msea.2017.12.104 |  | AD730 |  |  |  | {'percentage': 'wt%'} |  |  | 8.5 | 2.3 | 2.7 | Balance | 3.5 | 16 |  |  | 0.01 | 3 |  | 1.1 |  |  |  | 4 | 0.03 | [6 empty] | <0.02
| 10.1016/j.msea.2018.01.007 |  | Inconel 718 |  |  |  | {'percentage': 'wt%'} |  |  | 0.247 | 0.49 | 0.195 | 54.1 | 0.94 | 18.54 |  | 0.181 | 0.003 | 3.12 |  | 4.13 | 0.076 | 0.18 | 0.0755 | 17.47 | [7 empty] | 0.056
| 10.1016/j.msea.2018.01.051 |  | A-1 |  |  |  | {'percentage': 'at%', '': 'A-1', 'Mo + Nb': '1.9', 'Al + Ti': '2.8', 'Ti/Al': '0.86', 'N': '0.0081'} | [7 empty] | 23.5 |  |  | 0.026 | [6 empty] | 20.4 | [7 empty] | 0.19
| 10.1016/j.msea.2018.01.051 |  | A-2 |  |  |  | {'percentage': 'at%', '': 'A-2', 'Mo + Nb': '2.0', 'Al + Ti': '3.6', 'Ti/Al': '0.75', 'N': '0.0281'} | [7 empty] | 23.5 |  |  | 0.031 | [6 empty] | 20.6 | [7 empty] | 0.22
| 10.1016/j.msea.2018.01.051 |  | GH984 |  |  |  | {'percentage': 'at%', '': 'GH984', 'Mo + Nb': '2.0', 'Al + Ti': '3.03', 'Ti/Al': '0.85', 'N': ''} | [7 empty] | 21.8 |  |  | <0.05 | [6 empty] | 20.9 | [7 empty] | 0.19
| 10.1016/j.msea.2018.01.083 |  | IN713C |  |  |  | {'percentage': 'wt%'} |  |  |  | 6.4 |  | 71.1 | 0.7 | 13.4 |  | 0.4 |  | 4.8 |  | 2.9 |  | 0.3
| 10.1016/j.msea.2018.01.104 |  | Content |  |  |  | {'percentage': 'wt%', 'Element': 'Content'} |  |  | 0.07 | 0.55 |  | Bal. | 1.10 | 18.86 |  |  |  | 3.19 |  | 5.35 |  |  |  | 18.23 | [7 empty] | 0.04
| 10.1016/j.msea.2018.02.005 |  | A1 |  |  |  | {'percentage': 'wt%', 'Nv': '2.38'} |  |  | 10.33 | 3.32 | 5.12 | Bal. | 4.76 | 13.76 |  | 0.53 | 0.009 | 1.99 | [7 empty] | 0.47 | [5 empty] | 0.079
| 10.1016/j.msea.2018.02.005 |  | A2 |  |  |  | {'percentage': 'wt%', 'Nv': '2.37'} |  |  | 10.28 | 3.28 | 5.10 | Bal. | 4.79 | 14.02 |  | 0.52 | 0.009 | 1.98 | [7 empty] | 0.47 | [5 empty] | 0.084
| 10.1016/j.msea.2018.02.005 |  | A3 |  |  |  | {'percentage': 'wt%', 'Nv': '2.43'} |  |  | 10.26 | 3.30 | 5.07 | Bal. | 4.78 | 14.56 |  | 0.52 | 0.009 | 1.97 | [7 empty] | 0.46 | [5 empty] | 0.078
| 10.1016/j.msea.2018.02.005 |  | A4 |  |  |  | {'percentage': 'wt%', 'Nv': '2.50'} |  |  | 10.35 | 3.26 | 5.08 | Bal. | 4.85 | 15.50 |  | 0.51 | 0.009 | 1.98 | [7 empty] | 0.45 | [5 empty] | 0.081
| 10.1016/j.msea.2018.02.029 |  | GH4169 |  |  |  | {'percentage': 'wt%'} |  |  | 0.70 | 0.50 |  | 53.00 | 1.00 | 20.00 |  |  | 0.01 | 3.00 |  | 5.10 | [11 empty] | 0.07
| 10.1016/j.msea.2018.02.029 |  | GH4169 |  |  |  | {'percentage': 'wt%'} |  |  | P | Cu |  | Si | Ca | Mn |  |  | Fe | S |  | Pb | [11 empty] | Mg
| 10.1016/j.msea.2018.02.029 |  | GH4169 |  |  |  | {'percentage': 'wt%'} |  |  | 0.01 | 0.28 |  | 0.32 | 0.01 | 0.30 |  |  | Balance | 0.01 |  | 0.00 | [11 empty] | 0.01
| 10.1016/j.msea.2018.02.062 |  | None |  |  |  | {'percentage': 'wt%'} |  |  | 24 | 3.6 | 3.3 | Bal. | 2.4 | 12.2 |  | 3.2 |  | 0.2 |  | 3.3
| 10.1016/j.msea.2018.02.086 |  | MC2 |  |  |  | {'percentage': 'wt%'} |  |  | 5.0 | 5.0 | 7.8 | balance | 1.5 | 8.0 |  | 6.1 |  | 2.0
| 10.1016/j.msea.2018.02.091 |  | EOS |  |  |  | {'percentage': 'wt%'} |  |  | 2.24 | 0.01 | 1.5 | 56.9 | 0.01 | 19.6 |  |  | 0.05 | 8.7 |  | 0.04 | 0.1 | 0.06 |  | 10.3 | [7 empty] | 0.05
| 10.1016/j.msea.2018.03.013 |  | Alloy 718 |  |  |  | {'percentage': 'wt%'} |  |  | 0.1 | 0.5 |  | Balanced | 1.0 | 18.0 |  |  |  | 3.0 |  | 5.4 |  |  |  | 17.6
| 10.1016/j.msea.2018.03.020 |  | DD6 |  |  |  | {'percentage': 'wt%'} |  |  | 8.5 | 5.2 | 7.0 | Bal. |  | 3.6 |  | 6.0 |  | 1.5 | 1.6
| 10.1016/j.msea.2018.03.066 |  | FGH4096 |  |  |  | {'percentage': 'wt%'} |  |  | 13.00 | 2.10 | 4.00 | Bal. | 3.70 | 16.00 |  |  | 0.011 | 4.00 |  | 0.70 |  |  |  |  | 0.033 | [6 empty] | 0.035
| 10.1016/j.msea.2018.03.073 |  | IN718 |  |  |  | {'percentage': 'wt%'} |  |  |  | 0.3 |  | Bal. | 0.9 | 18.3 |  |  |  | 3.3 |  | 5.1 |  |  |  | 18.7 | [7 empty] | 0.03
| 10.1016/j.msea.2018.03.073 |  | IN718 |  |  |  | {'percentage': 'wt%'} |  |  |  | 0.4 |  | Bal. | 1.1 | 17.5 |  |  |  | 3.1 |  | 4.9 |  |  |  | 18.6 | [7 empty] | 0.04
| 10.1016/j.msea.2018.03.074 |  | Alloy 800H |  |  |  | {'percentage': 'wt%', 'S': '0.006', 'N': '0.013', 'Cu': '0.02'} |  |  |  | 0.36 |  | 30.5 | 0.34 | 20.2 | [6 empty] | 0.08 | 0.31 |  | Balance | [7 empty] | .068
| 10.1016/j.msea.2018.03.078 |  | AlCoCrFeNi2.1 |  |  |  | {'percentage': 'wt%'} |  |  | 18.4 | 9.65 |  | 38.9 |  | 15.79 | [9 empty] | 17
| 10.1016/j.msea.2018.03.090 |  | None |  |  |  | {'percentage': 'wt%'} |  |  | 9.7 | 5.7 | 6.4 | Bal. | 1.0 | 6.5 |  | 6.6 |  | 0.6 | [7 empty] | 0.1
| 10.1016/j.msea.2018.04.004 |  | CoAlW (Ternary) |  |  |  | {'percentage': 'at%'} |  |  | Bal | 12 | 10 |  | - |  |  | -
| 10.1016/j.msea.2018.04.004 |  | Co-2Ti/Ta (Quinary) |  |  |  | {'percentage': 'at%'} |  |  | Bal | 12 | 10 |  | 2 |  |  | 2
| 10.1016/j.msea.2018.04.026 |  | SC1111 |  |  |  | {'percentage': 'wt%', 'Alloy': 'SC1111'} |  |  | 7.1/7.6 | 6.0/13.9 | 5.4/1.9 | Bal. |  | 3.6/4.4 |  | 7.9/2.7 |  | 1.0/0.7 | 4.4/1.5 | [6 empty] | 0.1/0.04 | 2.6/1.6
| 10.1016/j.msea.2018.04.026 |  | SC1121 |  |  |  | {'percentage': 'wt%', 'Alloy': 'SC1121'} |  |  | 6.9/7.4 | 6.0/13.9 | 5.5/1.9 | Bal. |  | 3.5/4.2 |  | 8.0/2.8 |  | 2.4/1.6 | 4.1/1.4 | [6 empty] | 0.1/0.04 | 2.7/1.7
| 10.1016/j.msea.2018.04.026 |  | SC1112 |  |  |  | {'percentage': 'wt%', 'Alloy': 'SC1112'} |  |  | 6.9/7.4 | 6.0/14.1 | 5.4/1.9 | Bal. |  | 3.5/4.3 |  | 8.0/2.8 |  | 1.0/0.7 | 4.0/1.4 | [6 empty] | 0.1/0.04 | 4.0/2.5
| 10.1016/j.msea.2018.04.026 |  | SC2111 |  |  |  | {'percentage': 'wt%', 'Alloy': 'SC2111'} |  |  | 15.0/15.9 | 6.1/14.1 | 5.5/1.9 | Bal. |  | 3.5/4.2 |  | 8.1/2.8 |  | 1.0/0.7 | 4.2/1.4 | [6 empty] | 0.1/0.04 | 2.7/1.7
| 10.1016/j.msea.2018.04.026 |  | SC2122 |  |  |  | {'percentage': 'wt%', 'Alloy': 'SC2122'} |  |  | 14.5/15.5 | 6.1/14.2 | 5.4/1.9 | Bal. |  | 3.5/4.2 |  | 8.0/2.8 |  | 2.4/1.5 | 4.0/1.3 | [6 empty] | 0.1/0.04 | 3.9/2.4
| 10.1016/j.msea.2018.04.026 |  | SC1211 |  |  |  | {'percentage': 'wt%', 'Alloy': 'SC1211'} |  |  | 6.9/7.2 | 6.0/13.7 | 5.4/1.8 | Bal. |  | 6.5/7.7 |  | 7.9/2.7 |  | 1.0/0.6 | 4.0/1.3 | [6 empty] | 0.1/0.03 | 2.6/1.6
| 10.1016/j.msea.2018.04.026 |  | SC1222 |  |  |  | {'percentage': 'wt%', 'Alloy': 'SC1222'} |  |  | 6.7/7.1 | 6.0/13.7 | 5.3/1.8 | Bal. |  | 5.7/7.0 |  | 7.8/2.7 |  | 2.1/1.4 | 3.9/1.3 | [6 empty] | 0.1/0.04 | 3.6/2.2
| 10.1016/j.msea.2018.04.037 |  | wt% |  |  |  | {'percentage': 'wt%'} |  |  | 10.03 | 5.60 | 14.18 | Bal. | 1.16 | 3.00 |  | 2.48 | 0.015 | 1.02 |  | 1.96 |  |  |  |  | 0.026 | [6 empty] | 0.095
| 10.1016/j.msea.2018.04.037 |  | at% |  |  |  | {'percentage': 'at%'} |  |  | 10.50 | 12.80 | 4.76 | Bal. | 1.49 | 3.56 |  | 0.85 | 0.09 | 0.66 |  | 1.30 |  |  |  |  | 0.02 | [6 empty] | 0.49
| 10.1016/j.msea.2018.04.073 |  | 718 |  |  |  | {'percentage': 'wt%'} |  |  |  | 0.56 |  | 52.73 | 1.01 | 18.45 |  |  |  | 2.92 |  | 5.06 |  |  |  | 18.71
| 10.1016/j.msea.2018.04.073 |  | 718 |  |  |  | {'percentage': 'wt%'} |  |  |  | P |  | Co | Cu | Mn |  |  |  | S |  | C |  |  |  | Si
| 10.1016/j.msea.2018.04.073 |  | 718 |  |  |  | {'percentage': 'wt%'} |  |  |  | 0.007 |  | 0.11 | 0.02 | 0.006 |  |  |  | 0.002 |  | 0.04 |  |  |  | 0.09
| 10.1016/j.msea.2018.05.005 |  | IN100 |  |  |  | {'Others': '1V, 0.06Zr, 0.015B'} |  |  | 15 | 5.5 |  | 60 | 4.7 | 10 |  |  |  | 3 | [13 empty] | 0.15
| 10.1016/j.msea.2018.05.005 |  | RR1000 |  |  |  | {'Others': '2Ta, 0.06Zr, 0.015B, 0.5Hf'} |  |  | 18.5 | 3 |  | 52.3 | 3.6 | 15 |  |  |  | 5 | [13 empty] | 0.027
| 10.1016/j.msea.2018.05.013 |  | C0 |  |  |  | {'percentage': 'at%', '': '-'} |  |  | 25.6 +- 0.5 | 24.8 +- 0.8 |  | 24.2 +- 0.4 | [11 empty] | 25.4 +- 0.2 | [7 empty] | -
| 10.1016/j.msea.2018.05.013 |  | C0.5 |  |  |  | {'percentage': 'at%', '': 'DR'} |  |  | 25.4 +- 0.8 | 26.4 +- 0.9 |  | 23.2 +- 1.7 | [11 empty] | 25.0 +- 0.5 | [7 empty] | -
| 10.1016/j.msea.2018.05.013 |  | C0.5 |  |  |  | {'percentage': 'at%', '': 'ID'} |  |  | 28.6 +- 0.9 | 16.5 +- 0.6 |  | 19.5 +- 2.6 | [11 empty] | 35.4 +- 1.1 | [7 empty] | -
| 10.1016/j.msea.2018.05.013 |  | C1.0 |  |  |  | {'percentage': 'at%', '': 'DR'} |  |  | 24.6 +- 0.2 | 27.3 +- 0.4 |  | 25.3 +- 0.2 | [11 empty] | 22.8 +- 0.7 | [7 empty] | -
| 10.1016/j.msea.2018.05.013 |  | C1.0 |  |  |  | {'percentage': 'at%', '': 'ID'} |  |  | 29.7 +- 0.5 | 14.3 +- 1.2 |  | 18.9 +- 0.3 | [11 empty] | 37.1 +- 0.9 | [7 empty] | -
| 10.1016/j.msea.2018.05.013 |  | C2.0 |  |  |  | {'percentage': 'at%', '': 'DR'} |  |  | 23.9 +- 1.1 | 29.3 +- 1.5 |  | 26.8 +- 0.5 | [11 empty] | 20.0 +- 0.6 | [7 empty] | -
| 10.1016/j.msea.2018.05.013 |  | C2.0 |  |  |  | {'percentage': 'at%', '': 'ID'} |  |  | 30.1 +- 0.8 | 13.7 +- 0.4 |  | 18.3 +- 0.3 | [11 empty] | 37.9 +- 0.3 | [7 empty] | -
| 10.1016/j.msea.2018.05.013 |  | C4.1 |  |  |  | {'percentage': 'at%', '': 'DR'} |  |  | 23.0 +- 0.2 | 31.4 +- 0.2 |  | 28.7 +- 0.5 | [11 empty] | 16.9 +- 0.7 | [7 empty] | -
| 10.1016/j.msea.2018.05.013 |  | C4.1 |  |  |  | {'percentage': 'at%', '': 'ID'} |  |  | 29.7 +- 0.2 | 16.6 +- 1.1 |  | 18.8 +- 0.8 | [11 empty] | 34.9 +- 0.4 | [7 empty] | -
| 10.1016/j.msea.2018.05.013 |  | C4.1 |  |  |  | {'percentage': 'at%', '': 'G'} |  |  | 2.5 +- 0.9 | 1.2 +- 0.2 |  | 1.7 +- 0.6 | [11 empty] | 3.8 +- 0.5 | [7 empty] | 90.8 +- 1.2
| 10.1016/j.msea.2018.05.016 |  | 718 |  |  |  | {'percentage': 'wt%'} |  |  |  | 0.48 |  | Balanced | 0.91 | 18.05 |  |  |  | 2.90 |  | 5.42 |  |  |  | 18 | [7 empty] | 0.023
| 10.1016/j.msea.2018.05.044 |  | IN625 |  |  |  | {'percentage': 'weight percent'} |  |  | <= 1.0 | <= 0.4 |  | >= 58.0 | <= 0.4 | 20-23 |  |  |  | 8-10 |  | 3.15-4.15 |  | <= 0.5 |  | <= 5 | [7 empty] | <= 0.1
| 10.1016/j.msea.2018.05.049 |  | None |  |  |  | {'percentage': 'wt%', 'Cu': '0.13'} |  |  | 0.2 | 0.6 |  | 53.5 | 0.9 | 18.5 |  |  |  | 2.9 |  | 5.1 | 0.09 | 0.08 |  | 17.8 | [7 empty] | 0.03
| 10.1016/j.msea.2018.05.078 |  | 3Ta |  |  |  | {'percentage': 'at%', '': '9.2'} |  |  | Bal. | 10 | 7.5 | 40 |  | 10 |  | 3 | 0.06 |  |  | - | [11 empty] | 0.6
| 10.1016/j.msea.2018.05.078 |  | 3Nb |  |  |  | {'percentage': 'at%', '': '8.8'} |  |  | Bal. | 10 | 7.5 | 40 |  | 10 |  | - | 0.06 |  |  | 3.0 | [11 empty] | 0.6
| 10.1016/j.msea.2018.06.027 |  | Ni-Fe |  |  |  | {'percentage': 'wt%', 'Ti + Al': '1.89'} | [5 empty] | Bal. |  | 19.51 |  |  | < 0.0005 | 2.22 |  | 1.19 |  |  |  | 20.6 | [7 empty] | 0.047
| 10.1016/j.msea.2018.06.027 |  | Ni-Fe |  |  |  | {'percentage': 'wt%', 'Ti + Al': '1.94'} | [5 empty] | Bal. |  | 19.63 |  |  | 0.005 | 2.25 |  | 1.19 |  |  |  | 20.0 | [7 empty] | 0.043
| 10.1016/j.msea.2018.06.102 |  | 1# |  |  |  | {'percentage': 'at%', 'DSconf': '- 1.49R'} |  |  | 17.5 | 7.5 |  | 48.7 | 7 | 10 | [9 empty] | 9.3
| 10.1016/j.msea.2018.06.102 |  | 2# |  |  |  | {'percentage': 'at%', 'DSconf': '- 1.53R'} |  |  | 17.5 | 7.5 |  | 47.7 | 7 | 10 |  |  |  | 1 | [5 empty] | 9.3
| 10.1016/j.msea.2018.06.104 |  | None |  |  |  | {'percentage': 'wt%', 'S': '0.005', 'P': '0.005'} |  |  | Bal. |  | 14.9 | 10.81 |  | 20.58 | [6 empty] | 1.72 | 0.1 |  | 2.67 | [7 empty] | 0.09
| 10.1016/j.msea.2018.06.106 |  | K107 |  |  |  | {'Cu': '0.10', 'P': '0.03'} |  |  | 0.02 |  | 0.78 | 0.22 |  | 11.50 |  |  |  | 0.04 |  |  | 0.48 | 0.05 |  | Balance | [7 empty] | 1.49
| 10.1016/j.msea.2018.07.053 |  | Nominal |  |  |  | {'': '(at%)', 'Sc': '0.060', 'Er': '0.005'} | [15 empty] | 0.090 |  |  | 0.020
| 10.1016/j.msea.2018.07.053 |  | DCPMS |  |  |  | {'': '(at%)', 'Sc': '0.066', 'Er': '0.007'} | [15 empty] | 0.090 |  |  | 0.016
| 10.1016/j.msea.2018.07.053 |  | DCPMS |  |  |  | {'': '(wt%)', 'Sc': '0.110', 'Er': '0.043'} | [15 empty] | 0.094 |  |  | 0.054
| 10.1016/j.msea.2018.07.078 |  | Composition |  |  |  | {'percentage': 'wt%', 'Elements': 'Composition'} |  |  | 7.8 | 6 | 5 | Bal. |  | 7 |  | 6.6 |  | 1.5 | 3.0 | [6 empty] | 0.15 | [5 empty] | 0.07
| 10.1016/j.msea.2018.07.104 |  | wt% |  |  |  | {'percentage': 'wt%', 'Elements': 'wt%', 'Cu': '2.9'} | [5 empty] | 9 |  | 16.7 |  |  | 0.0029 |  |  | 0.32 | 0.79 | 0.3 |  | Balance | [7 empty] | 0.09
| 10.1016/j.msea.2018.07.106 |  | CoNi-1 |  |  |  | {'percentage': 'at%'} |  |  | 52.8 | 9.6 | 7.1 | 30.5
| 10.1016/j.msea.2018.07.106 |  | CoNi-2 |  |  |  | {'percentage': 'at%'} |  |  | 47.5 | 9.5 | 7.2 | 31.2 | 2.8 |  |  | 1.8
| 10.1016/j.msea.2018.08.022 |  | Su-263 |  |  |  | {'percentage': 'wt%'} |  |  | 18.90 | 0.45 |  | Bal. | 2.15 | 20.00 |  |  | 0.0018 | 5.80 | [5 empty] | 0.50 | [7 empty] | 0.06
text | 10.1016/j.msea.2018.08.030 |  | superalloy | solidus | 1180~1190 | °C
| 10.1016/j.msea.2018.08.030 |  | FGH4097 |  |  |  | {'percentage': 'wt%'} |  |  | 16.0 | 6.5 | 5.0 | Bal. | 2.1 | 9.0 |  |  |  | 4.6 |  | 3.0 | [5 empty] | 0.2
| 10.1016/j.msea.2018.08.037 |  | Inconel 718 |  |  |  | {'percentage': 'wt%'} |  |  |  | 0.67 |  | 54.19 | 0.95 | 20.58 |  |  |  | 3.04 |  | 5.13 |  |  |  | 15.14
| 10.1016/j.msea.2018.09.034 |  | Alloy 617 |  |  |  | {'percentage': 'wt%', 'Cu': '-', 'S': '-'} |  |  | 10.0 | 0.8 |  | 44.5 | - | 20.0 |  |  | - | 8.0 |  |  | - | - |  | - | [7 empty] | 0.05
| 10.1016/j.msea.2018.09.034 |  | Alloy 617 |  |  |  | {'percentage': 'wt%', 'Cu': '0.5', 'S': '0.015'} |  |  | 15.0 | 1.5 |  | - | 0.6 | 24.0 |  |  | 0.006 | 10.0 |  |  | 1.0 | 1.0 |  | 3.0 | [7 empty] | 0.15
| 10.1016/j.msea.2018.09.034 |  | Alloy 617 |  |  |  | {'percentage': 'wt%', 'Cu': '0.04', 'S': '< 0.002'} |  |  | 11.6 | 1.1 |  | 54.1 | 0.4 | 22.2 |  |  | < 0.001 | 8.6 |  |  | 0.1 | 0.1 |  | 1.6 | [7 empty] | 0.05
text | 10.1016/j.msea.2018.09.058 |  | U720Li | solvus | 1142 | °C
text | 10.1016/j.msea.2018.09.058 |  | U720Li | solidus | 1240 | °C
| 10.1016/j.msea.2018.09.058 |  | 6Al3W |  |  |  | {'percentage': 'at%', 'Abbreviations': 'nominal'} |  |  | bal | 6 | 3 | 30 | 3.5 | 12 |  | 1 |  | 0 | [7 empty] | 0.1 | [5 empty] | 0.025
| 10.1016/j.msea.2018.09.058 |  | 6Al3W |  |  |  | {'percentage': 'at%', 'Abbreviations': 'actual'} |  |  | bal | 6.00 | 2.77 | 30.35 | 3.59 | 11.73 |  | 0.82 |  | 0 | [7 empty] | 0.07 | [5 empty] | 0.021
| 10.1016/j.msea.2018.09.058 |  | 6Al2W1Mo |  |  |  | {'percentage': 'at%', 'Abbreviations': 'nominal'} |  |  | bal | 6 | 2 | 30 | 3.5 | 12 |  | 1 |  | 1 | [7 empty] | 0.1 | [5 empty] | 0.025
| 10.1016/j.msea.2018.09.058 |  | 6Al2W1Mo |  |  |  | {'percentage': 'at%', 'Abbreviations': 'actual'} |  |  | bal | 6.09 | 1.80 | 30.19 | 3.59 | 11.86 |  | 0.80 |  | 1.05 | [7 empty] | 0.08 | [5 empty] | 0.023
| 10.1016/j.msea.2018.09.058 |  | 8Al3W |  |  |  | {'percentage': 'at%', 'Abbreviations': 'nominal'} |  |  | bal | 8 | 3 | 30 | 3.5 | 12 |  | 1 |  | 0 | [7 empty] | 0.1 | [5 empty] | 0.025
| 10.1016/j.msea.2018.09.058 |  | 8Al3W |  |  |  | {'percentage': 'at%', 'Abbreviations': 'actual'} |  |  | bal | 8.15 | 2.82 | 30.07 | 3.57 | 11.75 |  | 0.78 |  | 0 | [7 empty] | 0.08 | [5 empty] | 0.027
| 10.1016/j.msea.2018.09.058 |  | 8Al2W1Mo |  |  |  | {'percentage': 'at%', 'Abbreviations': 'nominal'} |  |  | bal | 8 | 2 | 30 | 3.5 | 12 |  | 1 |  | 1 | [7 empty] | 0.1 | [5 empty] | 0.025
| 10.1016/j.msea.2018.09.058 |  | 8Al2W1Mo |  |  |  | {'percentage': 'at%', 'Abbreviations': 'actual'} |  |  | bal | 8.19 | 1.81 | 30.21 | 3.54 | 11.93 |  | 0.88 |  | 1.08 | [7 empty] | 0.07 | [5 empty] | 0.027
| 10.1016/j.msea.2018.09.058 |  | 8Al1W2Mo |  |  |  | {'percentage': 'at%', 'Abbreviations': 'nominal'} |  |  | bal | 8 | 1 | 30 | 3.5 | 12 |  | 1 |  | 2 | [7 empty] | 0.1 | [5 empty] | 0.025
| 10.1016/j.msea.2018.09.058 |  | 8Al1W2Mo |  |  |  | {'percentage': 'at%', 'Abbreviations': 'actual'} |  |  | bal | 8.23 | 0.83 | 29.98 | 3.56 | 12.02 |  | 0.80 |  | 2.07 | [7 empty] | 0.09 | [5 empty] | 0.024
| 10.1016/j.msea.2018.09.079 |  | 718Plus |  |  |  | {'Element': 'wt%', 'Mn (ppm)': '300', 'Si (ppm)': '200', 'P (ppm)': '6', 'B (ppm)': '30'} |  |  | 9.0 | 1.5 | 1.1 | 52.2 | 0.7 | 17.9 |  |  |  | 2.7 |  | 5.5 |  |  |  | 9.3
| 10.1016/j.msea.2018.09.079 |  | 718Plus |  |  |  | {'Element': 'wt%', 'Mn (ppm)': '200', 'Si (ppm)': '200', 'P (ppm)': '5', 'B (ppm)': '30'} |  |  | 9.2 | 1.5 | 1.0 | 52.2 | 0.8 | 17.6 |  |  |  | 3.1 |  | 5.5 |  |  |  | 9.1
| 10.1016/j.msea.2018.09.088 |  | 718Plus |  |  |  | {'percentage': 'wt%'} |  |  | 8.98 | 1.65 | 1.08 | Bal. | 0.75 | 19.12 |  |  | 0.0055 | 2.81 |  | 5.51 |  |  |  | 9.50 | [7 empty] | 0.04
| 10.1016/j.msea.2018.10.013 |  | None |  |  |  | {'percentage': 'wt%'} |  |  | 24 | 3.6 | 3.3 | Bal. | 2.4 | 12.2 |  | 3.2 |  | 0.2 |  | 3.3
| 10.1016/j.msea.2018.10.020 |  | 738 |  |  |  | {'percentage': 'wt%'} |  |  | 8.37 | 3.38 | 2.66 | Bal. | 3.39 | 15.85 |  | 1.8 | 0.007 | 1.8 |  | 0.89 |  | 0.02 | [9 empty] | 0.11
| 10.1016/j.msea.2018.10.033 |  | CMSX-4 |  |  |  | {'percentage': 'wt%'} |  |  | 9.7 | 5.7 | 6.4 | Bal. | 1.0 | 6.4 |  | 6.5 |  | 0.6 | 3.0 | [6 empty] | 0.1
| 10.1016/j.msea.2018.10.040 |  | A286 |  |  |  | {'percentage': 'mass %', '': 'A286', 'P': '0.006', 'S': '0.001'} |  |  |  | 0.17 |  | 24.00 | 2.14 | 13.60 |  |  | 0.003 | 1.10 |  |  | 0.20 | 0.13 | 0.35 | [8 empty] | 0.06
| 10.1016/j.msea.2018.10.041 |  | None |  |  |  | {'percentage': 'wt%'} |  |  | 26 | 3.2 | 4 | Bal. | 3.7 | 13 |  |  | 0.025 | 4 |  | 0.95 |  |  |  |  | 0.05 | 0.2 | [5 empty] | 0.05
| 10.1016/j.msea.2018.10.063 |  | 3D |  |  |  | {'percentage': 'at%'} |  |  | 19.881 | 2.953 | 2.808 | 54.174 |  | 12.105 |  | 0.286 |  | 2.354 | 5.427 | [6 empty] | 0.012
| 10.1016/j.msea.2018.10.063 |  | 3D |  |  |  | {'percentage': 'at%'} |  |  | 6.602 | 17.321 | 1.845 | 67.844 |  | 1.747 |  | 3.804 |  | 0.544 | 0.287 | [6 empty] | 0.006
| 10.1016/j.msea.2018.10.084 |  | M-HR3C |  |  |  | {'percentage': 'wt%', 'N': '0.1', 'P': '0.03', 'B+V+Co': '5'} | [5 empty] | 20 |  | 20 | [5 empty] | 3 | 0.03 | 0.4 |  | Bal. | [7 empty] | 0.2
| 10.1016/j.msea.2018.10.084 |  | C-HR3C |  |  |  | {'percentage': 'wt%', 'N': '0.4', 'P': '0.02', 'B+V+Co': '-'} | [5 empty] | 20 |  | 25 | [5 empty] | 0.4 | 1.07 | 0.4 |  | Bal. | [7 empty] | 0.07
| 10.1016/j.msea.2018.10.095 |  | CMSX-4 |  |  |  | {'percentage': 'at%'} |  |  | 9.71 | 12.31 | 2.07 | 63.37 | 1.24 | 7.53 |  | 2.13 |  | 0.37 | 0.96 | [6 empty] | 0.32
| 10.1016/j.msea.2018.10.123 |  | Inconel 617 |  |  |  | {'percentage': 'wt%', 'Cu': '0.023', 'S': '< 0.003'} |  |  | 11.11 | 0.81 |  | Bal | 0.38 | 20.61 |  |  | 0.002 | 8.92 |  |  | 0.019 | 0.26 |  | 0.77 | [7 empty] | 0.066
| 10.1016/j.msea.2018.11.027 |  | K424 |  |  |  | {'percentage': 'wt%'} |  |  | 12.00-15.00 | 5.00-5.70 | 1.00-1.80 | Bal. | 4.20-4.70 | 8.50-10.50 |  |  |  | 2.70-3.40 |  | 0.50-1.00 | [11 empty] | 0.14-0.20
| 10.1016/j.msea.2018.11.027 |  | K424 |  |  |  | {'percentage': 'wt%'} |  |  | 13.80 | 5.28 | 1.44 | Bal. | 4.46 | 9.22 |  |  |  | 3.25 |  | 0.81 | [11 empty] | 0.14
| 10.1016/j.msea.2018.11.028 |  | 718 |  |  |  | {'percentage': 'wt%'} |  |  |  | 0.48 |  | Balanced | 0.91 | 18.05 |  |  |  | 2.90 |  | 5.42 |  |  |  | 18 | [7 empty] | 0.023
| 10.1016/j.msea.2018.11.052 |  | Inconel 718 |  |  |  | {'percentage': 'wt%'} |  |  |  | 0.49 |  | Bal. | 1.00 | 18.75 |  |  | 0.004 | 2.99 |  | 5.36 |  |  |  | 19.25 | [7 empty] | 0.036
| 10.1016/j.msea.2018.11.057 |  | Inconel 718 |  |  |  | {'percentage': 'wt%'} |  |  |  | 0.61 |  | Balance | 0.93 | 18.23 |  |  |  | 3.10 |  | 4.85 |  | 0.19 |  | 20.26 | [7 empty] | 0.04
| 10.1016/j.msea.2018.11.057 |  | Inconel 718 |  |  |  | {'percentage': 'wt%'} |  |  |  | - |  | Balance | - | 19.00 |  |  |  | - |  | - |  | 10.20 |  | - | [7 empty] | 0.10
| 10.1016/j.msea.2018.11.087 |  | 0Mo |  |  |  | {'percentage': 'wt%'} |  |  | Bal. | 4 | 15 | 15 | 2 | 5 |  | 8 | 0.024 | - | [7 empty] | 1.5 | [5 empty] | 0.05
| 10.1016/j.msea.2018.11.087 |  | 5Mo |  |  |  | {'percentage': 'wt%'} |  |  | Bal. | 4 | 10 | 15 | 2 | 5 |  | 8 | 0.024 | 5 | [7 empty] | 1.5 | [5 empty] | 0.05
| 10.1016/j.msea.2018.12.019 |  | GH4169 |  |  |  | {'percentage': 'wt%', 'Others': 'Rest'} |  |  |  | 0.61 |  | 51.44 | 1.05 | 18.76 |  |  |  | 3.72 |  | 5.56 | 0.13 | 0.23 |  | 17.65 | [7 empty] | 0.06
table | 10.1016/j.msea.2018.12.043 | The liquidus and solidus temperatures determined by DTA heating curves and calculated with Thermo-Calc. | 1.0Mo2.1W | Solidus (degC) | 1348.3 | °C | {'percentage': 'at%'} | {'Alloy': '1.0Mo2.1W', 'Liquidus (degC)': '1388.2', 'Solidus (degC)': '1348.3', 'Solidification interval (degC)': '39.9'} | ['DTA results'] | 6.5 | 13.0 | 2.1 | Bal. | 0.7 | 7.0 |  | 2.5 |  | 1.0 | 0.5
table | 10.1016/j.msea.2018.12.043 | The liquidus and solidus temperatures determined by DTA heating curves and calculated with Thermo-Calc. | 1.75Mo1.35W | Solidus (degC) | 1342.9 | °C | {'percentage': 'at%'} | {'Alloy': '1.75Mo1.35W', 'Liquidus (degC)': '1381.6', 'Solidus (degC)': '1342.9', 'Solidification interval (degC)': '38.7'} | ['DTA results'] | 6.5 | 13.0 | 1.35 | Bal. | 0.7 | 7.0 |  | 2.5 |  | 1.75 | 0.5
table | 10.1016/j.msea.2018.12.043 | The liquidus and solidus temperatures determined by DTA heating curves and calculated with Thermo-Calc. | 2.5Mo0.6W | Solidus (degC) | 1338.9 | °C | {'percentage': 'at%'} | {'Alloy': '2.5Mo0.6W', 'Liquidus (degC)': '1378.2', 'Solidus (degC)': '1338.9', 'Solidification interval (degC)': '39.3'} | ['DTA results'] | 6.5 | 13.0 | 0.6 | Bal. | 0.7 | 7.0 |  | 2.5 |  | 2.5 | 0.5
table | 10.1016/j.msea.2018.12.043 | The liquidus and solidus temperatures determined by DTA heating curves and calculated with Thermo-Calc. | Thermal-Calc with TTNi8 database | Solidus (degC) | Thermal-Calc with TTNi8 database | °C |  |  | ['DTA results']
table | 10.1016/j.msea.2018.12.043 | The liquidus and solidus temperatures determined by DTA heating curves and calculated with Thermo-Calc. | 1.0Mo2.1W | Solidus (degC) | 1345.2 | °C | {'percentage': 'at%'} | {'Alloy': '1.0Mo2.1W', 'Liquidus (degC)': '1382.3', 'Solidus (degC)': '1345.2', 'Solidification interval (degC)': '37.1'} | ['DTA results'] | 6.5 | 13.0 | 2.1 | Bal. | 0.7 | 7.0 |  | 2.5 |  | 1.0 | 0.5
table | 10.1016/j.msea.2018.12.043 | The liquidus and solidus temperatures determined by DTA heating curves and calculated with Thermo-Calc. | 1.75Mo1.35W | Solidus (degC) | 1341.3 | °C | {'percentage': 'at%'} | {'Alloy': '1.75Mo1.35W', 'Liquidus (degC)': '1378.2', 'Solidus (degC)': '1341.3', 'Solidification interval (degC)': '36.9'} | ['DTA results'] | 6.5 | 13.0 | 1.35 | Bal. | 0.7 | 7.0 |  | 2.5 |  | 1.75 | 0.5
table | 10.1016/j.msea.2018.12.043 | The liquidus and solidus temperatures determined by DTA heating curves and calculated with Thermo-Calc. | 2.5Mo0.6W | Solidus (degC) | 1336.1 | °C | {'percentage': 'at%'} | {'Alloy': '2.5Mo0.6W', 'Liquidus (degC)': '1372.8', 'Solidus (degC)': '1336.1', 'Solidification interval (degC)': '36.7'} | ['DTA results'] | 6.5 | 13.0 | 0.6 | Bal. | 0.7 | 7.0 |  | 2.5 |  | 2.5 | 0.5
| 10.1016/j.msea.2018.12.043 |  | CMSX-4 |  |  |  | {'percentage': 'at%'} |  |  | 9.8 | 12.8 | 2.1 | Bal. | 1.3 | 7.5 |  | 2.2 |  | 0.4 | 1.0
| 10.1016/j.msea.2018.12.045 |  | Ni-Cu |  |  |  | {'percentage': 'wt%', 'Cu': '28.5'} | [5 empty] | Rem. | [8 empty] | 0.7 | 0.2 |  | 0.8
| 10.1016/j.msea.2018.12.078 |  | Austenitic steel (316L,fcc) |  |  |  | {'P': '0.05', 'S': '0.03'} |  |  |  | - |  | 12.00 |  | 17.00 |  |  |  | 2.50 |  |  | 2.00 | 0.75 | - | 65.65 | [7 empty] | 0.03
| 10.1016/j.msea.2018.12.078 |  | Ferritic steel (P21,bcc) |  |  |  | {'P': '0.03', 'S': '0.03'} |  |  |  | 1.15 |  | 4.00 |  | 0.40 |  |  |  | 0.00 |  |  | 0.30 | 0.30 | 0.20 | 93.39 | [7 empty] | 0.20
| 10.1016/j.msea.2018.12.078 |  | Substrate (steel, S45C, bcc) |  |  |  | {'P': '0.03', 'S': '0.035'} |  |  |  | - |  | 0.20 |  | 0.20 |  |  |  | - |  |  | 0.75 | 0.25 | - | 98.08 | [7 empty] | 0.45
| 10.1016/j.msea.2018.12.081 |  | Inconel 625 |  |  |  | {'percentage': 'Wt%', 'Cu': '< 0.01', 'S': '0.001', 'P': '0.002'} |  |  | 0.17 | 0.37 |  |  | 0.2 | 20.68 |  |  |  | 8.34 |  | 3.96 | 0.04 | 0.14 |  | 0.9 | [6 empty] | < 0.002 | 0.014
| 10.1016/j.msea.2018.12.087 |  | Inconel 718 |  |  |  | {'percentage': 'wt%', 'Other': 'Nb 4.98'} |  |  |  | 0.57 |  | 52.97 | 0.65-1.15 | 18.2 |  |  |  | 2.89 |  |  | 0.07 |  |  | Bal. | [7 empty] | 0.05
| 10.1016/j.msea.2018.12.087 |  | * ERNiFeCr-2 |  |  |  | {'percentage': 'wt%', 'Other': 'Nb 5.45'} |  |  |  | 0.45 |  | 51.7 | 0.98 | 17.7 |  |  |  | 3.1 |  |  | 0.08 |  |  | 20.3 | [7 empty] | 0.05
| 10.1016/j.msea.2018.12.087 |  | AL6XN |  |  |  | {'percentage': 'wt%', 'Other': 'Si 0.5, N 0.22'} |  |  |  | - |  | 24.5 | - | 21 |  |  |  | 6.5 |  |  | 1.0 |  |  | Bal. | [7 empty] | 0.02
| 10.1016/j.msea.2019.01.097 |  | CoNi-1 |  |  |  | {'percentage': 'at%', 'Homogenization': '1250 degC 24 h, WQ', 'Aging': '900 degC 168 h, AC'} |  |  | 52.8 | 9.6 | 7.1 | 30.5
| 10.1016/j.msea.2019.01.097 |  | CoNi-2 |  |  |  | {'percentage': 'at%', 'Homogenization': '1250 degC 24 h, WQ', 'Aging': '900 degC 168 h, AC'} |  |  | 47.5 | 9.5 | 7.2 | 31.2 | 2.8 |  |  | 1.8
| 10.1016/j.msea.2019.01.097 |  | CoNi-5 |  |  |  | {'percentage': 'at%', 'Homogenization': '1250 degC 24 h, WQ', 'Aging': '900 degC 168 h, AC'} |  |  | 48.8 | 9.5 | 4.4 | 30.8 | 3.8 |  |  | 2.7
| 10.1016/j.msea.2019.01.109 |  | IN718 |  |  |  | {'percentage': 'weight percent', 'O': '0.044'} |  |  |  | 0.30 | 0.015 | Balance | 0.80 | 16.8 |  |  |  | 3.24 |  | 4.75 | 0.084 | 0.45 |  | 17.4 | [7 empty] | 0.041
| 10.1016/j.msea.2019.02.009 |  | New Alloy (HES-A1) |  |  |  | {'percentage': 'at%', 'Elements': 'New Alloy (HES-A1)', 'DS/R': '1.54'} |  |  | 5.0 | 5.0 |  | 46.4 | 1.5 | 21.2 |  |  |  | 2.8 |  | 3.1 |  |  |  | 15.0
| 10.1016/j.msea.2019.02.054 |  | Haynes 282 | [6 empty] | 10.32 | 1.48 |  | Bal. | 2.23 | 19.55 |  |  | 0.004 | 8.5 |  |  | 0.06 | 0.05 |  | 0.84 | [7 empty] | 0.06
| 10.1016/j.msea.2019.02.077 |  | 316LN |  |  |  | {'percentage': 'wt%', 'P': '0.008', 'S': '0.008', 'Cu': '0.08', 'N': '0.065'} | [5 empty] | 12.12 |  | 17.52 |  |  |  | 2.39 |  |  | 0.810 | 0.270 |  | balance | [7 empty] | 0.016
| 10.1016/j.msea.2019.02.088 |  | AD730TM |  |  |  | {'percentage': 'weight. %', 'S': '0.0004'} |  |  | 8.5 | 2.25 | 2.7 | Base | 3.4 | 15.7 |  |  | 0.01 | 3.1 |  | 1.1 |  |  |  | 4 | 0.03 | [6 empty] | 0.015
| 10.1016/j.msea.2019.02.089 |  | 0Y |  |  |  | {'percentage': 'wt%'} |  |  | 7.50 | 5.96 | 4.91 | Bal. |  | 6.89 |  | 6.49 | 0.0034 | 1.49 | 2.88 | [6 empty] | 0.145 |  |  |  | 0 |  | 0.030
| 10.1016/j.msea.2019.02.089 |  | 70Y |  |  |  | {'percentage': 'wt%'} |  |  | 7.49 | 6.00 | 4.90 | Bal. |  | 6.83 |  | 6.50 | 0.0035 | 1.49 | 2.86 | [6 empty] | 0.145 |  |  |  | 0.0070 |  | 0.027
| 10.1016/j.msea.2019.02.089 |  | 190Y |  |  |  | {'percentage': 'wt%'} |  |  | 7.50 | 6.01 | 4.88 | Bal. |  | 6.85 |  | 6.50 | 0.0035 | 1.50 | 2.90 | [6 empty] | 0.146 |  |  |  | 0.0190 |  | 0.030
| 10.1016/j.msea.2019.02.089 |  | 660Y |  |  |  | {'percentage': 'wt%'} |  |  | 7.51 | 6.02 | 4.88 | Bal. |  | 6.89 |  | 6.49 | 0.0035 | 1.51 | 2.91 | [6 empty] | 0.147 |  |  |  | 0.0660 |  | 0.029
| 10.1016/j.msea.2019.02.096 |  | 10B22 |  |  |  | {'percentage': 'wt.%', 'P': '0.009', 'S': '0.009'} | [5 empty] | 0.04 |  | 0.06 |  |  |  | 0.01 |  |  | 0.95 | 0.250 | [9 empty] | 0.22
| 10.1016/j.msea.2019.02.096 |  | 10B22 |  |  |  | {'percentage': 'wt.%', 'P': 'V', 'S': 'Al'} | [5 empty] | B |  | Ti |  |  |  | Nb |  |  | Sn | N | [9 empty] | Cu
| 10.1016/j.msea.2019.02.096 |  | 10B22 |  |  |  | {'percentage': 'wt.%', 'P': '0.001', 'S': '0.036'} | [5 empty] | 0.0023 |  | 0.021 |  |  |  | 0.001 |  |  | 0.006 | 0.0050 | [9 empty] | 0.09
| 10.1016/j.msea.2019.02.096 |  | 4615 |  |  |  | {'percentage': 'wt.%', 'P': '0.035', 'S': '0.040'} | [5 empty] | 1.65-2.0 |  | - |  |  |  | 0.20-0.30 |  |  | 0.45-0.65 | 0.15-0.35 | [9 empty] | 0.13-0.18
| 10.1016/j.msea.2019.02.096 |  | 4720 |  |  |  | {'percentage': 'wt.%', 'P': '0.035', 'S': '0.040'} | [5 empty] | 0.90-1.20 |  | 0.35-0.55 |  |  |  | 0.15-0.25 |  |  | 0.50-0.70 | 0.15-0.35 | [9 empty] | 0.17-0.22
| 10.1016/j.msea.2019.03.005 |  | None |  |  |  | {'percentage': 'wt%'} |  |  | 14.7 | 2.5 | 1.25 | Bal. | 5.0 | 16 |  |  | 0.015 | 3.0 | [6 empty] | 0.03 | [6 empty] | 0.010
| 10.1016/j.msea.2019.03.013 |  | X-750 |  |  |  | {'percentage': 'wt%', 'Cu': '0.09', 'P': '0.004', 'S': '0.003'} |  |  | 0.05 | 0.7 |  | 71.1 | 2.4 | 16.17 |  | 0.01 |  |  |  | 0.9 | 0.07 | 0.09 |  | 8.12 | [7 empty] | 0.04
| 10.1016/j.msea.2019.03.035 |  | AM |  |  |  | {'percentage': 'wt-%', 'S': '<= 0,03', 'P': '<= 0,04', 'Se': '<= 0,005', 'Cu': '<= 0,5'} |  |  | 0,5-2,5 | <= 0,5 | 0,2-1 | rest | <= 0,15 | 20,5-23 |  |  | <= 0,01 | 8-10 |  |  | <= 1 | <= 1 |  | 17-20 | [7 empty] | <= 0,1
| 10.1016/j.msea.2019.03.035 |  | Rolled |  |  |  | {'percentage': 'wt-%', 'S': '<= 1', 'P': '-', 'Se': '-', 'Cu': '-'} |  |  | 1,5 | <= 0,5 | 0,6 | rest | <= 0,15 | 22 |  |  | <= 0,008 | 9 |  |  | <= 1 | 1 |  | 18 | [7 empty] | 0,1
| 10.1016/j.msea.2019.03.040 |  | Monel K500 |  |  |  | {'percentage': 'wt. %', 'S': '0.003', 'P': '0.003', 'Cu': 'bal.'} |  |  |  | 3.0 |  | 68.3 | 0.5 | [7 empty] | 0.8 | 0.17 |  | 1.29 | [7 empty] | 0.088
| 10.1016/j.msea.2019.03.040 |  | FM60 |  |  |  | {'percentage': 'wt. %', 'S': '0.014', 'P': '0.003', 'Cu': 'bal.'} |  |  |  | 0.2 |  | 67.2 | 1.5 | [7 empty] | 3.2 | 0.07 |  | 0.08 | [7 empty] | 0.004
| 10.1016/j.msea.2019.03.064 |  | None |  |  |  | {'percentage': 'wt.%'} |  |  | 26 | 3.2 | 4 | Bal. | 3.7 | 13 |  |  | 0.025 | 4 |  | 0.95 |  |  |  |  | 0.05 | 0.2 | [5 empty] | 0.05
| 10.1016/j.msea.2019.03.083 |  | None |  |  |  | {'percentage': 'wt%', 'S': '0.0026', 'V&W': '<0.005'} |  |  | 11.3 | 2.8 |  | Bal. | 2.42 | 14 |  |  | <0.001 | 5.8 |  | 2.4 | 0.021 | 0.032 |  | 0.26 | [7 empty] | 0.069
| 10.1016/j.msea.2019.03.103 |  | IN718 |  |  |  | {'percentage': 'wt.%', 'P': '0.01', 'O': '0.016', 'N': '0.001'} |  |  |  | 0.5 |  | 52.77 | 1.07 | 18.48 |  |  |  | 3.1 |  | 5.29 |  | 0.05 |  | Bal. | [7 empty] | 0.05
| 10.1016/j.msea.2019.03.112 |  | Mass fraction/% |  |  |  | {'percentage': 'fraction/%'} |  |  | 9.0 | 5.7 | 8.0 | surplus |  | 4.0 |  |  |  | 2.0 | [13 empty] | 0.015
| 10.1016/j.msea.2019.03.112 |  | Element | [6 empty] | Nb | Hf | B | Re |  | Ta |  |  |  | Si | [13 empty] | Ti
| 10.1016/j.msea.2019.03.112 |  | Mass fraction/% |  |  |  | {'percentage': 'fraction/%'} |  |  | 1.0 | 1.0 | <=0.02 | 2.2 |  | 7.0 |  |  |  | <=0.20 | [13 empty] | <=0.10
| 10.1016/j.msea.2019.03.115 |  | Ti-6Al-4V |  |  |  | {'percentage': 'wt%', 'O': '0.2', 'N': '0.05', 'H': '0.012'} |  |  |  | 6 |  |  | Bal | [9 empty] | 4 | 0.25 | [7 empty] | 0.1
| 10.1016/j.msea.2019.03.124 |  | Hastelloy X |  |  |  | {'percentage': 'wt.%', 'S': '0.001', 'Cu': '0.02', 'P': '0.007'} |  |  | 1.13 | 0.16 | 0.54 | Bal. | 0.02 | 21.21 |  |  | 0.003 | 8.84 |  |  | 0.46 | 0.36 |  | 18.16 | [7 empty] | 0.08
| 10.1016/j.msea.2019.03.124 |  | Filler Metal (BNi-2) |  |  |  | {'percentage': 'wt.%', 'S': '-', 'Cu': '-', 'P': '-'} |  |  | - | - | - | Bal | - | 7.1 |  |  | 3.1 | - |  |  | - | 4.5 |  | 3.1 | [7 empty] | -
| 10.1016/j.msea.2019.03.132 |  | None |  |  |  | {'percentage': 'wt.%'} |  |  | 8.0 | 6.0 | 7.0 | Bal. |  | 4.0 |  | 7.0 |  | 2.0 | 3.0 | [6 empty] | 0.4
| 10.1016/j.msea.2019.04.011 |  | K417 |  |  |  | {'percentage': 'wt%'} |  |  | 15 | 5.5 |  | bal | 4.9 | 9 |  |  | 0.02 | 3.3 |  |  |  |  | 0.8 |  | 0.07 | [6 empty] | 0.16
| 10.1016/j.msea.2019.04.020 |  | AM1 |  |  |  | {'percentage': 'wt pct'} |  |  | 6.6 | 5.2 | 5.5 | Bal. | 1.2 | 7.5 |  | 7.9 |  | 2.0 | [7 empty] | 0.04
| 10.1016/j.msea.2019.04.078 |  | ERBO/1 |  |  |  | {'percentage': 'wt.-%'} |  |  | 9.3 | 5.8 | 6.3 | Bal. | 1.0 | 6.2 |  | 6.9 |  | 0.6 | 2.9 | [6 empty] | 0.1
| 10.1016/j.msea.2019.04.078 |  | ERBO/1 |  |  |  | {'percentage': 'at.-%'} |  |  | 9.6 | 13.1 | 2.1 | Bal. | 1.3 | 7.3 |  | 2.3 |  | 0.4 | 1.0 | [6 empty] | 0.03
| 10.1016/j.msea.2019.04.100 |  | DS |  |  |  | {'percentage': 'wt %'} |  |  | 9.88 | 5.13 | 7.29 | Balance | 1.03 | 8.77 |  | 3.70 | 0.015 | 2.00 | [7 empty] | 1.42 | [5 empty] | 0.096
| 10.1016/j.msea.2019.05.007 |  | IN718 powder used for additive manufacturing |  |  |  | {'percentage': 'wt%', '0.1': '0.35', '2.8-3.3': '4.75-5.50', 'Thyssen IN718 alloy (forged)': 'Thyssen IN718 alloy (forged)', '0.03': '5.3', '3.05': '<0.01'} | [11 empty] | Ta | [13 empty] | Nb
| 10.1016/j.msea.2019.05.007 |  | IN718 powder used for additive manufacturing |  |  |  | {'percentage': 'wt%', '0.1': '0.35', '2.8-3.3': '0.65-1.15', 'Thyssen IN718 alloy (forged)': 'Thyssen IN718 alloy (forged)', '0.03': '0.05', '3.05': '0.98'} | [11 empty] | Ti | [13 empty] | Si
| 10.1016/j.msea.2019.05.007 |  | IN718 powder used for additive manufacturing |  |  |  | {'percentage': 'wt%', '0.1': '0.015', '2.8-3.3': '0.35-0.85', 'Thyssen IN718 alloy (forged)': 'Thyssen IN718 alloy (forged)', '0.03': '0.11', '3.05': '0.54'} | [11 empty] | Al | [13 empty] | Co
| 10.1016/j.msea.2019.05.007 |  | IN718 powder used for additive manufacturing |  |  |  | {'percentage': 'wt%', '0.1': '0.015', '2.8-3.3': '0.15', 'Thyssen IN718 alloy (forged)': 'Thyssen IN718 alloy (forged)', '0.03': '<0.001', '3.05': '0.04'} | [11 empty] | Cu | [13 empty] | S
| 10.1016/j.msea.2019.05.007 |  | IN718 powder used for additive manufacturing |  |  |  | {'percentage': 'wt%', '0.1': '17-21', '2.8-3.3': '0.001-0.006', 'Thyssen IN718 alloy (forged)': 'Thyssen IN718 alloy (forged)', '0.03': '18.51', '3.05': '0.004'} | [11 empty] | B | [13 empty] | Cr
| 10.1016/j.msea.2019.05.007 |  | IN718 powder used for additive manufacturing |  |  |  | {'percentage': 'wt%', '0.1': '50-55', '2.8-3.3': 'Bal', 'Thyssen IN718 alloy (forged)': 'Thyssen IN718 alloy (forged)', '0.03': '53.31', '3.05': '17.95'} | [11 empty] | Fe | [13 empty] | Ni
| 10.1016/j.msea.2019.05.013 |  | Inconel 718 |  |  |  | {'percentage': 'wt%', 'O': '0.005'} |  |  |  | 0.288 |  | 53.35 | 0.9 | 18.30 |  |  | 0.005 | 3.1 |  | 5.1 |  | 0.14 |  | Bal. | [7 empty] | 0.022
| 10.1016/j.msea.2019.05.037 |  | M4706 |  |  |  | {'percentage': 'wt.%'} |  |  | 10.1 | 4.1 | 4.6 | Bal. | 2.4 | 13.2 |  | 4.8 | 0.013 | 1.8 | [13 empty] | 0.07
| 10.1016/j.msea.2019.05.065 |  | GH3044 |  |  |  | {'percentage': 'wt.%'} |  |  |  | 0.42 | 14.20 | Bal. | 0.58 | 25.80 |  |  |  | 1.50 |  |  | 0.4 | 0.65 |  | 3.95 | [7 empty] | 0.10
| 10.1016/j.msea.2019.05.080 |  | Base Material |  |  |  | {'Cu': '<0.01', 'P': '0.002'} |  |  | 10.13 | 1.48 | 0.03 | Bal | 2.25 | 19.47 |  |  | 0.005 | 8.58 |  | <0.1 | 0.08 | <0.05 |  | 0.79 | [7 empty] | 0.065
| 10.1016/j.msea.2019.05.080 |  | Filler Metal |  |  |  | {'Cu': '<0.01', 'P': '0.002'} |  |  | 10.42 | 1.5 | 0.01 | Bal | 2.16 | 19.43 |  |  | 0.005 | 8.55 |  | <0.1 | 0.05 | <0.05 |  | 0.68 | [7 empty] | 0.064
| 10.1016/j.msea.2019.05.113 |  | LMSX-1 |  |  |  | {'percentage': 'wt%', 'C ppm': '11'} |  |  | 12.10 | 5.49 | 5.78 | Balance |  | 4.00 |  | 8.53 |  |  | 5.93 | [6 empty] | 0.09
| 10.1016/j.msea.2019.05.119 |  | Wt.% |  |  |  | {'percentage': 'Wt.%', 'P': '0.005', 'O': '0.0012'} |  |  | 19.30 | 0.510 |  |  | 02.10 | 20.00 |  |  |  | 05.90 | [5 empty] | 0.050 | [7 empty] | 0.074
| 10.1016/j.msea.2019.05.119 |  | Element |  |  |  | {'P': 'Pb', 'O': 'Cu'} |  |  | Si | Bi |  |  | B | Mn |  |  |  | Ag | [5 empty] | S | [7 empty] | N
| 10.1016/j.msea.2019.05.119 |  | Wt.% |  |  |  | {'percentage': 'Wt.%', 'P': '0.0002', 'O': '0.020'} |  |  | 0.030 | 0.0005 |  |  | 0.0050 | 0.400 |  |  |  | 0.0003 | [5 empty] | 0.005 | [7 empty] | 0.005
| 10.1016/j.msea.2019.06.013 |  | wt.% |  |  |  | {'percentage': 'wt.%'} |  |  | 0.07 | 0.58 |  | Bal. | 0.91 | 19.1 |  |  |  | 2.95 |  | 5.04 |  |  |  | 18.5
| 10.1016/j.msea.2019.06.013 |  | Element | [6 empty] | S | O |  | Mn | N | Si |  |  |  | P |  | C |  |  |  | Cu
| 10.1016/j.msea.2019.06.013 |  | wt.% |  |  |  | {'percentage': 'wt.%'} |  |  | 0.001 | 0.0133 |  | 0.05 | 0.0128 | 0.13 |  |  |  | 0.004 |  | 0.035 |  |  |  | 0.1
| 10.1016/j.msea.2019.06.016 |  | K100 |  |  |  | {'percentage': 'wt. %'} | [5 empty] | 0.24 |  | 11.50 | [6 empty] | 0.43 | 0.09 |  | Rem. | [7 empty] | 1.79
| 10.1016/j.msea.2019.06.016 |  | 410 |  |  |  | {'percentage': 'wt. %'} | [5 empty] | 0.25 |  | 12.01 | [6 empty] | 0.77 | 0.08 |  | Rem. | [7 empty] | 0.08
| 10.1016/j.msea.2019.138042 |  | 1Re (nominal) |  |  |  | {'percentage': 'wt.%', 'W + Mo + Ta': '16.0'} |  |  | 8.0 | 5.5 |  | Bal | 0.7 | 8.0 |  |  |  |  | 1.0
| 10.1016/j.msea.2019.138042 |  | 1Re (measured) |  |  |  | {'percentage': 'wt.%', 'W + Mo + Ta': '16.04'} |  |  | 7.99 | 5.42 |  | Bal | 0.71 | 7.96 |  |  |  |  | 1.02
| 10.1016/j.msea.2019.138042 |  | 2Re (nominal) |  |  |  | {'percentage': 'wt.%', 'W + Mo + Ta': '16.0'} |  |  | 8.0 | 5.5 |  | Bal | 0.7 | 8.0 |  |  |  |  | 2.0
| 10.1016/j.msea.2019.138042 |  | 2Re (measured) |  |  |  | {'percentage': 'wt.%', 'W + Mo + Ta': '16.05'} |  |  | 8.01 | 5.43 |  | Bal | 0.71 | 7.95 |  |  |  |  | 2.03
| 10.1016/j.msea.2019.138073 |  | Nominal |  |  |  | {'percentage': 'weight percent'} |  |  | 10 | 1.5 |  | Balance | 2.1 | 19.5 |  |  | 0.005 | 8.5 |  |  |  | 00.15 | [9 empty] | 0.06
| 10.1016/j.msea.2019.138073 |  | Actual |  |  |  | {'percentage': 'weight percent'} |  |  | 10.77 | 1.56 |  | Balance | 2.21 | 20.24 |  |  | 0.138 | 7.94 |  |  |  | 0.19 | [9 empty] | 0.754
| 10.1016/j.msea.2019.138081 |  | None |  |  |  | {'percentage': 'wt.%', 'Cu': '<0.5'} |  |  | 1.5 +- 1 | <0.5 | 0.6 +- 0.4 | balance | <0.15 | 21.75 +- 1.25 |  |  |  | 9 +- 1 |  |  | <1 | <1 |  | 18.5 +- 1.5 | [7 empty] | <0.1
| 10.1016/j.msea.2019.138098 |  | Cast SX |  |  |  | {'percentage': 'wt.-%'} |  |  | 9.3 | 5.8 | 6.3 | Bal. | 1.0 | 6.2 |  | 6.9 |  | 0.6 | 2.9 | [6 empty] | 0.1
| 10.1016/j.msea.2019.138098 |  | SEBM material |  |  |  | {'percentage': 'wt.-%'}
| 10.1016/j.msea.2019.138098 |  | Element |  |  |  | {'percentage': 'wt.-%'} |  |  | Co | Al | W | Ni | Ti | Cr |  | Ta |  | Mo | Re | [6 empty] | Hf
| 10.1016/j.msea.2019.138098 |  | Powder |  |  |  | {'percentage': 'wt.-%'} |  |  | 9.9 | 6.2 | 6.4 | Bal. | 1.1 | 6.6 |  | 6.6 |  | 0.6 | 2.9 | [6 empty] | 0.09
| 10.1016/j.msea.2019.138214 |  | Inconel 625 |  |  |  | {'P': '0.010', 'S': '0.010'} |  |  |  | 0.40 |  | Base | 0.40 | 22 |  |  |  | 9 |  | 3.5 | 0.40 | 0.40 |  | 4 | [7 empty] | 0.025
| 10.1016/j.msea.2019.138230 |  | wt % |  |  |  | {'percentage': 'wt %', 'Element': 'wt %', 'Nb + Ta': '5.32'} |  |  | 0.20 | 0.45 |  | 54.05 | 0.97 | 18.08 |  |  |  | 2.93 | [5 empty] | 17.69 | [7 empty] | 0.03
| 10.1016/j.msea.2019.138267 |  | Inconel 718 |  |  |  | {'percentage': 'wt%', 'Nb&Ta': '4.96', 'S': '0.01', 'P': '~'} |  |  | 0.22 | 0.52 |  | Ba. | 1.01 | 18.3 |  |  | 0.03 | 3.04 |  |  | 0.23 | 0.04 |  | 18.5 | ~ | [6 empty] | 0.05
| 10.1016/j.msea.2019.138267 |  | BNi-2 |  |  |  | {'percentage': 'wt%', 'Nb&Ta': '~', 'S': '0.01', 'P': '0.02'} |  |  | 0.01 | 0.01 |  | Ba. | 0.01 | 6.89 |  |  | 3.02 | ~ |  |  | ~ | 4.4 |  | 2.99 | 0.01 | [6 empty] | 0.01
| 10.1016/j.msea.2019.138327 |  | Inconel 718 |  |  |  | {'percentage': 'Wt.%'} |  |  |  | 0.2-0.8 |  | 50-55 | 0.65-1.15 | 17-21 |  |  |  | 2.8-3.3 |  | 4.75-5.5 |  |  |  | Bal. | [7 empty] | 0.08
| 10.1016/j.msea.2019.138355 |  | None |  |  |  | {'percentage': 'wt.%', 'S': '0.015 max', 'Cu': '0.5 max'} |  |  | 10-15 | 0.8-1.5 |  | min 44.5 | 0.6 max | 20-24 |  |  | 0.006 max | 8-10 |  |  | 1 max | 1 max |  | 3 max | [7 empty] | 0.05-0.15
| 10.1016/j.msea.2019.138361 |  | Inconel 625 |  |  |  | {'percentage': 'wt. %', 'P': '0.006', 'S': '0.0006'} |  |  |  | 0.21 |  | Bal. | 0.40 | 21.77 |  |  |  | 8.79 |  | 3.75 |  |  |  | 3.68 | [7 empty] | 0.042
| 10.1016/j.msea.2019.138391 |  | AD730 |  |  |  | {'percentage': 'Wt. %'} |  |  | 8.0 | 2.4 | 2.0 | Bal. | 3.8 | 15.8 |  |  |  | 2.9 |  | 1.2 |  |  |  | 4 | [7 empty] | 0.02
| 10.1016/j.msea.2019.138391 |  | AD730 |  |  |  | {'percentage': 'At. %'} |  |  | 7.73 | 5.07 | 0.62 | Bal | 4.52 | 17.31 |  |  |  | 1.72 |  | 0.74 |  |  |  | 4.08 | [7 empty] | 0.094
| 10.1016/j.msea.2019.138405 |  | wt% |  |  |  | {'percentage': 'wt%'} |  |  | 0.03 | 0.52 |  | 52.80 | 0.95 | 18.73 |  |  |  | 3.02 |  | 5.24 |  |  |  | 18.68 | [7 empty] | 0.03
| 10.1016/j.msea.2019.138405 |  | at% |  |  |  | {'percentage': 'at%'} |  |  | 0.03 | 1.12 |  | 52.18 | 1.15 | 20.89 |  |  |  | 1.83 |  | 3.27 |  |  |  | 19.41 | [7 empty] | 0.13
| 10.1016/j.msea.2019.138412 |  | Mass fraction (%) |  |  |  | {'Elements': 'Mass fraction (%)'} |  |  |  | <=0.6 |  | 52.9 | 0.9 | 19.1 |  |  |  | 2.6 |  | 4.7 |  |  |  | Balanced | [7 empty] | <=0.05
| 10.1016/j.msea.2019.138431 |  | wt% |  |  |  | {'percentage': 'wt%', 'Chemical element': 'wt%', 'H': '0.0015', 'N': '0.01', 'O': '0.015'} |  |  |  |  | 0.05 | 0.1 | 0.1 |  |  | Balance |  | 0.02 |  |  |  | 0.005 | [9 empty] | 0.01
| 10.1016/j.msea.2019.138435 |  | 1.5 |  |  |  | {'percentage': 'wt.%', 'Nb, wt.%': '1.5', 'Sn, wt.%': '0.4', 'Fe, wt.%': '0.2', 'Cr, wt.%': '0.1', 'O, ppm': '1100', 'Si, ppm': '100'} | [18 empty] | Rest
| 10.1016/j.msea.2019.138439 |  | None |  |  |  | {'percentage': 'wt. %'} |  |  |  | 8.9 | <0.002 | Bal. | 0.009 | 7.6 |  |  | 0.018 | 13.7 |  |  | 0.055 | 0.055 |  | 11.7 |  | 0.9 | [5 empty] | 0.077
| 10.1016/j.msea.2019.138454 |  | GH984G |  |  |  | {'percentage': 'wt.%', 'Mo + Nb': '3.3', 'P': '< 0.002'} |  |  |  | 0.8 |  | Bal. | 1.2 | 21 |  |  | 0.004 | [6 empty] | 19 | [7 empty] | 0.04
| 10.1016/j.msea.2019.138454 |  | GH984G |  |  |  | {'percentage': 'wt.%', 'Mo + Nb': '3.3', 'P': '0.02'} |  |  |  | 0.8 |  | Bal. | 1.2 | 21 |  |  | 0.004 | [6 empty] | 19 | [7 empty] | 0.04
| 10.1016/j.msea.2019.138454 |  | GH984G |  |  |  | {'percentage': 'wt.%', 'Mo + Nb': '3.3', 'P': '0.08'} |  |  |  | 0.8 |  | Bal. | 1.2 | 21 |  |  | 0.004 | [6 empty] | 19 | [7 empty] | 0.04
| 10.1016/j.msea.2019.138461 |  | FGH4096 |  |  |  | {'O': '<0.005', 'N': '<0.005'} |  |  | 13.14 | 2.23 | 4.06 | Bal. | 3.72 | 16.21 |  |  | <0.015 | 3.97 |  | 0.83 | <0.15 |  |  | 0.51 | 0.036
| 10.1016/j.msea.2019.138481 |  | IN625 powder (EOS) |  |  |  | {'percentage': 'wt.%', 'S': '0.002'} |  |  | 0.19 | 0.34 |  | Bal | 0.39 | 21.81 |  | <0.02 |  | 9.33 |  | 4.06 | 0.04 | 0.15 |  | 0.78 | [7 empty] | 0.013
| 10.1016/j.msea.2019.138481 |  | LPBF IN625 |  |  |  | {'percentage': 'wt.%', 'S': '0.004'} |  |  | <0.03 | 0.19 |  | Bal | 0.07 | 22.42 |  | 0.02 |  | 9.57 |  | 3.95 | 0.04 | 0.17 |  | 1.66 | [7 empty] | 0.012
| 10.1016/j.msea.2019.138481 |  | Wrought annealed |  |  |  | {'percentage': 'wt.%', 'S': '0.001'} |  |  | 0.07 | 0.24 |  | Bal. | 0.22 | 23.67 |  | 0.02 |  | 8.49 |  | 3.49 | 0.34 | 0.18 |  | 4.48 | [7 empty] | 0.032
| 10.1016/j.msea.2019.138530 |  | K465 |  |  |  | {'percentage': 'wt%'} |  |  | 9.50 | 5.10 | 9.90 | 61.77 | 2.52 | 8.66 |  |  |  | 1.44 |  | 0.95 | [11 empty] | 0.16
| 10.1016/j.msea.2019.138530 |  | K465 |  |  |  | {'percentage': 'wt%'} |  |  | 10.01 | 5.65 | 10.40 | 60.07 | 2.73 | 8.42 |  |  |  | 1.51 |  | 1.06 | [11 empty] | 0.15
| 10.1016/j.msea.2019.138530 |  | K465 |  |  |  | {'percentage': 'wt%'} |  |  | 9.88 | 5.38 | 9.96 | 60.81 | 2.59 | 8.67 |  |  |  | 1.55 |  | 1.00 | [11 empty] | 0.16
| 10.1016/j.msea.2019.138580 |  | IN718 |  |  |  | {'percentage': 'wt. %'} |  |  |  | 0.54 |  | Bal. | 0.97 | 19.2 |  |  | 0.004 | 3.19 |  | 4.92 | 0.04 | 0.20 |  | 18.1
| 10.1016/j.msea.2019.138607 |  | Haynes 282 |  |  |  | {'percentage': 'weight percent'} |  |  | 10.3 | 1.5 |  | Bal. | 2.2 | 19.3 |  |  |  | 8.3 |  |  | 0.07 | 0.06 |  | 0.17 | [7 empty] | 0.06
| 10.1016/j.msea.2019.138631 |  | Min |  |  |  | {'percentage': 'wt %'} |  |  | 11.5 | 5.6 | 4.8 | Bal. |  | 6.5 |  | 6.5 | 0.01 | 1.0 | [7 empty] | 1.3 | [5 empty] | 0.07
| 10.1016/j.msea.2019.138631 |  | Max |  |  |  | {'percentage': 'wt %'} |  |  | 12.5 | 6.2 | 5.2 | Bal. |  | 7.5 |  | 7.5 | 0.02 | 2.0 | [7 empty] | 1.7 | [5 empty] | 0.12
text | 10.1016/j.msea.2019.138646 |  | 2.5Ru | liquidus | 1390,1349 | °C
text | 10.1016/j.msea.2019.138646 |  | 3.5Ru | liquidus | 1390,1349 | °C
| 10.1016/j.msea.2019.138646 |  | 2.5 Ru |  |  |  | {'percentage': 'wt.%'} |  |  | 11.7 | 6.2 | 6.1 | Bal |  | 3.9 |  | 8.5 |  | 0.85 | 5 | [6 empty] | 0.15 | 2.5
| 10.1016/j.msea.2019.138646 |  | 3.5 Ru |  |  |  | {'percentage': 'wt.%'} |  |  | 12.1 | 6.2 | 6 | Bal |  | 4.1 |  | 8.5 |  | 0.95 | 5 | [6 empty] | 0.08 | 3.5
| 10.1016/j.msea.2019.138670 |  | IC10 |  |  |  | {'percentage': 'wt. %'} |  |  | 12.4 | 4.8 | 5.4 | Bal. |  | 7.7 |  | 0.8 | 0.015 | 1.5 | [7 empty] | 6.4 | [5 empty] | 0.1
| 10.1016/j.msea.2019.138694 |  | Hastelloy X |  |  |  | {'percentage': 'wt.%', 'S': '0.001', 'Cu': '0.02', 'P': '0.007'} |  |  | 1.13 | 0.16 | 0.54 | Bal. | 0.02 | 21.21 |  |  | 0.003 | 8.84 |  |  | 0.46 | 0.36 |  | 18.16 | [7 empty] | 0.08
| 10.1016/j.msea.2019.138694 |  | Interlayer (AMS 4777) |  |  |  | {'percentage': 'wt.%', 'S': '-', 'Cu': '-', 'P': '-'} |  |  | - | - | - | Bal. | - | 7.1 |  |  | 3.1 | - |  |  | - | 4.5 |  | 3.1 | [7 empty] | -
| 10.1016/j.msea.2019.138711 |  | Inconel 625 |  |  |  | {'percentage': 'wt.%'} |  |  |  | 0.2 |  | Bal. | 0.2 | 21.5 |  |  |  | 8.5 |  | 3.5 |  | 0.5 |  | 2 | [7 empty] | 0.01
| 10.1016/j.msea.2019.138785 |  | wt.% |  |  |  | {'percentage': 'wt.%', 'Element': 'wt.%'} |  |  | 0.05 | 0.47 |  | Bal. | 0.95 | 18.3 |  |  |  | 2.91 |  | 4.95 |  |  |  | 17.9
| 10.1016/j.msea.2019.138791 |  | Nominal | [6 empty] | Bal. | 7 | 8 |  | 4 |  |  | 1
| 10.1016/j.msea.2019.138791 |  | Actual | [6 empty] | 79.12 | 7.98 | 7.08 |  | 4.22 |  |  | 1.11
| 10.1016/j.msea.2019.138810 |  | BM1 |  |  |  | {'percentage': 'wt%'} |  |  | - | 0.04 |  | 0.74 | - | 10.4 |  |  | - | 1.06 | [5 empty] | Bal. | [7 empty] | 0.1
| 10.1016/j.msea.2019.138810 |  | FM |  |  |  | {'percentage': 'wt%'} |  |  | 11.05 | 1.27 |  | Bal. | 0.35 | 21.93 |  |  | 0.002 | 9.02 | [5 empty] | 0.71 | [7 empty] | 0.054
| 10.1016/j.msea.2019.138810 |  | BM2 |  |  |  | {'percentage': 'wt%'} |  |  | 12.00 | 1.02 |  | Bal. | 0.48 | 21.63 |  |  | 0.011 | 9.15 | [5 empty] | 0.29 | [7 empty] | 0.036
| 10.1016/j.msea.2019.138825 |  | Nimonic 263 |  |  |  | {'percentage': 'wt.%'} |  |  | 0.9 | 0 |  | base | 0 | 23.0 |  |  |  | 8.8 | [5 empty] | 17.0 | [7 empty] | 0.11
| 10.1016/j.msea.2019.138825 |  | Nimonic 263 |  |  |  | {'percentage': 'wt.%'} |  |  | 19.3 | 0.4 |  | base | 2.2 | 20.0 |  |  |  | 5.7 | [5 empty] | 0.4 | [7 empty] | 0.07
| 10.1016/j.msea.2019.138849 |  | R41 |  |  |  | {'percentage': 'Wt. %'} |  |  | 10.94 | 1.57 |  | Bal. | 3.12 | 19.0 |  |  |  | 9.78 |  |  | 0.01 | 0.02 |  | 2.96 | [7 empty] | 0.08
| 10.1016/j.msea.2019.138862 |  | CMSX4 |  |  |  | {'percentage': 'wt. %'} |  |  | 9 | 5.6 | 6 | Balance | 1 | 6.5 |  | 6.5 |  | 0.6 | 3 | [6 empty] | 0.1
| 10.1016/j.msea.2019.138874 |  | Inconel 718 |  |  |  | {'percentage': 'wt.%', 'Other': 'Nb + Ta- 5.5'} |  |  |  | .45 |  | Rem | 1 | 17.4 |  |  |  | 3.0 |  |  | - | 0.06 |  | 20 | [7 empty] | 0.05
| 10.1016/j.msea.2019.138874 |  | Filler 1 |  |  |  | {'percentage': 'wt.%', 'Other': 'Co-0.1, W-3.1'} |  |  |  | - |  | Rem | - | 21.4 |  |  |  | 14 |  |  | 0.14 | 0.07 |  | 4.4 | [7 empty] | 0.01
| 10.1016/j.msea.2019.138874 |  | Filler 2 |  |  |  | {'percentage': 'wt.%', 'Other': 'Co-0.5, W-4.0'} |  |  |  | - |  | Rem | - | 16.5 |  |  |  | 17 |  |  | 0.5 | 0.01 |  | 5.8 | [7 empty] | 0.01
| 10.1016/j.msea.2019.138879 |  | w% |  |  |  | {'percentage': 'w%', 'Element': 'w%', 'N': '0.004', 'S': '<0.002', 'O': '0.01'} |  |  | 17.8 | 4.6 |  | bal | 3.68 | 14.3 |  |  |  | 5.62 | [5 empty] | 0.18 | 0.05 | [6 empty] | 0.014
| 10.1016/j.msea.2019.138886 |  | Nominal |  |  |  | {'percentage': 'wt.%', 'Mo + W + Ta': '15'} |  |  | 12 | 5.9 |  | Bal. |  | 4 |  |  |  |  | 5.4 | [7 empty] | 3
| 10.1016/j.msea.2019.138886 |  | Measured |  |  |  | {'percentage': 'wt.%', 'Mo + W + Ta': '15.03'} |  |  | 12.02 | 5.81 |  | Bal. |  | 3.97 |  |  |  |  | 5.44 | [7 empty] | 3.01
| 10.1016/j.msea.2019.138894 |  | IN718 |  |  |  | {'percentage': 'wt%'} |  |  | - | 0.5 | - | Bal | 0.9 | 19.0 |  |  | - | 3.0 |  | 5.1 |  |  |  | 18.5 | - | [6 empty] | 0.04
| 10.1016/j.msea.2019.138894 |  | N713 |  |  |  | {'percentage': 'wt%'} |  |  | 0.02 | 6.11 | 0.03 | Bal | 0.59 | 11.8 |  |  | 0.01 | 4.3 |  | 2.0 |  |  |  | 0.04 | 0.06 | [6 empty] | 0.06
| 10.1016/j.msea.2020.138967 |  | Nominal |  |  |  | {'percentage': 'at.%'} |  |  |  | 1.08 |  | 53.4 | 1.15 | 20.1 |  |  | 0.002 | 1.8 |  | 3.3 |  |  |  | 19.2 | [7 empty] | 0.01
| 10.1016/j.msea.2020.138967 |  | High-HV10 (ICP-AES) |  |  |  | {'percentage': 'at.%'} |  |  |  | 1.26 |  | 53.8 | 1.15 | 20.3 |  |  | 0 | 1.9 |  | 3.5 |  |  |  | 18.1 | [7 empty] | 0.09
| 10.1016/j.msea.2020.138967 |  | Low-HV0 (ICP-AES) |  |  |  | {'percentage': 'at.%'} |  |  |  | 1.26 |  | 54.1 | 1.15 | 20.2 |  |  | 0 | 1.8 |  | 3.5 |  |  |  | 17.9 | [7 empty] | 0.09
| 10.1016/j.msea.2020.138967 |  | High-HV10 (APM) |  |  |  | {'percentage': 'at.%'} |  |  |  | 1.5+-0.2 |  | 48.3+-0.8 | 2.3+-0.2 | 18.3+-1.9 |  |  | 11.5+-4.9 x 10-3 | 3.9+-1.9 |  | 5.9+-0.9 |  |  |  | 17.8+-0.7 | [7 empty] | 2.5+-0.7 x 10-3
| 10.1016/j.msea.2020.138967 |  | Low-HV10 (APM) |  |  |  | {'percentage': 'at.%'} |  |  |  | 1.2+-0.1 |  | 49.2+-0.7 | 2.3+-0.1 | 20.3+-0.7 |  |  | 13.3+-6.6 x 10-3 | 1.7+-0.2 |  | 4.7+-0.1 |  |  |  | 19.6+-0.3 | [7 empty] | 3.0+-1.4 x 10-3
| 10.1016/j.msea.2020.138997 |  | Nominal |  |  |  | {'percentage': 'wt.%', 'W + Cr + Ta': '18.0'} |  |  | 8.0 | 5.8 |  | Bal | [5 empty] | 2.0 | 3.0
| 10.1016/j.msea.2020.138997 |  | Measured |  |  |  | {'percentage': 'wt.%', 'W + Cr + Ta': '17.94'} |  |  | 8.03 | 5.74 |  | Bal | [5 empty] | 2.04 | 3.02
| 10.1016/j.msea.2020.139038 |  | None |  |  |  | {'percentage': 'wt pct', 'Cu': '<= 0.05'} |  |  |  | 10-15 |  | Bal. |  | 15-20 | [7 empty] | 0.6-1.2 |  | <= 0.5 | [5 empty] | 0.2-1.0
| 10.1016/j.msea.2020.139085 |  | Nimonic 105 |  |  |  | {'percentage': 'wt.%', 'Cu': '0.07'} |  |  | 20.14 | 4.78 |  | Bal. | 1.28 | 14.86 |  |  | 0.006 | 5.09 |  |  | 0.02 | 0.06 |  | 0.10 | 0.11 | [6 empty] | 0.13
| 10.1016/j.msea.2020.139104 |  | 720Li |  |  |  | {'percentage': 'wt.%'} |  |  | 15 | 2.5 | 1.25 | Bal. | 5 | 16 |  |  | 0.015 | 3 | [6 empty] | 0.035 | [6 empty] | 0.015
| 10.1016/j.msea.2020.139105 |  | CMSX-4 |  |  |  | {'percentage': 'Wt%'} |  |  | 9.5 | 6.2 | 7.1 | Bal. | 1.1 | 6.4 |  | 7.3 |  | 0.8 | 2.6
table | 10.1016/j.msea.2020.139108 | Nominal (Nom.) and ICP-OES and EDS-measured compositions (at. %) of Co-based superalloys with their solvus, solidus, and liquidus temperatures (degC). The 0Cr alloy has the same nominal composition as alloy L19 in Ref. [29]. An asterisk (*) indicates that the value is below the EDS detection limit. | 0CrNom. | Solidus | 1305 | °C | {'percentage': 'at. %', 'Solvus': '1129', 'Solidus': '1305', 'Liquidus': '1378'} | {'Alloy': '0CrNom.', 'Cr': '0', 'Ni': '30.0', 'Al': '7.00', 'Ti': '4.00', 'Mo': '3.00', 'W': '2.00', 'Nb': '1.00', 'Ta': '1.00', 'B': '0.10', 'Solvus': '1129', 'Solidus': '1305', 'Liquidus': '1378'} |  |  | 7.00 | 2.00 | 30.0 | 4.00 | 0 |  | 1.00 | 0.10 | 3.00 |  | 1.00
table | 10.1016/j.msea.2020.139108 | Nominal (Nom.) and ICP-OES and EDS-measured compositions (at. %) of Co-based superalloys with their solvus, solidus, and liquidus temperatures (degC). The 0Cr alloy has the same nominal composition as alloy L19 in Ref. [29]. An asterisk (*) indicates that the value is below the EDS detection limit. | EDS | Solidus |  | °C | {'percentage': 'at. %', 'Solvus': '', 'Solidus': '', 'Liquidus': ''} |  |  |  | 7.72 | 2.02 | 29.3 | 4.17 |  |  | 1.16 | * | 3.33 |  | 1.10
table | 10.1016/j.msea.2020.139108 | Nominal (Nom.) and ICP-OES and EDS-measured compositions (at. %) of Co-based superalloys with their solvus, solidus, and liquidus temperatures (degC). The 0Cr alloy has the same nominal composition as alloy L19 in Ref. [29]. An asterisk (*) indicates that the value is below the EDS detection limit. | EDS | Solidus |  | °C | {'percentage': 'at. %', 'Solvus': '', 'Solidus': '', 'Liquidus': ''} |  |  |  | 7.03 | 2.09 | 30.2 | 4.22 | 3.94 |  | 1.07 | * | 3.28 |  | 1.07
table | 10.1016/j.msea.2020.139108 | Nominal (Nom.) and ICP-OES and EDS-measured compositions (at. %) of Co-based superalloys with their solvus, solidus, and liquidus temperatures (degC). The 0Cr alloy has the same nominal composition as alloy L19 in Ref. [29]. An asterisk (*) indicates that the value is below the EDS detection limit. | EDS | Solidus |  | °C | {'percentage': 'at. %', 'Solvus': '', 'Solidus': '', 'Liquidus': ''} |  |  |  | 7.05 | 1.91 | 28.8 | 3.86 | 8.11 |  | 1.04 | * | 3.19 |  | 1.14
table | 10.1016/j.msea.2020.139108 | Nominal (Nom.) and ICP-OES and EDS-measured compositions (at. %) of Co-based superalloys with their solvus, solidus, and liquidus temperatures (degC). The 0Cr alloy has the same nominal composition as alloy L19 in Ref. [29]. An asterisk (*) indicates that the value is below the EDS detection limit. | EDS | Solidus |  | °C | {'percentage': 'at. %', 'Solvus': '-', 'Solidus': '-', 'Liquidus': '-'} |  |  |  | 7.12 | 1.76 | 28.7 | 3.49 | 12.2 |  | 1.05 | * | 2.94 |  | 0.94
table | 10.1016/j.msea.2020.139108 | Nominal (Nom.) and ICP-OES and EDS-measured compositions (at. %) of Co-based superalloys with their solvus, solidus, and liquidus temperatures (degC). The 0Cr alloy has the same nominal composition as alloy L19 in Ref. [29]. An asterisk (*) indicates that the value is below the EDS detection limit. | ICP-OES | Solidus |  | °C | {'percentage': 'at. %', 'Solvus': '', 'Solidus': '', 'Liquidus': ''} |  |  |  | 7.48 | 2.14 | 30.7 | 4.15 | 0 |  | 1.11 | 0.068 | 3.19 |  | 1.04
table | 10.1016/j.msea.2020.139108 | Nominal (Nom.) and ICP-OES and EDS-measured compositions (at. %) of Co-based superalloys with their solvus, solidus, and liquidus temperatures (degC). The 0Cr alloy has the same nominal composition as alloy L19 in Ref. [29]. An asterisk (*) indicates that the value is below the EDS detection limit. | ICP-OES | Solidus |  | °C | {'percentage': 'at. %', 'Solvus': '-', 'Solidus': '-', 'Liquidus': '-'} |  |  |  | 6.56 | 2.10 | 31.3 | 3.92 | 4.18 |  | 1.02 | 0.119 | 3.15 |  | 0.95
table | 10.1016/j.msea.2020.139108 | Nominal (Nom.) and ICP-OES and EDS-measured compositions (at. %) of Co-based superalloys with their solvus, solidus, and liquidus temperatures (degC). The 0Cr alloy has the same nominal composition as alloy L19 in Ref. [29]. An asterisk (*) indicates that the value is below the EDS detection limit. | ICP-OES | Solidus |  | °C | {'percentage': 'at. %', 'Solvus': '-', 'Solidus': '-', 'Liquidus': '-'} |  |  |  | 6.29 | 1.97 | 31.0 | 3.73 | 8.11 |  | 0.96 | 0.084 | 2.95 |  | 0.89
table | 10.1016/j.msea.2020.139108 | Nominal (Nom.) and ICP-OES and EDS-measured compositions (at. %) of Co-based superalloys with their solvus, solidus, and liquidus temperatures (degC). The 0Cr alloy has the same nominal composition as alloy L19 in Ref. [29]. An asterisk (*) indicates that the value is below the EDS detection limit. | 4CrNom. | Solidus | 1295 | °C | {'percentage': 'at. %', 'Solvus': '1114', 'Solidus': '1295', 'Liquidus': '1373'} | {'Alloy': '4CrNom.', 'Cr': '4.00', 'Ni': '30.0', 'Al': '6.69', 'Ti': '3.82', 'Mo': '2.87', 'W': '1.91', 'Nb': '0.96', 'Ta': '0.96', 'B': '0.10', 'Solvus': '1114', 'Solidus': '1295', 'Liquidus': '1373'} |  |  | 6.69 | 1.91 | 30.0 | 3.82 | 4.00 |  | 0.96 | 0.10 | 2.87 |  | 0.96
table | 10.1016/j.msea.2020.139108 | Nominal (Nom.) and ICP-OES and EDS-measured compositions (at. %) of Co-based superalloys with their solvus, solidus, and liquidus temperatures (degC). The 0Cr alloy has the same nominal composition as alloy L19 in Ref. [29]. An asterisk (*) indicates that the value is below the EDS detection limit. | EDS | Solidus |  | °C | {'percentage': 'at. %', 'Solvus': '', 'Solidus': '', 'Liquidus': ''} |  |  |  | 7.72 | 2.02 | 29.3 | 4.17 |  |  | 1.16 | * | 3.33 |  | 1.10
table | 10.1016/j.msea.2020.139108 | Nominal (Nom.) and ICP-OES and EDS-measured compositions (at. %) of Co-based superalloys with their solvus, solidus, and liquidus temperatures (degC). The 0Cr alloy has the same nominal composition as alloy L19 in Ref. [29]. An asterisk (*) indicates that the value is below the EDS detection limit. | EDS | Solidus |  | °C | {'percentage': 'at. %', 'Solvus': '', 'Solidus': '', 'Liquidus': ''} |  |  |  | 7.03 | 2.09 | 30.2 | 4.22 | 3.94 |  | 1.07 | * | 3.28 |  | 1.07
table | 10.1016/j.msea.2020.139108 | Nominal (Nom.) and ICP-OES and EDS-measured compositions (at. %) of Co-based superalloys with their solvus, solidus, and liquidus temperatures (degC). The 0Cr alloy has the same nominal composition as alloy L19 in Ref. [29]. An asterisk (*) indicates that the value is below the EDS detection limit. | EDS | Solidus |  | °C | {'percentage': 'at. %', 'Solvus': '', 'Solidus': '', 'Liquidus': ''} |  |  |  | 7.05 | 1.91 | 28.8 | 3.86 | 8.11 |  | 1.04 | * | 3.19 |  | 1.14
table | 10.1016/j.msea.2020.139108 | Nominal (Nom.) and ICP-OES and EDS-measured compositions (at. %) of Co-based superalloys with their solvus, solidus, and liquidus temperatures (degC). The 0Cr alloy has the same nominal composition as alloy L19 in Ref. [29]. An asterisk (*) indicates that the value is below the EDS detection limit. | EDS | Solidus |  | °C | {'percentage': 'at. %', 'Solvus': '-', 'Solidus': '-', 'Liquidus': '-'} |  |  |  | 7.12 | 1.76 | 28.7 | 3.49 | 12.2 |  | 1.05 | * | 2.94 |  | 0.94
table | 10.1016/j.msea.2020.139108 | Nominal (Nom.) and ICP-OES and EDS-measured compositions (at. %) of Co-based superalloys with their solvus, solidus, and liquidus temperatures (degC). The 0Cr alloy has the same nominal composition as alloy L19 in Ref. [29]. An asterisk (*) indicates that the value is below the EDS detection limit. | ICP-OES | Solidus | - | °C | {'percentage': 'at. %', 'Solvus': '', 'Solidus': '', 'Liquidus': ''} |  |  |  | 7.48 | 2.14 | 30.7 | 4.15 | 0 |  | 1.11 | 0.068 | 3.19 |  | 1.04
table | 10.1016/j.msea.2020.139108 | Nominal (Nom.) and ICP-OES and EDS-measured compositions (at. %) of Co-based superalloys with their solvus, solidus, and liquidus temperatures (degC). The 0Cr alloy has the same nominal composition as alloy L19 in Ref. [29]. An asterisk (*) indicates that the value is below the EDS detection limit. | ICP-OES | Solidus | - | °C | {'percentage': 'at. %', 'Solvus': '-', 'Solidus': '-', 'Liquidus': '-'} |  |  |  | 6.56 | 2.10 | 31.3 | 3.92 | 4.18 |  | 1.02 | 0.119 | 3.15 |  | 0.95
table | 10.1016/j.msea.2020.139108 | Nominal (Nom.) and ICP-OES and EDS-measured compositions (at. %) of Co-based superalloys with their solvus, solidus, and liquidus temperatures (degC). The 0Cr alloy has the same nominal composition as alloy L19 in Ref. [29]. An asterisk (*) indicates that the value is below the EDS detection limit. | ICP-OES | Solidus | - | °C | {'percentage': 'at. %', 'Solvus': '-', 'Solidus': '-', 'Liquidus': '-'} |  |  |  | 6.29 | 1.97 | 31.0 | 3.73 | 8.11 |  | 0.96 | 0.084 | 2.95 |  | 0.89
table | 10.1016/j.msea.2020.139108 | Nominal (Nom.) and ICP-OES and EDS-measured compositions (at. %) of Co-based superalloys with their solvus, solidus, and liquidus temperatures (degC). The 0Cr alloy has the same nominal composition as alloy L19 in Ref. [29]. An asterisk (*) indicates that the value is below the EDS detection limit. | 8CrNom. | Solidus | 1285 | °C | {'percentage': 'at. %', 'Solvus': '1095', 'Solidus': '1285', 'Liquidus': '1366'} | {'Alloy': '8CrNom.', 'Cr': '8.00', 'Ni': '30.0', 'Al': '6.38', 'Ti': '3.64', 'Mo': '2.73', 'W': '1.82', 'Nb': '0.91', 'Ta': '0.91', 'B': '0.10', 'Solvus': '1095', 'Solidus': '1285', 'Liquidus': '1366'} |  |  | 6.38 | 1.82 | 30.0 | 3.64 | 8.00 |  | 0.91 | 0.10 | 2.73 |  | 0.91
table | 10.1016/j.msea.2020.139108 | Nominal (Nom.) and ICP-OES and EDS-measured compositions (at. %) of Co-based superalloys with their solvus, solidus, and liquidus temperatures (degC). The 0Cr alloy has the same nominal composition as alloy L19 in Ref. [29]. An asterisk (*) indicates that the value is below the EDS detection limit. | EDS | Solidus |  | °C | {'percentage': 'at. %', 'Solvus': '', 'Solidus': '', 'Liquidus': ''} |  |  |  | 7.72 | 2.02 | 29.3 | 4.17 |  |  | 1.16 | * | 3.33 |  | 1.10
table | 10.1016/j.msea.2020.139108 | Nominal (Nom.) and ICP-OES and EDS-measured compositions (at. %) of Co-based superalloys with their solvus, solidus, and liquidus temperatures (degC). The 0Cr alloy has the same nominal composition as alloy L19 in Ref. [29]. An asterisk (*) indicates that the value is below the EDS detection limit. | EDS | Solidus |  | °C | {'percentage': 'at. %', 'Solvus': '', 'Solidus': '', 'Liquidus': ''} |  |  |  | 7.03 | 2.09 | 30.2 | 4.22 | 3.94 |  | 1.07 | * | 3.28 |  | 1.07
table | 10.1016/j.msea.2020.139108 | Nominal (Nom.) and ICP-OES and EDS-measured compositions (at. %) of Co-based superalloys with their solvus, solidus, and liquidus temperatures (degC). The 0Cr alloy has the same nominal composition as alloy L19 in Ref. [29]. An asterisk (*) indicates that the value is below the EDS detection limit. | EDS | Solidus |  | °C | {'percentage': 'at. %', 'Solvus': '', 'Solidus': '', 'Liquidus': ''} |  |  |  | 7.05 | 1.91 | 28.8 | 3.86 | 8.11 |  | 1.04 | * | 3.19 |  | 1.14
table | 10.1016/j.msea.2020.139108 | Nominal (Nom.) and ICP-OES and EDS-measured compositions (at. %) of Co-based superalloys with their solvus, solidus, and liquidus temperatures (degC). The 0Cr alloy has the same nominal composition as alloy L19 in Ref. [29]. An asterisk (*) indicates that the value is below the EDS detection limit. | EDS | Solidus |  | °C | {'percentage': 'at. %', 'Solvus': '-', 'Solidus': '-', 'Liquidus': '-'} |  |  |  | 7.12 | 1.76 | 28.7 | 3.49 | 12.2 |  | 1.05 | * | 2.94 |  | 0.94
table | 10.1016/j.msea.2020.139108 | Nominal (Nom.) and ICP-OES and EDS-measured compositions (at. %) of Co-based superalloys with their solvus, solidus, and liquidus temperatures (degC). The 0Cr alloy has the same nominal composition as alloy L19 in Ref. [29]. An asterisk (*) indicates that the value is below the EDS detection limit. | ICP-OES | Solidus | - | °C | {'percentage': 'at. %', 'Solvus': '', 'Solidus': '', 'Liquidus': ''} |  |  |  | 7.48 | 2.14 | 30.7 | 4.15 | 0 |  | 1.11 | 0.068 | 3.19 |  | 1.04
table | 10.1016/j.msea.2020.139108 | Nominal (Nom.) and ICP-OES and EDS-measured compositions (at. %) of Co-based superalloys with their solvus, solidus, and liquidus temperatures (degC). The 0Cr alloy has the same nominal composition as alloy L19 in Ref. [29]. An asterisk (*) indicates that the value is below the EDS detection limit. | ICP-OES | Solidus | - | °C | {'percentage': 'at. %', 'Solvus': '-', 'Solidus': '-', 'Liquidus': '-'} |  |  |  | 6.56 | 2.10 | 31.3 | 3.92 | 4.18 |  | 1.02 | 0.119 | 3.15 |  | 0.95
table | 10.1016/j.msea.2020.139108 | Nominal (Nom.) and ICP-OES and EDS-measured compositions (at. %) of Co-based superalloys with their solvus, solidus, and liquidus temperatures (degC). The 0Cr alloy has the same nominal composition as alloy L19 in Ref. [29]. An asterisk (*) indicates that the value is below the EDS detection limit. | ICP-OES | Solidus | - | °C | {'percentage': 'at. %', 'Solvus': '-', 'Solidus': '-', 'Liquidus': '-'} |  |  |  | 6.29 | 1.97 | 31.0 | 3.73 | 8.11 |  | 0.96 | 0.084 | 2.95 |  | 0.89
table | 10.1016/j.msea.2020.139108 | Nominal (Nom.) and ICP-OES and EDS-measured compositions (at. %) of Co-based superalloys with their solvus, solidus, and liquidus temperatures (degC). The 0Cr alloy has the same nominal composition as alloy L19 in Ref. [29]. An asterisk (*) indicates that the value is below the EDS detection limit. | 12CrNom. | Solidus | 1280 | °C | {'percentage': 'at. %', 'Solvus': '1075', 'Solidus': '1280', 'Liquidus': '1359'} | {'Alloy': '12CrNom.', 'Cr': '12.0', 'Ni': '30.0', 'Al': '6.07', 'Ti': '3.47', 'Mo': '2.60', 'W': '1.73', 'Nb': '0.87', 'Ta': '0.87', 'B': '0.10', 'Solvus': '1075', 'Solidus': '1280', 'Liquidus': '1359'} |  |  | 6.07 | 1.73 | 30.0 | 3.47 | 12.0 |  | 0.87 | 0.10 | 2.60 |  | 0.87
table | 10.1016/j.msea.2020.139108 | Nominal (Nom.) and ICP-OES and EDS-measured compositions (at. %) of Co-based superalloys with their solvus, solidus, and liquidus temperatures (degC). The 0Cr alloy has the same nominal composition as alloy L19 in Ref. [29]. An asterisk (*) indicates that the value is below the EDS detection limit. | EDS | Solidus | - | °C | {'percentage': 'at. %', 'Solvus': '', 'Solidus': '', 'Liquidus': ''} |  |  |  | 7.72 | 2.02 | 29.3 | 4.17 |  |  | 1.16 | * | 3.33 |  | 1.10
table | 10.1016/j.msea.2020.139108 | Nominal (Nom.) and ICP-OES and EDS-measured compositions (at. %) of Co-based superalloys with their solvus, solidus, and liquidus temperatures (degC). The 0Cr alloy has the same nominal composition as alloy L19 in Ref. [29]. An asterisk (*) indicates that the value is below the EDS detection limit. | EDS | Solidus | - | °C | {'percentage': 'at. %', 'Solvus': '', 'Solidus': '', 'Liquidus': ''} |  |  |  | 7.03 | 2.09 | 30.2 | 4.22 | 3.94 |  | 1.07 | * | 3.28 |  | 1.07
table | 10.1016/j.msea.2020.139108 | Nominal (Nom.) and ICP-OES and EDS-measured compositions (at. %) of Co-based superalloys with their solvus, solidus, and liquidus temperatures (degC). The 0Cr alloy has the same nominal composition as alloy L19 in Ref. [29]. An asterisk (*) indicates that the value is below the EDS detection limit. | EDS | Solidus | - | °C | {'percentage': 'at. %', 'Solvus': '', 'Solidus': '', 'Liquidus': ''} |  |  |  | 7.05 | 1.91 | 28.8 | 3.86 | 8.11 |  | 1.04 | * | 3.19 |  | 1.14
table | 10.1016/j.msea.2020.139108 | Nominal (Nom.) and ICP-OES and EDS-measured compositions (at. %) of Co-based superalloys with their solvus, solidus, and liquidus temperatures (degC). The 0Cr alloy has the same nominal composition as alloy L19 in Ref. [29]. An asterisk (*) indicates that the value is below the EDS detection limit. | EDS | Solidus | - | °C | {'percentage': 'at. %', 'Solvus': '-', 'Solidus': '-', 'Liquidus': '-'} |  |  |  | 7.12 | 1.76 | 28.7 | 3.49 | 12.2 |  | 1.05 | * | 2.94 |  | 0.94
text | 10.1016/j.msea.2020.139108 |  | 0Cr | liquidus | 1129 | °C
text | 10.1016/j.msea.2020.139108 |  | 0Cr | liquidus | 1378 | °C
| 10.1016/j.msea.2020.139139 |  | 1.7Ti |  |  |  | {'percentage': 'at.%'} |  |  | 60 | 8.3 |  | 30 | 1.7 | - |  |  |  | -
| 10.1016/j.msea.2020.139139 |  | 2.5Ti |  |  |  | {'percentage': 'at.%'} |  |  | 60 | 7.5 |  | 30 | 2.5 | - |  |  |  | -
| 10.1016/j.msea.2020.139139 |  | 3.3Ti |  |  |  | {'percentage': 'at.%'} |  |  | 60 | 6.7 |  | 30 | 3.3 | - |  |  |  | -
| 10.1016/j.msea.2020.139139 |  | 2Cr |  |  |  | {'percentage': 'at.%'} |  |  | 58 | 7.5 |  | 30 | 2.5 | 2 |  |  |  | -
| 10.1016/j.msea.2020.139139 |  | 2Mo |  |  |  | {'percentage': 'at.%'} |  |  | 58 | 7.5 |  | 30 | 2.5 | - |  |  |  | 2
| 10.1016/j.msea.2020.139177 |  | None |  |  |  | {'O': '0.02', 'P': '0.002', 'S': '0.002'} |  |  | 2.00 |  | 0.70 | Bal. |  | 21.20 |  |  |  | 8.80 |  |  |  | 0.20 |  | 17.60 | [7 empty] | 0.06
| 10.1016/j.msea.2020.139185 |  | K648 |  |  |  | {'percentage': 'wt.%', 'Ce': '<0.01', 'Ca': '<0.01'} |  |  |  | 1.16 | 4.72 | Bal. | 1.12 | 34.04 |  |  | <0.001 | 3.02 |  | 1.18 |  |  |  | 0.41 | [5 empty] | <0.01 |  | 0.081
table | 10.1016/j.msea.2020.139219 | Calculated and experimental phase transformation temperatures of alloy 8Al2W14Cr and some reference alloys for comparison (degC). | 8Al2W14Cr (Cal.) | Solidus | 1377 | °C |  | {'Alloy': '8Al2W14Cr (Cal.)', "g' solvus": '1081', 'Solidus': '1377', 'Liquidus': '1414', 'Processing window': '296', 'Freezing range': '37', 'References': 'This work'}
table | 10.1016/j.msea.2020.139219 | Calculated and experimental phase transformation temperatures of alloy 8Al2W14Cr and some reference alloys for comparison (degC). | 8Al2W14Cr (Exp.) | Solidus | 1310 | °C |  | {'Alloy': '8Al2W14Cr (Exp.)', "g' solvus": '1090', 'Solidus': '1310', 'Liquidus': '1372', 'Processing window': '220', 'Freezing range': '67', 'References': 'This work'}
table | 10.1016/j.msea.2020.139219 | Calculated and experimental phase transformation temperatures of alloy 8Al2W14Cr and some reference alloys for comparison (degC). | CoWAlloy1 | Solidus | 1305 | °C | {'percentage': 'at.%', 'Density': '8.83', 'References': '[3]'} | {'Alloy': 'CoWAlloy1', "g' solvus": '1070', 'Solidus': '1305', 'Liquidus': '-', 'Processing window': '235', 'Freezing range': '-', 'References': '[3]'} |  | bal. | 6.0 | 3.0 | 32.0 | 2.5 | 12.0 |  | 1.5 |  | - |  | -
table | 10.1016/j.msea.2020.139219 | Calculated and experimental phase transformation temperatures of alloy 8Al2W14Cr and some reference alloys for comparison (degC). | 8Al1W2Mo | Solidus | 1298 | °C | {'percentage': 'at.%', 'Density': '8.43', 'References': '[28]'} | {'Alloy': '8Al1W2Mo', "g' solvus": '1085', 'Solidus': '1298', 'Liquidus': '1371', 'Processing window': '213', 'Freezing range': '73', 'References': '[28]'} |  | bal. | 8.0 | 1.0 | 30.0 | 3.5 | 12.0 |  | 1.0 |  | 2.0 |  | -
table | 10.1016/j.msea.2020.139219 | Calculated and experimental phase transformation temperatures of alloy 8Al2W14Cr and some reference alloys for comparison (degC). | U720Li | Solidus | 1240 | °C | {'percentage': 'at.%', 'Density': '8.15', 'References': '[27]'} | {'Alloy': 'U720Li', "g' solvus": '1142', 'Solidus': '1240', 'Liquidus': '-', 'Processing window': '98', 'Freezing range': '144', 'References': '[29-31]'} |  | 14.3 | 5.2 | 0.4 | bal. | 5.9 | 17.3 |  | - |  | 1.8 |  | -
text | 10.1016/j.msea.2020.139219 |  | 8Al2W14Cr | solvus | 1081 | °C
text | 10.1016/j.msea.2020.139219 |  | 8Al2W14Cr | solidus | 1377 | °C
text | 10.1016/j.msea.2020.139219 |  | 8Al2W14Cr | liquidus | 1414 | °C
| 10.1016/j.msea.2020.139219 |  | Rene 95 |  |  |  | {'percentage': 'at.%', 'Density': '8.22', 'References': '[27]'} |  |  | 7.9 | 7.5 | 1.1 | bal. | 3.0 | 15.6 |  | - |  | 2.1 |  | 2.2
| 10.1016/j.msea.2020.139219 |  | Rene 88DT |  |  |  | {'percentage': 'at.%', 'Density': '8.26', 'References': '[27]'} |  |  | 12.9 | 4.5 | 1.3 | bal. | 4.5 | 17.9 |  | - |  | 2.4 |  | 0.4
| 10.1016/j.msea.2020.139219 |  | N18 |  |  |  | {'percentage': 'at.%', 'Density': '8.00', 'References': '[27]'} |  |  | 15.0 | 9.1 | 0.2 | bal. | 5.1 | 12.5 |  | - |  | 3.8 |  | -
| 10.1016/j.msea.2020.139219 |  | Rene 104 |  |  |  | {'percentage': 'at.%', 'Density': '8.30', 'References': '[27]'} |  |  | 17.9 | 7.5 | 0.6 | bal. | 4.2 | 14.6 |  | 0.9 |  | 2.3 |  | 0.9
| 10.1016/j.msea.2020.139219 |  | RR 1000 |  |  |  | {'percentage': 'at.%', 'Density': '8.32', 'References': '[27]'} |  |  | 18.0 | 6.4 | - | bal. | 4.3 | 16.6 |  | 0.6 |  | 3.0 |  | 0.7
| 10.1016/j.msea.2020.139219 |  | Alloy 10 |  |  |  | {'percentage': 'at.%', 'Density': '-', 'References': '[27]'} |  |  | 14.8 | 8.2 | 1.9 | bal. | 4.8 | 12.9 |  | 0.2 |  | 1.4 |  | 1.0
| 10.1016/j.msea.2020.139219 |  | CoWAlloy2 |  |  |  | {'percentage': 'at.%', 'Density': '8.90', 'References': '[3]'} |  |  | bal. | 9.0 | 5.0 | 32.0 | 0.3 | 12.0 |  | 0.2 |  | - |  | -
| 10.1016/j.msea.2020.139219 |  | V208C |  |  |  | {'percentage': 'at.%', 'Density': '8.52', 'References': '[6]'} |  |  | bal. | 10.5 | 3.0 | 34.2 | - | 14.8 |  | 1.0 |  | - |  | -
| 10.1016/j.msea.2020.139255 |  | ERBO/1 |  |  |  | {'percentage': 'wt.%'} |  |  | 9.3 | 5.8 | 6.3 | Bal. | 1.0 | 6.2 |  | 6.9 |  | 0.6 | 2.9 | [6 empty] | 0.1
| 10.1016/j.msec.2014.09.027 |  | #1 |  |  |  | {'percentage': 'in %', 'P': '<0.045', 'S': '<0.015', 'N': '-', 'Cu': '-'} |  |  | - | - | - | 10.00-13.00 | - | 16.50-18.50 |  |  |  | 2.00-2.50 |  | - | <2.00 | <1.00 |  | Bal | [7 empty] | <0.03
| 10.1016/j.msec.2014.09.027 |  | #2 |  |  |  | {'percentage': 'in %', 'P': '<0.030', 'S': '<0.010', 'N': '-', 'Cu': '1.20-2.00'} |  |  | - | - | - | 24.00-26.00 | - | 19.00-21.00 |  |  |  | 4.00-5.00 |  | - | <2.00 | <0.70 |  | Bal | [7 empty] | <0.02
| 10.1016/j.msec.2014.09.027 |  | #3 |  |  |  | {'percentage': 'in %', 'P': '<0.035', 'S': '<0.020', 'N': '1.50-2.50', 'Cu': '-'} |  |  | - | - | - | 21.00-24.00 | 1.00-2.50 | 5.20-6.20 |  |  |  | 0.35-0.60 |  | - | 2.00-4.0 | <1.00 |  | Bal | [7 empty] | <0.03
| 10.1016/j.msec.2014.09.027 |  | #4, #5, #6 |  |  |  | {'percentage': 'in %', 'P': '<0.015', 'S': '<0.015', 'N': '-', 'Cu': '-'} |  |  | - | <0.40 | <0.40 | Bal | <0.40 | 8.00-10.00 |  |  |  | - |  | 3.15-4.15 | <0.50 | <0.50 |  | 20.00-23. | [7 empty] | <0.10
| 10.1016/j.msec.2014.09.027 |  | #7, #8 |  |  |  | {'percentage': 'in %', 'P': '-', 'S': '-', 'N': '<0.007', 'Cu': '-'} |  |  | Bal | - | - | 33.00-37.00 | <1.00 | 19.00-21.00 |  |  |  | 9.00-10.50 |  | - | <0.15 | - |  | <1.00 | [7 empty] | <0.025
| 10.1016/j.mtcomm.2018.01.009 |  | Inconel 740 |  |  |  | {'percentage': 'wt.%'} |  |  | 20 | 0.9 |  | Bal. | 1.8 | 25 |  |  |  | 0.5 |  | 2.0 | 0.3 | 0.5 |  | 0.7 | [7 empty] | 0.03
| 10.1016/j.mtcomm.2018.06.004 |  | Al-free |  |  |  | {'percentage': 'at.%', 'HEA Regions': 'DR'} |  |  |  | - |  |  | 23.3 | [6 empty] | 26.4 |  |  |  |  | 25.4 | 24.9
| 10.1016/j.mtcomm.2018.06.004 |  | Al0.5 |  |  |  | {'percentage': 'at.%', 'HEA Regions': 'DR'} |  |  |  | 10.8 |  |  | 21.6 | [6 empty] | 23.8 |  |  |  |  | 21.9 | 21.9
| 10.1016/j.mtcomm.2018.06.004 |  | Al0.75 |  |  |  | {'percentage': 'at.%', 'HEA Regions': 'DR'} |  |  |  | 14.7 |  |  | 20.1 | [6 empty] | 22.7 |  |  |  |  | 21.4 | 21.1
| 10.1016/j.mtcomm.2018.06.004 |  | Al1.0 |  |  |  | {'percentage': 'at.%', 'HEA Regions': 'DR'} |  |  |  | 19.8 |  |  | 19.6 | [6 empty] | 21.2 |  |  |  |  | 19.5 | 19.9
| 10.1016/j.mtcomm.2018.06.004 |  | Al1.25 |  |  |  | {'percentage': 'at.%', 'HEA Regions': 'DR'} |  |  |  | 21.9 |  |  | 18.9 | [6 empty] | 21.0 |  |  |  |  | 18.7 | 19.5
| 10.1016/j.mtcomm.2018.06.004 |  | Al1.5 |  |  |  | {'percentage': 'at.%', 'HEA Regions': 'DR'} |  |  |  | 29.0 |  |  | 18.6 | [6 empty] | 17.2 |  |  |  |  | 19.3 | 15.9
| 10.1016/j.mtcomm.2019.02.004 |  | ERNiMo-2 Filler Alloy |  |  |  | {'percentage': 'wt. %', 'S': '<0.001', 'P': '0.002'} |  |  |  | 0.06 |  | Bal. |  | 6.89 |  |  |  | 16.4 |  |  | 0.58 | 0.43 |  | 3.62 | [7 empty] | 0.053
| 10.1016/j.mtcomm.2019.02.004 |  | Hastelloy N Substrate |  |  |  | {'percentage': 'wt. %', 'S': '0.001', 'P': '0.003'} |  |  |  | 0.08 |  | Bal. |  | 6.96 |  |  |  | 16.3 |  |  | 0.52 | 0.33 |  | 3.88 | [7 empty] | 0.061
| 10.1016/j.mtcomm.2019.100545 |  | Haynes 282 |  |  |  | {'percentage': 'Wt. %'} |  |  |  | 1.5 |  | Balance | 2.1 | 20 |  |  |  | 8.5 |  |  | 0.3 * | 0.15 * |  | 1.5 *
| 10.1016/j.mtcomm.2020.101018 |  | Alloy1 |  |  |  | {'percentage': 'at. %'} |  |  | 0.072 | 0.141 | 0.017 | Bal. | 0 | 0.088 |  | 0.017 |  | 0
| 10.1016/j.mtcomm.2020.101018 |  | Alloy2 |  |  |  | {'percentage': 'at. %'} |  |  | 0.076 | 0.138 | 0.017 | Bal. | 0 | 0.088 |  | 0.018 |  | 0.018
| 10.1016/j.mtcomm.2020.101018 |  | Alloy3 |  |  |  | {'percentage': 'at. %'} |  |  | 0.071 | 0.14 | 0.017 | Bal. | 0.036 | 0.089 |  | 0.017 |  | 0
| 10.1016/j.mtla.2019.100278 |  | 8Mo-3Re |  |  |  | {'percentage': 'Weight Percent', 'Composition': 'Target'} |  |  |  | 13.3 | [5 empty] | 2.0 |  | 5.0 | 1.0
| 10.1016/j.mtla.2019.100278 |  | 9.5Mo-1.5Re |  |  |  | {'percentage': 'Weight Percent', 'Composition': 'Target'} |  |  |  | 13.3 | [5 empty] | 2.0 |  | 5.9 | 0.5
| 10.1016/j.mtla.2019.100278 |  | 11Mo-0Re |  |  |  | {'percentage': 'Weight Percent', 'Composition': 'Target'} |  |  |  | 13.2 | [5 empty] | 2.0 |  | 6.8 | 0.0
text | 10.1016/j.mtla.2019.100423 |  | alloy | incipient-melting | 1137 | °C
text | 10.1016/j.mtla.2019.100423 |  | alloy | incipient-melting | 1162 | °C
| 10.1016/j.mtla.2019.100423 |  | Phosphorous free - P0 |  |  |  | {'percentage': 'wt%', 'P': '0'} |  |  | 15-20 | 3-6 | 1-3 | Bal. |  | 10-14 |  | 1-3 |  | 1-3 |  | 7.9
| 10.1016/j.mtla.2019.100423 |  | High phosphorous - P4 |  |  |  | {'percentage': 'wt%', 'P': '0.041'} |  |  | 15-20 | 3-6 | 1-3 | Bal. |  | 10-14 |  | 1-3 |  | 1-3 |  | 7.9
| 10.1016/j.mtla.2019.100423 |  | Compositional difference |  |  |  | {'percentage': 'wt%', 'P': '-0.041'} |  |  | -0.6 | 0.1 | 0.1 | 1.0 |  | -0.7 |  | 0.1 |  | -0.1 |  | -0.1
| 10.1016/j.mtla.2019.100508 |  | DD5 |  |  |  | {'percentage': 'wt%'} |  |  | 7.73 | 6.12 | 4.91 | Bal. |  | 7.01 |  | 6.49 |  | 1.51 | 2.99
| 10.1016/j.mtla.2019.100544 |  | None |  |  |  | {'percentage': 'wt%', 'Cu': '0.10'} |  |  | 1.40 |  | 0.57 | Bal. |  | 21.54 |  |  |  | 8.33 |  |  | 0.65 | 0.25 |  | 18.90 | [7 empty] | 0.069
| 10.1016/j.mtla.2019.100555 |  | ME3 |  |  |  | {'[59] CMSX-4': '[59] ME3', '-193': '-32', '-200': '-27', '-7': '5', '57': '95', '48': '75', '-9': '-21'} | [5 empty] | Ni
| 10.1016/j.mtla.2019.100555 |  | LSHR |  |  |  | {'[59] CMSX-4': '[78] LSHR', '-193': '-49', '-200': '-50', '-7': '-1', '57': '81', '48': '76', '-9': '-5'} | [5 empty] | Ni
| 10.1016/j.mtla.2019.100555 |  | CoAlW-2Ta |  |  |  | {'[59] CMSX-4': '[79] CoAlW-2Ta', '-193': '-104', '-200': '-112', '-7': '-7', '57': '89', '48': '81', '-9': '-8'} | [5 empty] | Co
| 10.1016/j.mtla.2019.100555 |  | CoNi-A |  |  |  | {'[59] CMSX-4': '[60] CoNi-A', '-193': '18', '-200': '8', '-7': '-10', '57': '75', '48': '71', '-9': '-3'} | [5 empty] | CoNi
| 10.1016/j.mtla.2019.100555 |  | ERBOCo-1 |  |  |  | {'[59] CMSX-4': '[80] ERBOCo-1', '-193': '6', '-200': '1', '-7': '-5', '57': '63', '48': '60', '-9': '-3'} | [5 empty] | CoNi
| 10.1016/j.mtla.2019.100555 |  | MD2 |  |  |  | {'[59] CMSX-4': '[81] MD2', '-193': '-92', '-200': '-144', '-7': '-52', '57': '-21', '48': '-34', '-9': '-13'} | [5 empty] | Ni
| 10.1016/j.mtla.2019.100555 |  | CoNi-A |  |  |  | {'[59] CMSX-4': '[60] CoNi-A', '-193': '-69', '-200': '-72', '-7': '-3', '57': '-43', '48': '-48', '-9': '-4'} | [5 empty] | CoNi
| 10.1016/j.mtla.2019.100569 |  | Nominal composition (at.%) |  |  |  | {'percentage': 'at.%'} |  |  |  | 10 |  |  | 30 |  |  | 5 |  |  |  | 15 |  |  |  |  | 40
| 10.1016/j.mtla.2019.100569 |  | Measured (as-cast - EDS) |  |  |  | {'percentage': 'at.%'} |  |  |  | 9.4+-0.1 |  |  | 29.6+-0.2 |  |  | 4.9+-0.1 |  |  |  | 15.6+-0.2 |  |  |  |  | 40.5+-0.2
| 10.1016/j.mtla.2019.100569 |  | Measured (annealed sample - EPMA) |  |  |  | {'percentage': 'at.%'} |  |  |  | 9.3+-0.1 |  |  | 31.2+-0.1 |  |  | 5.0+-0.1 |  |  |  | 14.9+-0.1 |  |  |  |  | 39.7+-0.1
| 10.1016/j.mtla.2019.100570 |  | Inconel718 |  |  |  | {'percentage': 'wt%'} |  |  |  | 0.50 |  | Bal. | 1.00 | 19.00 |  |  |  | 3.00 |  | 5.30 |  |  |  | 18.15 | [7 empty] | 0.05
| 10.1016/j.mtla.2020.100632 |  | g |  |  |  | {'percentage': 'atomic%'} |  |  | 61.90 | 6.17 | - | 25.70 | 1.20 |  |  | 0.56 |  | 4.47
| 10.1016/j.mtla.2020.100632 |  | g' |  |  |  | {'percentage': 'atomic%'} |  |  | 42.32 | 11.99 | - | 33.98 | 2.98 |  |  | 3.19 |  | 5.54
| 10.1016/j.mtla.2020.100632 |  | Ki |  |  |  | {'percentage': 'atomic%'} |  |  | 0.68 | 1.94 | - | 1.32 | 2.48 |  |  | 5.70 |  | 1.24
| 10.1016/j.mtla.2020.100632 |  | g |  |  |  | {'percentage': 'atomic%'} |  |  | 64.04 | 6.55 | 1.35 | 23.58 | 0.86 |  |  | 0.43 |  | 3.15
| 10.1016/j.mtla.2020.100632 |  | g' |  |  |  | {'percentage': 'atomic%'} |  |  | 45.71 | 11.14 | 2.72 | 32.08 | 2.62 |  |  | 2.12 |  | 3.51
| 10.1016/j.mtla.2020.100632 |  | Ki |  |  |  | {'percentage': 'atomic%'} |  |  | 0.71 | 1.70 | 2.01 | 1.36 | 3.05 |  |  | 4.93 |  | 1.11
| 10.1016/j.mtla.2020.100632 |  | g |  |  |  | {'percentage': 'atomic%'} |  |  | 61.03 | 7.03 | 1.59 | 24.93 | 1.00 |  |  | 0.63 |  | 3.65
| 10.1016/j.mtla.2020.100632 |  | g' |  |  |  | {'percentage': 'atomic%'} |  |  | 44.98 | 11.25 | 2.58 | 32.49 | 2.59 |  |  | 2.41 |  | 3.57
| 10.1016/j.mtla.2020.100632 |  | Ki |  |  |  | {'percentage': 'atomic%'} |  |  | 0.74 | 1.60 | 1.62 | 1.30 | 2.59 |  |  | 3.83 |  | 0.98
| 10.1016/j.nanoms.2019.11.003 |  | GTD222 |  |  |  | {'percentage': 'wt.%'} |  |  | 19.08 | 1.16 | 1.91 | Balance | 2.29 | 22.40 |  | 0.97 |  |  |  | 0.80 | [11 empty] | 0.10
| 10.1016/j.ndteint.2008.09.008 |  | CM247LC |  |  |  | {'percentage': 'wt%'} |  |  | 9 | 5.6 | 10 | Bal. | 0.7 | 8 |  | 3.2 | 0.015 | 0.5 | [6 empty] | 0.01 | 1.4 | [5 empty] | 0.07
| 10.1016/j.ndteint.2011.08.009 |  | None |  |  |  | {'percentage': 'wt%', 'Density (gcm-3)': '8.71'} |  |  | 9.7 | 5.6 | 6.4 | Bal. | 1.0 | 6.5 |  | 6.5 |  | 0.6 | 3.0
| 10.1016/j.ndteint.2016.05.004 |  | Rene N5(SX) |  |  |  | {'percentage': 'weight percent', '': 'Rene N5(SX)', 'Ref.': '[49,50]'} |  |  | 7.5 | 6.2 | 5 |  |  | 7 |  | 6.5 | 0.00 | 1.5 | 3.0 | [6 empty] | 0.15 | [5 empty] | 0.05
| 10.1016/j.net.2018.05.009 |  | None |  |  |  | {'S': '<0.001', 'Cu': '0.2'} | [5 empty] | 75.1 |  | 15.4 | [6 empty] | 0.3 | 0.1 |  | 8.0 | [7 empty] | 0.04
| 10.1016/j.nimb.2015.07.080 |  | IN 738 |  |  |  | {'percentage': 'wt.%', 'Others': '0.9 Nb'} |  |  | 9.0 | 3.3 | 1.70 | 61.13 | 3.50 | 16.0 |  | 1.70 |  | 2.60 | [13 empty] | 0.17
| 10.1016/j.nucengdes.2013.11.045 |  | Inconel 617 |  |  |  | {'percentage': 'wt%', 'Cu': '.5'} |  |  | 12.5 | 1.2 | - | Bal | .3 | 21.6 |  |  |  | 9.5 |  |  | .1 | .015 |  | .9 | [7 empty] | .06
| 10.1016/j.optlaseng.2007.03.004 |  | K418 |  |  |  | {'percentage': 'wt%', 'P': '0.015', 'S': '0.010', 'Pb': '0.001', 'Bi': '0.0001'} |  |  |  | 5.5-6.4 |  | Bal. | 0.5-1.0 | 11.5-13.5 |  |  | 0.008-0.020 | 3.8-4.8 |  | 1.8-2.5 | 0.50 | 0.50 |  | 1.0 | 0.06-0.15 | [6 empty] | 0.08-0.16
| 10.1016/j.optlaseng.2007.08.011 |  | None |  |  |  | {'Cu': '0.15', 'Cd+Ta': '5.13'} |  |  |  | 0.5 |  | 52.37 | 0.9 | 19.0 |  |  |  | 3.05 |  |  | 0.18 | 0.18 |  | 18.5 | [7 empty] | 0.04
| 10.1016/j.optlaseng.2010.03.005 |  | None |  |  |  | {'Cu': '0.15', 'Cd+Ta': '5.13'} |  |  |  | 0.5 |  | 52.37 | 0.9 | 19.0 |  |  |  | 3.05 |  |  | 0.18 | 0.18 |  | 18.5 | [7 empty] | 0.04
| 10.1016/j.optlaseng.2013.01.006 |  | None |  |  |  | {'Cu': '0.15', 'Cd+Ta': '5.13'} |  |  |  | 0.5 |  | 52.37 | 0.9 | 19 |  |  |  | 3.05 |  |  | 0.18 | 0.18 |  | 18.5 | [7 empty] | 0.04
| 10.1016/j.optlaseng.2015.03.009 |  | Hastelloy C-276 |  |  |  | {'percentage': 'wt%', 'P': '0.01', 'S': '0.00'} |  |  | 0.1 |  | 3.3 | Bal. |  | 16 |  |  |  | 15.7 |  |  | 0.5 | 0.03 | 0.01 | 5.6 | [7 empty] | 0.004
| 10.1016/j.optlaseng.2016.08.005 |  | IN 718 |  |  |  | {'percentage': 'wt%', 'P': '-', 'S': ''} |  |  |  | 0.54 |  | Bal. | 0.97 | 19.02 |  |  | 0.004 | 3.19 |  | 4.92 | 0.04 | 0.20 |  | 18.1 | [7 empty] | -
| 10.1016/j.optlaseng.2016.08.005 |  | AISI 304 |  |  |  | {'percentage': 'wt%', 'P': '0.045', 'S': '0.031'} |  |  |  | - |  | 8.554 | - | 18.97 |  |  | - | 0.224 |  | - | 1.731 | 0.753 |  | Bal. | [7 empty] | 0.067
| 10.1016/j.optlaseng.2017.03.004 |  | IN 718 |  |  |  | {'percentage': 'wt%', 'S': '0.001', 'P': '0.011'} |  |  |  | 0.44 |  | 52.50 |  | 19.25 | [6 empty] | 0.165 | 0.149 | [9 empty] | 0.058
| 10.1016/j.optlaseng.2017.03.004 |  | IN 718 |  |  |  | {'S': 'Fe', 'P': 'Nb+Ta'} |  |  |  | B |  | Co |  | B | [6 empty] | Mo | Ti | [9 empty] | Cu
| 10.1016/j.optlaseng.2017.03.004 |  | IN 718 |  |  |  | {'percentage': 'wt%', 'S': 'bal', 'P': '4.93'} |  |  |  | 0.003 |  | 0.135 |  | 0.003 | [6 empty] | 2.98 | 1.10 | [9 empty] | 0.044
| 10.1016/j.optlaseng.2018.04.016 |  | Contents |  |  |  | {'percentage': 'wt.%', 'Elements': 'Contents'} |  |  | 9.0 | 3.6 | 3.8 | Others | 4.1 | 12.2 |  | 5.0 |  | 1.9 | [13 empty] | 0.07
| 10.1016/j.optlaseng.2018.07.010 |  | Composition percentage |  |  |  | {'Components': 'Composition percentage', 'Other': '3.3'} |  |  | 15 | 4.3 |  | Bal. |  | 14.6 |  |  | 0.015-0.016 | 4.2 | [13 empty] | <=0.07
| 10.1016/j.optlaseng.2018.08.004 |  | Inconel 718 |  |  |  | {'Nb- Cb': '4.75-5.5'} |  |  | <= 1.0 | 0.20-0.80 |  | 50-55 | 0.65-1.15 | 17-21 |  |  |  | 2.8-3.3 | [5 empty] | 17
| 10.1016/j.optlaseng.2018.08.004 |  | Inconel 718 |  |  |  | {'Nb- Cb': 'C'} |  |  | B |  |  | Mn | S | Si |  |  |  | P | [5 empty] | Cu
| 10.1016/j.optlaseng.2018.08.004 |  | Inconel 718 |  |  |  | {'Nb- Cb': '0.080'} |  |  | <= 0.0060 |  |  | <= 0.35 | <= 0.015 | <= 0.35 |  |  |  | <= 0.015 | [5 empty] | <= 0.30
| 10.1016/j.optlaseng.2018.08.004 |  | Inconel 718 |  |  |  | {'Nb- Cb': 'Mechanical and Physical Properties'} |  |  | Value | Unit |  | Mechanical and Physical Properties | Value | Mechanical and Physical Properties |  |  |  | Mechanical and Physical Properties | [5 empty] | Mechanical and Physical Properties
| 10.1016/j.optlaseng.2018.08.004 |  | Inconel 718 |  |  |  | {'Nb- Cb': 'Ultimate Tensile Strength at 23 degC (650 degC)'} |  |  | 1375 (1100) | MPa |  | Ultimate Tensile Strength at 23 degC (650 degC) | 1375 (1100) | Ultimate Tensile Strength at 23 degC (650 degC) |  |  |  | Ultimate Tensile Strength at 23 degC (650 degC) | [5 empty] | Ultimate Tensile Strength at 23 degC (650 degC)
| 10.1016/j.optlaseng.2018.08.004 |  | Inconel 718 |  |  |  | {'Nb- Cb': 'Tensile Yield Strength at Strain 0.2% and 23 degC (650 degC)'} |  |  | 1100 (980) | MPa |  | Tensile Yield Strength at Strain 0.2% and 23 degC (650 degC) | 1100 (980) | Tensile Yield Strength at Strain 0.2% and 23 degC (650 degC) |  |  |  | Tensile Yield Strength at Strain 0.2% and 23 degC (650 degC) | [5 empty] | Tensile Yield Strength at Strain 0.2% and 23 degC (650 degC)
| 10.1016/j.optlaseng.2018.08.004 |  | Inconel 718 |  |  |  | {'Nb- Cb': 'Elongation at Break at 23 degC (650 degC)'} |  |  | 25 (18) | % |  | Elongation at Break at 23 degC (650 degC) | 25 (18) | Elongation at Break at 23 degC (650 degC) |  |  |  | Elongation at Break at 23 degC (650 degC) | [5 empty] | Elongation at Break at 23 degC (650 degC)
| 10.1016/j.optlaseng.2018.08.004 |  | Inconel 718 |  |  |  | {'Nb- Cb': 'Density'} |  |  | 8190 | kg/m3 |  | Density | 8190 | Density |  |  |  | Density | [5 empty] | Density
| 10.1016/j.optlaseng.2018.08.004 |  | Inconel 718 |  |  |  | {'Nb- Cb': 'CTE, linear, at 20-100 degC'} |  |  | 13 | um/m degC |  | CTE, linear, at 20-100 degC | 13 | CTE, linear, at 20-100 degC |  |  |  | CTE, linear, at 20-100 degC | [5 empty] | CTE, linear, at 20-100 degC
| 10.1016/j.optlaseng.2018.08.004 |  | Inconel 718 |  |  |  | {'Nb- Cb': 'Specific Heat'} |  |  | 0.435 | J/g degC |  | Specific Heat | 0.435 | Specific Heat |  |  |  | Specific Heat | [5 empty] | Specific Heat
| 10.1016/j.optlaseng.2018.08.004 |  | Inconel 718 |  |  |  | {'Nb- Cb': 'Thermal Conductivity'} |  |  | 11.4 | W/m-K |  | Thermal Conductivity | 11.4 | Thermal Conductivity |  |  |  | Thermal Conductivity | [5 empty] | Thermal Conductivity
| 10.1016/j.optlaseng.2018.08.004 |  | Inconel 718 |  |  |  | {'Nb- Cb': 'Melting Point, solidus (liquidus)'} |  |  | 1260 (1336) | degC |  | Melting Point, solidus (liquidus) | 1260 (1336) | Melting Point, solidus (liquidus) |  |  |  | Melting Point, solidus (liquidus) | [5 empty] | Melting Point, solidus (liquidus)
| 10.1016/j.optlastec.2005.10.009 |  | Nickel-based superalloy |  |  |  | {'percentage': 'wt.%', 'Powder': 'Nickel-based superalloy'} |  |  |  | 0.3 |  | Bal |  | 19 | [7 empty] | 0.45 |  | 1.4 | [7 empty] | 0.5
| 10.1016/j.optlastec.2009.03.008 |  | None |  |  |  | {'Cu': '0.15', 'Cd+Ta': '5.13'} |  |  |  | 0.5 |  | 52.37 | 0.9 | 19.0 |  |  |  | 3.05 |  |  | 0.18 | 0.18 |  | 18.5 | [7 empty] | 0.04
| 10.1016/j.optlastec.2012.06.028 |  | Inconel 718 |  |  |  | {'percentage': 'wt%'} |  |  |  | 0.63 |  | 51.75 | 0.97 | 19.68 |  |  |  | 3.18 |  | 4.91 |  |  |  | Bal | [7 empty] | 0.034
| 10.1016/j.optlastec.2012.11.003 |  | Composition (wt%) |  |  |  | {'percentage': 'wt%', 'S': '<0.002', 'P': '<0.005'} |  |  |  | 0.44 |  | 53.60 | 0.97 | 18.20 |  |  | 0.003 | 3.04 |  | 5.06 |  | 0.10 |  | Balance | [7 empty] | 0.052
| 10.1016/j.optlastec.2013.05.011 |  | Inconel 718 |  |  |  | {'percentage': 'weight percent'} |  |  |  | 0.2-0.8 |  | 50-55 | 0.65-1.15 | 17-21 |  |  |  | 2.8-3.3 |  | 4.75-5.5 |  |  |  | Balance | [7 empty] | 0.08
| 10.1016/j.optlastec.2013.09.030 |  | Alloy 1 |  |  |  | {'percentage': 'wt%'} |  |  | 14.8 | 3 |  | 52.7 | 7 | 19 |  |  |  | 3.5 |  | - |  |  |  | -
| 10.1016/j.optlastec.2013.09.030 |  | Alloy 2 |  |  |  | {'percentage': 'wt%'} |  |  | 11.1 | 2.4 |  | 52.4 | 5.5 | 19 |  |  |  | 3.5 |  | 1.5 |  |  |  | 4.6
| 10.1016/j.optlastec.2013.09.030 |  | Alloy 3 |  |  |  | {'percentage': 'wt%'} |  |  | 7.4 | 1.8 |  | 52 | 4 | 19 |  |  |  | 3.5 |  | 2.9 |  |  |  | 9.4
| 10.1016/j.optlastec.2013.09.030 |  | Alloy 4 |  |  |  | {'percentage': 'wt%'} |  |  | 3.7 | 1.2 |  | 51.8 | 2.5 | 19 |  |  |  | 3.5 |  | 4.4 |  |  |  | 13.9
| 10.1016/j.optlastec.2013.09.030 |  | Alloy 5 |  |  |  | {'percentage': 'wt%'} |  |  | - | 0.6 |  | 51.4 | 1.1 | 19 |  |  |  | 3.5 |  | 5.8 |  |  |  | 18.6
| 10.1016/j.optlastec.2015.07.015 |  | Nimonic 80A |  |  |  | {'percentage': 'wt%', 'S': '0.001', 'Cu': '0.01'} |  |  |  | 1.44 |  | Balance | 2.55 | 19.52 | [6 empty] | <0.01 | 0.09 |  | 0.25 | [7 empty] | 0.085
| 10.1016/j.optlastec.2015.12.020 |  | GH909 |  |  |  | {'percentage': 'Wt%'} |  |  | 13.08 | <0.10 |  | 38.41 | 1.41 | [6 empty] | 4.76 |  | 0.42 | [9 empty] | 0.010
| 10.1016/j.optlastec.2015.12.020 |  | GH909 | [6 empty] | S | Fe |  | Cu | B | [6 empty] | P |  | Cr | [9 empty] | Mn
| 10.1016/j.optlastec.2015.12.020 |  | GH909 |  |  |  | {'percentage': 'Wt %'} |  |  | 0.004 | Balance |  | <0.10 | 0.006 | [6 empty] | <0.010 |  | <0.050 | [9 empty] | <0.20
| 10.1016/j.optlastec.2016.01.010 |  | Inconel 625 |  |  |  | {'percentage': 'wt.%'} |  |  |  | 0.3 |  | Balance | 0.4 | 21.5 |  |  |  | 9 |  | 3.5 |  |  |  | 2.5
| 10.1016/j.optlastec.2016.01.029 |  | GH3535 |  |  |  | {'percentage': 'wt%'} |  |  |  | 0.026 | <0.05 | Bal. | <0.01 | 7.07 |  |  | 0.005 | 17.0 |  |  | 0.75 | 0.40 |  | 4.02 | [7 empty] | 0.018
| 10.1016/j.optlastec.2016.02.013 |  | TC17 |  |  |  | {'percentage': 'wt%', 'Sn': '1.9'} |  |  |  | 4.7 |  |  |  | 3.9 |  |  |  | 3.9 | [6 empty] | 1.9
| 10.1016/j.optlastec.2016.02.013 |  | TC17 |  |  |  | {'Sn': 'O'} |  |  |  | H |  |  |  | Fe |  |  |  | C | [6 empty] | N
| 10.1016/j.optlastec.2016.02.013 |  | TC17 |  |  |  | {'percentage': 'wt%', 'Sn': '0.1'} |  |  |  | 0.004 |  |  |  | 0.06 |  |  |  | 0.01 | [6 empty] | 0.009
| 10.1016/j.optlastec.2016.04.009 |  | Inconel 718 |  |  |  | {'percentage': 'weight percent'} |  |  |  | 0.3 |  | Balance | 0.9 | 18.4 |  |  |  | 4.2 |  | 5.1 |  |  |  | 17.7 | [7 empty] | 0.08
| 10.1016/j.optlastec.2016.06.008 |  | DZ4125 |  |  |  | {'percentage': 'wt%'} |  |  | 10 | 5.3 | 7.5 | Bal | 0.8 | 8.9 |  | 3.8 |  | 1.6 | [7 empty] | 1.5 | [5 empty] | 0.09
| 10.1016/j.optlastec.2016.06.014 |  | NiCrAlY |  |  |  | {'percentage': 'wt%', 'Form': 'Powder', 'Other': '<0.20'} |  |  | - | 9.92 | - | Bal. | - | 21.02 |  | - |  | - |  | - | [9 empty] | 0.95 |  | -
| 10.1016/j.optlastec.2016.06.014 |  | Inconel 738 |  |  |  | {'percentage': 'wt%', 'Form': 'Plate', 'Other': '<0.11'} |  |  | 9.1 | 2.9 | 4.9 | Bal. | 4.4 | 13.6 |  | 3.1 |  | 1.7 |  | 0.1 | [9 empty] | - |  | 0.1
| 10.1016/j.optlastec.2016.12.013 |  | percent |  |  |  | {'percentage': 'wt%', 'element': 'percent', 'Cu': '0.055'} |  |  | 11.79 | 1.02 | 0.169 | Base | 0.301 | 21.68 |  |  |  | 8.55 |  |  | 0.0389 | 0.0924 |  | 2.07 | [7 empty] | 0.0728
| 10.1016/j.optlastec.2016.12.032 |  | None |  |  |  | {'percentage': 'wt%'} |  |  | 7-9 | 6-8 | 4-6 | Bal. |  | 6-8 |  | 6-8 |  | 2-4 | 3-4
| 10.1016/j.optlastec.2017.03.011 |  | None |  |  |  | {'percentage': 'wt.%', 'Nb (+Ta)': '3.15-4.15', 'P': '0.015', 'S': '0.015'} |  |  | 1 | 0.4 |  | Balanced | 0.4 | 20-23 |  |  |  | 8-10 |  |  | 0.5 | 0.5 |  | 5 | [7 empty] | 0.1
| 10.1016/j.optlastec.2017.03.021 |  | wt% |  |  |  | {'percentage': 'wt%', 'Element': 'wt%'} |  |  | 19-21 | 0.60 max |  | Bal | 1.9-2.4 | 19-21 |  |  |  | 5.6-6.1 |  |  | 0.60 max | 0.40 max |  | 0.07 max | [7 empty] | 0.04-0.08
| 10.1016/j.optlastec.2017.05.038 |  | Alloy 718 |  |  |  | {'percentage': 'wt.%', 'N': '-'} | [5 empty] | 52.7 | 1.07 | 17.5 |  | 0.003 | 0.003 | 3.17 |  | 5.0 | 0.065 |  |  | Bal. | [7 empty] | 0.031
| 10.1016/j.optlastec.2017.05.038 |  | Alloy 718 |  |  |  | {'percentage': 'wt.%', 'N': '0.06'} | [5 empty] | 10.0 | 0.03 | 17.4 |  | - | - | 2.14 |  | - | 1.52 |  |  | Bal. | [7 empty] | 0.05
| 10.1016/j.optlastec.2017.05.038 |  | Alloy 718 |  |  |  | {'percentage': 'wt.%', 'N': ''} | [5 empty] | 0.2 | 1.4 (ppm) | 0.088 |  | 4.5 (ppm) |  | 0.006 |  | 0.048 | 0.09 (ppm) |  |  | 0.68 | [7 empty] | <0.05 (ppm)
| 10.1016/j.optlastec.2017.05.038 |  | Alloy 718 |  |  |  | {'percentage': 'wt.%', 'N': ''} | [5 empty] | - | - | 0.47 |  | <5 (ppm) |  | 0.025 |  | - | - |  |  | - | [7 empty] | -
| 10.1016/j.optlastec.2017.07.018 |  | 42CrMo |  |  |  | {'percentage': 'wt.%', 'S': '0.017', 'P': '0.011', 'Cu': '0.04'} | [5 empty] | 0.042 |  | 0.99 |  |  |  | 0.17 |  |  | 0.76 | 0.23 | [9 empty] | 0.44
| 10.1016/j.optlastec.2017.07.018 |  | ER80S-G |  |  |  | {'percentage': 'wt.%', 'S': '0.015', 'P': '0.01', 'Cu': '-'} | [5 empty] | - |  | - |  |  |  | 0.45 |  |  | 1.0 | 0.65 | [9 empty] | 0.09
| 10.1016/j.optlastec.2017.08.027 |  | IN718 |  |  |  | {'percentage': 'wt.%'} |  |  | 0.01 | 0.47 |  | Bal. | 0.93 | 20.54 |  |  |  | 3.04 |  | 5.28 | [11 empty] | 0.064
| 10.1016/j.optlastec.2017.09.022 |  | Inconel 718 |  |  |  | {'percentage': 'wt.%', 'S': '0.001', 'P': '0.004'} |  |  |  | 0.63 |  | 51.75 | 0.97 | 19.68 |  |  |  | 3.18 |  | 4.91 | 0.11 | 0.23 |  | Bal. | [7 empty] | 0.034
| 10.1016/j.optlastec.2017.10.015 |  | Ti-6Al-4V |  |  |  | {'percentage': 'wt.%', 'Form': 'Powder'} |  |  |  | 5.75 |  |  | Bal. | [9 empty] | 3.75 | 0.11
| 10.1016/j.optlastec.2017.10.015 |  | Ti-6Al-4V |  |  |  | {'percentage': 'wt.%', 'Form': 'Plate'} |  |  |  | 6.56 |  |  | Bal. | [9 empty] | 4.09 | 0.11
| 10.1016/j.optlastec.2017.12.012 |  | C263 |  |  |  | {'percentage': 'wt%'} |  |  | 20 | 0.45 |  | Bal | 2.15 | 19.5 |  |  |  | 5.85 |  |  | 0.56 | 0.21 | [9 empty] | 0.06
| 10.1016/j.optlastec.2018.01.042 |  | Substrate |  |  |  | {'percentage': 'wt.%'} |  |  | 10.6 | 4.5 |  | 59.4 | 3.0 | 14.8 |  |  |  | 7.7
| 10.1016/j.optlastec.2018.01.042 |  | Powder |  |  |  | {'percentage': 'wt.%'} |  |  | 10.3 | 4.0 |  | 58.4 | 3.5 | 15.5 |  |  |  | 8.3
| 10.1016/j.optlastec.2018.03.020 |  | Inconel 718 |  |  |  | {'percentage': 'At.%', 'Nb + Ta': '11.1'} |  |  |  | 0.2 |  | 50.9 | 0.8 | 16 |  |  |  | 4.7 | [5 empty] | 16.3
| 10.1016/j.optlastec.2018.06.042 |  | Inconel 625 |  |  |  | {'percentage': 'wt. %', 'P': '0.015', 'S': '0.013'} |  |  | 1 | 0.4 |  | 58 min | 0.4 | 20-23 |  |  |  | 8-10 |  | 3.15-4.15 | 0.5 | 0.5 |  | 5 | [7 empty] | 0.1
| 10.1016/j.optlastec.2018.07.017 |  | Inconel 718 |  |  |  | {'percentage': 'wt%', 'N': '0'} |  |  |  | 0.7 |  | Balance | 1.1 | 18.1 | [5 empty] | 5.1 |  |  |  | 17.2
| 10.1016/j.optlastec.2018.07.017 |  | Inconel 718 |  |  |  | {'percentage': 'wt%', 'N': '6'} |  |  |  | 0.5 |  | Balance | 0.9 | 17.4 | [5 empty] | 5.1 |  |  |  | 17.1
| 10.1016/j.optlastec.2018.07.018 |  | Hastelloy C-276 |  |  |  | {'percentage': 'wt%', 'Cu': '1.38'} |  |  | 1.11 |  | 8.33 | 52.20 |  | 15.67 |  |  |  | 13.86 |  |  | 0.96 | 0.16 | 0.51 | 5.81 | [7 empty] | 0.01
| 10.1016/j.optlastec.2018.09.011 |  | Substrate IN-738 |  |  |  | {'percentage': 'weight percent', 'Other elements': '3<'} |  |  | 5 | 3.8 |  | Bal |  | 19 |  |  |  | 4.7 |  | 0.9 |  |  |  | 0.7
| 10.1016/j.optlastec.2018.09.011 |  | Powder IN-625 |  |  |  | {'percentage': 'weight percent', 'Other elements': '3<'} |  |  | 1 | 2 |  | Bal |  | 22 |  |  |  | 11.83 |  | 5 |  |  |  | 1.6
| 10.1016/j.optlastec.2018.09.011 |  | Welding electrode IN-625 |  |  |  | {'percentage': 'weight percent', 'Other elements': '3<'} |  |  | 1 | 1.89 |  | Bal |  | 20 |  |  |  | 9.64 |  | 7 |  |  |  | 1
| 10.1016/j.optlastec.2019.105662 |  | 1Cr13 |  |  |  | {'percentage': 'wt%'} | [5 empty] | 0.6 |  | 12.0 | [7 empty] | 0.8 |  | Bal | [7 empty] | 0.1
| 10.1016/j.optlastec.2019.105662 |  | Ni45 |  |  |  | {'percentage': 'wt%'} | [5 empty] | Bal. |  | 14.0 | [7 empty] | 3 |  | 17.0 | [7 empty] | 0.4
| 10.1016/j.optlastec.2019.105761 |  | Inconel 718 |  |  |  | {'Form': 'Powder'} |  |  | 0.42 | 0.65 |  | Bal. | 0.78 | 14.7 |  | - |  | 2.56 |  | 6.82 |  |  |  | 21 | [7 empty] | 0.05
| 10.1016/j.optlastec.2019.105761 |  | Inconel 718 |  |  |  | {'Form': 'Plate'} |  |  | 0.8 | 0.6 |  | Bal. | 1.1 | 19 |  | 0.05 |  | 3 |  | 6.88 |  |  |  | 17.25 | [7 empty] | 0.05
| 10.1016/j.optlastec.2019.105834 |  | DD6 |  |  |  | {'percentage': 'wt%'} |  |  | 8.5-9.5 | 5.2-6.2 | 7.0-9.0 | Bal |  | 3.8 ~ 4.8 |  | 6.0-8.5 |  | 1.5-2.5 | 1.6-2.4
| 10.1016/j.optlastec.2019.105917 |  | 1 (g phase) |  |  |  | {'percentage': 'at.%'} |  |  | 18.7 | 3.6 | 4.2 | 45.2 | 0.6 | 21.3 |  |  |  | 5.8
| 10.1016/j.optlastec.2019.105917 |  | 2 (g' phase) |  |  |  | {'percentage': 'at.%'} |  |  | 3.2 | 17.9 | 2.0 | 68.5 | 5.3 | 1.6 |  |  |  | 1.1
| 10.1016/j.optlastec.2019.105984 |  | wt. % |  |  |  | {'percentage': 'wt. %', 'Element': 'wt. %'} |  |  | 0.5-2.5 | <=0.5 | 0.2-1 | Bal. | <=0.15 | 20.5-23 |  |  |  | 8-10 |  |  | <=1 | <=1 |  | 17-20 | [7 empty] | <=0.15
| 10.1016/j.optlastec.2020.106117 |  | Inconel 625 | [8 empty] | 0.14 | 59.6 | 0.19 | 22.85 |  |  |  | 8.1 |  | 3.50 | 0.11 | 0.1 | 0.01 | 4.81 | [7 empty] | 0.082
| 10.1016/j.optlastec.2020.106117 |  | DSS 2205 | [8 empty] | 0.21 | 4.81 | 0.006 | 22.81 |  |  |  | 3.05 |  | 0.03 | 1.43 | 0.5 | 0.12 | 66.9 | [7 empty] | 0.028
| 10.1016/j.optlastec.2020.106222 |  | This work |  |  |  | {'percentage': 'wt%'} |  |  | 19.70 | 1.34 |  | Bal. | 1.37 | 24.30 |  |  | - | 0.50 |  | 0.41 |  | - |  | 1.00 | [7 empty] | -
| 10.1016/j.optlastec.2020.106222 |  | IN718 |  |  |  | {'percentage': 'wt%'} |  |  | - | 0.60 |  | Bal. | 1.00 | 18.00 |  |  | 0.006 | 3.00 |  | 5.20 |  | - |  | 19.00 | [7 empty] | 0.05
| 10.1016/j.optlastec.2020.106222 |  | IN625 |  |  |  | {'percentage': 'wt%'} |  |  | - | 0.61 |  | Bal. | 0.2 | 22.65 |  |  | - | 8.73 |  | 3.53 |  | - |  | 0.32 | [7 empty] | -
| 10.1016/j.optlastec.2020.106222 |  | IN100 |  |  |  | {'percentage': 'wt%'} |  |  | 18.37 | 5.11 |  | Bal. | 4.36 | 12.54 |  |  | - | 3.32 |  | - |  | 0.022 |  | 0.09 | [7 empty] | 0.066
| 10.1016/j.optlastec.2020.106222 |  | R41 |  |  |  | {'percentage': 'wt%'} |  |  | 11 | 1.5 |  | Ba.. | 3.1 | 19 |  |  | 0.005 | - |  | - |  | - |  | 14.5 | [7 empty] | 0.09
| 10.1016/j.optlastec.2020.106222 |  | IN738 |  |  |  | {'percentage': 'wt%'} |  |  | 8.25 | 3.40 |  | Bal. | 3.40 | 15.79 |  |  | 0.008 | 1.77 |  | 0.80 |  | 0.049 |  | 0.078 | [7 empty] | 0.11
| 10.1016/j.optlastec.2020.106222 |  | HX |  |  |  | {'percentage': 'wt%'} |  |  | 1.82 | - |  | Bal. | - | 21.70 |  |  | - | 9.20 |  | - |  | 0.37 |  | 18.60 | [7 empty] | 0.056
| 10.1016/j.optlastec.2020.106244 |  | Substrate |  |  |  | {'percentage': 'wt%'} |  |  |  | 0.18 |  | 24.2 | 2.3 | 14.1 |  |  |  | 1.0 |  | 0.04 |  |  |  | Bal.
| 10.1016/j.optlastec.2020.106244 |  | Powder |  |  |  | {'percentage': 'wt%'} |  |  |  | 0.5 |  | 53.6 | 0.7 | 19.6 |  |  |  | 2.9 |  | 4.4 |  |  |  | 18.3
| 10.1016/j.paerosci.2018.01.001 |  | Aermet100 |  |  |  | {'MaximumYield strengthMPa': '1700', 'Applications': 'Shaft fittings, landing gears axles, turbine components, airframes'} |  |  | 13.44 |  |  | 11.14 |  | 3.00 |  |  |  | 1.18 |  |  | 0.01 | 0.01 | - | [8 empty] | 0.23
| 10.1016/j.paerosci.2018.01.001 |  | 4130 |  |  |  | {'MaximumYield strengthMPa': '1110', 'Applications': 'Axles, rotors, gears, fuselages, snap springs, crankshafts'} |  |  | - |  |  | - |  | 0.95 |  |  |  | 0.20 |  |  | 0.50 | 0.28 | - | [8 empty] | 0.31
| 10.1016/j.paerosci.2018.01.001 |  | 4140 |  |  |  | {'MaximumYield strengthMPa': '1110', 'Applications': 'Axles, rotors, gears, fuselages, snap springs, crankshafts'} |  |  | - |  |  | - |  | 0.95 |  |  |  | 0.20 |  |  | 0.88 | 0.28 | - | [8 empty] | 0.41
| 10.1016/j.paerosci.2018.01.001 |  | 4340 |  |  |  | {'MaximumYield strengthMPa': '2020', 'Applications': 'Axles, rotors, gears, fuselages, snap springs, crankshafts'} |  |  | - |  |  | 1.83 |  | 0.80 |  |  |  | 0.25 |  |  | 0.70 | 0.28 | - | [8 empty] | 0.41
| 10.1016/j.paerosci.2018.01.001 |  | 6150 |  |  |  | {'MaximumYield strengthMPa': '1225', 'Applications': 'Snap springs, propeller cones, gear, shaft, pins and bolts'} |  |  | - |  |  | - |  | 0.95 |  |  |  | 0.20 |  |  | 0.80 | 0.28 | - | [8 empty] | 0.51
| 10.1016/j.paerosci.2018.01.001 |  | 9260 |  |  |  | {'MaximumYield strengthMPa': '1149', 'Applications': 'Springs'} |  |  | - |  |  | - |  | - |  |  |  | - |  |  | 0.88 | 2.00 | - | [8 empty] | 0.60
| 10.1016/j.paerosci.2018.01.001 |  | 300M |  |  |  | {'MaximumYield strengthMPa': '1689', 'Applications': 'Landing gears, airframes, fasteners'} |  |  | - |  |  | 1.83 |  | 0.83 |  |  |  | 0.40 |  |  | 0.77 | 1.63 | 0.05 | [8 empty] | 0.83
| 10.1016/j.paerosci.2018.01.001 |  | D6ac |  |  |  | {'MaximumYield strengthMPa': '1379', 'Applications': 'Landing gears, springs, shafts'} |  |  | - |  |  | 0.55 |  | 1.05 |  |  |  | 1.00 |  |  | 0.75 | 0.28 | 0.08 | [8 empty] | 0.45
| 10.1016/j.physb.2006.06.108 |  | IN706 |  |  |  | {'percentage': 'wt%'} |  |  |  | 0.21 |  | 42.09 | 1.60 | 16.06 | [5 empty] | 2.98 |  |  |  | 36.93
| 10.1016/j.physb.2006.06.108 |  | DT706 |  |  |  | {'percentage': 'wt%'} |  |  |  | 0.57 |  | 53.70 | 1.84 | 17.96 | [5 empty] | 3.01 |  |  |  | 22.72
| 10.1016/j.physb.2018.07.004 |  | CM247 LC |  |  |  | {'percentage': 'wt%', 'Ta/W': '0.34'} |  |  | 9.3 | 5.4 | 9.2 |  | 0.7 | 8.2 |  | 3.1 | 0.015 | 0.5 | [6 empty] | 0.012 | 1.4 | [5 empty] | 0.07
| 10.1016/j.physb.2018.07.004 |  | CM0210 |  |  |  | {'percentage': 'wt%', 'Ta/W': '0.16'} |  |  | 9.5 | 5.3 | 9.8 |  | 0.6 | 6.0 |  | 1.6 | 0.014 | 0.5 | [6 empty] | 0.011 | 1.4 | [5 empty] | 0.08
| 10.1016/j.physb.2018.07.004 |  | CM0309 |  |  |  | {'percentage': 'wt%', 'Ta/W': '0.36'} |  |  | 9.2 | 5.5 | 8.7 |  | 0.7 | 6.5 |  | 3.1 | 0.015 | 0.5 | [6 empty] | 0.010 | 1.3 | [5 empty] | 0.08
| 10.1016/j.physb.2018.07.004 |  | CM0408 |  |  |  | {'percentage': 'wt%', 'Ta/W': '0.49'} |  |  | 9.2 | 5.6 | 7.6 |  | 0.7 | 6.1 |  | 3.7 | 0.015 | 0.4 | [6 empty] | 0.013 | 1.4 | [5 empty] | 0.07
| 10.1016/j.physb.2018.07.004 |  | CM0606 |  |  |  | {'percentage': 'wt%', 'Ta/W': '1.05'} |  |  | 9.5 | 5.4 | 5.8 |  | 0.6 | 6.0 |  | 6.1 | 0.015 | 0.5 | [6 empty] | 0.012 | 1.4 | [5 empty] | 0.07
| 10.1016/j.physb.2018.07.004 |  | CM0804 |  |  |  | {'percentage': 'wt%', 'Ta/W': '2.33'} |  |  | 9.2 | 5.6 | 3.6 |  | 0.7 | 6.1 |  | 8.4 | 0.013 | 0.5 | [6 empty] | 0.014 | 1.5 | [5 empty] | 0.07
| 10.1016/j.physc.2010.05.155 |  | U520 |  |  |  | {'percentage': 'mass%', 'P': '0.005', 'S': '<0.001', 'Cu': '0.02'} |  |  | 12.12 | 2.08 | 1.00 | Bal. | 3.12 | 18.57 |  |  | 0.006 | 5.89 |  |  | 0.03 | 0.07 |  | 0.80 | [7 empty] | 0.04
| 10.1016/j.pmatsci.2009.03.010 |  | Rene 104 |  |  |  | {'percentage': 'at.%'} |  |  | 13.6-22.3 | 4.2-10.6 | 0.2-0.9 | Bal. | 3.6-7.2 | 12.1-16.5 |  | 0.2-1.3 | 0.1-0.2 | 1.6-3.0 |  | 0.2-1.8 | [11 empty] | 0.1-0.5
| 10.1016/j.pmatsci.2009.03.010 |  | Rene 104 |  |  |  | {'percentage': 'at.%'} |  |  | 10.13 | 12.07 | 1.02 | 62.99 | 8.9 | 2.32 |  | 1.1 | 0.1 | 0.83 |  | - | [11 empty] | 0.016
| 10.1016/j.pmatsci.2009.03.010 |  | Rene 104 | [6 empty] | 0.12 | 0.20 | 0.10 | 0.18 | 0.11 | 0.05 |  | 0.04 | 0.04 | 0.03 |  | - | [11 empty] | 0.02
| 10.1016/j.pmatsci.2009.03.010 |  | Rene 104 |  |  |  | {'percentage': 'at.%'} |  |  | 28.36 | 2.63 | 1.08 | 34.77 | 0.82 | 27.8 |  | 0.209 | 0.11 | 3.30 |  | - | [11 empty] | 0.029
| 10.1016/j.pmatsci.2009.03.010 |  | Rene 104 | [6 empty] | 0.46 | 0.13 | 0.10 | 0.49 | 0.10 | 0.46 |  | 0.05 | 0.01 | 0.18 |  | - | [11 empty] | 0.00
| 10.1016/j.pmatsci.2012.10.001 |  | INCONEL alloy MA 754 |  |  |  | {'percentage': 'wt.%', 'Y2O3': '0.6'} |  |  |  | 0.3 | - | Bal. | 0.5 | 20 |  |  |  | -
| 10.1016/j.pmatsci.2012.10.001 |  | INCONEL alloy MA 757 |  |  |  | {'percentage': 'wt.%', 'Y2O3': '0.6'} |  |  |  | 4 | - | Bal. | 0.5 | 16 |  |  |  | -
| 10.1016/j.pmatsci.2012.10.001 |  | INCONEL alloy MA 758 |  |  |  | {'percentage': 'wt.%', 'Y2O3': '0.6'} |  |  |  | 0.3 | - | Bal. | 0.5 | 30 |  |  |  | -
| 10.1016/j.pmatsci.2012.10.001 |  | INCONEL alloy MA 760 |  |  |  | {'percentage': 'wt.%', 'Y2O3': '0.95'} |  |  |  | 6 | 3.5 | Bal. | - | 20 |  |  |  | 2
| 10.1016/j.pmatsci.2012.10.001 |  | INCONEL alloy MA 6000 |  |  |  | {'percentage': 'wt.%', 'Y2O3': '1.1'} |  |  |  | 4.5 | 4 | Bal. | 0.5 | 15 |  |  |  | 2
| 10.1016/j.pmatsci.2012.10.001 |  | TMO-2* |  |  |  | {'percentage': 'wt.%', 'Y2O3': '1.1'} |  |  |  | 4.2 | 12.4 | Bal. | 0.8 | 6 |  |  |  | 2
| 10.1016/j.pmatsci.2018.10.004 |  | Gray |  |  |  | {'Ref.': '[62]', 'RT UTS': '250', 'Cu': '1.00', 'S': '', 'P': '', 'Sn': '0.10'} | [7 empty] | 0.20 | [6 empty] | 0.55 | 2.07 | [9 empty] | 3.43
| 10.1016/j.pmatsci.2018.10.004 |  | Gray |  |  |  | {'Ref.': '[51]', 'RT UTS': '267', 'Cu': '0.11', 'S': '0.080', 'P': '0.030', 'Sn': ''} | [5 empty] | 0.11 |  | 0.11 |  |  |  | 0.004 |  |  | 0.57 | 1.65 | [9 empty] | 3.43
| 10.1016/j.pmatsci.2018.10.004 |  | Gray |  |  |  | {'Ref.': '[62]', 'RT UTS': '300', 'Cu': '1.2', 'S': '', 'P': '', 'Sn': '0.11'} | [7 empty] | 0.24 |  |  |  | 0.30 |  |  | 0.56 | 2.05 | [9 empty] | 3.3
| 10.1016/j.pmatsci.2018.10.004 |  | Gray |  |  |  | {'Ref.': '[51]', 'RT UTS': '302', 'Cu': '0.59', 'S': '0.082', 'P': '0.03', 'Sn': ''} | [5 empty] | 0.60 |  | 0.49 |  |  |  | 0.004 |  |  | 0.59 | 1.74 | [9 empty] | 3.45
| 10.1016/j.pmatsci.2018.10.004 |  | Gray |  |  |  | {'Ref.': '[51]', 'RT UTS': '306', 'Cu': '0.30', 'S': '0.082', 'P': '0.027', 'Sn': '0.077'} | [5 empty] | 0.10 |  | 0.21 |  |  |  | 0.38 |  |  | 0.58 | 1.69 | [9 empty] | 3.44
| 10.1016/j.pmatsci.2018.10.004 |  | Gray |  |  |  | {'Ref.': '[53]', 'RT UTS': '313', 'Cu': '0.07', 'S': '0.072', 'P': '0.046', 'Sn': ''} | [5 empty] | 0.17 |  | 0.64 |  |  |  | 0.12 |  |  | 0.73 | 1.76 | [9 empty] | 3.31
| 10.1016/j.pmatsci.2018.10.004 |  | Gray |  |  |  | {'Ref.': '[51]', 'RT UTS': '324', 'Cu': '0.87', 'S': '0.081', 'P': '0.028', 'Sn': ''} | [5 empty] | 0.97 |  | 0.30 |  |  |  | 0.30 |  |  | 0.63 | 1.68 | [9 empty] | 3.45
| 10.1016/j.pmatsci.2018.10.004 |  | Gray |  |  |  | {'Ref.': '[51]', 'RT UTS': '331', 'Cu': '0.12', 'S': '0.083', 'P': '0.030', 'Sn': ''} | [5 empty] | 0.10 |  | 0.5 |  |  |  | 0.39 |  |  | 0.58 | 1.66 | [9 empty] | 3.43
| 10.1016/j.pmatsci.2018.10.004 |  | Gray |  |  |  | {'Ref.': '[53]', 'RT UTS': '384', 'Cu': '0.07', 'S': '0.072', 'P': '0.046', 'Sn': ''} | [5 empty] | 0.17 |  | 0.68 |  |  |  | 0.96 |  |  |  | 2.06 | [9 empty] | 3.21
| 10.1016/j.pmatsci.2018.10.004 |  | CGI |  |  |  | {'Ref.': '[62]', 'RT UTS': '350', 'Cu': '0.41', 'S': '', 'P': '', 'Sn': '0.031'} | [7 empty] | 0.029 | [6 empty] | 0.37 | 2.45 | [9 empty] | 3.65
| 10.1016/j.pmatsci.2018.10.004 |  | CGI |  |  |  | {'Ref.': '[55]', 'RT UTS': '365', 'Cu': '0.01', 'S': '0.012', 'P': '', 'Sn': ''} | [5 empty] | 0.08 | 0.09 | 0.01 | [6 empty] | 0.37 | 2.39 | [8 empty] | 0.023 | 3.78
| 10.1016/j.pmatsci.2018.10.004 |  | CGI |  |  |  | {'Ref.': '[69]', 'RT UTS': '416', 'Cu': '0.97', 'S': '0.01', 'P': '0.019', 'Sn': '0.090'} | [5 empty] | <0.050 | 0.011 |  |  |  |  | <0.010 |  |  | 0.374 | 1.90 | [9 empty] | 3.38
| 10.1016/j.pmatsci.2018.10.004 |  | CGI |  |  |  | {'Ref.': '[62]', 'RT UTS': '450', 'Cu': '1.17', 'S': '', 'P': '', 'Sn': '0.064'} | [7 empty] | 0.029 | [6 empty] | 0.37 | 2.41 | [9 empty] | 3.62
| 10.1016/j.pmatsci.2018.10.004 |  | CGI |  |  |  | {'Ref.': '[61]', 'RT UTS': '470', 'Cu': '0.58', 'S': '0.012', 'P': '0.016', 'Sn': '0.140'} | [5 empty] | 0.03 |  | 0.05 |  |  |  | 0.46 |  |  | 0.56 | 2.18 | [8 empty] | 0.011 | 3.5
| 10.1016/j.pmatsci.2018.10.004 |  | CGI |  |  |  | {'Ref.': '[41]', 'RT UTS': '520', 'Cu': '0.75-0.95', 'S': '', 'P': '', 'Sn': '0.06-0.10'} | [6 empty] | <0.015 | <0.10 | [6 empty] | 0.15-0.40 | 2.00-2.20 | [9 empty] | 3.60-3.90
| 10.1016/j.pnsc.2012.03.007 |  | DD6 |  |  |  | {'percentage': 'at%'} |  |  | 9.93 | 12.00 | 2.82 | Bal. |  | 5.18 |  | 2.14 |  | 1.25 | 1.13
| 10.1016/j.pnsc.2012.07.005 |  | wt.% |  |  |  | {'percentage': 'wt%', 'Component': 'wt.%'} |  |  | 8.6 | 3.1 | 2.7 | bal. | 3.1 | 16.0 |  | 1.8 |  | 1.75 |  | 0.82 | 0.03 | 0.09 |  | 0.3 | [7 empty] | 0.1
| 10.1016/j.pnsc.2012.10.004 |  | Content |  |  |  | {'Element': 'Content'} |  |  | 7-10 | 5-6 | 6-9 | Bal. |  | 2-4 |  | 7-10 |  | 2-5 | 3-5 | 0.5-1.5 | [5 empty] | 0.1-0.5
| 10.1016/j.pnsc.2013.03.007 |  | DD10 |  |  |  | {'percentage': 'wt%', 'Al+Ti': '7.8', 'Mo+W+Ta': '11-13'} |  |  | 4.5 |  |  | Balance |  | 13
| 10.1016/j.pnsc.2014.03.006 |  | {100} |  |  |  | {'percentage': 'at%', '': 'Alumina scale', 'O': '49.75'} |  |  | - | 48.43 |  | 0.54 | 0.21 | 1.07
| 10.1016/j.pnsc.2014.03.006 |  | {100} |  |  |  | {'percentage': 'at%', '': 'Coating layer', 'O': '-'} |  |  | 5.16 | 30.71 | - | 60.74 | 0.13 | 3.26 |  | - |  | - | - | [6 empty] | -
| 10.1016/j.pnsc.2014.03.006 |  | {100} |  |  |  | {'percentage': 'at%', '': 'Hf-rich carbide in coating layer', 'O': '-'} |  |  | 7.31 | - | 7.74 | 11.46 | 4.87 | 8.82 |  | 16.84 |  | - | - | [6 empty] | 42.97
| 10.1016/j.pnsc.2014.03.006 |  | {100} |  |  |  | {'percentage': 'at%', '': 'Diffusion zone', 'O': '-'} |  |  | 8.08 | 25.05 | 0.26 | 58.06 | 0.86 | 5.79 |  | 0.35 |  | 0.2 | 0.2 | [6 empty] | 1.15
| 10.1016/j.pnsc.2014.03.006 |  | {100} |  |  |  | {'percentage': 'at%', '': 'Hf-rich carbides in diffusion zone', 'O': '-'} |  |  | 3.03 | 1.02 | 2.36 | 7.05 | 5.38 | 1.42 |  | 27.21 |  | - | 0.79 | [6 empty] | 36.38
| 10.1016/j.pnsc.2014.03.006 |  | {100} |  |  |  | {'percentage': 'at%', '': 'Substrate', 'O': '-'} |  |  | 9.23 | 13.74 | 1.46 | 67.15 | 1.4 | 4.25 |  | 1.44 |  | 0.19 | 1.84 | [6 empty] | 0.31
| 10.1016/j.pnsc.2014.03.006 |  | {100} |  |  |  | {'percentage': 'at%', '': 'TCP in substrate', 'O': '-'} |  |  | 16.48 | 3.61 | 17.29 | 23.61 | - | 18.88 |  | - |  | 1.93 | 18.2 | [6 empty] | -
| 10.1016/j.pnsc.2014.03.006 |  | {110} |  |  |  | {'percentage': 'at%', '': 'Alumina scale', 'O': '54.37'} |  |  | - | 45.54 | - | 0.62 | 0.19 | 0.95 |  | - |  | - | - | [6 empty] | -
| 10.1016/j.pnsc.2014.03.006 |  | {110} |  |  |  | {'percentage': 'at%', '': 'Coating layer', 'O': '-'} |  |  | 7.79 | 26.9 | - | 59.77 | 0.57 | 4.97 |  | - |  | - | - | [6 empty] | -
| 10.1016/j.pnsc.2014.03.006 |  | {110} |  |  |  | {'percentage': 'at%', '': 'Hf-rich carbide in coating layer', 'O': '-'} |  |  | 2.32 | - | 6.41 | 11.41 | 2.24 | 3.18 |  | 14.39 |  | - | - | [6 empty] | 59.05
| 10.1016/j.pnsc.2014.03.006 |  | {110} |  |  |  | {'percentage': 'at%', '': 'Diffusion zone', 'O': '-'} |  |  | 7.69 | 24.49 | 0.25 | 57.75 | 1.01 | 4.6 |  | 1.42 |  | 0.34 | 0.08 | [6 empty] | 2.36
| 10.1016/j.pnsc.2014.03.006 |  | {110} |  |  |  | {'percentage': 'at%', '': 'Hf-rich carbides in diffusion zone', 'O': '-'} |  |  | 4.23 | 1.81 | 1.48 | 6.38 | 6.46 | 1.19 |  | 34.77 |  | - | 0.47 | [6 empty] | 43.2
| 10.1016/j.pnsc.2014.03.006 |  | {110} |  |  |  | {'percentage': 'at%', '': 'Substrate', 'O': '-'} |  |  | 11.88 | 10.82 | 2.56 | 60.9 | 1.17 | 10.2 |  | 0.68 |  | 0.34 | 1.04 | [6 empty] | 0.42
| 10.1016/j.pnsc.2014.03.006 |  | {110} |  |  |  | {'percentage': 'at%', '': 'TCP in substrate', 'O': '-'} |  |  | 16.2 | 2.88 | 18.75 | 21.97 | - | 18.98 |  | - |  | 1.85 | 22.25 | [6 empty] | -
| 10.1016/j.pnsc.2014.05.004 |  | DZ125 | [6 empty] | 9.80 | 5.24 | 7.08 | Bal. | 0.94 | 8.68 |  | 3.68 | 0.012 | 2.12 | [7 empty] | 1.52 | [5 empty] | 0.09
| 10.1016/j.pnsc.2014.06.003 |  | In718 |  |  |  | {'percentage': 'wt%'} | [5 empty] | 50.0-55.0 | 0.7-1.1 | 17.0-21.0 |  |  |  | 2.8-3.3 |  | 4.8-5.5 |  |  |  | Balance
| 10.1016/j.pnsc.2014.06.003 |  | Ti-Nb |  |  |  | {'percentage': 'wt%'} | [5 empty] | / | 37.0-39.0 | / |  |  |  | / |  | Balance |  |  |  | /
| 10.1016/j.pnsc.2014.06.003 |  | Ti-Ni-Nb |  |  |  | {'percentage': 'wt%'} | [5 empty] | 51.5-54.5 | 37.5-40.5 | / |  |  |  | / |  | 7.3-9.3 |  |  |  | /
| 10.1016/j.pnsc.2014.10.008 |  | K452 |  |  |  | {'percentage': 'wt%'} |  |  | 11.2 | 2.5 | 3.5 | Bal. | 3.5 | 21.0 |  |  | 0.02 | 0.6 |  | 0.3 |  |  |  |  | 0.04 | [6 empty] | 0.11
| 10.1016/j.pnsc.2015.01.007 |  | N08028 |  |  |  | {'percentage': 'wt%', 'Cu': '0.41'} | [5 empty] | Bal |  | 28.23 |  |  |  | 3.53 |  |  | 0.97 |  |  | 34.31 | [7 empty] | 0.03
| 10.1016/j.pnsc.2015.01.009 |  | Content |  |  |  | {'Element': 'Content'} |  |  | 7-10 | 5-6 | 6-9 | Bal. |  | 2-4 |  | 7-10 |  | 2-5 | 3-5 | 0.5-1.5 | [5 empty] | 0.1-0.5
| 10.1016/j.pnsc.2016.01.003 |  | 0.5wt% |  |  |  | {'percentage': 'wt%', 'The content of elements (at%)': 'The outer layer'} |  |  |  | 0.08 |  |  | 12.78 | 6.41 |  |  | 0.11 |  |  | 16.51 |  | 63.07 |  |  |  | 0.70 |  |  |  | 0.34
| 10.1016/j.pnsc.2016.01.003 |  | Y2O3 |  |  |  | {'percentage': 'at%', 'The content of elements (at%)': 'The transitional laye'} |  |  |  | 1.70 |  |  | 16.68 | 11.12 |  |  | 0.11 |  |  | 24.98 |  | 41.99 |  |  |  | 2.08 |  |  |  | 0.34
| 10.1016/j.pnsc.2016.01.003 |  | 1wt% |  |  |  | {'percentage': 'wt%', 'The content of elements (at%)': 'The outer layer'} |  |  |  | 0.12 |  |  | 7.69 | 4.07 |  |  | 0.16 |  |  | 19.66 |  | 66.75 |  |  |  | 0.83 |  |  |  | 0.72
| 10.1016/j.pnsc.2016.01.003 |  | Y2O3 |  |  |  | {'percentage': 'at%', 'The content of elements (at%)': 'The transitional laye'} |  |  |  | 2.35 |  |  | 18.03 | 8.03 |  |  | 0.16 |  |  | 24.91 |  | 43.23 |  |  |  | 2.57 |  |  |  | 0.72
| 10.1016/j.pnsc.2016.01.003 |  | 2wt% |  |  |  | {'percentage': 'wt%', 'The content of elements (at%)': 'The outer layer'} |  |  |  | 0.14 |  |  | 9.43 | 10.06 |  |  | 0.12 |  |  | 14.33 |  | 64.94 |  |  |  | 0.52 |  |  |  | 0.46
| 10.1016/j.pnsc.2016.01.003 |  | Y2O3 |  |  |  | {'percentage': 'at%', 'The content of elements (at%)': 'The transitional laye'} |  |  |  | 2.34 |  |  | 18.01 | 9.03 |  |  | 0.12 |  |  | 25.78 |  | 42.52 |  |  |  | 1.74 |  |  |  | 0.46
| 10.1016/j.pnsc.2016.01.003 |  | 3wt% |  |  |  | {'percentage': 'wt%', 'The content of elements (at%)': 'The outer layer'} |  |  |  | 0.06 |  |  | 12.21 | 9.02 |  |  | 0.09 |  |  | 15.50 |  | 62.50 |  |  |  | 0.33 |  |  |  | 0.29
| 10.1016/j.pnsc.2016.01.003 |  | Y2O3 |  |  |  | {'percentage': 'at%', 'The content of elements (at%)': 'The transitional laye'} |  |  |  | 2.14 |  |  | 14.91 | 15.74 |  |  | 0.09 |  |  | 24.47 |  | 40.52 |  |  |  | 1.84 |  |  |  | 0.29
| 10.1016/j.pnsc.2017.02.008 |  | A |  |  |  | {'percentage': 'wt%'} |  |  | 12.0 | 6.0 | 6.0 | Bal. | - | 3.0 |  | 8.0 |  | 1.0 | 4.0 | [6 empty] | 0.1
| 10.1016/j.pnsc.2017.12.003 |  | 1 |  |  |  | {'': 'wt%'} |  |  | 10.05 | 5.50 | 16.95 | Bal. | 1.23 | 2.92 |  | 2.58 | 0.013 | 0 |  | 2.00 |  |  |  |  | 0.026 | [6 empty] | 0.1
| 10.1016/j.pnsc.2017.12.003 |  | 2 |  |  |  | {'': 'wt%'} |  |  | 10.03 | 5.60 | 14.18 | Bal. | 1.16 | 3.00 |  | 2.48 | 0.015 | 1.02 |  | 1.96 |  |  |  |  | 0.026 | [6 empty] | 0.095
| 10.1016/j.pnsc.2017.12.003 |  | 3 |  |  |  | {'': 'wt%'} |  |  | 9.85 | 5.44 | 13.92 | Bal. | 1.20 | 2.84 |  | 2.56 | 0.01 | 1.94 |  | 1.94 |  |  |  |  | 0.03 | [6 empty] | 0.10
| 10.1016/j.pnsc.2017.12.003 |  | 4 |  |  |  | {'': 'wt%'} |  |  | 10.06 | 5.60 | 14.2 | Bal. | 1.16 | 2.90 |  | 2.56 | 0.015 | 3.94 |  | 1.98 |  |  |  |  | 0.032 | [6 empty] | 0.1
| 10.1016/j.pnsc.2017.12.003 |  | 5 |  |  |  | {'': 'wt%'} |  |  | 9.96 | 5.58 | 10.01 | Bal. | 1.13 | 2.88 |  | 2.54 | 0.012 | 3.96 |  | 1.95 |  |  |  |  | 0.032 | [6 empty] | 0.11
| 10.1016/j.pnsc.2018.01.008 |  | GH 3044 |  |  |  | {'percentage': 'wt%'} |  |  |  | <= 0.50 | 13.0-16.0 |  | 0.30-0.70 | 23.5-26.5 |  |  |  | <= 1.50 | [5 empty] | <= 4.0
| 10.1016/j.pnsc.2018.01.008 |  | GH 3044 |  |  |  | {'percentage': 'wt%'}
| 10.1016/j.pnsc.2018.01.008 |  | GH 3044 |  |  |  | {'percentage': 'wt%'} |  |  |  | C | Si |  | Ni | Mn |  |  |  | S | [5 empty] | P
| 10.1016/j.pnsc.2018.01.008 |  | GH 3044 |  |  |  | {'percentage': 'wt%'} |  |  |  | <= 0.10 | <= 0.80 |  | Bal. | <= 0.50 |  |  |  | <= 0.013 | [5 empty] | <= 0.013
| 10.1016/j.pnsc.2018.04.009 |  | G3 |  |  |  | {'Cu': '2'} |  |  | 1.48 | - | 0.89 | Bal | - | 22 |  |  |  | 6.7 |  | - | - | - |  | 20 | [7 empty] | 0.01
| 10.1016/j.pnsc.2018.04.009 |  | 028 |  |  |  | {'Cu': '0.94'} |  |  | - | - | - | 32 | - | 26.69 |  |  |  | 3.31 |  | - | 0.97 | 0.1 |  | Bal | [7 empty] | 0.01
| 10.1016/j.pnsc.2018.04.009 |  | 690 |  |  |  | {'Cu': '-'} |  |  | - | 0.28 | - | Bal | 0.24 | 29.19 |  |  |  | - |  | - | - | - |  | 9.49 | [7 empty] | 0.013
| 10.1016/j.pnsc.2018.04.009 |  | 740H |  |  |  | {'Cu': '-'} |  |  | 20 | 1.35 | - | Bal | 1.35 | 25 |  |  |  | 0.5 |  | 1.5 | 0.3 | 0.15 |  | 0.7 | [7 empty] | 0.03
| 10.1016/j.pnsc.2018.04.009 |  | 617B |  |  |  | {'Cu': '-'} |  |  | 12.14 | 1.44 | - | Bal | 0.44 | 22.13 |  |  |  | 9.05 |  | - | - | - |  | - | [7 empty] | 0.05
| 10.1016/j.pnsc.2018.06.001 |  | Base |  |  |  | {'percentage': 'wt%'} |  |  | 0.49 |  | 6.87 | [5 empty] | 2.04 | 2.04 | 2.96 | 0 | [5 empty] | 0.40 | [5 empty] | 0.005
| 10.1016/j.pnsc.2018.06.001 |  | B |  |  |  | {'percentage': 'wt%'} |  |  | 0.48 |  | 6.88 | [5 empty] | 2.08 | 2.08 | 2.99 | 0.02 | [5 empty] | 0.41 | [5 empty] | 0.004
| 10.1016/j.pnsc.2018.07.003 |  | First domain |  |  |  | {'percentage': 'wt%'} |  |  | 5.83 | 6.38 | 5.74 | 69.82 | 1.86 | 7.38 |  |  |  | 2.99
| 10.1016/j.pnsc.2018.07.003 |  | Second domain |  |  |  | {'percentage': 'wt%'} |  |  | 5.44 | 5.90 | 5.29 | 71.17 | 1.99 | 7.24 |  |  |  | 2.97
| 10.1016/j.pnsc.2018.07.003 |  | Third domain |  |  |  | {'percentage': 'wt%'} |  |  | 5.79 | 5.67 | 5.56 | 70.44 | 1.80 | 7.61 |  |  |  | 3.13
| 10.1016/j.pnsc.2019.01.002 |  | BM |  |  |  | {'percentage': 'wt%', 'Cu': '3.5', 'N': '0.34'} |  |  | 0.06 |  | 0.008 | 15.7 | 0.006 | 22.6 |  |  |  | 0.12 |  | 0.53 | 0.64 | 0.38 |  | 56.03 | [7 empty] | 0.07
| 10.1016/j.pnsc.2019.01.002 |  | WM |  |  |  | {'percentage': 'wt%', 'Cu': '0.94', 'N': '0.044'} |  |  | 8.38 |  | 0.27 | 47.89 | 0.31 | 21.92 |  |  |  | 7.1 |  | 0.11 | 0.12 | 0.11 |  | 13.04 | [7 empty] | 0.065
| 10.1016/j.pnsc.2019.04.005 |  | 0.05Ce |  |  |  | {'percentage': 'at. %', 'Phases': 'Grain interior g', 'Ce': '-', 'Volume Fractions (%)': '~61.5'} |  |  | 81.11 | 9.03 | 4.77 |  |  |  |  | 0.73 |  | 4.36
| 10.1016/j.pnsc.2019.04.005 |  | 0.05Ce |  |  |  | {'percentage': 'at. %', 'Phases': 'Grain interior g,', 'Ce': '0.03', 'Volume Fractions (%)': '~61.5'} |  |  | 75.16 | 10.96 | 5.44 |  |  |  |  | 2.63 |  | 5.78
| 10.1016/j.pnsc.2019.04.005 |  | 0.05Ce |  |  |  | {'percentage': 'at. %', 'Phases': 'Grain boundary', 'Ce': '0.18', 'Volume Fractions (%)': '~61.5'} |  |  | 76.24 | 10.3 | 5.67 |  |  |  |  | 2.45 |  | 5.16
| 10.1016/j.pnsc.2019.04.005 |  | 0.2Ce |  |  |  | {'percentage': 'at. %', 'Phases': 'Grain interior g', 'Ce': '-', 'Volume Fractions (%)': '~59.2'} |  |  | 81.03 | 9.09 | 4.46 |  |  |  |  | 0.78 |  | 4.64
| 10.1016/j.pnsc.2019.04.005 |  | 0.2Ce |  |  |  | {'percentage': 'at. %', 'Phases': 'Grain interior g,', 'Ce': '0.08', 'Volume Fractions (%)': '~59.2'} |  |  | 75.68 | 10.24 | 5.88 |  |  |  |  | 2.73 |  | 5.39
| 10.1016/j.pnsc.2019.04.005 |  | 0.2Ce |  |  |  | {'percentage': 'at. %', 'Phases': 'Grain boundary', 'Ce': '0.32', 'Volume Fractions (%)': '~59.2'} |  |  | 76.05 | 10.97 | 4.97 |  |  |  |  | 2.52 |  | 5.17
| 10.1016/j.pnsc.2019.04.005 |  | 0.2Ce |  |  |  | {'percentage': 'at. %', 'Phases': 'Co3(W, Mo)', 'Ce': '0.55', 'Volume Fractions (%)': '0.82 +- 0.07'} |  |  | 75.28 | 1.95 | 10.62 |  |  |  |  | 1.62 |  | 9.98
| 10.1016/j.pnsc.2019.04.005 |  | 0.2Ce |  |  |  | {'percentage': 'at. %', 'Phases': 'g,-depleted zone', 'Ce': '0.13', 'Volume Fractions (%)': '0.77 +- 0.03'} |  |  | 76.25 | 19.52 | 1.58 |  |  |  |  | 1.21 |  | 1.31
| 10.1016/j.pnsc.2019.08.006 |  | DD33 |  |  |  | {'percentage': 'wt %', 'Alloy': 'DD33'} |  |  | 9 | 6 | 7 | Bal. | 0.2 | 2.5 |  | 8 |  | 1.5 | 4 | [6 empty] | 0.1 | [5 empty] | <0.02
| 10.1016/j.pnsc.2019.12.006 |  | Sample-1 |  |  |  | {'percentage': 'wt%', 'Nominal mass fraction of eutectic phase/Added Fe/Ni Mass ratio': '~10 wt%/1.4'} | [5 empty] | 1.25 | [11 empty] | 1.67
| 10.1016/j.pnsc.2019.12.006 |  | Sample-HC1 |  |  |  | {'percentage': 'wt%', 'Nominal mass fraction of eutectic phase/Added Fe/Ni Mass ratio': '~20 wt%/1.4'} | [5 empty] | 2.38 | [11 empty] | 3.27
| 10.1016/j.pnsc.2019.12.006 |  | Sample-HC2 |  |  |  | {'percentage': 'wt%', 'Nominal mass fraction of eutectic phase/Added Fe/Ni Mass ratio': '~12 wt%/1.4'} | [5 empty] | 1.47 | [11 empty] | 2.18
| 10.1016/j.pnsc.2019.12.006 |  | Sample-VR1 |  |  |  | {'percentage': 'wt%', 'Nominal mass fraction of eutectic phase/Added Fe/Ni Mass ratio': '~12 wt%/1.0'} | [5 empty] | 1.73 | [11 empty] | 1.66
| 10.1016/j.pnsc.2019.12.006 |  | Sample-VR2 |  |  |  | {'percentage': 'wt%', 'Nominal mass fraction of eutectic phase/Added Fe/Ni Mass ratio': '~12 wt%/1.6'} | [5 empty] | 1.25 | [11 empty] | 2.08
| 10.1016/j.porgcoat.2007.09.039 |  | M247LC-DS | [6 empty] | 10.0 | 5.5 | 10.0 | Balance | 1.0 | 8.3 |  | 3.0 | 0.015 | 7.0 | [6 empty] | 0.05 | 1.5 | [5 empty] | 0.14
| 10.1016/j.powtec.2015.04.073 |  | Ni60Co30Al10 |  |  |  | {'percentage': 'wt.%', 'Milling time (h)': '0', 'Sample': '0A'} |  |  | 32* | 5* |  | 63*
| 10.1016/j.powtec.2015.04.073 |  | Ni60Co30Al10 |  |  |  | {'percentage': 'wt.%', 'Milling time (h)': '5', 'Sample': '5A'} |  |  | 30 | 6 |  | 64
| 10.1016/j.powtec.2015.04.073 |  | Ni60Co30Al10 |  |  |  | {'percentage': 'wt.%', 'Milling time (h)': '20', 'Sample': '20A'} |  |  | 32 | 5 |  | 63
| 10.1016/j.powtec.2015.04.073 |  | Ni60Co10Cr20Al10 |  |  |  | {'percentage': 'wt.%', 'Milling time (h)': '0', 'Sample': '0B'} |  |  | 11* | 5* |  | 65* |  | 19*
| 10.1016/j.powtec.2015.04.073 |  | Ni60Co10Cr20Al10 |  |  |  | {'percentage': 'wt.%', 'Milling time (h)': '5', 'Sample': '5B'} |  |  | 12 | 6 |  | 64 |  | 18
| 10.1016/j.powtec.2015.04.073 |  | Ni60Co10Cr20Al10 |  |  |  | {'percentage': 'wt.%', 'Milling time (h)': '20', 'Sample': '20B'} |  |  | 14 | 5 |  | 66 |  | 15
| 10.1016/j.powtec.2015.04.073 |  | AMDRY 997Ni43.9Co23Cr20Al8.5Ta4Y0.6 |  |  |  | {'percentage': 'wt.%', 'Milling time (h)': '', 'Sample': 'A997'} |  |  | 20-26* | 6-11* |  | Bal. |  | 18-23* |  | 2-6* | [13 empty] | 0.3-0.9*
| 10.1016/j.powtec.2015.04.073 |  | AMDRY 997Ni43.9Co23Cr20Al8.5Ta4Y0.6 |  |  |  | {'percentage': 'wt.%', 'Milling time (h)': '', 'Sample': 'A997'} |  |  | 23 | 9 |  | 42 |  | 19 |  | 7 | [13 empty] | ND
| 10.1016/j.powtec.2015.09.023 |  | WA K418 |  |  |  | {'percentage': 'wt.%'} |  |  |  | 5.5-6.4 |  | Bal. | 0.5-1.0 | 11.5-13.5 |  |  |  | 3.8-4.8 |  | 1.8-2.5
| 10.1016/j.powtec.2015.09.023 |  | WA K418 |  |  |  | {'percentage': 'wt.%'} |  |  |  | 6.39 |  | Bal. | 0.63 | 12.62 |  |  |  | 3.83 |  | 1.85
| 10.1016/j.powtec.2015.09.023 |  | WA K418 |  |  |  | {'percentage': 'wt.%'} |  |  |  | 6.05 |  | Bal. | 0.71 | 13.15 |  |  |  | 3.95 |  | 1.81
| 10.1016/j.powtec.2020.04.010 |  | IN718 |  |  |  | {'percentage': 'wt%'} |  |  |  | 6.40 |  | 0.00 | 88.93 | 0.00 |  |  |  | 0.00 |  | 0.00 |  |  | 4.10 | 0.18
| 10.1016/j.powtec.2020.04.010 |  | IN718 |  |  |  | {'percentage': 'wt%'} |  |  |  | 4.2 |  | 5.00 | 83.10 | 1.96 |  |  |  | 0.26 |  | 0.47 |  |  | 3.25 | 1.75
| 10.1016/j.powtec.2020.04.010 |  | IN718 |  |  |  | {'percentage': 'wt%'} |  |  |  | 3.85 |  | 10.00 | 74.36 | 3.92 |  |  |  | 0.53 |  | 0.95 |  |  | 2.91 | 3.50
| 10.1016/j.powtec.2020.04.010 |  | IN718 |  |  |  | {'percentage': 'wt%'} |  |  |  | 3.45 |  | 15.53 | 64.74 | 6.07 |  |  |  | 0.82 |  | 1.47 |  |  | 2.53 | 5.42
| 10.1016/j.powtec.2020.04.010 |  | IN718 |  |  |  | {'percentage': 'wt%'} |  |  |  | 3.13 |  | 20.00 | 56.87 | 9.80 |  |  |  | 1.05 |  | 1.89 |  |  | 2.22 | 7.00
| 10.1016/j.powtec.2020.04.010 |  | IN718 |  |  |  | {'percentage': 'wt%'} |  |  |  | 0.48 |  | 52.99 | 0.97 | 19.04 |  |  |  | 2.73 |  | 4.90 |  |  | 0.00 | 18.20
| 10.1016/j.precisioneng.2016.11.007 |  | Inconel 718 |  |  |  | {'percentage': 'in%'} |  |  |  | 0.53 |  | 53.98 | 1.01 | 18.11 |  |  |  | 3.00 |  | 5.44
| 10.1016/j.precisioneng.2017.01.008 |  | Inconel 718 |  |  |  | {'percentage': 'wt%'} |  |  |  | 0.4 |  | 53.0 | 0.9 | 18.6 |  |  |  | 3.1 |  | 5.0 | 0.2 | 0.3 |  | 18.5 | [7 empty] | 0.04
| 10.1016/j.precisioneng.2017.12.005 |  | Inconel 718 |  |  |  | {'percentage': 'wt.%', 'Cu': '0.07', 'P': '0.01'} |  |  | 0.17 | 0.50 |  | 53.4 | 1.02 | 18.8 |  |  |  | 2.99 |  | 5.27 | 0.07 | 0.12 |  | Bal | [7 empty] | 0.03
| 10.1016/j.precisioneng.2019.05.010 |  | Inconel 718 |  |  |  | {'percentage': 'wt. %', 'P': '0.01', 'Cu': '0.07'} |  |  | 0.17 | 0.50 |  | 53.4 | 1.02 | 18.8 |  |  |  | 2.99 |  | 5.27 | 0.07 | 0.12 |  | Balance | [7 empty] | 0.03
| 10.1016/j.rinp.2017.04.027 |  | Rene N4 |  |  |  | {'percentage': 'wt%'} |  |  | 7.39 | 4.18 | 5.91 | Bal. | 3.48 | 9.79 |  | 4.73 | 0.004 | 1.48 |  | 0.49 | [5 empty] | 0.13 | [5 empty] | 0.06
| 10.1016/j.rinp.2018.05.034 |  | 316L |  |  |  | {'percentage': 'wt%', 'P': '0.03', 'S': '0.02'} | [5 empty] | 9.06 |  | 18.52 |  |  |  | 1.46 |  |  | 1.83 | 0.55 |  | 68.50 | [7 empty] | 0.03
| 10.1016/j.rinp.2019.01.056 |  | Co (wt%) |  |  |  | {'percentage': 'wt%'} |  |  | 5.0 | 5.6 | 8.0 | 65.8 | 1.0 | 8.0 |  | 6.0 |  | 0.6
| 10.1016/j.rinp.2019.01.056 |  | ml degC (wt%)-1 |  |  |  | {'percentage': 'wt%'} |  |  | -5.73 | -15.44 | -0.641 | - | -16.3 | -1.8 |  | -5.0 |  | -5.72
| 10.1016/j.rinp.2019.01.056 |  | k | [6 empty] | 0.699 | 0.913 | 1.32 | - | 0.492 | 1.06 |  | 0.545 |  | 0.672
| 10.1016/j.rinp.2019.01.056 |  | bC (wt%)-1 |  |  |  | {'percentage': 'wt%'} |  |  | 1.3 x 10-4 | 2.5 x 10-2 | -5.3 x 10-3 | - | 8.2 x 10-3 | 1.9 x 10-3 |  | -4.6 x 10-3 |  | -1.8 x 10-3
| 10.1016/j.rinp.2019.102340 |  | B2 |  |  |  | {'percentage': 'wt%', 'S': '0.005', 'N': '0.004'} |  |  |  | 0.30 |  |  | 4.07 | 14.8 |  |  | 2.05 |  |  |  | 0.43 | 0.52 | [9 empty] | 0.025
| 10.1016/j.rinp.2019.102340 |  | B3 |  |  |  | {'percentage': 'wt%', 'S': '0.003', 'N': '0.005'} |  |  |  | 0.39 |  |  | 6.36 | 14.9 |  |  | 3.15 |  |  |  | 0.67 | 0.67 | [9 empty] | 0.022
| 10.1016/j.rinp.2019.102426 |  | 22MnB5 |  |  |  | {'P': '0.0135', 'S': '0.00196'} |  |  |  | 0.05718 |  |  | 0.0325 | [6 empty] | 0.00308 | 1.162 | 0.3712 | [9 empty] | 0.2028
| 10.1016/j.rinp.2019.102426 |  | 22MnB5 |  |  |  | {'P': 'Mo', 'S': 'Ni'} |  |  |  | Ta |  |  | W | [6 empty] | V | Cu | Cr | [9 empty] | B
| 10.1016/j.rinp.2019.102426 |  | 22MnB5 |  |  |  | {'P': '0.03936', 'S': '0.05882'} |  |  |  | 0.00736 |  |  | 0.005 | [6 empty] | 0.0045 | 0.0301 | 0.2688 | [9 empty] | 0.00146
| 10.1016/j.rinp.2019.102828 |  | Inconel 718 |  |  |  | {'percentage': 'wt%'} | [5 empty] | 52.32 | 1.06 | 18.53 |  |  | 0.006 | 3.03 |  | 5.19 |  | 0.08 |  | Bal. | [7 empty] | 0.027
| 10.1016/j.rinp.2019.102828 |  | BNi-2 |  |  |  | {'percentage': 'wt%'} | [5 empty] | Bal. | 0.012 | 7.1 |  |  | 2.85 | - |  | - |  | 4.54 |  | 3.04 | [7 empty] | 0.023
| 10.1016/j.sab.2007.10.048 |  | 1 |  |  |  | {'percentage': 'at.%', 'Pt': '4.8'} |  |  | 8.7 | 24.0 | 2.5 | Bal. |  | 7.1 |  | 2.5 |  | 0.34 | 1.18
| 10.1016/j.sab.2007.10.048 |  | 2 |  |  |  | {'percentage': 'at.%', 'Pt': '8.5'} |  |  | 4.6 | 42.2 | 0.03 | Bal. |  | 2.2 |  | 0.07 |  | 0.05 | 0.03
| 10.1016/j.sab.2007.10.048 |  | 3 |  |  |  | {'percentage': 'at.%', 'Pt': '5.6'} |  |  | 7.7 | 24.2 | 1.75 | Bal. |  | 6.1 |  | 1.9 |  | 0.5 | 0.84
| 10.1016/j.sab.2007.10.048 |  | 4 |  |  |  | {'percentage': 'at.%', 'Pt': '11.0'} |  |  | 5.3 | 37.8 | 0.06 | Bal. |  | 3.8 |  | 0.5 |  | 0.01 | 0.0
| 10.1016/j.sab.2007.10.048 |  | 5 |  |  |  | {'percentage': 'at.%', 'Pt': '0.0'} |  |  | 9.8 | 13.8 | 2.24 | Bal. |  | 7.7 |  | 2.23 |  | 0.28 | 1.07
| 10.1016/j.sab.2007.10.048 |  | 6 |  |  |  | {'percentage': 'at.%', 'Pt': '0.03'} |  |  | 9.9 | 13.8 | 2.22 | Bal. |  | 8.3 |  | 2.1 |  | 0.3 | 1.0
| 10.1016/j.scriptamat.2003.11.009 |  | 1 |  |  |  | {'percentage': 'wt.%'} |  |  | 9.6 | 5.5 | 16.2 | Bal. | 1.1 | 1.3 |  |  | 0.024 | 1.3 |  | 1.0 | [6 empty] | 0 |  |  |  |  | 0.1
| 10.1016/j.scriptamat.2003.11.009 |  | 2 |  |  |  | {'percentage': 'wt.%'} |  |  | 9.6 | 5.5 | 16.2 | Bal. | 1.1 | 1.3 |  |  | 0.024 | 1.3 |  | 1.0 | [6 empty] | 3.1 |  |  |  |  | 0.1
| 10.1016/j.scriptamat.2003.12.013 |  | UM-F13 |  |  |  | {'percentage': 'at.%'} |  |  | 7.5/6.8 | 13.3/5.6 | 1.5/4.3 | 65.1/59.2 |  |  |  | 2.3/6.3 |  |  | 1.3/3.7 | [7 empty] | 9.0/14.1
| 10.1016/j.scriptamat.2004.03.035 |  | RR2086 |  |  |  | {'percentage': 'wt.%'} |  |  | 10.0 | 6.2 | 3.35 |  |  | 5.2 |  | 5.5 |  | 2.7 | 3.4 | 0.8 | [5 empty] | 0.10
| 10.1016/j.scriptamat.2004.03.035 |  | Modified RR2086 |  |  |  | {'percentage': 'wt.%'} |  |  | 10.0 | 6.2 | 3.35 |  |  | 5.2 |  | 5.5 | 0.004 | 2.7 | 3.4 | 0.8 | [5 empty] | 0.15 | [5 empty] | 0.05
| 10.1016/j.scriptamat.2004.04.019 |  | RR2100 |  |  |  | {'': 'wt.%'} |  |  | 12 | 6 | 9 | Balance |  | 2.5 |  | 5.5 |  |  | 6.4 | [6 empty] | 0.15 | 0
| 10.1016/j.scriptamat.2004.04.019 |  | RR2101 |  |  |  | {'': 'wt.%'} |  |  | 12 | 6 | 9 | Balance |  | 2.5 |  | 5.5 |  |  | 6.4 | [6 empty] | 0.15 | 2
| 10.1016/j.scriptamat.2004.05.047 |  | g |  |  |  | {'percentage': 'at.%'} |  |  | 21.2 | 0.1 |  | 44.6 | 0.3 | 32.7 |  |  |  | 0.1 |  | 0.2 |  | 0.3 |  | 0.5
| 10.1016/j.scriptamat.2004.05.047 |  | g' |  |  |  | {'percentage': 'at.%'} |  |  | 6.2 | 6.1 |  | 73.3 | 10.0 | 1.6 |  |  |  | 0 |  | 2.4 |  | 0 |  | 0.3
| 10.1016/j.scriptamat.2004.05.047 |  | M23C6 |  |  |  | {'percentage': 'at.%'} |  |  | 1.6 | 0 |  | 3.5 | 0.1 | 93.5 |  |  |  | 1.2 |  | 0 |  | 0 |  | 0
| 10.1016/j.scriptamat.2004.05.047 |  | G |  |  |  | {'percentage': 'at.%'} |  |  | 10.1 | 0.1 |  | 47.3 | 2.8 | 2.1 |  |  |  | 0.2 |  | 15.3 |  | 21.9 |  | 0.1
| 10.1016/j.scriptamat.2004.05.047 |  | e |  |  |  | {'percentage': 'at.%'} |  |  | 8.9 | 2.3 |  | 71.0 | 10.4 | 1.3 |  |  |  | 0 |  | 6.0 |  | 0 |  | 0.1
| 10.1016/j.scriptamat.2004.05.047 |  | MC |  |  |  | {'percentage': 'at.%'} |  |  | 0.6 | 0.1 |  | 1.2 | 32.0 | 0.9 |  |  |  | 0.2 |  | 64.5 |  | 0.5 |  | 0
| 10.1016/j.scriptamat.2004.06.013 |  | Dendrite core (wt%) |  |  |  | {'percentage': 'wt%'} |  |  | 9.28 | 3.19 | 2.81 | 63.16 | 2.43 | 15.52 |  | 1.24 | - | 1.64 |  | 0.48 |  |  |  |  | 0.005 | [6 empty] | -
| 10.1016/j.scriptamat.2004.06.013 |  | k | [6 empty] | 1.09 | 0.92 | 1.13 | 1.03 | 0.69 | 0.98 |  | 0.74 | 0.008 [10] | 0.87 |  | 0.52 |  |  |  |  | 0.13 | [6 empty] | 0.3 [10]
| 10.1016/j.scriptamat.2004.06.013 |  | MC carbide (at%) |  |  |  | {'percentage': 'at%'} |  |  | 0.6 | - | 6.2 | 2.4 | 40.9 | 9.1 |  | 17.8 | - | 4.8 |  | 18.2 |  |  |  |  | - | [6 empty] | -
| 10.1016/j.scriptamat.2004.06.013 |  | M3B2 boride (at%) |  |  |  | {'percentage': 'at%'} |  |  | 2.3 | - | 4.3 | 4.2 | 1.3 | 63.9 |  | - | - | 18.9 |  | 3.4 |  |  |  |  | 1.7 | [6 empty] | -
| 10.1016/j.scriptamat.2004.06.013 |  | Ni7Zr2 (at%) |  |  |  | {'percentage': 'at%'} |  |  | 5.4 | - | - | 63.1 | 1.6 | 2.6 |  | 4.0 | - | - |  | 2.3 |  |  |  |  | 21 | [6 empty] | -
| 10.1016/j.scriptamat.2004.09.013 |  | IN 713C |  |  |  | {'percentage': 'wt%', 'other': '-', 'Ref.': '[6]'} |  |  | - | 2.5 | - | 1.2 | 12.0 | 0.2 |  | - |  | 0.4 | - | inf.
| 10.1016/j.scriptamat.2004.09.013 |  | IN 100 |  |  |  | {'percentage': 'wt%', 'other': 'V inf.', 'Ref.': '[6]'} |  |  | 0.4 | 3.1 | - | 1.5 | 19.3 | 0.2 |  | - |  | 0.2 | - | -
| 10.1016/j.scriptamat.2004.09.013 |  | CMSX 2 |  |  |  | {'percentage': 'wt%', 'other': '-', 'Ref.': '[7]'} |  |  | 0.4 | 5.4 | 0.9 | 1.0 | 4.8 | 0.1 |  | 30.3 |  | - | - | -
| 10.1016/j.scriptamat.2004.09.013 |  | PWA 1480 |  |  |  | {'percentage': 'wt%', 'other': '-', 'Ref.': '[7]'} |  |  | 0.3 | 5.2 | 0.8 | 1.4 | 22.0 | 0.1 |  | 8.0 |  | - | - | -
| 10.1016/j.scriptamat.2004.09.013 |  | SC 16 |  |  |  | {'percentage': 'wt%', 'other': '-', 'Ref.': '[8]'} |  |  | - | 4.5 | - | 1.2 | 5.9 | 0.2 |  | 2.7 |  | 0.2 | - | -
| 10.1016/j.scriptamat.2004.09.013 |  | CMSX-4 (dc) |  |  |  | {'percentage': 'wt%', 'other': '-', 'Ref.': '[9]'} |  |  | 0.3 | 7.4 | 0.7 | 1.7 | 15.0 | 0.1 |  | 12.6 |  | 0.3 | 0.1 | -
| 10.1016/j.scriptamat.2004.09.013 |  | CMSX-4 (idr) |  |  |  | {'percentage': 'wt%', 'other': '-', 'Ref.': '[9]'} |  |  | 0.3 | - | 0.7 | 1.7 | 21.0 | 0.1 |  | 18.4 |  | 0.3 | 0.1 | -
| 10.1016/j.scriptamat.2004.09.013 |  | CMSX-10 (dc) |  |  |  | {'percentage': 'wt%', 'other': '-', 'Ref.': '[11]'} |  |  | 0.3 | 7.2 | 0.8 | 1.3 | 5.8 | 0.2 |  | 12.3 |  | 0.4 | 0.1 | -
| 10.1016/j.scriptamat.2004.09.013 |  | CMSX-10 (idr) |  |  |  | {'percentage': 'wt%', 'other': '-', 'Ref.': '[11]'} |  |  | 0.3 | 2.3 | 0.7 | 1.3 | 3.6 | 0.2 |  | 31.2 |  | 0.4 | 0.1 | -
| 10.1016/j.scriptamat.2004.09.013 |  | CMSX-11B (dc) |  |  |  | {'percentage': 'wt%', 'other': '-', 'Ref.': '[12]'} |  |  | 0.3 | 6.2 | 0.2 | 1.3 | 16.8 | 0.1 |  | 20.5 |  | 0.1 | - | -
| 10.1016/j.scriptamat.2004.10.039 |  | AC2000 |  |  |  | {'percentage': 'wt%'} |  |  | 6.0 | 6.0 | 6.0 | Bal. |  | 6.0 |  | 8.0 |  |  | 0 | [7 empty] | 0
| 10.1016/j.scriptamat.2004.10.039 |  | AC2001 |  |  |  | {'percentage': 'wt%'} |  |  | 5.8 | 5.8 | 5.8 | Bal. |  | 5.8 |  | 7.8 |  |  | 0 | [7 empty] | 3.0
| 10.1016/j.scriptamat.2004.10.039 |  | AC2002 |  |  |  | {'percentage': 'wt%'} |  |  | 5.7 | 5.7 | 5.7 | Bal. |  | 5.7 |  | 7.5 |  |  | 0 | [7 empty] | 6.0
| 10.1016/j.scriptamat.2004.10.039 |  | AC2003 |  |  |  | {'percentage': 'wt%'} |  |  | 5.8 | 5.8 | 5.8 | Bal. |  | 5.8 |  | 7.8 |  |  | 3.0 | [7 empty] | 0
| 10.1016/j.scriptamat.2004.10.039 |  | AC2004 |  |  |  | {'percentage': 'wt%'} |  |  | 5.7 | 5.7 | 5.7 | Bal. |  | 5.7 |  | 7.5 |  |  | 6.0 | [7 empty] | 0
| 10.1016/j.scriptamat.2004.10.039 |  | RR2100 (g) |  |  |  | {'percentage': 'wt%'} |  |  | 22.0 | 1.2 | 9.3 | Bal. |  | 6.9 |  | 0.6 |  |  | 19.5 | [7 empty] | 0
| 10.1016/j.scriptamat.2004.10.039 |  | RR2101 (g) |  |  |  | {'percentage': 'wt%'} |  |  | 22.7 | 1.0 | 9.3 | Bal. |  | 7.0 |  | 0.8 |  |  | 18.5 | [7 empty] | 3.7
| 10.1016/j.scriptamat.2004.10.039 |  | RR2100 (g') |  |  |  | {'percentage': 'wt%'} |  |  | 8.4 | 7.5 | 8.6 | Bal. |  | 1.2 |  | 7.7 |  |  | 1.4 | [7 empty] | 0
| 10.1016/j.scriptamat.2004.10.039 |  | RR2101 (g') |  |  |  | {'percentage': 'wt%'} |  |  | 8.5 | 7.3 | 9.0 | Bal. |  | 1.2 |  | 8.0 |  |  | 1.5 | [7 empty] | 1.5
| 10.1016/j.scriptamat.2005.03.047 |  | Inconel 738 |  |  |  | {'percentage': 'wt.%', 'P': '<0.005', 'S': '<0.004'} |  |  | 10 | 4 | 4.3 | Bal. | 2.7 | 14 |  | 4.7 |  | 1.5
| 10.1016/j.scriptamat.2005.03.047 |  | Inconel 738 |  |  |  | {'percentage': 'wt.%', 'P': '', 'S': ''} |  |  | 8.38 | 3.45 | 2.55 | Bal. | 3.55 | 15.86 |  | 1.76 |  | 1.92 |  | 0.88 |  |  |  |  | 0.05 | [6 empty] | 0.1
| 10.1016/j.scriptamat.2005.05.006 |  | MK-4 |  |  |  | {'percentage': 'wt.%', 'Minor elements': '0.3 Hf, 0.03 C, 0.006 B, 0.003 Mg'} |  |  | 9.5 | 5.7 | 6.6 | Bal. | 0.8 | 6.3 |  | 6.7 |  | 0.6 | 3.0
| 10.1016/j.scriptamat.2005.05.012 |  | IN713LC |  |  |  | {'percentage': 'weight percent'} |  |  | 0.05 | 5.84 | 0.04 | Bal | 0.71 | 11.8 |  |  | 0.012 | 4.12 |  | 2.1 |  |  |  | 0.03 | 0.108 | [6 empty] | 0.049
| 10.1016/j.scriptamat.2005.05.012 |  | IN713LC |  |  |  | {'percentage': 'weight percent'} |  |  | 0.02 | 6.11 | 0.03 | Bal | 0.59 | 11.8 |  |  | 0.008 | 4.30 |  | 2.0 |  |  |  | 0.04 | 0.057 | [6 empty] | 0.062
| 10.1016/j.scriptamat.2005.06.021 |  | 1 |  |  |  | {'': 'wt.%'} |  |  | 9.63 | 5.96 | 16.22 | Bal. | 1.13 | 1.31 |  | 0 | 0.024 | 2.13 |  | 0.95 |  |  |  |  | 0.097 | [6 empty] | 0.10
| 10.1016/j.scriptamat.2005.06.021 |  | 1 |  |  |  | {'': 'at.%'} |  |  | 10.0 | 13.6 | 5.4 | Bal. | 1.4 | 1.5 |  | 0 | 0.14 | 1.4 |  | 0.6 |  |  |  |  | 0.07 | [6 empty] | 0.5
| 10.1016/j.scriptamat.2005.06.021 |  | 2 |  |  |  | {'': 'wt.%'} |  |  | 9.84 | 4.94 | 16.19 | Bal. | 1.07 | 1.47 |  | 4.40 | 0.034 | 1.95 |  | 1.06 |  |  |  |  | 0.100 | [6 empty] | 0.10
| 10.1016/j.scriptamat.2005.06.021 |  | 2 |  |  |  | {'': 'at.%'} |  |  | 10.7 | 11.7 | 5.6 | Bal. | 1.4 | 1.8 |  | 1.6 | 0.2 | 1.3 |  | 0.7 |  |  |  |  | 0.07 | [6 empty] | 0.5
| 10.1016/j.scriptamat.2005.06.021 |  | 3 |  |  |  | {'': 'wt.%'} |  |  | 9.61 | 4.99 | 16.00 | Bal. | 1.05 | 1.39 |  | 6.69 | 0.049 | 1.99 |  | 1.04 |  |  |  |  | 0.098 | [6 empty] | 0.10
| 10.1016/j.scriptamat.2005.06.021 |  | 3 |  |  |  | {'': 'at.%'} |  |  | 10.6 | 12.0 | 5.7 | Bal. | 1.4 | 1.7 |  | 2.4 | 0.29 | 1.3 |  | 0.7 |  |  |  |  | 0.07 | [6 empty] | 0.5
| 10.1016/j.scriptamat.2005.06.021 |  | 4 |  |  |  | {'': 'wt.%'} |  |  | 9.48 | 6.00 | 14.77 | Bal. | 1.03 | 1.26 |  | 4.18 | 0.031 | 1.99 |  | 1.15 |  |  |  |  | 0.098 | [6 empty] | 0.11
| 10.1016/j.scriptamat.2005.06.021 |  | 4 |  |  |  | {'': 'at.%'} |  |  | 10.1 | 13.9 | 5.0 | Bal. | 1.4 | 1.4 |  | 1.5 | 0.2 | 1.3 |  | 0.7 |  |  |  |  | 0.07 | [6 empty] | 0.6
| 10.1016/j.scriptamat.2005.08.033 |  | T-401 |  |  |  | {'percentage': 'wt.%'} |  |  | Bal. |  |  |  |  | 17 |  |  |  | 22 |  |  |  | 1.2
| 10.1016/j.scriptamat.2005.08.033 |  | T-400 |  |  |  | {'percentage': 'wt.%'} |  |  | Bal. |  |  |  |  | 8.5 |  |  |  | 28.5 |  |  |  | 2.6
| 10.1016/j.scriptamat.2005.09.007 |  | s-phase |  |  |  | {'percentage': 'wt.%', '': 's-phase'} |  |  | 2.5-3.0 | 3.0-4.5 | 5.0-6.5 | Bal. | 0.1-0.2 | 2.0-3.5 |  | 3.0-5.5 |  | 0.5-1.5 | 32-41
| 10.1016/j.scriptamat.2005.09.017 |  | Alloy |  |  |  | {'': '', 'Pt': '74.5+-0.3', "f g '": '2'} |  |  |  | 16.7+-0.3 |  | 3.4+-0.1 |  | 5.4+-0.1
| 10.1016/j.scriptamat.2005.09.017 |  | Alloy |  |  |  | {'': '', 'Pt': '74.4+-0.1', "f g '": '29'} |  |  |  | 17.0+-0.1 |  | 3.2+-0.1 |  | 5.4+-0.1
| 10.1016/j.scriptamat.2005.09.017 |  | Alloy |  |  |  | {'': '', 'Pt': '74.5+-0.2', "f g '": '52'} |  |  |  | 16.9+-0.2 |  | 3.3+-0.1 |  | 5.3+-0.1
| 10.1016/j.scriptamat.2005.09.017 |  | Alloy |  |  |  | {'': '', 'Pt': '74.4+-0.2', "f g '": '77'} |  |  |  | 17.1+-0.2 |  | 3.2+-0.1 |  | 5.3+-0.1
| 10.1016/j.scriptamat.2005.09.017 |  | Alloy |  |  |  | {'': '', 'Pt': '74.6+-0.1', "f g '": '94'} |  |  |  | 17.3+-0.4 |  | 3.0+-0.1 |  | 5.1+-0.3
| 10.1016/j.scriptamat.2005.11.010 |  | Dendrite core (at.%) |  |  |  | {'percentage': 'at.%'} |  |  |  | 15.66 |  | 77.10 | [5 empty] | 7.24
| 10.1016/j.scriptamat.2005.11.010 |  | k | [7 empty] | 0.98 |  | 1.02 | [5 empty] | 0.93
| 10.1016/j.scriptamat.2005.11.010 |  | g' (at.%) |  |  |  | {'percentage': 'at.%'} |  |  |  | 18.15 |  | 75.89 | [5 empty] | 5.96
| 10.1016/j.scriptamat.2005.11.010 |  | g (at.%) |  |  |  | {'percentage': 'at.%'} |  |  |  | 5.98 |  | 73.89 | [5 empty] | 20.13
| 10.1016/j.scriptamat.2005.11.010 |  | NiMo phase (at.%) |  |  |  | {'percentage': 'at.%'} |  |  |  | 4.6 |  | 45.9 | [5 empty] | 49.4
| 10.1016/j.scriptamat.2006.01.003 |  | TMS-121 |  |  |  | {'percentage': 'wt.%'} |  |  | 6.0 | 6.0 | 6.0 |  |  | 3.0 |  | 5.7 |  | 3.0 | 5.0 | [6 empty] | 0.1 | 0
| 10.1016/j.scriptamat.2006.01.003 |  | TMS-138 |  |  |  | {'percentage': 'wt.%'} |  |  | 5.9 | 5.9 | 5.9 |  |  | 2.9 |  | 5.6 |  | 2.9 | 4.9 | [6 empty] | 0.1 | 2.0
| 10.1016/j.scriptamat.2006.01.003 |  | TMS-138+ |  |  |  | {'percentage': 'wt.%'} |  |  | 5.9 | 5.9 | 5.9 |  |  | 2.9 |  | 5.6 |  | 2.9 | 4.9 | [6 empty] | 0.1 | 2.5
| 10.1016/j.scriptamat.2006.02.032 |  | IN792 |  |  |  | {'percentage': 'wt.%'} |  |  | 8.8 | 3.4 | 4.0 | Bal. | 3.9 | 12.5 |  | 3.9 | 0.014 | 1.8 | [6 empty] | 0.017 | [6 empty] | 0.08
| 10.1016/j.scriptamat.2006.02.032 |  | PWA1483 |  |  |  | {'percentage': 'wt.%'} |  |  | 9.0 | 3.6 | 3.8 | Bal. | 4.2 | 12.2 |  | 5.0 | 0 | 1.9 | [6 empty] | 0 | [6 empty] | 0.07
text | 10.1016/j.scriptamat.2006.02.044 |  | IC | solidus | ∼1320 | °C
| 10.1016/j.scriptamat.2006.02.044 |  | M6C type carbide |  |  |  | {'percentage': 'at.%', 'Elements': 'M6C type carbide'} |  |  |  | 5.7 |  | 62.7 | [5 empty] | 31.6
| 10.1016/j.scriptamat.2006.02.044 |  | (Mo2Ni)B2 type boride |  |  |  | {'percentage': 'at.%', 'Elements': '(Mo2Ni)B2 type boride'} |  |  |  | 2.3 |  | 66.8 | [5 empty] | 30.9
| 10.1016/j.scriptamat.2006.02.044 |  | g-g' eutectic constituent |  |  |  | {'percentage': 'at.%', 'Elements': "g'"} |  |  |  | 17.6 |  | 75.6 | [5 empty] | 6.8
| 10.1016/j.scriptamat.2006.02.044 |  | g-g' eutectic constituent |  |  |  | {'percentage': 'at.%', 'Elements': 'g'} |  |  |  | 7.3 |  | 75.9 | [5 empty] | 16.8
| 10.1016/j.scriptamat.2006.03.014 |  | None |  |  |  | {'percentage': 'wt.%', 'N': '0.008'} |  |  |  | 0.34 |  | 60.52 | 0.4 | 28.91 | [7 empty] | 0.14 |  | 9.45 | [7 empty] | 0.025
| 10.1016/j.scriptamat.2006.03.048 |  | None |  |  |  | {'percentage': 'mass%'} |  |  | 5.13 | 5.30 | 4.00 | Bal. | 1.62 | 10.25 |  | 12.07 |  | 0.01 |  |  |  | 0.05
| 10.1016/j.scriptamat.2006.04.032 |  | K465 |  |  |  | {'percentage': 'wt.%'} |  |  | 11 | 5.5 | 10.5 | Bal. | 2.8 | 10 |  |  |  | 2.2 |  | 1.1 |  |  |  |  | <0.04
| 10.1016/j.scriptamat.2006.05.013 |  | None |  |  |  | {'percentage': 'wt.%'} |  |  | 9.6 | 4.3 | 6.6 | Bal. | 2.9 | 8.9 |  | 3.4 |  | 2.1 | [13 empty] | 0.09
| 10.1016/j.scriptamat.2006.06.012 |  | TMS-6 |  |  |  | {'percentage': 'wt.%'} |  |  | 0 | 5 | 8.8 | Balance | 0 | 8.3 |  | 10.4 |  | 0 | 0 | [6 empty] | 0 | 0
| 10.1016/j.scriptamat.2006.06.012 |  | TMS-82 |  |  |  | {'percentage': 'wt.%'} |  |  | 7.8 | 5.3 | 8.7 | Balance | 0.5 | 4.9 |  | 6.3 |  | 1.9 | 2.4 | [6 empty] | 0.1 | 0
| 10.1016/j.scriptamat.2006.06.012 |  | TMS-187 |  |  |  | {'percentage': 'wt.%'} |  |  | 0 | 5.1 | 8.4 | Balance | 0 | 8.9 |  | 10.1 |  | 0 | 1 | [6 empty] | 0 | 2
| 10.1016/j.scriptamat.2006.06.012 |  | TMS-145 |  |  |  | {'percentage': 'wt.%'} |  |  | 7.6 | 5.3 | 9.6 | Balance | 0.5 | 4.6 |  | 6.3 |  | 1.8 | 2.5 | [6 empty] | 0.1 | 0
| 10.1016/j.scriptamat.2006.06.012 |  | TMS-186 |  |  |  | {'percentage': 'wt.%'} |  |  | 0 | 5.2 | 8.5 | Balance | 0 | 9.0 |  | 10.1 |  | 1 | 0 | [6 empty] | 0 | 1.5
| 10.1016/j.scriptamat.2006.06.012 |  | TMS-75 |  |  |  | {'percentage': 'wt.%'} |  |  | 12 | 6 | 6 | Balance | 0 | 3 |  | 6 |  | 2 | 5 | [6 empty] | 0.1 | 0
| 10.1016/j.scriptamat.2006.06.012 |  | TMS-138++A |  |  |  | {'percentage': 'wt.%'} |  |  | 5.6 | 5.6 | 5.6 | Balance | 0 | 2.8 |  | 5.6 |  | 2.8 | 6.9 | [6 empty] | 0.1 | 6
| 10.1016/j.scriptamat.2006.06.012 |  | PWA-1480 |  |  |  | {'percentage': 'wt.%'} |  |  | 5 | 5 | 4 | Balance | 1.5 | 10 |  | 12 |  | 0 | 0 | [6 empty] | 0 | 0
| 10.1016/j.scriptamat.2006.07.008 |  | TMW-1 (U720Li) |  |  |  | {'percentage': 'wt.%', "g vf '": '45'} |  |  | 15.0 | 2.5 | 1.25 | 57 | 5.0 | 16.0 |  |  | 0.018 | 3.0 | [6 empty] | 0.03 | [6 empty] | 0.025
| 10.1016/j.scriptamat.2006.07.008 |  | TMW-2 |  |  |  | {'percentage': 'wt.%', "g vf '": '48.7'} |  |  | 21.8 | 2.25 | 1.10 | 51.5 | 6.2 | 14.4 |  |  | 0.015 | 2.7 | [6 empty] | 0.033 | [6 empty] | 0.023
| 10.1016/j.scriptamat.2006.07.008 |  | TMW-4 |  |  |  | {'percentage': 'wt.%', "g vf '": '45'} |  |  | 26.2 | 1.90 | 1.10 | 46.9 | 6.1 | 14.9 |  |  | 0.017 | 2.8 | [6 empty] | 0.019 | [6 empty] | 0.014
| 10.1016/j.scriptamat.2006.08.060 |  | CMSX 10K |  |  |  | {'percentage': 'wt.%'} |  |  | 3.1 | 5.9 | 5.5 | Bal | 0.2 | 1.7 |  | 8.5 |  | 0.5 | 6.8 | 0.1
| 10.1016/j.scriptamat.2006.11.002 |  | IN792 |  |  |  | {'percentage': 'wt.%'} |  |  | 8.8 | 3.4 | 4.0 | Balance | 3.9 | 12.5 |  | 3.9 | 0.014 | 1.8 | [6 empty] | 0.017 | [6 empty] | 0.08
| 10.1016/j.scriptamat.2006.11.002 |  | PWA1483 |  |  |  | {'percentage': 'wt.%'} |  |  | 9.0 | 3.6 | 3.8 | Balance | 4.2 | 12.2 |  | 5.0 | 0 | 1.9 | [6 empty] | 0 | [6 empty] | 0.07
| 10.1016/j.scriptamat.2007.01.034 |  | Measured |  |  |  | {'percentage': 'wt.%'} |  |  | 13.45 | 1.34 | 0.04 | Bal. | 2.98 | 19.75 |  | 0.01 | 0.007 | 4.25 |  |  |  |  | 0.03 | 0.79 | 0.05 | [6 empty] | 0.036
| 10.1016/j.scriptamat.2007.01.034 |  | Nominal |  |  |  | {'percentage': 'wt.%'} |  |  | 13.00 | 1.40 | n/a | Bal. | 3.00 | 19.50 |  | n/a | 0.01 | 4.30 |  |  |  |  | n/a | 1.00 | 0.07 | [6 empty] | 0.05
| 10.1016/j.scriptamat.2007.03.035 |  | MP35N | [6 empty] | 35 | - | - | 35 | <1 | 20 |  | - | <0.02 | 10 |  | - |  |  |  | <1 | [7 empty] | <0.02
| 10.1016/j.scriptamat.2007.03.035 |  | MP159 | [6 empty] | 35.5 | 0.2 | - | 25.5 | 3.2 | 19 |  | - | <0.02 | 7 |  | 0.5 |  |  |  | 9 | [7 empty] | <0.02
| 10.1016/j.scriptamat.2007.03.035 |  | AEREXTM 350 | [6 empty] | 25 | 1 | 2 | 44.5 | 2.2 | 17 |  | 4 | <0.02 | 3 |  | 1.2 |  |  |  | <0.01 | [7 empty] | <0.02
| 10.1016/j.scriptamat.2007.06.003 |  | M951 |  |  |  | {'percentage': 'wt.%'} |  |  | 5 | 6 | 3.5 | Bal |  | 9 |  |  | 0.024 | 3 |  | 2.2 | [11 empty] | 0.05
| 10.1016/j.scriptamat.2007.07.001 |  | Experimental alloy |  |  |  | {'percentage': 'wt.%'} |  |  | 5 | 5 | 2 | Balance | 1 | 7.5 |  | 12 |  | 2 | 2
| 10.1016/j.scriptamat.2007.07.001 |  | PWA 1480 |  |  |  | {'percentage': 'wt.%'} |  |  | 5 | 5 | 4 | Balance | 1.5 | 10 |  | 12 |  | 0 | 0
| 10.1016/j.scriptamat.2007.07.012 |  | CMSX-4 |  |  |  | {'percentage': 'at.%'} |  |  | 9.8 | 12.8 | 2.1 | 62.8 | 1.4 | 7.5 |  | 2.2 |  | 0.5 | 1.0
| 10.1016/j.scriptamat.2007.07.012 |  | CMSX-4 | [6 empty] | 1.10 | 0.88 | 1.34 | 0.99 | 0.88 | 1.07 |  | 0.68 |  | 0.88 | 1.70
| 10.1016/j.scriptamat.2007.07.012 |  | CMSX-4 | [6 empty] | 9.7 | 2.7 | 41.1 | 11.5 | 2.7 | 6.0 |  | 13.2 |  | 17.1 | 497
| 10.1016/j.scriptamat.2007.08.014 |  | None |  |  |  | {'percentage': 'wt.%'} |  |  | 13.5 | 1.5 |  | 56 | 3 | 19 |  |  | 0.006 | 4.3 |  |  | Max 0.1 | Max 0.15 |  | Max 2 | 0.05 | [6 empty] | 0.08
| 10.1016/j.scriptamat.2007.09.049 |  | M23C6 |  |  |  | {'percentage': 'at.%'} |  |  | 1.5-2.5 | 0-1 | 0.5-2 | 3.5-5.5 | 0.5-5 | 80-90 |  |  |  | 1-3 |  | 0-1.5
| 10.1016/j.scriptamat.2007.09.049 |  | M5B3 |  |  |  | {'percentage': 'at.%'} |  |  | 0-2 | 0-1 | 0.5-3.5 | 0-0.5 | 0-5.5 | 85-95 |  |  |  | 0-4.5 |  | 0-2
| 10.1016/j.scriptamat.2007.09.050 |  | CMSX-4 |  |  |  | {'percentage': 'wt.%', '0.050': '0.050', '0.066': '0.063', 'ALAP': 'ALAP', '0.0011': '0.0068', '3': '3'} | [25 empty] | C+B
| 10.1016/j.scriptamat.2007.09.050 |  | CMSX-4 |  |  |  | {'percentage': 'wt.%', '0.050': '0.050', '0.066': '0.063', 'ALAP': '25', '0.0011': '0.0011', '3': '23'} | [25 empty] | C+N
| 10.1016/j.scriptamat.2007.12.017 |  | NiTi | [8 empty] | - | 50.0 | 50.0 | - |  |  |  | - |  |  | - | - |  | - | [7 empty] | -
| 10.1016/j.scriptamat.2007.12.017 |  | Hastelloy C-276 | [8 empty] | 3-4.5 | 55 | - | 14.5-16.5 |  |  |  | 15-17 |  |  | - | - |  | 4-7 | [7 empty] | -
| 10.1016/j.scriptamat.2007.12.017 |  | ASTM A240 | [8 empty] | - | 8-10.5 | - | 18-20 |  |  |  | - |  |  | 2.0 | 1.0 |  | Bal. | [7 empty] | 0.08
| 10.1016/j.scriptamat.2007.12.023 |  | B575-97 |  |  |  | {'percentage': 'wt.%'} |  |  | 0.5 |  | 3.0 | Bal |  | 21.8 |  |  |  | 13.0 |  |  | 0.34 | 0.08 | 0.18 | 3.8 | [7 empty] | 0.002
| 10.1016/j.scriptamat.2008.07.004 |  | ST |  |  |  | {'percentage': 'at.%'} |  |  |  | 1.27 |  | Bal. | 1.18 | 19.61 |  |  |  | 1.76 |  | 3.24 |  |  |  | 21.47
| 10.1016/j.scriptamat.2008.07.004 |  | STA |  |  |  | {'percentage': 'at.%'} |  |  |  | 0.58 |  | Bal. | 0.47 | 23.48 |  |  |  | 2.13 |  | 1.59 |  |  |  | 25.54
| 10.1016/j.scriptamat.2008.07.004 |  | ST |  |  |  | {'percentage': 'at.%'} |  |  |  | 2.09 |  | Bal. | 1.32 | 20.36 |  |  |  | 2.36 |  | 3.75 |  |  |  | 18.76
| 10.1016/j.scriptamat.2008.07.004 |  | DELTA |  |  |  | {'percentage': 'at.%'} |  |  |  | 2.43 |  | Bal. | 1.05 | 22.06 |  |  |  | 2.50 |  | 2.38 |  |  |  | 20.05
| 10.1016/j.scriptamat.2008.07.031 |  | AM1 |  |  |  | {'percentage': 'wt.%', 'Others': '-', 'Density (g/cm3)': '8.6'} |  |  | 6.5 | 5.2 | 5.7 |  | 1.1 | 7.8 |  | 7.9 |  | 2 | - | [6 empty] | -
| 10.1016/j.scriptamat.2008.07.031 |  | MC-NG |  |  |  | {'percentage': 'wt.%', 'Others': '0.1 Si, 4 Ru', 'Density (g/cm3)': '8.75'} |  |  | - | 6 | 5 |  | 0.5 | 4 |  | 5 |  | 1 | 4 | [6 empty] | 0.1
| 10.1016/j.scriptamat.2009.03.011 |  | SC0 primary | [6 empty] | 18.5 | 2.5 |  |  | 0.5 | 26.2 |  |  |  | 5
| 10.1016/j.scriptamat.2009.03.011 |  | SC0 secondary | [6 empty] | 16.5 | 3 |  |  | 1 | 26.2 |  |  |  | 4.2
| 10.1016/j.scriptamat.2009.03.011 |  | SC200 primary | [6 empty] | 17.6 | 1.7 |  |  | 0.6 | 26 |  |  |  | 5.2
| 10.1016/j.scriptamat.2009.03.011 |  | SC200 secondary | [6 empty] | 15.5 | 3.5 |  |  | 1 | 24 |  |  |  | 5
| 10.1016/j.scriptamat.2010.06.019 |  | USTB-F3 |  |  |  | {'percentage': 'wt.%'} |  |  | 7.2/7.6 | 5.8/13.3 | 5.7/1.9 | Bal. |  | 5.7/6.8 |  | 8.1/2.8 |  |  | 4.7/1.6 | [7 empty] | 0
| 10.1016/j.scriptamat.2010.06.019 |  | USTB-F6 |  |  |  | {'percentage': 'wt.%'} |  |  | 7.2/7.7 | 6.2/14.5 | 5.8/2.0 | Bal. |  | 5.4/6.5 |  | 8.1/2.8 |  |  | 4.8/1.6 | [7 empty] | 4.9/3.2
| 10.1016/j.scriptamat.2010.06.048 |  | NKH-304 |  |  |  | {'percentage': 'mass%'} |  |  | 11.0 | 5.4 | 6.0 | Bal. | 1.4 | 6.0 |  | 6.8 |  |  | 4.8 | [6 empty] | 0.12 | -
| 10.1016/j.scriptamat.2010.06.048 |  | NKH-510 |  |  |  | {'percentage': 'mass%'} |  |  | 11.0 | 5.4 | 6.0 | Bal. | 1.4 | 6.0 |  | 6.8 |  |  | 4.8 | [6 empty] | 0.12 | 3.0
| 10.1016/j.scriptamat.2010.07.019 |  | DD6 |  |  |  | {'percentage': 'wt.%'} |  |  | 9 | 5.6 | 8 | Balance |  | 4.3 |  | 7.5 |  | 2 | 2 | 0.5 | [5 empty] | 0.1
| 10.1016/j.scriptamat.2010.08.036 |  | 9W |  |  |  | {'percentage': 'at.%', 'Nominal composition': 'Co-9Al-9W', 'X': ''} |  |  | 83.4 | 8.1 | 8.4
| 10.1016/j.scriptamat.2010.08.036 |  | 10W2Nb |  |  |  | {'percentage': 'at.%', 'Nominal composition': 'Co-9Al-10W-2Nb', 'X': '1.8'} |  |  | 78.6 | 9.4 | 10.2
| 10.1016/j.scriptamat.2010.08.036 |  | 10W2Ti |  |  |  | {'percentage': 'at.%', 'Nominal composition': 'Co-9Al-10W-2Ti', 'X': '2.2'} |  |  | 79.1 | 8.4 | 10.3
| 10.1016/j.scriptamat.2010.08.036 |  | 10W2V |  |  |  | {'percentage': 'at.%', 'Nominal composition': 'Co-9Al-10W-2V', 'X': '2.1'} |  |  | 77.5 | 9.0 | 11.4
| 10.1016/j.scriptamat.2010.08.036 |  | 10W2Ta |  |  |  | {'percentage': 'at.%', 'Nominal composition': 'Co-9Al-10W-2Ta', 'X': ''} |  |  | 81.6 | 7.6 | 9.2 |  |  |  |  | 1.9
| 10.1016/j.scriptamat.2010.08.036 |  | 9W0.1B |  |  |  | {'percentage': 'at.%', 'Nominal composition': 'Co-9Al-9W-0.1B', 'X': ''} |  |  | 82.2 | 8.3 | 9.4
| 10.1016/j.scriptamat.2010.08.036 |  | 8W2Ta |  |  |  | {'percentage': 'at.%', 'Nominal composition': 'Co-9Al-8W-2Ta', 'X': ''} |  |  | 81.5 | 8.1 | 8.4 |  |  |  |  | 2.0
| 10.1016/j.scriptamat.2010.08.036 |  | 2Ta2Cr |  |  |  | {'percentage': 'at.%', 'Nominal composition': 'Co-9Al-8W-2Ta-2Cr', 'X': '1.9'} |  |  | 81.4 | 8.0 | 7.2 |  |  |  |  | 1.6
| 10.1016/j.scriptamat.2010.08.036 |  | 2Ta2Nb |  |  |  | {'percentage': 'at.%', 'Nominal composition': 'Co-9Al-8W-2Ta-2Nb', 'X': '1.4'} |  |  | 82.6 | 8.0 | 6.7 |  |  |  |  | 1.4
| 10.1016/j.scriptamat.2010.08.036 |  | 2Ta2Si |  |  |  | {'percentage': 'at.%', 'Nominal composition': 'Co-9Al-8W-2Ta-2Si', 'X': '1.8'} |  |  | 81.2 | 8.1 | 7.7 |  |  |  |  | 1.6
| 10.1016/j.scriptamat.2010.08.036 |  | 2Ta2V |  |  |  | {'percentage': 'at.%', 'Nominal composition': 'Co-9Al-8W-2Ta-2V', 'X': '2.0'} |  |  | 80.4 | 8.2 | 7.5 |  |  |  |  | 1.9
| 10.1016/j.scriptamat.2010.08.036 |  | 2Ta2Mo |  |  |  | {'percentage': 'at.%', 'Nominal composition': 'Co-9Al-8W-2Ta-2Mo', 'X': '1.8'} |  |  | 78.5 | 8.2 | 9.6 |  |  |  |  | 1.8
| 10.1016/j.scriptamat.2010.08.036 |  | 2Ta2Ir |  |  |  | {'percentage': 'at.%', 'Nominal composition': 'Co-9Al-8W-2Ta-2Ir', 'X': '2.5'} |  |  | 78.6 | 8.1 | 9.1 |  |  |  |  | 1.7
| 10.1016/j.scriptamat.2010.08.036 |  | 5W2Ta2Mo |  |  |  | {'percentage': 'at.%', 'Nominal composition': 'Co-9Al-5.5W-2Ta-2Mo', 'X': '1.5'} |  |  | 82.8 | 8.0 | 5.7 |  |  |  |  | 2.0
| 10.1016/j.scriptamat.2010.08.036 |  | 5W2Ta2Ir |  |  |  | {'percentage': 'at.%', 'Nominal composition': 'Co-9Al-5.5W-2Ta-2Ir', 'X': '0.9'} |  |  | 83.5 | 8.7 | 5.5 |  |  |  |  | 1.3
| 10.1016/j.scriptamat.2010.11.025 |  | TMW-2 | [6 empty] | 21.8 | 2.3 | 1.1 | Bal. | 6.2 | 14.4 |  |  | 0.02 | 2.7 | [6 empty] | 0.03 | [6 empty] | 0.02
| 10.1016/j.scriptamat.2011.01.027 |  | TMW-4M3 |  |  |  | {'Alloy': 'TMW-4M3', 's UTS/MPa': '1630', "g'-solvus temp., (Ts/degC)": '1186', 'Volume fraction, (f V)': '47.2'} |  |  | 25.0 | 2.30 | 1.20 | Bal. | 6.20 | 13.5 |  |  | 0.02 | 2.80 | [6 empty] | 0.03 | [6 empty] | 0.03
| 10.1016/j.scriptamat.2011.04.023 |  | None |  |  |  | {'percentage': 'wt.%'} |  |  | 9.0 | 5.6 | 6.0 | Bal | 1.0 | 6.5 |  | 6.5 |  | 0.6 | 3.0 | [6 empty] | 0.1
| 10.1016/j.scriptamat.2011.10.007 |  | Co-17Re-23Cr alloy |  |  |  | {'percentage': 'at.%', 'B (wt.ppm)': '<0.8 (Det. Limit)'} |  |  | 57.7+-1.2 |  |  |  |  | 26.2+-0.8 |  |  | - |  | 16.1+-1.2
| 10.1016/j.scriptamat.2011.10.007 |  | CoReCr+200B |  |  |  | {'percentage': 'at.%', 'B (wt.ppm)': '140'} |  |  | 57.8+-1.2 |  |  |  |  | 24.3+-0.8 |  |  | 0.104+-0.004 |  | 18.8+-1.1
| 10.1016/j.scriptamat.2011.10.007 |  | CoReCr+500B |  |  |  | {'percentage': 'at.%', 'B (wt.ppm)': '205'} |  |  | 55.2+-1.2 |  |  |  |  | 22.8+-0.6 |  |  | 0.161+-0.004 |  | 21.8+-1.6
| 10.1016/j.scriptamat.2011.10.007 |  | CoReCr+1000B |  |  |  | {'percentage': 'at.%', 'B (wt.ppm)': '823'} |  |  | 57.7+-0.9 |  |  |  |  | 24.6+-0.6 |  |  | 0.599+-0.002 |  | 17.1+-1.0
| 10.1016/j.scriptamat.2011.10.022 |  | MC2 |  |  |  | {'percentage': 'wt.%'} |  |  | 4.98 | 5.45 | 7.1 | Bal. | 1.3 | 7.22 |  | 5.6 |  | 2.06
| 10.1016/j.scriptamat.2012.01.008 |  | CoNi-A |  |  |  | {'percentage': 'at.%'} |  |  | 45.9 | 9.8 | 6.3 | 29.2 |  | 6.4 |  | 2.4
| 10.1016/j.scriptamat.2012.01.008 |  | CoNi-A+ |  |  |  | {'percentage': 'at.%'} |  |  | 45.9 | 9.8 | 6.3 | 29.2 |  | 6.3 |  | 2.4 | 0.02 | [14 empty] | 0.14
| 10.1016/j.scriptamat.2012.01.008 |  | CoNi-B |  |  |  | {'percentage': 'at.%'} |  |  | 44.6 | 8.8 | 6.3 | 28.2 |  | 10.1 |  | 2.1
| 10.1016/j.scriptamat.2012.01.008 |  | CoNi-C |  |  |  | {'percentage': 'at.%'} |  |  | 38.0 | 9.3 | 6.9 | 38.0 |  | 6.3 |  | 1.4
| 10.1016/j.scriptamat.2012.01.008 |  | CoNi-D |  |  |  | {'percentage': 'at.%'} |  |  | 44.8 | 9.6 | 4.8 | 30.7 |  | 6.2 |  | 1.9 |  | 2.0
| 10.1016/j.scriptamat.2012.01.008 |  | CoNi-E |  |  |  | {'percentage': 'at.%'} |  |  | 49.9 | 11.2 | 6.5 | 29.6 |  | 0.0 |  | 2.8
| 10.1016/j.scriptamat.2012.01.025 |  | U720Li |  |  |  | {'percentage': 'wt.%', 'Ti/Al': '2.0', 'SFE': '35.9+-3.7', 'DT (degC)': '0'} |  |  | 15.0 | 2.5 |  |  | 5.0
| 10.1016/j.scriptamat.2012.01.025 |  | TMW-2 |  |  |  | {'percentage': 'wt.%', 'Ti/Al': '2.7', 'SFE': '23.4+-3.1', 'DT (degC)': '58'} |  |  | 21.8 | 2.3 |  |  | 6.2
| 10.1016/j.scriptamat.2012.01.025 |  | TMW-24 |  |  |  | {'percentage': 'wt.%', 'Ti/Al': '2.5', 'SFE': '22.4+-1.6', 'DT (degC)': '53'} |  |  | 25.0 | 2.2 |  |  | 5.6
| 10.1016/j.scriptamat.2012.01.025 |  | TMW-4M3 |  |  |  | {'percentage': 'wt.%', 'Ti/Al': '2.7', 'SFE': '19.9+-2.5', 'DT (degC)': '76'} |  |  | 25.0 | 2.3 |  |  | 6.2
| 10.1016/j.scriptamat.2012.01.025 |  | TMW-26 |  |  |  | {'percentage': 'wt.%', 'Ti/Al': '2.5', 'SFE': '27.3+-1.6', 'DT (degC)': '-'} |  |  | 26.5 | 2.2 |  |  | 5.5
| 10.1016/j.scriptamat.2012.03.042 |  | TMW-4M3 |  |  |  | {'percentage': 'wt.%'} |  |  | 25.0 | 2.3 | 1.2 | Bal. | 6.2 | 13.5 |  |  | 0.02 | 2.8 | [6 empty] | 0.03 | [6 empty] | 0.03
| 10.1016/j.scriptamat.2012.05.015 | [5 empty] | {'percentage': 'at%'} |  |  | 10.1 | 13.3 |  |  | 0.82 | 9.2 |  | 0.91 | - | [14 empty] | 0.08
| 10.1016/j.scriptamat.2012.05.015 | [5 empty] | {'percentage': 'at%'} |  |  | 9.4 | 12.4 |  |  | 0.87 | .2 |  | 1.06 | 0.083 | [14 empty] | 0.35
| 10.1016/j.scriptamat.2012.05.015 | [5 empty] | {'percentage': 'at%'} |  |  | 9.5 | 12.6 |  |  | 0.87 | .2 |  | 1.06 | 0.094 | [14 empty] | 0.35
| 10.1016/j.scriptamat.2012.05.015 | [5 empty] | {'percentage': 'at%'} |  |  | 9.2 | 12.4 |  |  | 0.88 | .2 |  | 1.06 | 0.083 | [14 empty] | 0.35
| 10.1016/j.scriptamat.2012.05.015 |  | Here |  |  |  | {'percentage': 'at%'} |  |  | 9.4 | 12.2 |  |  | 0.87 | .4 |  | 0.99 | 0.077 | [14 empty] | 0.35
| 10.1016/j.scriptamat.2012.06.023 |  | Oxide |  |  |  | {'percentage': 'at.%', 'O': '52.3', 'Pt': '-'} |  |  | - | 47.7 | - | - | - | - |  | - |  | - | - |  | - | - |  |  |  | - | [5 empty] | -
| 10.1016/j.scriptamat.2012.06.023 |  | g |  |  |  | {'percentage': 'at.%', 'O': '0.07', 'Pt': '8.85'} |  |  | 18.25 | 3.50 | 0.92 | 43.91 | 0.09 | 22.14 |  | 0.04 |  | 0.68 | 1.02 |  | 0.04 | 0.35 |  |  |  | 0.11 | [5 empty] | 0.04
| 10.1016/j.scriptamat.2012.06.023 |  | g' |  |  |  | {'percentage': 'at.%', 'O': '0.10', 'Pt': '16.69'} |  |  | 5.65 | 19.38 | 0.86 | 49.13 | 1.53 | 5.18 |  | 0.86 |  | 0.26 | 0.07 |  | 0.05 | 0.18 |  |  |  | 0.02 | [5 empty] | 0.04
| 10.1016/j.scriptamat.2012.11.035 |  | Co-9.7Al-10.8W |  |  |  | {'percentage': 'at.%'} |  |  | Co-9.7Al-10.8W | Co-9.7Al-10.8W | Co-9.7Al-10.8W
| 10.1016/j.scriptamat.2012.11.035 |  | Tip 1 |  |  |  | {'percentage': 'at.%'} |  |  | 77.58 | 9.96 | 12.49
| 10.1016/j.scriptamat.2012.11.035 |  | Tip 2 |  |  |  | {'percentage': 'at.%'} |  |  | 77.42 | 10.09 | 12.46
| 10.1016/j.scriptamat.2012.11.035 |  | Tip 3 |  |  |  | {'percentage': 'at.%'} |  |  | - | - | -
| 10.1016/j.scriptamat.2012.11.035 |  | Average |  |  |  | {'percentage': 'at.%'} |  |  | 77.50+-0.11 | 10.03+-0.09 | 12.48+-0.02
| 10.1016/j.scriptamat.2012.11.035 |  | Sato et al. Co-9.2Al-9W |  |  |  | {'percentage': 'at.%'} |  |  | 78.1 | 9.9 | 12.0
| 10.1016/j.scriptamat.2012.11.035 |  | Co-9Al-7.5W |  |  |  | {'percentage': 'at.%'} |  |  | 78.7 | 9.0 | 12.3
| 10.1016/j.scriptamat.2012.11.035 |  | Inui et al. (PC) |  |  |  | {'percentage': 'at.%'} |  |  | 77 | 12 | 11
| 10.1016/j.scriptamat.2012.11.035 |  | Miura et al. (PC) |  |  |  | {'percentage': 'at.%'} |  |  | 78 | 10 | 12
| 10.1016/j.scriptamat.2012.11.035 |  | Inui et al. (SC) |  |  |  | {'percentage': 'at.%'} |  |  | 79 | 10 | 11
| 10.1016/j.scriptamat.2013.09.005 |  | 41 |  |  |  | {'': '4Al-1Ti'} |  |  |  | 3.96 |  | 32.26 | 0.98 | 14.03 |  |  | - |  |  | 2.88 |  | 0.14 |  | 45.73 | - | [6 empty] | -
| 10.1016/j.scriptamat.2013.09.005 |  | 41Z |  |  |  | {'': '4Al-1Ti+Zr'} |  |  |  | 3.93 |  | 32.23 | 0.96 | 14.02 |  |  | - |  |  | 2.81 |  | 0.12 |  | 45.62 | 0.27 | [6 empty] | -
| 10.1016/j.scriptamat.2013.09.005 |  | 41ZC |  |  |  | {'': '4Al-1Ti+Zr,C'} |  |  |  | 3.98 |  | 32.23 | 0.97 | 14.03 |  |  | - |  |  | 2.86 |  | 0.14 |  | 45.38 | 0.29 | [6 empty] | 0.102
| 10.1016/j.scriptamat.2013.09.005 |  | 42Z |  |  |  | {'': '4Al-2Ti+Zr'} |  |  |  | 3.91 |  | 32.45 | 1.95 | 13.97 |  |  | - |  |  | 2.95 |  | 0.13 |  | 44.32 | 0.30 | [6 empty] | -
| 10.1016/j.scriptamat.2013.09.005 |  | 32Z |  |  |  | {'': '3Al-2Ti+Zr'} |  |  |  | 2.95 |  | 32.47 | 1.97 | 14.00 |  |  | - |  |  | 2.93 |  | 0.13 |  | 45.29 | 0.29 | [6 empty] | -
| 10.1016/j.scriptamat.2013.09.005 |  | 33Z |  |  |  | {'': '3Al-3Ti+Zr'} |  |  |  | 2.98 |  | 32.46 | 2.88 | 14.02 |  |  | - |  |  | 2.96 |  | 0.14 |  | 44.23 | 0.29 | [6 empty] | -
| 10.1016/j.scriptamat.2013.09.005 |  | 32ZCB |  |  |  | {'': '3Al-2Ti+Zr,C,B'} |  |  |  | 2.97 |  | 32.46 | 1.88 | 13.99 |  |  | 0.005 |  |  | 2.80 |  | 0.14 |  | 45.36 | 0.29 | [6 empty] | 0.065
| 10.1016/j.scriptamat.2013.09.005 |  | A286 |  |  |  | {'': '1.25Mo, 0.3V, 0.2Mn, 0.015P'} |  |  |  | 0.15 |  | 25 | 2.1 | 14.5 |  |  | 0.006 |  |  | - |  | 0.2 |  | 56.2 | - | [6 empty] | 0.04
| 10.1016/j.scriptamat.2015.01.014 | [5 empty] | {'percentage': 'at.%', '': '', 'Alloy': 'Astra1-20'} |  |  | 9 | 13.5 | 2 | 64.7 |  | 6 |  | 2.2 |  | 0.6 | 2 | [7 empty] | 0
| 10.1016/j.scriptamat.2015.01.014 | [5 empty] | {'percentage': 'at.%', '': '', 'Alloy': 'Astra121'} |  |  | 9 | 13.5 | 2 | 63.7 |  | 6 |  | 2.2 |  | 0.6 | 2 | [7 empty] | 1
| 10.1016/j.scriptamat.2015.01.014 |  | Initial |  |  |  | {'percentage': 'at.%', '': 'Initial', 'Alloy': 'Astra1-20'} |  |  | 18.6 | 3.2 | 2.3 | 51.3 |  | 15.9 |  | 0.2 |  | 1.1 | 7.4 | [7 empty] | -
| 10.1016/j.scriptamat.2015.01.014 |  | Initial |  |  |  | {'percentage': 'at.%', '': 'Initial', 'Alloy': 'Astra1-21'} |  |  | 18.2 | 3.2 | 2.3 | 48.0 |  | 15.9 |  | 0.2 |  | 1.1 | 8.2 | [7 empty] | 2.9
| 10.1016/j.scriptamat.2015.01.014 |  | Astra1-20 |  |  |  | {'percentage': 'at.%', '': 'Astra1-20', 'Alloy': '54.7'} |  |  | 0.9 | 0.2 | 15.1 | 3.3 |  | 5.4 |  | 17.8 |  | 2.0 | -
| 10.1016/j.scriptamat.2015.01.014 |  | Astra1-21 |  |  |  | {'percentage': 'at.%', '': 'Astra1-21', 'Alloy': '50.0'} |  |  | 1.0 | 0.2 | 15.5 | 3.1 |  | 7.3 |  | 18.4 |  | 2.0 | 2.6
| 10.1016/j.scriptamat.2015.01.014 | [5 empty] | {'percentage': 'at.%', '': '', 'Alloy': 'Astra1-20'} |  |  | 5.5 | 17.9 | 2.0 | 69.1 |  | 1.8 |  | 3.1 |  | 0.36 | 0.26 | [7 empty] | -
| 10.1016/j.scriptamat.2015.01.014 | [5 empty] | {'percentage': 'at.%', '': '', 'Alloy': 'Astra1-21'} |  |  | 5.6 | 17.7 | 2.0 | 68.7 |  | 1.8 |  | 3.0 |  | 0.37 | 0.32 | [7 empty] | 0.53
| 10.1016/j.scriptamat.2015.01.014 | [5 empty] | {'percentage': 'at.%', '': '', 'Alloy': 'Astra1-20'} |  |  | 14.2 | 0.03 | 7.7 | 12.7 |  | 24.0 |  | 0.2 |  | 3.5 | 37.7 | [7 empty] | -
| 10.1016/j.scriptamat.2015.01.014 | [5 empty] | {'percentage': 'at.%', '': '', 'Alloy': 'Astra1-21'} |  |  | 14.4 | 0.03 | 7.7 | 13.3 |  | 23.4 |  | 0.2 |  | 3.5 | 35.1 | [7 empty] | 2.4
| 10.1016/j.scriptamat.2015.07.030 |  | CoWAlloy1 |  |  |  | {'percentage': 'at.%'} |  |  | 42.3 | 6.0 | 3.0 | 32.0 | 2.5 | 12.0 |  | 1.5 | 0.08 | - |  |  |  | 0.4 |  |  | 0.01 | 0.1 | [5 empty] | 0.08
| 10.1016/j.scriptamat.2015.07.030 |  | CoWAlloy2 |  |  |  | {'percentage': 'at.%'} |  |  | 40.8 | 9.0 | 5.0 | 32.0 | 0.3 | 12.0 |  | 0.2 | 0.08 | - |  |  |  | 0.4 |  |  | 0.01 | 0.1 | [5 empty] | 0.08
| 10.1016/j.scriptamat.2015.07.030 |  | U720Li |  |  |  | {'percentage': 'at.%'} |  |  | 14.3 | 5.2 | 0.4 | 54.9 | 5.9 | 17.3 |  | - | 0.09 | 1.8 |  |  |  | - |  |  | 0.02 | - | [5 empty] | 0.12
| 10.1016/j.scriptamat.2015.07.030 |  | Waspaloy |  |  |  | {'percentage': 'at.%'} |  |  | 13.0 | 2.7 | - | 56.4 | 3.6 | 21.3 |  | - | 0.03 | 2.6 |  |  |  | - |  |  | - | - | [5 empty] | 0.38
| 10.1016/j.scriptamat.2015.10.001 |  | V207J | [6 empty] | 4 | 5.5 | 0.9 | Bal. | 1 | 16 |  | 0.7 | 0.15 | 1.35 |  | 3.5 | 1 | 0 |  | 9 | 0.035 | [6 empty] | 0.15
| 10.1016/j.scriptamat.2015.10.001 |  | RR1000 | [6 empty] | 18 | 6.4 | 0 | Bal. | 4.3 | 16.5 |  | 0.6 | 0.08 | 3 |  | 0 | 0 | 0 |  | 0 | 0.04 | [6 empty] | 0.13
| 10.1016/j.scriptamat.2015.10.039 |  | Co-Ni-B |  |  |  | {'percentage': 'at.%', 'Composition': 'Bulk', 'Basic composition': 'Co-dominant'} |  |  | 43.5 | 11 | 6.2 | 27 |  | 10 |  | 2.3
| 10.1016/j.scriptamat.2015.10.039 |  | Co-Ni-B |  |  |  | {'percentage': 'at.%', 'Composition': 'g', 'Basic composition': 'Co-dominant'} |  |  | 43.2 | 8 | 7 | 24 |  | 17 |  | 0.8
| 10.1016/j.scriptamat.2015.10.039 |  | Co-Ni-B |  |  |  | {'percentage': 'at.%', 'Composition': "g'", 'Basic composition': 'Co-dominant'} |  |  | 36.5 | 13 | 7 | 34 |  | 6 |  | 3.5
| 10.1016/j.scriptamat.2015.10.039 |  | Co-Ni-D |  |  |  | {'percentage': 'at.%', 'Composition': 'Bulk', 'Basic composition': 'Co-dominant'} |  |  | 44 | 11.8 | 5.2 | 29 |  | 6 |  | 2 |  | 2
| 10.1016/j.scriptamat.2015.10.039 |  | Co-Ni-D |  |  |  | {'percentage': 'at.%', 'Composition': 'g', 'Basic composition': 'Co-dominant'} |  |  | 47.2 | 7 | 5 | 25 |  | 12 |  | 0.8 |  | 3.2
| 10.1016/j.scriptamat.2015.10.039 |  | Co-Ni-D |  |  |  | {'percentage': 'at.%', 'Composition': "g'", 'Basic composition': 'Co-dominant'} |  |  | 37.5 | 12 | 9 | 32 |  | 4 |  | 3.5 |  | 1.7
| 10.1016/j.scriptamat.2015.10.039 |  | V208C |  |  |  | {'percentage': 'at.%', 'Composition': 'Bulk', 'Basic composition': 'Ni-dominant'} |  |  | 36.1 | 10.5 | 3 | 34.2 |  | 14.8 |  | 1.0
| 10.1016/j.scriptamat.2015.10.039 |  | V208C |  |  |  | {'percentage': 'at.%', 'Composition': 'g', 'Basic composition': 'Ni-dominant'} |  |  | 44.8 | 4.7 | 2 | 23.8 |  | 24.6 |  | 0.1
| 10.1016/j.scriptamat.2015.10.039 |  | V208C |  |  |  | {'percentage': 'at.%', 'Composition': "g'", 'Basic composition': 'Ni-dominant'} |  |  | 25.2 | 16.6 | 3.3 | 48.5 |  | 4.7 |  | 1.7
| 10.1016/j.scriptamat.2016.09.013 |  | None |  |  |  | {'percentage': 'at.%'} |  |  | 5.50 | 10.09 | 1.26 |  |  | 16.55 |  | 2.40 | 0.05 | 0.59 | [7 empty] | 0.02 | [5 empty] | 0.47
| 10.1016/j.scriptamat.2016.10.035 |  | IN718 |  |  |  | {'percentage': 'mass%', 'P': '0.01', 'S': '0.004', 'Cu': '0.05', 'Si, Mn': '0.02'} |  |  | 0.03 | 0.46 |  | 52.59 |  |  |  |  | 0.02 | [6 empty] | Bal. | [7 empty] | 0.04
| 10.1016/j.scriptamat.2016.12.037 |  | IN625 | [6 empty] | 0.20 | 0.34 |  | 65.44 | 0.35 | 20.11 |  |  |  | 8.79 |  | 4.03 |  |  |  | 0.74
| 10.1016/j.scriptamat.2016.12.037 |  | IN625 | [6 empty] | 0.11+-0.02 | 0.33+-0.04 |  | 65.75+-0.32 | 0.16+-0.02 | 25.05+-0.08 |  |  |  | 5.36+-0.20 |  | 2.21+-0.10 |  |  |  | 0.38+-0.02
| 10.1016/j.scriptamat.2016.12.037 |  | IN625 | [6 empty] | 0.09+-0.03 | 0.60+-0.14 |  | 61.94+-1.38 | 0.20+-0.03 | 24.18+-0.41 |  |  |  | 6.87+-0.47 |  | 4.41+-0.99 |  |  |  | 0.34+-0.03
| 10.1016/j.scriptamat.2016.12.037 |  | IN625 | [6 empty] | 0.21+-0.00 | 0.32+-0.00 |  | 63.74+-0.02 | 0.36+-0.00 | 21.10+-0.00 |  |  |  | 8.32+-0.02 |  | 4.00+-0.01 |  |  |  | 0.71+-0.00
| 10.1016/j.scriptamat.2017.04.008 |  | 13Co |  |  |  | {'percentage': 'wt%'} |  |  | 13.4 | 2.1 |  | bal | 4.5 | 16.0 |  |  |  | 4.1 | [5 empty] | 0.27 | 0.063 | [6 empty] | 0.04
| 10.1016/j.scriptamat.2017.04.008 |  | 20Co |  |  |  | {'percentage': 'wt%'} |  |  | 20.5 | 1.9 |  | bal | 5.7 | 14.6 |  |  |  | 3.7 | [5 empty] | 0.26 | 0.051 | [6 empty] | 0.03
| 10.1016/j.scriptamat.2017.04.016 |  | None |  |  |  | {'percentage': 'weight percent'} |  |  | 9 | 6 | 7 | Bal. |  | 3 |  | 8 |  | 1.5 | 4 | [6 empty] | 0.1 | [5 empty] | <0.03
| 10.1016/j.scriptamat.2017.05.028 |  | RRHT4 |  |  |  | {'percentage': 'at.%'} |  |  | 11.91 | 9.46 | 0-2 | Bal. |  | 5-16 |  | 0-3 | 0.16 | 0-3 |  | 4.70 | [11 empty] | 0.26
| 10.1016/j.scriptamat.2017.05.036 |  | M0 |  |  |  | {'percentage': 'wt%'} |  |  | - | 8.8 |  | Bal. | [6 empty] | - | [7 empty] | -
| 10.1016/j.scriptamat.2017.05.036 |  | M2 |  |  |  | {'percentage': 'wt%'} |  |  | - | 8.3 |  | Bal. | [6 empty] | 5.0 | [7 empty] | -
| 10.1016/j.scriptamat.2017.05.036 |  | M3 |  |  |  | {'percentage': 'wt%'} |  |  | - | 8.2 |  | Bal. | [6 empty] | 5.0 | [7 empty] | 3.0
| 10.1016/j.scriptamat.2017.05.036 |  | M6 |  |  |  | {'percentage': 'wt%'} |  |  | 5.8 | 8.4 |  | Bal. | [6 empty] | 5.0 | [7 empty] | -
| 10.1016/j.scriptamat.2017.12.001 |  | Ni45 | [6 empty] | 14.51 | 5.3 |  | 42.67 | 6.5 | 15.66 | [9 empty] | 15.71
| 10.1016/j.scriptamat.2017.12.001 |  | Ni45 | [6 empty] | 10.86 | 7.66 |  | 56.34 | 12.80 | 5.17 | [9 empty] | 7.17
| 10.1016/j.scriptamat.2017.12.001 |  | Ni45 | [6 empty] | 13.33 | 7.5 |  | 45 | 7.5 | 13.33 | [9 empty] | 13.33
| 10.1016/j.scriptamat.2017.12.009 |  | e |  |  |  | {'percentage': 'at.%', 'Phase': 'e'} |  |  | 26.9+-0.56 |  |  | 47.5+-0.77 |  | 2.5+-0.40 | [5 empty] | 19.3+-1.07 |  |  |  | 3.8+-0.51
| 10.1016/j.scriptamat.2017.12.028 |  | MC |  |  |  | {'percentage': 'at.%', 'O': '0.00'} |  |  |  | 0.0 | 1.6+-0.01 | 0.0 | 30.0+-0.04 | 0.5+-0.01 |  | 18.5+-0.03 |  | 1.7+-0.01 | [13 empty] | 47.4+-0.02
| 10.1016/j.scriptamat.2017.12.028 |  | MC/TiO2 |  |  |  | {'percentage': 'at.%', 'O': '52.9+-0.45'} |  |  |  | 1.0+-0.07 | 1.2+-0.03 | 1.7+-0.08 | 34.1+-0.09 | 1.0+-0.06 |  | 4.7+-0.06 |  | 0.0 | [13 empty] | 2.3+-0.01
| 10.1016/j.scriptamat.2017.12.028 |  | MC/(Ti,Ta)2O5 |  |  |  | {'percentage': 'at.%', 'O': '61.3+-0.17'} |  |  |  | 0.4+-0.05 | 3.5+-0.01 | 0.4+-0.11 | 18.5+-0.07 | 0.3+-0.06 |  | 13.7+-0.05 |  | 0.0 | [13 empty] | 1.1+-0.01
| 10.1016/j.scriptamat.2018.04.020 |  | 3Ru |  |  |  | {'percentage': 'wt%', 'Alloy': '3Ru', 'Cr + Mo + W + Ta': '19.4'} |  |  | 12 | 6 |  | Bal. | [6 empty] | 5.4 | [7 empty] | 3
| 10.1016/j.scriptamat.2018.05.041 |  | 20.2/6.4 |  |  |  | {'percentage': 'at.%', '79.8/93.6': '20.2/6.4', '79.1/93.8': '16.4/4.9', '79.6/88.9': '17.1/6.6'} |  |  | Ti
| 10.1016/j.scriptamat.2018.05.041 |  | - |  |  |  | {'percentage': 'at.%', '79.8/93.6': '-', '79.1/93.8': '4.5/1.2', '79.6/88.9': '3.4/4.5'} |  |  | Ternary
| 10.1016/j.scriptamat.2018.05.041 |  | 0.9 |  |  |  | {'79.8/93.6': '0.9', '79.1/93.8': '0.8', '79.6/88.9': '0.9'} |  |  | Co
| 10.1016/j.scriptamat.2018.05.041 |  | 3.2 |  |  |  | {'79.8/93.6': '3.2', '79.1/93.8': '3.3', '79.6/88.9': '2.6'} |  |  | Ti
| 10.1016/j.scriptamat.2018.05.041 |  | - |  |  |  | {'79.8/93.6': '-', '79.1/93.8': '3.7', '79.6/88.9': '0.8'} |  |  | Ternary
| 10.1016/j.scriptamat.2018.05.041 |  | 40.7 |  |  |  | {'79.8/93.6': '40.7', '79.1/93.8': '65.3', '79.6/88.9': '51.8'} |  |  | g' vol. fraction (%)
| 10.1016/j.scriptamat.2018.05.041 |  | 1005 |  |  |  | {'79.8/93.6': '1005', '79.1/93.8': '1119', '79.6/88.9': '1062'} |  |  | Tg' solvus (degC)
| 10.1016/j.scriptamat.2018.05.041 |  | 1219 |  |  |  | {'79.8/93.6': '1219', '79.1/93.8': '1193', '79.6/88.9': '1205'} |  |  | TSolidus (degC)
| 10.1016/j.scriptamat.2018.05.041 |  | 1318 |  |  |  | {'79.8/93.6': '1318', '79.1/93.8': '1290', '79.6/88.9': '1321'} |  |  | TLiquidus (degC)
| 10.1016/j.scriptamat.2018.07.034 |  | As SPS-ed measured |  |  |  | {'percentage': 'atomic %', 'Atomic size difference d': '3.8'} |  |  | 30.6 |  |  | 21.8 | 5.0 | 20.7 | [9 empty] | 21.9
| 10.1016/j.scriptamat.2018.07.034 |  | As SPS-ed calculated |  |  |  | {'percentage': 'atomic %', 'Atomic size difference d': '2.05'} |  |  | 35.2 |  |  | 11.3 | 1.32 | 26.4 | [9 empty] | 25.6
| 10.1016/j.scriptamat.2018.07.034 |  | Annealed 1100 degC measured |  |  |  | {'percentage': 'atomic %', 'Atomic size difference d': '5.16'} |  |  | 27.6 |  |  | 26.7 | 9.6 | 18.0 | [9 empty] | 17.9
| 10.1016/j.scriptamat.2018.07.034 |  | Annealed 1100 degC calculated |  |  |  | {'percentage': 'atomic %', 'Atomic size difference d': '5.04'} |  |  | 27.2 |  |  | 27.7 | 9.1 | 18.2 | [9 empty] | 18.2
| 10.1016/j.scriptamat.2018.07.041 |  | b |  |  |  | {'Ni (Bal.)': '(wt%)', 'Lattice constants (A)': 'a', 'Atomic volume (A3/atom)': 'Atomic volume (A3/atom)', '': ''} |  |  | c | (wt%) | (wt%) |  |  | (wt%) |  | (wt%) |  | (wt%) | (wt%)
| 10.1016/j.scriptamat.2018.07.041 |  | Pthin |  |  |  | {'Ni (Bal.)': '(55.5)', 'Lattice constants (A)': '17.06', 'Atomic volume (A3/atom)': '4.75', '': '13.03'} |  |  | 4.6 | 4.7 | 3.9 |  |  | 8.3 |  | 4.9 |  | 1.4 | 16.7
| 10.1016/j.scriptamat.2018.07.041 |  | 3s value |  |  |  | {'Ni (Bal.)': '4.8', 'Lattice constants (A)': '17.06', 'Atomic volume (A3/atom)': '4.75', '': '13.03'} |  |  | 0.5 | 0.6 | 0.5 |  |  | 0.8 |  | 0.7 |  | 0.5 | 5.1
| 10.1016/j.scriptamat.2018.07.041 |  | g'thin |  |  |  | {'Ni (Bal.)': '(75.3)', 'Lattice constants (A)': '3.58', 'Atomic volume (A3/atom)': '11.47', '': ''} |  |  | 3.8 | 5.2 | 1.6 |  |  | 5.3 |  | 6.7 |  | 0.7 | 1.4
| 10.1016/j.scriptamat.2018.07.041 |  | 3s value |  |  |  | {'Ni (Bal.)': '6.7', 'Lattice constants (A)': '3.58', 'Atomic volume (A3/atom)': '11.47', '': ''} |  |  | 0.5 | 0.7 | 0.6 |  |  | 0.6 |  | 0.8 |  | 0.2 | 0.4
| 10.1016/j.scriptamat.2018.07.041 |  | Pthick |  |  |  | {'Ni (Bal.)': '(36.8)', 'Lattice constants (A)': '17.09', 'Atomic volume (A3/atom)': '4.76', '': '13.40'} |  |  | 5.7 | 1.5 | 10.3 |  |  | 8.6 |  | 3.5 |  | 2.7 | 30.9
| 10.1016/j.scriptamat.2018.07.041 |  | 3s value |  |  |  | {'Ni (Bal.)': '2.8', 'Lattice constants (A)': '17.09', 'Atomic volume (A3/atom)': '4.76', '': '13.40'} |  |  | 0.6 | 0.3 | 0.8 |  |  | 0.9 |  | 0.5 |  | 0.8 | 9.1
| 10.1016/j.scriptamat.2018.07.041 |  | g'thick |  |  |  | {'Ni (Bal.)': '(79.1)', 'Lattice constants (A)': '3.64', 'Atomic volume (A3/atom)': '12.06', '': ''} |  |  | 3.1 | 3.8 | 3.2 |  |  | 1.8 |  | 7.4 |  | 1.2 | 0.4
| 10.1016/j.scriptamat.2018.07.041 |  | 3s value |  |  |  | {'Ni (Bal.)': '7.1', 'Lattice constants (A)': '3.64', 'Atomic volume (A3/atom)': '12.06', '': ''} |  |  | 0.4 | 0.5 | 0.5 |  |  | 0.2 |  | 1.1 |  | 0.6 | 0.2
| 10.1016/j.scriptamat.2018.07.041 |  | Pplate |  |  |  | {'Ni (Bal.)': '(13.1)', 'Lattice constants (A)': '15.57', 'Atomic volume (A3/atom)': '4.88', '': '14.30'} |  |  | 3.8 | 0.8 | 30.4 |  |  | 5.7 |  | 25.3 |  | 6.7 | 14.2
| 10.1016/j.scriptamat.2018.07.041 |  | 3s value |  |  |  | {'Ni (Bal.)': '1.2', 'Lattice constants (A)': '15.57', 'Atomic volume (A3/atom)': '4.88', '': '14.30'} |  |  | 0.5 | 0.1 | 6.9 |  |  | 0.6 |  | 2.8 |  | 1.4 | 4.2
| 10.1016/j.scriptamat.2018.07.041 |  | g'plate |  |  |  | {'Ni (Bal.)': '(66.7)', 'Lattice constants (A)': '3.69', 'Atomic volume (A3/atom)': '12.56', '': ''} |  |  | 2.4 | 12.9 | 1.0 |  |  | 3.0 |  | 9.9 |  | 0.5 | 3.6
| 10.1016/j.scriptamat.2018.07.041 |  | 3s value |  |  |  | {'Ni (Bal.)': '6.4', 'Lattice constants (A)': '3.69', 'Atomic volume (A3/atom)': '12.56', '': ''} |  |  | 0.3 | 1.8 | 0.2 |  |  | 0.3 |  | 1.3 |  | 0.2 | 1.1
| 10.1016/j.scriptamat.2018.07.042 |  | g fcc matrix |  |  |  | {'percentage': 'atomic percent'} |  |  | 56.8 +- 0.2 | 4.1 +- 0.2 | 3.0 +- 0.1 | 22.0 +- 0.3 | 0.95 +- 0.1 | 12.7 +- 0.1 |  | 0.4 +- 0.1
| 10.1016/j.scriptamat.2018.07.042 |  | g' L12 precipitate |  |  |  | {'percentage': 'atomic percent'} |  |  | 40.8 +- 0.3 | 9.8 +- 0.3 | 5.6 +- 0.2 | 35.2 +- 0.4 | 3.4 +- 0.1 | 3.6 +- 0.2 |  | 1.7 +- 0.2
| 10.1016/j.scriptamat.2018.07.042 |  | Leading Partial Dislocation (LPD) |  |  |  | {'percentage': 'atomic percent'} |  |  | 49.6 +- 1.3 | 5.6 +- 0.6 | 5.2 +- 0.6 | 27.6 +- 1.2 | 1.9 +- 0.4 | 8.5 +- 0.7 |  | 0.9 +- 0.2
| 10.1016/j.scriptamat.2018.07.042 |  | Stacking Fault (SISF) |  |  |  | {'percentage': 'atomic percent'} |  |  | 46.2 +- 0.9 | 7.6 +- 0.5 | 7.5 +- 0.5 | 29.2 +- 0.9 | 2.9 +- 0.2 | 3.7 +- 0.4 |  | 1.9 +- 0.3
| 10.1016/j.scriptamat.2018.07.042 |  | Trailing Partial Dislocation (TPD) |  |  |  | {'percentage': 'atomic percent'} |  |  | 53.5 +- 1.5 | 4.8 +- 0.7 | 4.2 +- 0.6 | 22.5 +- 1.4 | 1.4 +- 0.3 | 11.9 +- 0.9 |  | 0.7 +- 0.3
| 10.1016/j.scriptamat.2018.07.042 |  | Antiphase Boundary (APB) |  |  |  | {'percentage': 'atomic percent'} |  |  | 49.9 +- 0.7 | 5.8 +- 0.3 | 5.2 +- 0.3 | 25.4 +- 0.6 | 1.7 +- 0.2 | 10.3 +- 0.4 |  | 0.8 +- 0.1
| 10.1016/j.scriptamat.2018.10.015 |  | 47.3 +- 0.6 |  |  |  | {'percentage': 'at.%', 'P': '0'} |  |  | 15-20 | 7-10 | 0-2 | Bal. |  | 5-16 |  | 0-3 |  | 0-3 |  | 5.00
| 10.1016/j.scriptamat.2018.10.015 |  | 37.2 +- 1.3 |  |  |  | {'percentage': 'at.%', 'P': '0.041'} |  |  | 15-20 | 7-10 | 0-2 | Bal. |  | 5-16 |  | 0-3 |  | 0-3 |  | 5.00
| 10.1016/j.scriptamat.2019.05.002 |  | CMSX-4 |  |  |  | {'percentage': 'wt%'} |  |  | 9.60 | 5.67 | 6.40 | Balance | 1.03 | 6.40 |  | 6.50 |  | 0.61 | 2.90 | [6 empty] | 0.11
| 10.1016/j.scriptamat.2019.05.002 |  | CMSX-4 |  |  |  | {'percentage': 'wt%'} |  |  | 9.93 | 6.15 | 6.44 | Balance | 1.08 | 6.60 |  | 6.57 |  | 0.65 | 2.91 | [6 empty] | 0.085
| 10.1016/j.scriptamat.2019.06.033 |  | 0Ru |  |  |  | {'percentage': 'wt%', 'Co + Al': '18', 'Cr + Mo + W + Ta': '19.4'} | [5 empty] | Bal. | [6 empty] | 5.4 | [7 empty] | 0
| 10.1016/j.scriptamat.2019.06.033 |  | 3Ru |  |  |  | {'percentage': 'wt%', 'Co + Al': '18', 'Cr + Mo + W + Ta': '19.4'} | [5 empty] | Bal. | [6 empty] | 5.4 | [7 empty] | 3
| 10.1016/j.scriptamat.2019.07.027 |  | None |  |  |  | {'percentage': 'wt%'} |  |  | 9 | 3.8 | 4.5 | Bal. | 3.8 | 9 |  | 5.5 |  | 1 | 2 | [12 empty] | 0.05
| 10.1016/j.scriptamat.2019.09.020 |  | None |  |  |  | {'percentage': 'at.%', 'O': '0.074', 'S': '100.00'} |  |  | 33.97 |  |  | 32.84 |  | 33.05 |  | 0.006 | [7 empty] | 0.06
| 10.1016/j.scriptamat.2019.11.019 |  | W1 | [6 empty] | 13.0 | 3.03 | 3.0 | Bal. | 3.96 | 12.2 |  | 3.1 |  | 2.9
| 10.1016/j.scriptamat.2019.11.019 |  | W2 | [6 empty] | 27.8 | 3.05 | 3.0 | Bal. | 4.06 | 12.0 |  | 3.0 |  | 2.9
| 10.1016/j.scriptamat.2019.11.019 |  | W3 | [6 empty] | 13.1 | 3.05 | 3.0 | Bal. | 4.08 | 12.1 |  | 3.1 |  | 5.9
| 10.1016/j.scriptamat.2020.01.028 |  | Region A | [10 empty] | 24.4 +- 0.4 |  |  | 13.7 +- 0.2 |  | 15.1 +- 0.4 |  | 28.9 +- 0.3 |  |  |  |  | 17.8 +- 0.6
| 10.1016/j.scriptamat.2020.01.028 |  | Region B | [10 empty] | 29.4 +- 1.8 |  |  | 2.8 +- 0.6 |  | 1.8 +- 0.4 |  | 10.2 +- 1.4 |  |  |  |  | 55.8 +- 0.7
| 10.1016/j.scriptamat.2020.01.028 |  | Region C | [10 empty] | 30.7 +- 0.1 |  |  | 6.0 +- 0.7 |  | 10.9 +- 0.3 |  | 30.8 +- 1.3 |  |  |  |  | 21.7 +- 0.4
| 10.1016/j.scriptamat.2020.01.028 |  | Region D | [10 empty] | 27.2 +- 1.2 |  |  | 9.2 +- 0.2 |  | 15.8 +- 0.6 |  | 37.4 +- 0.5 |  |  |  |  | 10.4 +- 0.1
| 10.1016/j.scriptamat.2020.01.028 |  | Region E | [10 empty] | 30.8 +- 0.8 |  |  | 0.9 +- 0.2 |  | 1.3 +- 0.4 |  | 8.9 +- 0.2 |  |  |  |  | 58.2 +- 1.4
| 10.1016/j.scriptamat.2020.01.028 |  | Region F | [10 empty] | 12.5 +- 1.1 |  |  | 0.4 +- 0.1 |  | 0.0 |  | 2.0 +- 0.5 |  |  |  |  | 85.1 +- 1.5
| 10.1016/j.scriptamat.2020.02.010 |  | CoNiAlW |  |  |  | {'percentage': 'at.%', '': 'Laves'} |  |  | 41.6 | 1.3 | 14.5 | 15.6 | 11.7 | 7.9 |  | 7.4
| 10.1016/j.scriptamat.2020.02.010 |  | CoNiAlW |  |  |  | {'percentage': 'at.%', '': 'MCs'} |  |  | 1.6 | 0.6 | 13.9 | 1.2 | 53.8 | 0 |  | 28.9
| 10.1016/j.scriptamat.2020.02.010 |  | CoNiAlW |  |  |  | {'percentage': 'at.%', '': 'MCp'} |  |  | 5.2 | 0.1 | 13.8 | 4.4 | 50.9 | 0.8 |  | 25.1
| 10.1016/j.scriptamat.2020.02.010 |  | CoNiAlW |  |  |  | {'percentage': 'at.%', '': 'm'} |  |  | 37.4 | 0.8 | 35.5 | 8.8 | 2.1 | 8.8 |  | 6.6
| 10.1016/j.scriptamat.2020.02.010 |  | CoNiAlW |  |  |  | {'percentage': 'at.%', '': 'Laves'} |  |  | 42.3 | 1.6 | 17.6 | 14.6 | 9.7 | 6.8 |  | 7.4
| 10.1016/j.scriptamat.2020.02.010 |  | CoNiAlW |  |  |  | {'percentage': 'at.%', '': 'MCs'} |  |  | 2.1 | 0.7 | 16.6 | 1.2 | 38.3 | 0.2 |  | 40.9
| 10.1016/j.scriptamat.2020.02.010 |  | CoNiAlW |  |  |  | {'percentage': 'at.%', '': 'MCp'} |  |  | 1.2 | 2.1 | 13.3 | 0.9 | 54.6 | 0.6 |  | 27.3
| 10.1016/j.scriptamat.2020.02.010 |  | CoNiAlW |  |  |  | {'percentage': 'at.%', '': 'm'} |  |  | 37.8 | 1.2 | 35.8 | 10.4 | 1.9 | 8.1 |  | 4.8
| 10.1016/j.scriptamat.2020.03.034 |  | None | [7 empty] | 3.2 | 4 |  | 3.7 | 13 |  |  | 0.025 | 4 |  | 0.95 |  |  |  |  | 0.05 | 0.2 | [5 empty] | 0.05
| 10.1016/j.seppur.2018.11.023 |  | CMSX-4 | [6 empty] | 11.0 | 5.2 | 5.2 | Bal | 0.7 | 5.7 |  | 5.6 |  | 0.4 | 3.0 | [6 empty] | 0.10
| 10.1016/j.solener.2018.01.036 |  | 347H |  |  |  | {'percentage': 'weight percent', 'P': '0.045', 'S': '0.030', 'N': '0.02'} | [5 empty] | 10.00 |  | 18.00 |  | 0.5 |  |  |  | 0.48 | 2.0 | 1.0 | [9 empty] | 0.06
| 10.1016/j.solener.2018.06.094 |  | 316SS |  |  |  | {'percentage': 'wt.%'} | [5 empty] | 13 |  | 17 |  |  |  | 2.6 |  |  | 1.9 | 0.97 |  | Bal. | [7 empty] | 0.03
| 10.1016/j.solener.2018.06.094 |  | 617 |  |  |  | {'percentage': 'wt.%'} |  |  | 11.4 | 1.1 |  | 53.3 | 0.36 | 22.5 |  |  |  | 9.75 |  |  | 0.07 | 0.07 |  | 1.33 | [7 empty] | 0.09
| 10.1016/j.solener.2018.06.094 |  | 242 |  |  |  | {'percentage': 'wt.%'} |  |  | <0.05 | 0.15 |  | Bal |  | 8.01 |  |  |  | 24.9 |  |  | 0.33 | <0.05 |  | 1.02 | [7 empty] | 0.003
| 10.1016/j.solener.2018.06.094 |  | C276 |  |  |  | {'percentage': 'wt.%'} |  |  | 0.17 |  | 3.2 | 58 |  | 16.2 |  |  |  | 15.6 |  |  | 0.4 | 0.015 |  | 5.9 | [7 empty] | 0.004
| 10.1016/j.solener.2018.06.094 |  | C22 |  |  |  | {'percentage': 'wt.%'} |  |  | 0.56 |  | 2.9 | Bal |  | 21.6 |  |  |  | 13.1 |  |  | 0.26 |  |  | 3.7 | [7 empty] | <0.001
| 10.1016/j.solener.2018.06.094 |  | 600 |  |  |  | {'percentage': 'wt.%'} |  |  | 0.09 | 0.14 |  | 73.4 | 0.14 | 16.4 | [6 empty] | 0.3 | 0.1 |  | 9.2 | [7 empty] | 0.07
| 10.1016/j.solener.2018.06.094 |  | 625 |  |  |  | {'percentage': 'wt.%'} |  |  |  | 0.4 |  | 62 | 0.4 | 21.5 |  |  |  | 9 |  | 3.6 |  |  |  | 2.5 | [7 empty] | 0.1
| 10.1016/j.solener.2018.06.094 |  | 230 |  |  |  | {'percentage': 'wt.%'} |  |  | 0.24 | 0.39 | 13.4 | Bal | <0.01 | 21.6 |  |  |  | 1.2 |  |  | 0.47 | 0.37 |  | 1.17 | [7 empty] | 0.1
| 10.1016/j.solener.2019.09.030 |  | 601 |  |  |  | {'percentage': 'wt%', 'Dia (mm)': '2.6', 'S': '<0.002', 'P': '0.008', 'Cu': '0.03'} |  |  |  | 1.32 |  | 60.50 |  | 22.79 |  |  | 0.002 |  |  |  | 0.68 | 0.32 |  | 13.89 | [7 empty] | 0.04
| 10.1016/j.solmat.2015.11.024 |  | 1.4903 |  |  |  | {'P': '0.014', 'S': '0.01', 'Cu': '0.119'} |  |  | <0.002 | 0.001 | 0.008 | 0.17 | 0.002 | 8.75 |  |  |  | 0.944 |  | 0.08 | 0.412 | 0.356 | 0.203 | 88.7 | [7 empty] | 0.102
| 10.1016/j.solmat.2015.11.024 |  | 1.4301 |  |  |  | {'P': '0.013', 'S': '0.021', 'Cu': '0.493'} |  |  | 0.058 | 0.002 | 0.02 | 8.69 | 0.005 | 18.37 |  |  |  | 0.32 |  | 0.013 | 1.21 | 0.649 | 0.065 | 69.92 | [7 empty] | 0.037
| 10.1016/j.solmat.2016.07.029 |  | SS310 |  |  |  | {'percentage': 'wt%', 'other': ''} | [5 empty] | 20.5 |  | 25 | [6 empty] | 2 | 1.5 |  | ~51 | [7 empty] | 0.25
| 10.1016/j.solmat.2016.07.029 |  | SS321 |  |  |  | {'percentage': 'wt%', 'other': ''} | [5 empty] | 10.5 |  | 18 | [6 empty] | <2 | <1 |  | ~49.8 | [7 empty] | <0.08
| 10.1016/j.solmat.2016.07.029 |  | SS347 |  |  |  | {'percentage': 'wt%', 'other': 'Cu:0.4; Mo:0.4; Co:0.2; Ta:0.021; Nb:0.72'} | [5 empty] | 9.6 |  | 17.7 | [6 empty] | 1.66 | 0.77 |  | ~68.5 | [7 empty] | 0.05
| 10.1016/j.solmat.2016.07.029 |  | In800H |  |  |  | {'percentage': 'wt%', 'other': 'Cu:0.2; Ti: 0.3-0.7'} |  |  |  | 0.5 |  | 33.2 |  | 19.6 | [6 empty] | 0.8 | 0.3 |  | ~46.2 | [7 empty] | 0.06
| 10.1016/j.solmat.2016.07.029 |  | AFA-OC6 |  |  |  | {'percentage': 'wt%', 'other': 'Cu:0.5; Mo:0.2; Ti:0.53; W:0.2; Ti:0.05; Nb: 2.5'} |  |  |  | 3.56 |  | 25 |  | 13.8 | [6 empty] | 1.99 | 0.13 |  | ~51.9 | [7 empty] | 0.11
| 10.1016/j.solmat.2016.07.029 |  | IN625 |  |  |  | {'percentage': 'wt%', 'other': 'Mo: 9; Ta: 3.55'} | [5 empty] | 58 |  | 21.5 | [9 empty] | 5
| 10.1016/j.solmat.2017.02.020 |  | Ni |  |  |  | {'percentage': 'wt%', 'Name': 'Ni'} |  |  |  | -- |  | >99.97 | -- | -- |  |  |  | -- |  | -- |  |  |  | --
| 10.1016/j.solmat.2017.02.020 |  | GH4033 |  |  |  | {'percentage': 'wt%', 'Name': 'GH4033'} |  |  |  | 0.8 |  | Bal. | 2.6 | 20.5 |  |  |  | -- |  | -- |  |  |  | 4.0
| 10.1016/j.solmat.2017.02.020 |  | GH4169 |  |  |  | {'percentage': 'wt%', 'Name': 'GH4169'} |  |  |  | 0.4 |  | Bal. | 0.9 | 19.0 |  |  |  | 3.1 |  | 5.2 |  |  |  | 18.5
| 10.1016/j.solmat.2017.05.050 |  | Inconel625 |  |  |  | {'percentage': 'wt%', 'Other': 'Nb+Ta 3.65'} |  |  |  |  | 0.08 | 59.7 |  | 22.85 |  |  |  | 8.6 |  |  | 0.089 | 0.176 |  | 3.41
| 10.1016/j.solmat.2017.05.050 |  | Hastelloy X |  |  |  | {'percentage': 'wt%', 'Other': 'Co 1, W 0.5'} |  |  |  |  | - | 47 |  | 22 |  |  |  | 9 |  |  | - | - |  | 18
| 10.1016/j.solmat.2017.05.050 |  | Hastelloy B-3 |  |  |  | {'percentage': 'wt%', 'Other': 'Co<=3.00'} |  |  |  |  | 3.00 | 65 |  | 1.5 |  |  |  | 28.5 |  |  | 0.595 | 0.01 |  | 1.5
| 10.1016/j.solmat.2017.07.036 |  | IN601 |  |  |  | {'percentage': 'wt%', 'Structure': 'fcc', 'Cu': '1', 'S': '0.015'} |  |  |  | 1.7 |  | Bal |  | 22 | [6 empty] | 1 | 0.5 |  | 15 | [7 empty] | 0.1
| 10.1016/j.solmat.2018.04.025 |  | SS 310 |  |  |  | {'percentage': 'wt%'} |  |  |  |  | ... | 19-22 |  | 24-26 |  |  |  | ... |  |  | 2 | 1.75 |  | Balance | [7 empty] | 0.25
| 10.1016/j.solmat.2018.04.025 |  | In 800 |  |  |  | {'percentage': 'wt%'} |  |  |  |  | ... | 30.52 |  | 20.47 |  |  |  | ... |  |  | 0.58 | 0.50 |  | Balance | [7 empty] | 0.07
| 10.1016/j.solmat.2018.04.025 |  | Ha C-276 |  |  |  | {'percentage': 'wt%'} |  |  |  |  | 3.57 | Balance |  | 15.81 |  |  |  | 15.47 |  |  | 0.40 | 0.03 |  | 6.20 | [7 empty] | 0.004
| 10.1016/j.solmat.2018.04.025 |  | EMF (V) |  |  |  | {'percentage': 'wt%'} |  |  |  |  | 0.43300 degC | 0.88 800 degC |  | 1.35 800 degC |  |  |  | 0.47550 degC |  |  | 1.81 800 degC | 1.47100 degC |  | 1.12 800 degC | [7 empty] | 0.15100 degC
| 10.1016/j.solmat.2018.12.020 |  | SS 310 |  |  |  | {'percentage': 'wt%'} |  |  |  |  | ... | 17.51 |  | 25.87 |  |  |  | ... |  |  | 2.02 | 2.36 |  | Balance
| 10.1016/j.solmat.2018.12.020 |  | In 800H |  |  |  | {'percentage': 'wt%'} |  |  |  |  | ... | 29.40 |  | 20.84 |  |  |  | ... |  |  | 1.06 | 0.78 |  | Balance
| 10.1016/j.solmat.2018.12.020 |  | Ha C-276 |  |  |  | {'percentage': 'wt%'} |  |  |  |  | 5.89 | Balance |  | 15.38 |  |  |  | 14.12 |  |  | 0.40 | 0.03 |  | 6.15
| 10.1016/j.solmat.2018.12.020 |  | EMF (V) |  |  |  | {'percentage': 'wt%'} |  |  |  |  | 0.43300 degC | 0.88800 degC (Ni/NiCl2) |  | 1.35800 degC (Cr/CrCl2) |  |  |  | 0.47550 degC |  |  | 1.81800 degC | 1.47100 degC |  | 1.12800 degC (Fe/FeCl2)
| 10.1016/j.solmat.2018.12.020 |  | G M Cl 2 0 (kJ/mol) |  |  |  | {'percentage': 'wt%'} | [5 empty] | - 170800 degC |  | - 261800 degC | [9 empty] | - 216800 degC
| 10.1016/j.solmat.2019.04.021 |  | Incoloy 800 |  |  |  | {'percentage': 'wt.%'} | [5 empty] | 29.40 |  | 20.84 | [6 empty] | 1.06 | 0.78 |  | Balance
| 10.1016/j.ssi.2003.11.026 |  | T22 |  |  |  | {'percentage': 'wt.%', 'Others': '-'} |  |  |  | - |  | - |  | 2.3 |  |  |  | 1 |  |  | 0.6 | 0.5 |  | 95.4 | [7 empty] | 0.2
| 10.1016/j.ssi.2003.11.026 |  | T91 |  |  |  | {'percentage': 'wt.%', 'Others': 'N 0.05, Nb 0.07, V 0.2'} |  |  |  | - |  | 0.1 |  | 8.6 |  |  |  | 1 |  |  | 0.5 | 0.4 |  | 89 | [7 empty] | 0.08
| 10.1016/j.ssi.2003.11.026 |  | 153MA |  |  |  | {'percentage': 'wt.%', 'Others': 'N 0.15, Ce 0.04'} |  |  |  | - |  | 9.5 |  | 18.4 |  |  |  | 0.2 |  |  | 0.6 | 1.4 |  | 69.7 | [7 empty] | 0.05
| 10.1016/j.ssi.2003.11.026 |  | 253MA |  |  |  | {'percentage': 'wt.%', 'Others': 'N 0.19, Ce 0.04'} |  |  |  | - |  | 10.9 |  | 20.9 |  |  |  | 0.3 |  |  | 0.6 | 1.6 |  | 65.4 | [7 empty] | 0.09
| 10.1016/j.ssi.2003.11.026 |  | 321 |  |  |  | {'percentage': 'wt.%', 'Others': 'N 0.01, Ti 0.4'} |  |  |  | - |  | 10.3 |  | 17.3 |  |  |  | - |  |  | 1.2 | 0.4 |  | 70.4 | [7 empty] | 0.04
| 10.1016/j.ssi.2003.11.026 |  | 310 |  |  |  | {'percentage': 'wt.%', 'Others': '-'} |  |  |  | - |  | 19.5 |  | 25.5 |  |  |  | - |  |  | 1.7 | 0.7 |  | 52.6 | [7 empty] | 0.03
| 10.1016/j.ssi.2003.11.026 |  | 800 |  |  |  | {'percentage': 'wt.%', 'Others': 'Ti 0.31'} |  |  |  | 0.4 |  | 31.7 |  | 20.1 |  |  |  | 0.3 |  |  | 1.0 | 0.2 |  | 45.9 | [7 empty] | 0.08
| 10.1016/j.ssi.2003.11.026 |  | 600 |  |  |  | {'percentage': 'wt.%', 'Others': ''} |  |  |  | - |  | 74.6 |  | 15.4 |  |  |  | - |  |  | 0.2 | 0.1 |  | 9.7 | [7 empty] | 0.04
| 10.1016/j.ssi.2003.11.026 |  | 601 |  |  |  | {'percentage': 'wt.%', 'Others': 'Ti 0.3, Nb 0.1'} |  |  |  | 1.4 |  | 61.8 |  | 21.9 |  |  |  | 0.1 |  |  | 0.2 | 0.2 |  | 14.5 | [7 empty] | 0.03
| 10.1016/j.ssi.2003.11.026 |  | 690 |  |  |  | {'percentage': 'wt.%', 'Others': 'Ti 0.3'} |  |  |  | 0.2 |  | 61.4 |  | 27.2 |  |  |  | 0.1 |  |  | 0.2 | 0.1 |  | 10.2 | [7 empty] | 0.01
| 10.1016/j.ssi.2003.11.026 |  | 617 |  |  |  | {'percentage': 'wt.%', 'Others': 'Co 12.5, Ti 0.3'} |  |  |  | 1.2 |  | 53.6 |  | 21.6 |  |  |  | 9.5 |  |  | 0.1 | 0.1 |  | 0.9 | [7 empty] | 0.08
| 10.1016/j.ssi.2003.11.026 |  | 214 |  |  |  | {'percentage': 'wt.%', 'Others': 'Zr 0.01, Y 0.006'} |  |  |  | 3.7 |  | 77 |  | 15.9 |  |  |  | 0.5 |  |  | 0.2 | 0.1 |  | 2.5 | [7 empty] | 0.04
| 10.1016/j.ssi.2003.11.026 |  | 602CA |  |  |  | {'percentage': 'wt.%', 'Others': 'Ti 0.13, Zr 0.19, T 0.09'} |  |  |  | 2.3 |  | 62.6 |  | 25.1 | [6 empty] | 0.1 | 0.1 |  | 9.3 | [7 empty] | 0.19
| 10.1016/j.ssi.2003.11.026 |  | 230 |  |  |  | {'percentage': 'wt.%', 'Others': 'W 14, La 0.015'} |  |  |  | 0.3 |  | 60.4 |  | 21.7 |  |  |  | 1.4 |  |  | 0.5 | 0.4 |  | 1.2 | [7 empty] | 0.11
| 10.1016/j.ssi.2004.07.040 |  | Fe-Cr |  |  |  | {'percentage': 'Mass%'} |  |  |  | 0.21 |  | 0.26 |  | 21.97 | [6 empty] | 0.50 | 0.40 |  | 76.38 | 0.22 |  |  |  | 0.04 |  |  | 0.02
| 10.1016/j.ssi.2004.09.045 |  | ZMG232 |  |  |  | {'percentage': 'Mass%'} |  |  |  | 0.21 |  | 0.26 |  | 21.97 | [6 empty] | 0.50 | 0.40 |  | 76.38 | 0.22 |  |  |  | 0.04 |  |  | 0.02
| 10.1016/j.surfcoat.2003.09.002 |  | PWA73 |  |  |  | {'percentage': 'at.%', 'Pt': '-'} |  |  | 7 | 49 |  | 43 |  | 1
| 10.1016/j.surfcoat.2003.09.002 |  | RT22 |  |  |  | {'percentage': 'at.%', 'Pt': '16'} |  |  | 4 | 43 |  | 35 |  | 2
| 10.1016/j.surfcoat.2003.09.002 |  | SS82A |  |  |  | {'percentage': 'at.%', 'Pt': '13'} |  |  | 4 | 55 |  | 23 |  | 5
| 10.1016/j.surfcoat.2003.09.002 |  | MDC150L |  |  |  | {'percentage': 'at.%', 'Pt': '4'} |  |  | 5 | 40 |  | 49 |  | 2
| 10.1016/j.surfcoat.2003.09.002 |  | b-NiAl (SS82A) |  |  |  | {'percentage': 'at.%', 'Pt': '3'} |  |  | 4 | 54 |  | 36 |  | -
| 10.1016/j.surfcoat.2003.09.002 |  | PtAl2 (SS82A) |  |  |  | {'percentage': 'at.%', 'Pt': '22'} |  |  | - | 55 |  | 12 |  | 6
| 10.1016/j.surfcoat.2003.10.011 |  | Samples |  |  |  | {'S': ''}
| 10.1016/j.surfcoat.2003.10.011 |  | IN-738LC standard |  |  |  | {'S': '-'} |  |  | 8.5 | 3.5 | 2.6 | Bal | 3.5 | 16 |  | 1.75 |  | 1.75 |  | 0.9 |  |  |  | - | [7 empty] | 0.17
| 10.1016/j.surfcoat.2003.10.011 |  | composition (wt.%) |  |  |  | {'percentage': 'wt.%', 'S': ''}
| 10.1016/j.surfcoat.2003.10.011 |  | IN-738LC experimental |  |  |  | {'S': '0.01'} |  |  | 8.73 | 2.74 | 2.77 | Bal | 3.32 | 15.7 |  | 1.43 |  | 1.95 |  | 1.50 |  |  |  | 1.44 | [7 empty] | 0.02
| 10.1016/j.surfcoat.2003.10.011 |  | composition (wt.%) |  |  |  | {'percentage': 'wt.%', 'S': ''}
| 10.1016/j.surfcoat.2003.12.004 |  | IN738 |  |  |  | {'percentage': 'wt.%'} |  |  | 8.0 | 3.2 | 2.4 | Bal. | 3.0 | 15.7 |  | 1.5 |  | 1.5 |  | 0.6 |  |  |  |  | 0.05 | [6 empty] | 0.1
| 10.1016/j.surfcoat.2003.12.004 |  | IN738 |  |  |  | {'percentage': 'wt.%'} |  |  | ~9.0 | ~3.7 | ~2.8 |  | ~3.5 | ~16.3 |  | ~2.0 |  | ~2.0 |  | ~1.1 |  |  |  |  | ~0.15 | [6 empty] | ~0.2
| 10.1016/j.surfcoat.2003.12.016 |  | TMS-75 |  |  |  | {'percentage': 'Wt.%'} |  |  | 12.0 | 6.0 | 6.0 | Balance |  | 3.0 |  | 6.0 |  | 2.0 | 5.0 | [6 empty] | 0.1
| 10.1016/j.surfcoat.2003.12.016 |  | TMS-75 |  |  |  | {'percentage': 'At.%'} |  |  | 12.6 | 13.7 | 2.02 | Balance |  | 3.5 |  | 2.05 |  | 1.29 | 1.66 | [6 empty] | 0.04
| 10.1016/j.surfcoat.2003.12.020 |  | DZ125 | [6 empty] | 10 | 4.8 | 7 | Balance | 2.25 | 9 |  | 3.5 | 0.08 | 2 |  |  |  | - | [7 empty] | - |  | 0.09
| 10.1016/j.surfcoat.2003.12.020 |  | DSM11 | [6 empty] | 9.5 | 3.05 | 3.8 | Balance | 4.95 | 14.2 |  | 2.8 | - | 1.5 |  |  |  | - | [7 empty] | - |  | 0.13
| 10.1016/j.surfcoat.2003.12.020 |  | NiCoCrAlY | [6 empty] | 20 | 8 | - | Balance | - | 20 |  | - | - | - |  |  |  | - | [7 empty] | 0.5 |  | -
| 10.1016/j.surfcoat.2003.12.020 |  | NiCoCrAlYSiB | [6 empty] | 20 | 8 | - | Balance | - | 20 |  | - | 0.1 | - |  |  |  | 1 | [7 empty] | 0.5 |  | -
| 10.1016/j.surfcoat.2004.02.013 |  | A105/97 |  |  |  | {'percentage': 'wt.%', 'Cu': '0.096', 'P': '0.009', 'S': '0.002', 'Sn': '0.002'} |  |  |  | 0.019 |  | 0.04 |  | 0.14 |  |  |  | 0.008 |  |  | 0.94 | 0.24 | [9 empty] | 0.195
| 10.1016/j.surfcoat.2004.02.013 |  | A105/97 |  |  |  | {'percentage': 'wt.%', 'Cu': '', 'P': '', 'S': '', 'Sn': ''}
| 10.1016/j.surfcoat.2004.02.013 |  | A105/97 |  |  |  | {'percentage': 'wt.%', 'Cu': '', 'P': '', 'S': '', 'Sn': ''} | [14 empty] | Mechanical characteristics
| 10.1016/j.surfcoat.2004.02.013 |  | A105/97 |  |  |  | {'percentage': 'wt.%', 'Cu': 'UTS (MPa)', 'P': '', 'S': '', 'Sn': ''} |  |  |  | UTS (MPa) |  | UTS (MPa) |  | UTS (MPa) | [6 empty] | Y (MPa) | Y (MPa) | [9 empty] | Y (MPa)
| 10.1016/j.surfcoat.2004.02.013 |  | A105/97 |  |  |  | {'percentage': 'wt.%', 'Cu': '517', 'P': '', 'S': '', 'Sn': ''} |  |  |  | 517 |  | 517 |  | 517 | [6 empty] | 342 | 342 | [9 empty] | 342
| 10.1016/j.surfcoat.2004.08.007 |  | Ni-52.5Al+Hf |  |  |  | {'percentage': 'atomic percent', 'Pt': '', 'C (ppm)': '350', 'S (ppm)': '<4'} |  |  |  | 52.53 |  | 47.38 |  | <0.01 | [11 empty] | 0.045
| 10.1016/j.surfcoat.2004.08.007 |  | Ni-51Al+Hf |  |  |  | {'percentage': 'atomic percent', 'Pt': '', 'C (ppm)': '350', 'S (ppm)': '<4'} |  |  |  | 51.05 |  | 48.83 |  | <0.01 | [11 empty] | 0.050
| 10.1016/j.surfcoat.2004.08.007 |  | Ni-50Al+Hf |  |  |  | {'percentage': 'atomic percent', 'Pt': '', 'C (ppm)': '710', 'S (ppm)': '47'} |  |  |  | 50.15 |  | 49.73 |  | <0.01 | [11 empty] | 0.031
| 10.1016/j.surfcoat.2004.08.007 |  | Ni-49Al+Hf |  |  |  | {'percentage': 'atomic percent', 'Pt': '', 'C (ppm)': '340', 'S (ppm)': '<4'} |  |  |  | 48.31 |  | 51.56 |  | <0.01 | [11 empty] | 0.056
| 10.1016/j.surfcoat.2004.08.007 |  | Ni-47.5Al+Hf |  |  |  | {'percentage': 'atomic percent', 'Pt': '', 'C (ppm)': '360', 'S (ppm)': '<4'} |  |  |  | 47.75 |  | 52.16 |  | <0.01 | [11 empty] | 0.051
| 10.1016/j.surfcoat.2004.08.007 |  | Ni-45Al+Hf |  |  |  | {'percentage': 'atomic percent', 'Pt': '', 'C (ppm)': '370', 'S (ppm)': '<4'} |  |  |  | 45.23 |  | 54.67 |  | <0.01 | [11 empty] | 0.050
| 10.1016/j.surfcoat.2004.08.007 |  | Ni-42.5Al+Hf |  |  |  | {'percentage': 'atomic percent', 'Pt': '', 'C (ppm)': '380', 'S (ppm)': '<4'} |  |  |  | 41.90 |  | 58.00 |  | <0.01 | [11 empty] | 0.048
| 10.1016/j.surfcoat.2004.08.007 |  | Ni-40Al+Hf |  |  |  | {'percentage': 'atomic percent', 'Pt': '', 'C (ppm)': '380', 'S (ppm)': '<4'} |  |  |  | 40.11 |  | 59.79 |  | <0.01 | [11 empty] | 0.054
| 10.1016/j.surfcoat.2004.08.007 |  | Ni-37.5Al+Hf |  |  |  | {'percentage': 'atomic percent', 'Pt': '', 'C (ppm)': '230', 'S (ppm)': '<4'} |  |  |  | 37.19 |  | 62.70 |  | <0.01 | [11 empty] | 0.050
| 10.1016/j.surfcoat.2004.08.007 |  | Ni-35Al+Hf |  |  |  | {'percentage': 'atomic percent', 'Pt': '', 'C (ppm)': '270', 'S (ppm)': '<4'} |  |  |  | 34.35 |  | 65.56 |  | <0.01 | [11 empty] | 0.056
| 10.1016/j.surfcoat.2004.08.007 |  | Ni-32.5Al+Hf |  |  |  | {'percentage': 'atomic percent', 'Pt': '', 'C (ppm)': '330', 'S (ppm)': '<10'} |  |  |  | 32.57 |  | 67.33 |  | <0.01 | [11 empty] | 0.054
| 10.1016/j.surfcoat.2004.08.007 |  | Ni-30Al+Hf |  |  |  | {'percentage': 'atomic percent', 'Pt': '', 'C (ppm)': '160', 'S (ppm)': '<10'} |  |  |  | 29.77 |  | 70.09 |  | 0.04 | [11 empty] | 0.044
| 10.1016/j.surfcoat.2004.08.007 |  | Ni-25Al+Hf |  |  |  | {'percentage': 'atomic percent', 'Pt': '', 'C (ppm)': '410', 'S (ppm)': '<4'} |  |  |  | 24.81 |  | 75.06 |  | <0.01 | [11 empty] | 0.057
| 10.1016/j.surfcoat.2004.08.007 |  | Ni-25Al+0.4Hf |  |  |  | {'percentage': 'atomic percent', 'Pt': '', 'C (ppm)': '210', 'S (ppm)': '<10'} |  |  |  | 25.30 |  | 74.17 |  | <0.01 | [11 empty] | 0.401
| 10.1016/j.surfcoat.2004.08.007 |  | Ni-22Al+0.5Hf |  |  |  | {'percentage': 'atomic percent', 'Pt': '', 'C (ppm)': '130', 'S (ppm)': '<10'} |  |  |  | 21.91 |  | 77.49 |  | <0.01 | [11 empty] | 0.493
| 10.1016/j.surfcoat.2004.08.007 |  | Ni-35Al-5Pt+Hf |  |  |  | {'percentage': 'atomic percent', 'Pt': '5.74', 'C (ppm)': '290', 'S (ppm)': '<4'} |  |  |  | 34.74 |  | 59.42 |  | <0.01 | [11 empty] | 0.062
| 10.1016/j.surfcoat.2004.08.007 |  | Ni-37.5Al-5Pt+Hf |  |  |  | {'percentage': 'atomic percent', 'Pt': '5.60', 'C (ppm)': '220', 'S (ppm)': '<4'} |  |  |  | 37.58 |  | 56.70 |  | 0.01 | [11 empty] | 0.049
| 10.1016/j.surfcoat.2004.08.007 |  | Ni-50Al-2Pt+Hf |  |  |  | {'percentage': 'atomic percent', 'Pt': '2.34', 'C (ppm)': '390', 'S (ppm)': '4'} |  |  |  | 49.71 |  | 47.78 |  | 0.03 | [11 empty] | 0.052
| 10.1016/j.surfcoat.2004.08.007 |  | Ni-22Al-30Pt |  |  |  | {'percentage': 'atomic percent', 'Pt': '29.48', 'C (ppm)': '80', 'S (ppm)': '<10'} |  |  |  | 22.10 |  | 47.97 |  | 0.19 | [11 empty] | 0.021
| 10.1016/j.surfcoat.2004.08.007 |  | Ni-25Al-5Pt |  |  |  | {'percentage': 'atomic percent', 'Pt': '5.93', 'C (ppm)': '100', 'S (ppm)': '<10'} |  |  |  | 25.54 |  | 68.45 |  | 0.01 | [11 empty] | <0.01
| 10.1016/j.surfcoat.2004.08.007 |  | Ni-40Al-5Pt |  |  |  | {'percentage': 'atomic percent', 'Pt': '5.55', 'C (ppm)': '270', 'S (ppm)': '<4'} |  |  |  | 38.65 |  | 55.77 |  | <0.01 | [11 empty] | <0.01
| 10.1016/j.surfcoat.2004.08.007 |  | Ni-50Al-5Pt |  |  |  | {'percentage': 'atomic percent', 'Pt': '5.20', 'C (ppm)': '420', 'S (ppm)': '9'} |  |  |  | 49.60 |  | 45.10 |  | 0.05 | [11 empty] | <0.01
| 10.1016/j.surfcoat.2004.08.007 |  | Ni-40Al |  |  |  | {'percentage': 'atomic percent', 'Pt': '', 'C (ppm)': '380', 'S (ppm)': '<4'} |  |  |  | 40.27 |  | 59.68 |  | <0.01 | [11 empty] | <0.01
| 10.1016/j.surfcoat.2004.08.007 |  | Ni-42.5Al |  |  |  | {'percentage': 'atomic percent', 'Pt': '', 'C (ppm)': '380', 'S (ppm)': '<4'} |  |  |  | 42.61 |  | 57.34 |  | <0.01 | [11 empty] | <0.01
| 10.1016/j.surfcoat.2004.08.007 |  | Ni-50Al |  |  |  | {'percentage': 'atomic percent', 'Pt': '', 'C (ppm)': '350', 'S (ppm)': '4'} |  |  |  | 51.22 |  | 48.67 |  | <0.01 | [11 empty] | <0.01
| 10.1016/j.surfcoat.2004.09.022 |  | Cr-O-N |  |  |  | {'percentage': 'At.%', 'F O2 (sccm)': '0', 'F N2 (sccm)': '130', 'O': '3.14', 'N': '47.07', 'Cr2O3 (mol%)': '2.2'} | [7 empty] | 49.79
| 10.1016/j.surfcoat.2004.09.022 |  | Cr-O-N |  |  |  | {'percentage': 'At.%', 'F O2 (sccm)': '20', 'F N2 (sccm)': '110', 'O': '28.71', 'N': '32.54', 'Cr2O3 (mol%)': '22.7'} | [7 empty] | 39.75
| 10.1016/j.surfcoat.2004.09.022 |  | Cr-O-N |  |  |  | {'percentage': 'At.%', 'F O2 (sccm)': '65', 'F N2 (sccm)': '65', 'O': '55.32', 'N': '8.98', 'Cr2O3 (mol%)': '67.3'} | [7 empty] | 38
| 10.1016/j.surfcoat.2004.09.022 |  | Cr-O-N |  |  |  | {'percentage': 'At.%', 'F O2 (sccm)': '110', 'F N2 (sccm)': '20', 'O': '58.62', 'N': '6.38', 'Cr2O3 (mol%)': '75.4'} | [7 empty] | 35
| 10.1016/j.surfcoat.2004.09.022 |  | Cr-O-N |  |  |  | {'percentage': 'At.%', 'F O2 (sccm)': '130', 'F N2 (sccm)': '0', 'O': '65.23', 'N': '0', 'Cr2O3 (mol%)': '100'} | [7 empty] | 34.77
| 10.1016/j.surfcoat.2004.10.108 |  | None |  |  |  | {'percentage': 'wt.%'} |  |  | 9.0-10.5 | 5.1-6.0 | 9.5-11.0 | Bal | 2.0-2.9 | 8.0-9.5 | [17 empty] | 0.13-0.2
| 10.1016/j.surfcoat.2005.03.022 |  | Haynes |  |  |  | {'percentage': 'wt.%'} |  |  | Max 5 | 0.3 | 14 | 57 |  | 22 |  |  | Max 0.015 | 2 |  |  | 0.5 | 0.4 |  | Max 3 |  |  |  |  | 0.02 |  |  | 0.1
| 10.1016/j.surfcoat.2005.03.030 |  | Nimonic 90 |  |  |  | {'percentage': 'wt.%', 'S': '0.02'} |  |  | 15-21 | 1-2 |  | Bal. | 2-3 | 18-21 | [6 empty] | 1.0 | 1.0 |  | 2.0 | [7 empty] | 0.13
| 10.1016/j.surfcoat.2005.07.101 |  | Superni 75 (Nimonic 75) |  |  |  | {'percentage': 'wt.%', 'Cu': '-'} |  |  |  | - |  | 77.1 | 0.3 | 19.5 |  | - |  | - |  |  | - | - |  | 3.0 | [7 empty] | 0.1
| 10.1016/j.surfcoat.2005.07.101 |  | Superni 600 (Inconel 600) |  |  |  | {'percentage': 'wt.%', 'Cu': '-'} |  |  |  | 0.6 |  | 73.2 | - | 15.5 |  | - |  | - |  |  | 0.5 | - |  | 10.0 | [7 empty] | 0.2
| 10.1016/j.surfcoat.2005.07.101 |  | Superni 601 (Inconel 601) |  |  |  | {'percentage': 'wt.%', 'Cu': '0.1'} |  |  |  | 1.4 |  | 62.6 | - | 23.05 |  | - |  | - |  |  | 0.1 | 0.37 |  | 12.355 | [7 empty] | 0.025
| 10.1016/j.surfcoat.2005.07.101 |  | Superni 718 (Inconel 718) |  |  |  | {'percentage': 'wt.%', 'Cu': '0.15'} |  |  |  | 0.5 |  | 52.37 | 0.9 | 19.0 |  | 5.13 |  | 3.05 |  |  | 0.18 | 0.18 |  | 18.5 | [7 empty] | 0.04
| 10.1016/j.surfcoat.2005.07.101 |  | Superfer 800H (Incoloy 800H) |  |  |  | {'percentage': 'wt.%', 'Cu': '-'} |  |  |  | 0.3 |  | 32.0 | 0.3 | 21.0 |  | - |  | - |  |  | 1.5 | 1.0 |  | 43.8 | [7 empty] | 0.1
| 10.1016/j.surfcoat.2005.09.004 |  | K38G |  |  |  | {'percentage': 'wt.%'} |  |  | 8.38 | 4.0 | 2.66 | Balance | 3.81 | 16.34 |  | 1.75 | 0.01 | 1.77 |  | 0.76 | [11 empty] | 0.16
| 10.1016/j.surfcoat.2005.10.037 |  | DD32 |  |  |  | {'percentage': 'wt.%'} |  |  | 9.0 | 6.0 | 8.5 | Bal. |  | 4.5 |  | 4.0 | 0.003 | 1.8 | 4.0 | 1.6 | [9 empty] | 0.003 |  | 0.15
| 10.1016/j.surfcoat.2005.10.037 |  | DD32M |  |  |  | {'percentage': 'wt.%'} |  |  | 8.7 | 6.2 | 8.5 | Bal. |  | 4.4 |  | 3.8 | 0.003 | 1.1 |  | 1.6 | [9 empty] | 0.003 |  | 0.14
| 10.1016/j.surfcoat.2005.10.042 |  | None |  |  |  | {'percentage': 'wt.%'} |  |  | 9.0~10.5 | 5.1~6.0 | 9.5~11.0 | Bal | 2.0~2.9 | 8.0~9.5 | [17 empty] | 0.13~0.2
| 10.1016/j.surfcoat.2005.11.108 |  | Superni 75 (Nimonic 75) |  |  |  | {'percentage': 'wt.%', 'Cu': '-'} |  |  |  | - |  | 77.1 | 0.3 | 19.5 |  | - |  | - |  |  | - | - |  | 3.0 | [7 empty] | 0.1
| 10.1016/j.surfcoat.2005.11.108 |  | Superni 600 (Inconel 600) |  |  |  | {'percentage': 'wt.%', 'Cu': '-'} |  |  |  | 0.6 |  | 73.2 | - | 15.5 |  | - |  | - |  |  | 0.5 | - |  | 10.0 | [7 empty] | 0.2
| 10.1016/j.surfcoat.2005.11.108 |  | Superni 601 (Inconel 601) |  |  |  | {'percentage': 'wt.%', 'Cu': '0.1'} |  |  |  | 1.4 |  | 62.6 | - | 23.05 |  | - |  | - |  |  | 0.1 | 0.37 |  | 12.355 | [7 empty] | 0.025
| 10.1016/j.surfcoat.2005.11.108 |  | Superni 718 (Inconel 718) |  |  |  | {'percentage': 'wt.%', 'Cu': '0.15'} |  |  |  | 0.5 |  | 52.37 | 0.9 | 19.0 |  | 5.13 |  | 3.05 |  |  | 0.18 | 0.18 |  | 18.5 | [7 empty] | 0.04
| 10.1016/j.surfcoat.2005.11.108 |  | Superfer 800H (Incoloy 800H) |  |  |  | {'percentage': 'wt.%', 'Cu': '-'} |  |  |  | 0.3 |  | 32.0 | 0.3 | 21.0 |  | - |  | - |  |  | 1.5 | 1.0 |  | 43.8 | [7 empty] | 0.1
| 10.1016/j.surfcoat.2005.11.111 |  | IN617 |  |  |  | {'percentage': 'Wt.%'} |  |  | 12.5 | 1.2 |  | Bal. | 0.3 | 22 |  |  |  | 9.0 | [5 empty] | 1.5 | [7 empty] | 0.07
| 10.1016/j.surfcoat.2005.12.027 |  | None |  |  |  | {'percentage': 'wt.%'} |  |  | 5.0 | 5.7 | 5.2 | Balance | 2.3 | 9.5 |  |  |  | 4.2 | [13 empty] | 0.006
| 10.1016/j.surfcoat.2005.12.034 |  | IN-792 | [6 empty] | 8.5 | 3.3 | 3.7 | Bal | 3.35 | 11.5 |  | 3.9 |  | 1.85 | [6 empty] | 0.05 | [6 empty] | 0.08
| 10.1016/j.surfcoat.2006.01.034 |  | IN-718 | [6 empty] | 0.3 | 0.5 |  | Balance | 1.0 | 18.5 |  |  |  | 3.0 |  | 5.1 |  | 0.15 |  | 18.0 | [7 empty] | -
| 10.1016/j.surfcoat.2006.03.004 |  | GH163 | [6 empty] | 19.0-21.0 | 0.30-0.60 |  | Bal. | 1.90-2.40 | 19.0-21.0 |  |  | <=0.0050 | 5.50-6.10 | [5 empty] | <=0.70 | [7 empty] | 0.04-0.08
| 10.1016/j.surfcoat.2006.03.043 |  | IN738LC |  |  |  | {'percentage': 'weight percent'} |  |  | 8.5 | 3.5 | 2.6 | 61.7 | 3.5 | 15.5 |  | 1.6 | 0.01 | 1.8 |  |  |  | 0.01 |  | 0.06 | 0.06 | [6 empty] | 0.1
| 10.1016/j.surfcoat.2006.03.048 |  | HCM12 |  |  |  | {'percentage': 'wt.%', 'Cu': '0.89', 'other': 'Nb,C,Al,V,N,Co,P,O (wt.%<0.4)'} |  |  |  |  | 1.9 | 0.34 |  | 12.5 |  |  |  | 0.36 |  |  | 0.54 | 0.25 |  | 83.5
| 10.1016/j.surfcoat.2006.03.048 |  | P-91 |  |  |  | {'percentage': 'wt.%', 'Cu': '-', 'other': 'Nb,C,Al,V,N,Co,P,O (wt.%<0.4)'} |  |  |  |  | - | 0.38 |  | 8.1 |  |  |  | 0.92 |  |  | 0.50 | 0.40 |  | 89.3
| 10.1016/j.surfcoat.2006.03.048 |  | P-92 |  |  |  | {'percentage': 'wt.%', 'Cu': '-', 'other': 'Nb,C,Al,V,N,Co,P,O (wt.%<0.4)'} |  |  |  |  | 1.78 | 0.06 |  | 9.07 |  |  |  | 0.46 |  |  | 0.47 | 0.02 |  | 87.7
| 10.1016/j.surfcoat.2006.05.005 |  | CMSX-4 |  |  |  | {'percentage': 'at.%', '': 'CMSX-4', 'Sample number': 'N0', 'Phases': "g/g'", 'Pt': ''} |  |  | 9 | 5 | 9 | 59 | 1 | 6 |  | 6 |  | 1 | 4
| 10.1016/j.surfcoat.2006.05.005 |  | Bond coat, as-received |  |  |  | {'percentage': 'at.%', '': 'Bond coat, as-received', 'Sample number': 'N0', 'Phases': 'b near surface', 'Pt': '4'} |  |  | 4 | 56 |  | 35 |  | 1
| 10.1016/j.surfcoat.2006.05.005 |  | Bond coat, as-received |  |  |  | {'percentage': 'at.%', '': 'Bond coat, as-received', 'Sample number': 'N0', 'Phases': 'PtAl2 near surface', 'Pt': '19'} |  |  |  | 58 |  | 13 | 1 | 9
| 10.1016/j.surfcoat.2006.05.005 |  | Bond coat, as-received |  |  |  | {'percentage': 'at.%', '': 'Bond coat, as-received', 'Sample number': 'N0', 'Phases': 'Precipitate near surface', 'Pt': '11'} |  |  | 2 | 52 | 8 | 22 |  | 5
| 10.1016/j.surfcoat.2006.05.005 |  | Bond coat, as-received |  |  |  | {'percentage': 'at.%', '': 'Bond coat, as-received', 'Sample number': 'N0', 'Phases': 'b near substrate', 'Pt': ''} |  |  | 7 | 34 | 1 | 49 | 3 | 5 |  | 1
| 10.1016/j.surfcoat.2006.05.005 |  | Bond coat, as-received |  |  |  | {'percentage': 'at.%', '': 'Bond coat, as-received', 'Sample number': 'N0', 'Phases': 'Precipitate near substrate', 'Pt': '0'} |  |  | 15 | 8 | 10 | 22 | 1 | 25 |  | 12 |  | 2 | 5
| 10.1016/j.surfcoat.2006.05.005 |  | Bond coat, after TF |  |  |  | {'percentage': 'at.%', '': 'Bond coat, after TF', 'Sample number': 'N2', 'Phases': 'b near surface', 'Pt': '2'} |  |  | 7 | 32 |  | 52 | 1 | 5 |  | 1
| 10.1016/j.surfcoat.2006.05.005 |  | Bond coat, after TF |  |  |  | {'percentage': 'at.%', '': 'Bond coat, after TF', 'Sample number': 'N2', 'Phases': "g' near surface", 'Pt': '1'} |  |  | 9 | 16 | 1 | 63 | 2 | 2 |  | 5
| 10.1016/j.surfcoat.2006.05.005 |  | Bond coat, after TF |  |  |  | {'percentage': 'at.%', '': 'Bond coat, after TF', 'Sample number': 'N2', 'Phases': 'Precipitate near surface', 'Pt': '1'} |  |  | 14 | 11 | 14 | 32 |  | 16 |  | 3 |  | 2 | 8
| 10.1016/j.surfcoat.2006.05.005 |  | Bond coat |  |  |  | {'percentage': 'at.%', '': 'Bond coat', 'Sample number': 'A0', 'Phases': 'b near surface', 'Pt': '4'} |  |  | 5 | 50 |  | 39 |  | 2
| 10.1016/j.surfcoat.2006.05.005 |  | Bond coat |  |  |  | {'percentage': 'at.%', '': 'Bond coat', 'Sample number': 'A0', 'Phases': 'PtAl2 near surface', 'Pt': '17'} |  |  | 2 | 53 |  | 20 |  | 8
| 10.1016/j.surfcoat.2006.05.005 |  | Bond coat after TBC deposition |  |  |  | {'percentage': 'at.%', '': 'Bond coat after TBC deposition', 'Sample number': 'A1', 'Phases': 'b near surface', 'Pt': '4'} |  |  | 5 | 52 |  | 38 |  | 1 |  | 1
| 10.1016/j.surfcoat.2006.05.005 |  | Bond coat after TBC deposition |  |  |  | {'percentage': 'at.%', '': 'Bond coat after TBC deposition', 'Sample number': 'A1', 'Phases': 'PtAl2 near surface', 'Pt': '23'} |  |  |  | 56 | 1 | 11 | 2 | 9 |  | 5
| 10.1016/j.surfcoat.2006.05.005 |  | Bond coat after TBC deposition |  |  |  | {'percentage': 'at.%', '': 'Bond coat after TBC deposition', 'Sample number': 'A1', 'Phases': 'b near substrate', 'Pt': ''} |  |  | 8 | 36 |  | 50 |  | 5 |  |  |  | 1
| 10.1016/j.surfcoat.2006.05.005 |  | Bond coat after TBC deposition |  |  |  | {'percentage': 'at.%', '': 'Bond coat after TBC deposition', 'Sample number': 'A1', 'Phases': 'Precipitate near substrate', 'Pt': ''} |  |  | 16 | 4 | 19 | 18 |  | 28 |  | 6 |  |  | 9
| 10.1016/j.surfcoat.2006.05.005 |  | Bond coat after TF |  |  |  | {'percentage': 'at.%', '': 'Bond coat after TF', 'Sample number': 'A3', 'Phases': 'b near surface', 'Pt': '2'} |  |  | 7 | 32 |  | 52 | 1 | 5 |  | 1
| 10.1016/j.surfcoat.2006.05.005 |  | Bond coat after TF |  |  |  | {'percentage': 'at.%', '': 'Bond coat after TF', 'Sample number': 'A3', 'Phases': "g' near surface", 'Pt': '1'} |  |  | 9 | 17 | 1 | 62 | 2 | 3 |  | 5
| 10.1016/j.surfcoat.2006.05.005 |  | Bond coat after TF |  |  |  | {'percentage': 'at.%', '': 'Bond coat after TF', 'Sample number': 'A3', 'Phases': 'Precipitate near surface', 'Pt': ''} |  |  | 17 | 1 | 21 | 20 |  | 22 |  | 3 |  | 3 | 13
| 10.1016/j.surfcoat.2006.05.005 |  | Bond coat after TF |  |  |  | {'percentage': 'at.%', '': 'Bond coat after TF', 'Sample number': 'A3', 'Phases': 'b near substrate', 'Pt': '2'} |  |  | 7 | 31 |  | 53 | 1 | 5 |  | 1
| 10.1016/j.surfcoat.2006.05.005 |  | Bond coat after TF |  |  |  | {'percentage': 'at.%', '': 'Bond coat after TF', 'Sample number': 'A3', 'Phases': "g' near substrate", 'Pt': '1'} |  |  | 9 | 17 | 1 | 63 | 1 | 3 |  | 5
| 10.1016/j.surfcoat.2006.05.005 |  | Bond coat after TF |  |  |  | {'percentage': 'at.%', '': 'Bond coat after TF', 'Sample number': 'A3', 'Phases': 'Precipitate near substrate', 'Pt': ''} |  |  | 18 | 1 | 21 | 18 |  | 22 |  | 4 |  | 3 | 13
| 10.1016/j.surfcoat.2006.05.005 |  | Bond coat |  |  |  | {'percentage': 'at.%', '': 'Bond coat', 'Sample number': 'V0', 'Phases': 'b near surface', 'Pt': '6'} |  |  | 5 | 51 |  | 37 |  | 1
| 10.1016/j.surfcoat.2006.05.005 |  | Bond coat |  |  |  | {'percentage': 'at.%', '': 'Bond coat', 'Sample number': 'V0', 'Phases': 'PtAl2 near surface', 'Pt': '23'} |  |  |  | 56 |  | 13 |  | 8
| 10.1016/j.surfcoat.2006.05.005 |  | Bond coat after TF |  |  |  | {'percentage': 'at.%', '': 'Bond coat after TF', 'Sample number': 'V2', 'Phases': 'b near surface', 'Pt': '2'} |  |  | 7 | 33 |  | 52 |  | 5 |  | 1
| 10.1016/j.surfcoat.2006.05.005 |  | Bond coat after TF |  |  |  | {'percentage': 'at.%', '': 'Bond coat after TF', 'Sample number': 'V2', 'Phases': "g'", 'Pt': ''}
| 10.1016/j.surfcoat.2006.05.005 |  | Bond coat after TF |  |  |  | {'percentage': 'at.%', '': 'Bond coat after TF', 'Sample number': 'V2', 'Phases': 'Precipitate near surface', 'Pt': '1'} |  |  | 14 | 9 | 16 | 28 |  | 18 |  | 3 |  | 2 | 9
| 10.1016/j.surfcoat.2006.06.001 |  | CoNiCrAlY |  |  |  | {'percentage': 'wt.%'} |  |  | 38.5 | 8 | - | 32 |  | 21 |  | - | - | [7 empty] | - | - |  |  |  | 0.5 |  | -
| 10.1016/j.surfcoat.2006.06.001 |  | MAR-M002 |  |  |  | {'percentage': 'wt.%'} |  |  | 10 | 5.5 | 10 | Balance |  | 9 |  | 2.5 | 0.15 | [7 empty] | 0.03 | 1.5 |  |  |  | - |  | 0.15
| 10.1016/j.surfcoat.2006.07.244 |  | Ni-48Al+Hf |  |  |  | {'percentage': 'atomic percent', 'Pt': '', 'C (ppm)': '340', 'S (ppm)': '<4', 'Other': ''} |  |  |  | 48.3 |  | 51.6 |  | <0.01 | [11 empty] | 0.056
| 10.1016/j.surfcoat.2006.07.244 |  | Ni-39Al-5Pt |  |  |  | {'percentage': 'atomic percent', 'Pt': '5.6', 'C (ppm)': '270', 'S (ppm)': '<4', 'Other': ''} |  |  |  | 38.7 |  | 55.8 |  | <0.01 | [11 empty] | <0.01
| 10.1016/j.surfcoat.2006.07.244 |  | Ni-50Al-5Pt |  |  |  | {'percentage': 'atomic percent', 'Pt': '5.2', 'C (ppm)': '420', 'S (ppm)': '9', 'Other': ''} |  |  |  | 49.6 |  | 45.1 |  | 0.05 | [11 empty] | <0.01
| 10.1016/j.surfcoat.2006.07.244 |  | Ni-50Al |  |  |  | {'percentage': 'atomic percent', 'Pt': '', 'C (ppm)': '360', 'S (ppm)': '<4', 'Other': ''} |  |  |  | 50.1 |  | 49.9 |  | <0.01 | [11 empty] | <0.01
| 10.1016/j.surfcoat.2006.07.244 |  | Ni-22Al-10Pt+0.4Hf |  |  |  | {'percentage': 'atomic percent', 'Pt': '9.7', 'C (ppm)': '120', 'S (ppm)': '<4', 'Other': '0.007Zr'} |  |  |  | 21.7 |  | 68.1 |  | 0.01 | [11 empty] | 0.393
| 10.1016/j.surfcoat.2006.07.244 |  | NiCrAlYHf |  |  |  | {'percentage': 'atomic percent', 'Pt': '', 'C (ppm)': '420', 'S (ppm)': '5', 'Other': '0.006Y, 0.02Si'} |  |  |  | 18.9 |  | 61.4 |  | 19.5 | [11 empty] | 0.046
| 10.1016/j.surfcoat.2006.07.244 |  | Alloy N5 |  |  |  | {'percentage': 'atomic percent', 'Pt': '', 'C (ppm)': '2490', 'S (ppm)': '6', 'Other': '7.1Co, 2.2Ta, 1.6W, 0.9Re, 0.9Mo, 0.007Y'} |  |  |  | 13.7 |  | 64.5 |  | 8.0 | [11 empty] | 0.047
| 10.1016/j.surfcoat.2006.07.244 |  | Alloy 142 |  |  |  | {'percentage': 'atomic percent', 'Pt': '', 'C (ppm)': '6000', 'S (ppm)': '11', 'Other': '11.9Co, 2.1Ta, 1.5W, 0.9Re, 0.9Mo'} |  |  |  | 13.9 |  | 59.5 |  | 7.8 | [11 empty] | 0.518
| 10.1016/j.surfcoat.2006.07.245 |  | wt.% |  |  |  | {'percentage': 'wt.%', 'Y (ppm)': '-', 'C (ppm)': '1100', 'S (ppm)': '20'} |  |  | 11.7 | 6.0 | 4.7 | 58.9 | <0.01 | 6.6 |  | 6.3 |  | 1.5 | 2.8 | [6 empty] | 1.32
| 10.1016/j.surfcoat.2006.07.245 |  | at.% |  |  |  | {'percentage': 'at.%', 'Y (ppm)': '-', 'C (ppm)': '5513', 'S (ppm)': '38'} |  |  | 11.9 | 13.4 | 1.6 | 60.4 | - | 7.7 |  | 2.1 |  | 0.9 | 0.9 | [6 empty] | 0.45
| 10.1016/j.surfcoat.2006.07.245 |  | wt.% |  |  |  | {'percentage': 'wt.%', 'Y (ppm)': '-', 'C (ppm)': '1200', 'S (ppm)': '6'} |  |  | 11.7 | 6.2 | 4.7 | 58.2 | 0.03 | 6.8 |  | 6.3 |  | 1.5 | 2.7 | [6 empty] | 1.54
| 10.1016/j.surfcoat.2006.07.245 |  | at.% |  |  |  | {'percentage': 'at.%', 'Y (ppm)': '-', 'C (ppm)': '5997', 'S (ppm)': '11'} |  |  | 11.9 | 13.9 | 1.5 | 59.5 | 0.04 | 7.8 |  | 2.1 |  | 0.9 | 0.9 | [6 empty] | 0.52
| 10.1016/j.surfcoat.2006.07.245 |  | wt.% |  |  |  | {'percentage': 'wt.%', 'Y (ppm)': '4', 'C (ppm)': '985', 'S (ppm)': '0.5'} |  |  | 7.4 | 6.1 | 5.2 | 63.2 | 0.008 | 7.0 |  | 6.3 |  | 1.4 | 3.1 | [6 empty] | 0.20
| 10.1016/j.surfcoat.2006.07.245 |  | at.% |  |  |  | {'percentage': 'at.%', 'Y (ppm)': '3', 'C (ppm)': '4930', 'S (ppm)': '1.0'} |  |  | 7.5 | 13.5 | 1.7 | 64.7 | 0.01 | 8.1 |  | 2.1 |  | 0.9 | 1.0 | [6 empty] | 0.067
| 10.1016/j.surfcoat.2006.07.245 |  | wt.% |  |  |  | {'percentage': 'wt.%', 'Y (ppm)': '5', 'C (ppm)': '984', 'S (ppm)': '4'} |  |  | 7.4 | 6.3 | 4.4 | 64.3 | - | 7.1 |  | 6.1 |  | 1.3 | 2.8 | [6 empty] | 0.17
| 10.1016/j.surfcoat.2006.07.245 |  | at.% |  |  |  | {'percentage': 'at.%', 'Y (ppm)': '3', 'C (ppm)': '4846', 'S (ppm)': '7.0'} |  |  | 7.4 | 13.8 | 1.4 | 64.8 | - | 8.1 |  | 2.0 |  | 0.8 | 0.9 | [6 empty] | 0.057
| 10.1016/j.surfcoat.2006.07.246 |  | SCB |  |  |  | {'percentage': 'at.%'} |  |  | 5 | 8.5 | 1.2 | 66 | 5.5 | 13 |  | 0.6 |  | 0.6
| 10.1016/j.surfcoat.2006.07.246 |  | IN792 |  |  |  | {'percentage': 'at.%'} |  |  | 9.0 | 7.6 | 1.2 | 60.1 | 5.0 | 13.5 |  | 1.3 |  | 1.2 | [5 empty] | 0.5 | 0.1 | 0.2
| 10.1016/j.surfcoat.2006.07.251 |  | Ni |  |  |  | {'percentage': 'wt.%'} |  |  | 6 | 5.1 | 5 | Bal | 1 | 7 |  | 7.5 |  | 1.8
| 10.1016/j.surfcoat.2006.07.256 |  | MC2 |  |  |  | {'percentage': 'wt.%'} |  |  | 5.2 | 5.0 | 8.0 | Bal | 1.5 | 7.8 |  | 5.8 |  | 2.1
| 10.1016/j.surfcoat.2006.07.256 |  | NiCoCralYTa |  |  |  | {'percentage': 'wt.%'} |  |  | 19.3 | 8.6 | - | Bal | - | 20.6 |  | 4.3 |  | -
| 10.1016/j.surfcoat.2006.07.257 |  | 1 |  |  |  | {'percentage': 'at.%', 'Phase': 'Al-rich g'} |  |  | 1.54+-0.05 | 8.48+-0.52 | 0.29+-0.12 | 41.86+-0.75 |  | 18.70+-1.13 |  |  |  | 4.14+-0.08 | [5 empty] | 18.38+-0.88 | [7 empty] | 6.61+-0.10
| 10.1016/j.surfcoat.2006.07.257 |  | 2 |  |  |  | {'percentage': 'at.%', 'Phase': 'b-NiAl'} |  |  | 0.88+-0.03 | 27.53+-1.21 | 0+-0 | 51.43+-0.32 |  | 6.17+-1.10 |  |  |  | 0.56+-0.16 | [5 empty] | 7.96+-0.17 | [7 empty] | 5.47+-0.54
| 10.1016/j.surfcoat.2006.07.257 |  | 3 |  |  |  | {'percentage': 'at.%', 'Phase': 'Cr18Mo42Ni40'} |  |  | 1.64+-0.01 | 2.63+-0.55 | 1.78+-0.04 | 20.34+-0.46 |  | 32.37+-1.74 |  |  |  | 19.69+-0.74 | [5 empty] | 16.74+-1.51 | [7 empty] | 4.81+-0.85
| 10.1016/j.surfcoat.2006.07.257 |  | 4 |  |  |  | {'percentage': 'at.%', 'Phase': 'Al-rich g'} |  |  | 1.62+-0.06 | 8.20+-0.54 | 0.28+-0.11 | 42.17+-0.85 |  | 18.90+-1.15 |  |  |  | 4.14+-0.09 | [5 empty] | 18.10+-0.91 | [7 empty] | 6.59+-0.12
| 10.1016/j.surfcoat.2006.07.257 |  | 5 |  |  |  | {'percentage': 'at.%', 'Phase': 'Al-rich g'} |  |  | 1.63+-0.04 | 9.22+-0.53 | 0.04+-0.12 | 43.45+-0.80 |  | 18.64+-1.14 |  |  |  | 3.98+-0.08 | [5 empty] | 16.61+-0.89 | [7 empty] | 6.42+-0.11
| 10.1016/j.surfcoat.2006.07.257 |  | 6 |  |  |  | {'percentage': 'at.%', 'Phase': 'b-NiAl'} |  |  | 0.84+-0.02 | 29.24+-1.20 | 0+-0 | 50.99+-0.34 |  | 4.62+-1.08 |  |  |  | 0.34+-0.15 | [5 empty] | 7.72+-0.16 | [7 empty] | 6.24+-0.55
| 10.1016/j.surfcoat.2006.07.257 |  | 7 |  |  |  | {'percentage': 'at.%', 'Phase': 'Cr18Mo42Ni40'} |  |  | 1.62+-0.01 | 1.85+-0.54 | 1.72+-0.03 | 19.69+-0.45 |  | 36.24+-1.40 |  |  |  | 18.65+-0.70 | [5 empty] | 18.88+-1.50 | [7 empty] | 1.35+-0.77
| 10.1016/j.surfcoat.2006.07.257 |  | 8 |  |  |  | {'percentage': 'at.%', 'Phase': 'M6C carbide'} |  |  | 0.31+-0.01 | 0.21+-0.01 | 1.09+-0.06 | 3.81+-0.13 |  | 64.82+-0.14 |  |  |  | 9.76+-0.29 | [5 empty] | 6.23+-0.52 | [7 empty] | 13.77+-0.62
| 10.1016/j.surfcoat.2006.07.257 |  | 9 |  |  |  | {'percentage': 'at.%', 'Phase': 'Al-rich g'} |  |  | 1.67+-0.05 | 9.20+-0.52 | 0.24+-0.11 | 43.11+-0.84 |  | 20.99+-1.13 |  |  |  | 4.16+-0.08 | [5 empty] | 18.52+-0.89 | [7 empty] | 2.12+-0.21
| 10.1016/j.surfcoat.2006.07.257 |  | 10 |  |  |  | {'percentage': 'at.%', 'Phase': 'M6C carbide'} |  |  | 0.31+-0.01 | 0.20+-0.01 | 0.99+-0.07 | 4.01+-0.14 |  | 64.98+-0.11 |  |  |  | 9.37+-0.28 | [5 empty] | 5.51+-0.51 | [7 empty] | 14.63+-0.61
| 10.1016/j.surfcoat.2006.08.107 |  | DS superalloy |  |  |  | {'percentage': 'wt.%'} |  |  | 8.5 | 3.3 | 3.7 | Bal | 3.35 | 11.5 |  | 3.9 |  | 1.85 | [6 empty] | 0.05 |  |  |  |  | -
| 10.1016/j.surfcoat.2006.08.107 |  | NiCoCrAlYTa |  |  |  | {'percentage': 'wt.%'} |  |  | 23 | 8 | - | Bal | - | 20 |  | 4 |  | - | [6 empty] | - |  |  |  |  | 0.6
| 10.1016/j.surfcoat.2006.12.020 |  | P1 |  |  |  | {'percentage': 'at.%', 'Deposited layer': 'C1', 'Dendritic zone': ''} |  |  | 56.56 |  |  | 2.40 |  | 27.87 |  |  |  | 2.60 |  |  | 0.41 | 0.92 |  | 9.24
| 10.1016/j.surfcoat.2006.12.020 |  | P1 |  |  |  | {'percentage': 'at.%', 'Deposited layer': 'C1', 'Dendritic zone': ''} |  |  | 51.62 |  |  | 2.19 |  | 31.06 |  |  |  | 4.21 |  |  | 0.72 | 1.36 |  | 8.78
| 10.1016/j.surfcoat.2006.12.020 |  | C3 |  |  |  | {'percentage': 'at.%', 'Deposited layer': '', 'Dendritic zone': '58.44'} |  |  | 31.15 |  |  | 0.33 |  | 2.54 |  |  |  | 3.76 |  |  | 1.28 |  |  | 2.50
| 10.1016/j.surfcoat.2006.12.020 |  | C3 |  |  |  | {'percentage': 'at.%', 'Deposited layer': '', 'Dendritic zone': '53.45'} |  |  | 34.08 |  |  | 0.63 |  | 4.51 |  |  |  | 3.33 |  |  | 1.61 |  |  | 2.39
| 10.1016/j.surfcoat.2006.12.020 |  | P2 |  |  |  | {'percentage': 'at.%', 'Deposited layer': 'C1', 'Dendritic zone': ''} |  |  | 44.31 |  |  | 2.28 |  | 22 |  |  |  | 1.49 |  |  | 0.45 | 0.73 |  | 28.73
| 10.1016/j.surfcoat.2006.12.020 |  | P2 |  |  |  | {'percentage': 'at.%', 'Deposited layer': 'C1', 'Dendritic zone': ''} |  |  | 36.24 |  |  | 2.24 |  | 30.90 |  |  |  | 4.61 |  |  | 0.84 | 1.26 |  | 23.91
| 10.1016/j.surfcoat.2006.12.020 |  | C3 |  |  |  | {'percentage': 'at.%', 'Deposited layer': '', 'Dendritic zone': '58.34'} |  |  | 29.48 |  |  | 0.44 |  | 2.41 |  |  |  | 5.60 |  |  | 1.18 |  |  | 2.54
| 10.1016/j.surfcoat.2006.12.020 |  | C3 |  |  |  | {'percentage': 'at.%', 'Deposited layer': '', 'Dendritic zone': '53.85'} |  |  | 32.77 |  |  | 0.57 |  | 3.79 |  |  |  | 5.24 |  |  | 1.43 |  |  | 2.35
| 10.1016/j.surfcoat.2007.02.015 |  | K38 |  |  |  | {'percentage': 'wt.%'} |  |  | 8-9 | 3.2-3.7 | 2.4-2.8 | Bal | 3.0-3.5 | 15.7-16.3 |  | 1.5-2.0 |  | 1.5-2 |  | 0.6-1.1 |  |  |  |  | 0.05-0.15 | [6 empty] | 0.1-0.2
| 10.1016/j.surfcoat.2007.02.044 |  | K38G | [6 empty] | 8.0-9.0 | 3.5-4.5 | 2.3-2.9 | Bare | 3.20-4.00 | 15.3-16.8 |  | 1.4-2.0 |  | 1.4-2.0 |  | 0.40-1.00 |  |  |  | <0.20 | 0.05-0.15 | [6 empty] | 0.13-0.20
| 10.1016/j.surfcoat.2007.05.018 |  | TMS-82+ |  |  |  | {'percentage': 'at.%', 'Points': '1-3', 'O': '3.78'} |  |  | 9.33 | 5.78 | 4.23 | 68.53 |  | 4.39 |  | 2.10 |  | 1.32 | 0.54 | [6 empty] | - |  |  |  | -
| 10.1016/j.surfcoat.2007.05.018 |  | TMS-82+ |  |  |  | {'percentage': 'at.%', 'Points': '4-6', 'O': '33.47'} |  |  | 1.80 | 46.95 | 1.49 | 11.96 |  | 0.97 |  | 0.68 |  | 0.32 | 0.81 | [6 empty] | 1.06 |  |  |  | 0.48
| 10.1016/j.surfcoat.2007.05.018 |  | TMS-82+ |  |  |  | {'percentage': 'at.%', 'Points': '7-9', 'O': '53.44'} |  |  | 2.40 | 6.35 | 1.69 | 6.21 |  | 17.44 |  | 10.75 |  | 0.02 | - | [6 empty] | 0.39 |  |  |  | 1.32
| 10.1016/j.surfcoat.2007.05.018 |  | TMS-82+ |  |  |  | {'percentage': 'at.%', 'Points': '10-12', 'O': '55.68'} |  |  | 5.63 | 6.03 | 3.51 | 18.64 |  | - |  | 2.73 |  | 2.82 | 0.84 | [6 empty] | 0.33 |  |  |  | 3.79
| 10.1016/j.surfcoat.2007.05.086 |  | CMSX-4 |  |  |  | {'percentage': 'at.%', 'Pt': '0.0'} |  |  | 9.3 | 12.2 | 2.0 | Balance | 1.3 | 7.6 |  | 2.2 |  | 0.4 | 1.0 | [6 empty] | 0.1 | 0.0
| 10.1016/j.surfcoat.2007.05.086 |  | CMSX-4 |  |  |  | {'percentage': 'wt.%', 'Pt': '0.0'} |  |  | 9.0 | 5.6 | 6.0 | Balance | 1.0 | 6.5 |  | 6.5 |  | 0.6 | 3.0 | [6 empty] | 0.1 | 0.0
| 10.1016/j.surfcoat.2007.06.017 |  | AM3 |  |  |  | {'': 'wt.%'} |  |  | 6.0 | 6.0 | 5.0 | Balance | 2.0 | 8.0 |  | 4.0 |  | 2.0
| 10.1016/j.surfcoat.2007.06.017 |  | AM3 |  |  |  | {'': 'at.%'} |  |  | 5.9 | 13 | 1.6 | Balance | 2.4 | 8.9 |  | 1.3 |  | 1.2
| 10.1016/j.surfcoat.2007.06.017 |  | NiCoCrAlYTa |  |  |  | {'': 'wt.%'} |  |  | 23 | 8.6 | - | Balance | - | 22 |  | 3.9 |  | -
| 10.1016/j.surfcoat.2007.06.017 |  | (AMDRY 997) |  |  |  | {'': 'at.%'} |  |  | 21 | 17 | - | Balance | - | 21 |  | 1.1 |  | -
| 10.1016/j.surfcoat.2007.06.039 |  | N5LS |  |  |  | {'S': '1.4'} | [18 empty] | 100 | 679 |  |  |  | 3.6 |  | 2322
| 10.1016/j.surfcoat.2007.06.039 |  | N5HS |  |  |  | {'S': '5.0'} | [18 empty] | 57 | 582 |  |  |  | 4.6 |  | 2186
| 10.1016/j.surfcoat.2007.06.039 |  | N5Y |  |  |  | {'S': '3.7'} | [18 empty] | 55 | 427 |  |  |  | 106 |  | 3176
| 10.1016/j.surfcoat.2007.06.039 |  | R142 |  |  |  | {'S': '11'} | [18 empty] | 66 | 5180 |  |  |  | NA |  | 5997
| 10.1016/j.surfcoat.2007.06.044 |  | s (1) |  |  |  | {'percentage': 'at.%', '': 'Experimental'} |  |  | 23.2 | 1 |  | 13.7 |  | 61 |  |  |  |  | 1.3
| 10.1016/j.surfcoat.2007.06.044 |  | s (1) |  |  |  | {'percentage': 'at.%', '': 'ThermoCalc'} |  |  | 23 | 0.2 |  | 9.4 |  | 65.9 |  |  |  |  | 1.5
| 10.1016/j.surfcoat.2007.06.044 |  | a (2) |  |  |  | {'percentage': 'at.%', '': 'Experimental'} |  |  | 3.5 | 0 |  | 0 |  | 92.5 |  |  |  |  | 3.8
| 10.1016/j.surfcoat.2007.06.044 |  | a (2) |  |  |  | {'percentage': 'at.%', '': 'ThermoCalc'} |  |  | 4.2 | 0 |  | 0.8 |  | 89.8 |  |  |  |  | 5.2
| 10.1016/j.surfcoat.2007.06.044 |  | b |  |  |  | {'percentage': 'at.%', '': 'Experimental'} |  |  | 6.9 | 33.6 |  | 52.9 |  | 6.6 |  |  |  |  | 0
| 10.1016/j.surfcoat.2007.06.044 |  | b |  |  |  | {'percentage': 'at.%', '': 'ThermoCalc'} |  |  | 8.5 | 31.8 |  | 51.8 |  | 7.9 |  |  |  |  | 0
| 10.1016/j.surfcoat.2007.06.044 |  | g' |  |  |  | {'percentage': 'at.%', '': 'Experimental'} |  |  | 8.6 | 20.8 |  | 59.8 |  | 10.9 |  |  |  |  | 0
| 10.1016/j.surfcoat.2007.06.044 |  | g' |  |  |  | {'percentage': 'at.%', '': 'ThermoCalc'} |  |  | 8.3 | 20.6 |  | 62.6 |  | 8.5 |  |  |  |  | 0
| 10.1016/j.surfcoat.2007.06.056 |  | In 690 (nominal) |  |  |  | {'O': '', 'P': '', 'Cu': '<0.5'} | [5 empty] | >58 |  | 27-31 | [6 empty] | <0.5 | <0.5 |  | 7-11
| 10.1016/j.surfcoat.2007.06.056 |  | In 690 (EDX) |  |  |  | {'O': '', 'P': '', 'Cu': '0'} |  |  |  | 0.4 |  | 63.1 |  | 28.0 | [6 empty] | 0 | 0.4 |  | 8.0
| 10.1016/j.surfcoat.2007.06.056 |  | Al slurry (EDX) |  |  |  | {'O': '22.6', 'P': '11.9', 'Cu': ''} |  |  |  | 55.7 |  |  |  | 5.1 | [7 empty] | 1.5 | [8 empty] | 3.3
| 10.1016/j.surfcoat.2007.07.055 |  | S1, S2 |  |  |  | {'Pt': ''} |  |  |  | 10 |  | Bal |  | 20 | [15 empty] | 1
| 10.1016/j.surfcoat.2007.07.055 |  | S4 |  |  |  | {'Pt': ''} |  |  | 23-26 | 9-11 |  | Bal. |  | 15-19 | [15 empty] | 0.2-0.4
| 10.1016/j.surfcoat.2007.07.055 |  | S5, S6 |  |  |  | {'Pt': ''} |  |  | Bal | 8 |  | 32 |  | 21 | [15 empty] | 0.5
| 10.1016/j.surfcoat.2007.07.055 |  | S7, A2 |  |  |  | {'Pt': ''} |  |  | 20 | 12.5 |  | Bal |  | 18 | [7 empty] | 0.4 |  |  |  | 0.25 |  |  |  | 0.6
| 10.1016/j.surfcoat.2007.07.055 |  | S8 |  |  |  | {'Pt': ''} |  |  | Bal | 8 |  | 32 |  | 21 | [15 empty] | 0.5
| 10.1016/j.surfcoat.2007.07.055 |  | A1 |  |  |  | {'Pt': ''} |  |  |  | 10 |  | Bal |  | 22 | [15 empty] | 1
| 10.1016/j.surfcoat.2007.07.055 |  | E2 |  |  |  | {'Pt': '20'} |  |  |  | 21 |  | Bal
| 10.1016/j.surfcoat.2007.08.025 |  | K38G |  |  |  | {'percentage': 'wt. %'} |  |  | 8.0-9.0 | 3.5-4.5 | 2.3-2.9 |  |  | 15.3-16.8 |  |  |  | 1.4-2.0 | [13 empty] | 0.13-0.20
| 10.1016/j.surfcoat.2007.08.025 |  | K38G | [6 empty] | Co | Al | W |  |  | Cr |  |  |  | Mo | [13 empty] | C
| 10.1016/j.surfcoat.2007.08.025 |  | K38G |  |  |  | {'percentage': 'wt. %'} |  |  | 0.4-1.0 | balance | 1.4-2.0 |  |  | <0.20 |  |  |  | 0.05-0.15 | [13 empty] | 3.2-4.0
| 10.1016/j.surfcoat.2007.11.013 |  | Composition (at.%) |  |  |  | {'percentage': 'at.%', '': 'Composition (at.%)'} |  |  | 12 | 14 | 1.5 | 60 |  | 8 |  | 2 |  | 1 | 1 | [6 empty] | 0.5
| 10.1016/j.surfcoat.2007.11.034 |  | 1 (external layer) |  |  |  | {'percentage': 'Atomic %'} | [7 empty] | 7.18 |  |  | 41.24 | [6 empty] | 51.57
| 10.1016/j.surfcoat.2007.11.034 |  | 2. |  |  |  | {'percentage': 'Atomic %'} | [7 empty] | 7.35 |  |  | 1.71 | [6 empty] | 90.94
| 10.1016/j.surfcoat.2007.12.008 |  | Conicro 5010 w |  |  |  | {'percentage': 'wt.%', 'P': '0.02', 'S': '0.02'} |  |  | Bal |  | 14-16 | 9-11 |  | 19-21 |  |  |  | - |  |  | 1-2 | 0.3 | - | 3 | [7 empty] | 0.05-0.15
| 10.1016/j.surfcoat.2007.12.008 |  | X38CrMoV5 |  |  |  | {'percentage': 'wt.%', 'P': '-', 'S': '-'} |  |  | - |  | - | - |  | 5.15 |  |  |  | 1.30 |  |  | 0.38 | 1 | 0.5 | Bal | [7 empty] | 0.37
| 10.1016/j.surfcoat.2008.01.023 |  | wt.% |  |  |  | {'percentage': 'wt.%', 'Ce': '<0.01', 'Cu': '0.07', 'P': '0.013', 'N': '480 ppm', 'O': '26 ppm', 'S': '8 ppm'} |  |  | 0.02 | <0.01 |  | 0.16 | <0.01 | 9.26 |  |  | 0.001 | 0.96 |  | 0.05 | 0.47 | 0.19 | 0.23 | 88.46 | <0.01 | <0.01 |  |  |  | <0.0003 |  | 516 ppm
| 10.1016/j.surfcoat.2008.01.023 |  | at.% |  |  |  | {'percentage': 'at.%', 'Ce': '-', 'Cu': '0.06', 'P': '0.0233', 'N': '0.1899', 'O': '0.0090', 'S': '0.0014'} |  |  | 0.02 | - |  | 0.15 | - | 9.87 |  |  | 0.0051 | 0.55 |  | 0.03 | 0.47 | 0.37 | 0.25 | 87.75 | - | - |  |  |  | - |  | 0.2380
| 10.1016/j.surfcoat.2008.01.023 |  | wt.% |  |  |  | {'percentage': 'wt.%', 'Ce': '<0.01', 'Cu': '0.29', 'P': '0.021', 'N': '790 ppm', 'O': '49 ppm', 'S': '33 ppm'} |  |  | 0.18 | <0.01 |  | 8.75 | <0.01 | 18.29 |  |  | 0.001 | 0.24 |  | - | 1.84 | 0.47 | 0.10 | 69.70 | <0.01 | <0.01 |  |  |  | <0.0003 |  | 204 ppm
| 10.1016/j.surfcoat.2008.01.023 |  | at.% |  |  |  | {'percentage': 'at.%', 'Ce': '-', 'Cu': '0.25', 'P': '0.0373', 'N': '0.3100', 'O': '0.0168', 'S': '0.0057'} |  |  | 0.17 | - |  | 8.19 | - | 19.33 |  |  | 0.0051 | 0.14 |  | - | 1.84 | 0.92 | 0.11 | 68.59 | - | - |  |  |  | - |  | 0.0933
| 10.1016/j.surfcoat.2008.07.023 |  | Composition (atom frac) |  |  |  | {'Alloy designation': 'Al', 'X': '0.005', 'Z': '0.005', 'Al1': '0.005', 'Al2': '0.1', 'Al3': '0.14', '1A': '0.192', '2A': '0.272', '1C': '0.135', '2C': '0.12', '4': '0.242', 'T': '0.235'} |  |  |  |  | 0.005 | [18 empty] | 0.005
| 10.1016/j.surfcoat.2008.07.023 |  | Composition (atom frac) |  |  |  | {'Alloy designation': 'Cr', 'X': '0.25', 'Z': '0.45', 'Al1': '0.2', 'Al2': '0.2', 'Al3': '0.2', '1A': '0.162', '2A': '0.115', '1C': '0.242', '2C': '0.22', '4': '0.127', 'T': '0.215'} |  |  |  |  | 0.125 | [18 empty] | 0.35
| 10.1016/j.surfcoat.2008.07.023 |  | Phases present |  |  |  | {'Alloy designation': 'Phases present', 'X': 'g', 'Z': 'g', 'Al1': 'g', 'Al2': 'g', 'Al3': 'g', '1A': 'g+b', '2A': 'g+b', '1C': 'g+b', '2C': 'g+b', '4': 'g+b', 'T': 'g+b'} |  |  |  |  | g | [18 empty] | g
| 10.1016/j.surfcoat.2008.07.023 |  | Volume fraction b |  |  |  | {'Alloy designation': 'Volume fraction b', 'X': '0', 'Z': '0', 'Al1': '0', 'Al2': '0', 'Al3': '0', '1A': '0.20', '2A': '0.70', '1C': '0.35', '2C': '0.55', '4': '0.55', 'T': '0.55'} |  |  |  |  | 0 | [18 empty] | 0
| 10.1016/j.surfcoat.2008.07.024 |  | 201 |  |  |  | {'percentage': 'wt.%'} |  |  | 1.0 | - | - | 98.5 | - | - |  |  |  | - |  |  | 0.35 |  |  | 0.25 | [7 empty] | 0.02
| 10.1016/j.surfcoat.2008.07.024 |  | Rene 80 |  |  |  | {'percentage': 'wt.%'} |  |  | 9.5 | 3.0 | 4.0 | 60 | 5.0 | 14 |  |  |  | 4.0 |  |  | - |  |  | 1.5 | [7 empty] | 0.17
| 10.1016/j.surfcoat.2008.08.072 |  | Haynes 188 |  |  |  | {'percentage': 'at.%'} |  |  | 41.5 |  | 4.8 | 23.4 |  | 26.4 | [9 empty] | 3.4 | [7 empty] | 0.5
| 10.1016/j.surfcoat.2008.08.072 |  | WI-52 |  |  |  | {'percentage': 'at.%'} |  |  | 65.0 |  | 3.6 |  |  | 24.6 | [5 empty] | 1.3 | 0.3 | 0.6 |  | 2.2 | [7 empty] | 2.3
| 10.1016/j.surfcoat.2008.09.031 |  | Superni 75 (Nimonic 75) |  |  |  | {'percentage': 'wt.%', 'Cu': ''} | [5 empty] | 77.10 | 00.30 | 19.50 | [9 empty] | 03.00 | [7 empty] | 00.10
| 10.1016/j.surfcoat.2008.09.031 |  | Superni 718 (Inconel 718) |  |  |  | {'percentage': 'wt.%', 'Cu': '00.15'} |  |  |  | 00.50 |  | 52.37 | 00.90 | 19.00 |  | 05.13 |  | 03.05 |  |  | 00.18 | 00.18 |  | 18.50 | [7 empty] | 00.04
| 10.1016/j.surfcoat.2008.09.031 |  | Superfer 800H (Incoloy 800H) |  |  |  | {'percentage': 'wt.%', 'Cu': ''} |  |  |  | 00.30 |  | 32.00 | 00.30 | 21.00 | [6 empty] | 01.50 | 01.00 |  | 43.80 | [7 empty] | 00.10
| 10.1016/j.surfcoat.2008.10.031 |  | MarM-247 |  |  |  | {'percentage': 'at.%'} |  |  | 10.12 | 12.16 | 3.24 | 60.97 | 1.25 | 9.52 |  | 0.99 | 0.08 | 0.44 | [6 empty] | 0.03 | 0.50 | [5 empty] | 0.70
| 10.1016/j.surfcoat.2008.10.031 |  | Inconel 625 |  |  |  | {'percentage': 'at.%'} |  |  |  | 0.45 |  | 62.73 | 0.25 | 24.96 |  |  |  | 5.66 |  | 2.34 | 0.22 | 0.43 |  | 2.70 | [7 empty] | 0.25
| 10.1016/j.surfcoat.2008.10.031 |  | Waspaloy |  |  |  | {'percentage': 'at.%'} |  |  | 13.05 | 2.75 |  | 56.30 | 3.57 | 21.37 |  |  | 0.03 | 2.55 | [13 empty] | 0.38
| 10.1016/j.surfcoat.2009.02.007 |  | Composition |  |  |  | {'percentage': 'wt.%', 'P': '<0.01', 'S': '<0.01', 'Se': '<0.001', 'H': '0.002', 'O2': '0.04', 'N2': '0.01', 'Others, each': '<0.06'} |  |  | 38.0 | 8.1 |  | 32.3 |  | 20.9 | [9 empty] | 0.05 | [5 empty] | 0.42 |  | 0.02
| 10.1016/j.surfcoat.2009.02.007 |  | Element |  |  |  | {'percentage': 'wt.%', 'P': 'Y2O3', 'S': 'ZrO2 and HfO2', 'Se': 'CaO', 'H': '', 'O2': '', 'N2': '', 'Others, each': ''} |  |  | HfO2 | Al2O3 |  | TiO2 |  | MgO | [9 empty] | SiO2 | [5 empty] | Moisture |  | Fe2O3
| 10.1016/j.surfcoat.2009.02.007 |  | Composition |  |  |  | {'percentage': 'wt.%', 'P': '7.3', 'S': '92.4', 'Se': '0.01', 'H': '', 'O2': '', 'N2': '', 'Others, each': ''} |  |  | 1.7 | <0.01 |  | 0.14 |  | <0.01 | [9 empty] | 0.1 | [5 empty] | 0.03 |  | 0.01
| 10.1016/j.surfcoat.2009.02.018 |  | JIS SKD61 |  |  |  | {'percentage': 'wt.%', 'P': '0.009'} | [7 empty] | 5.08 |  |  |  | 1.22 |  |  | 0.40 | 0.92 | 0.84 | [8 empty] | 0.36
| 10.1016/j.surfcoat.2009.04.016 |  | As-processed: average |  |  |  | {'percentage': 'at.%', 'Coating specimen': 'As-processed: average', 'Pt': '7.0'} |  |  | 4.2 | 39.8 | 0.1 | 45.0 |  | 3.5 |  | 0.3 |  | 0.1
| 10.1016/j.surfcoat.2009.04.016 |  | After 100 h at 1150 degC |  |  |  | {'percentage': 'at.%', 'Coating specimen': 'Average', 'Pt': '4.7'} |  |  | 5.2 | 30.1 | 0.1 | 53.8 |  | 5.2 |  | 0.7 |  | 0.2
| 10.1016/j.surfcoat.2009.04.016 |  | After 100 h at 1150 degC |  |  |  | {'percentage': 'at.%', 'Coating specimen': 'b phase', 'Pt': '4.8'} |  |  | 5.1 | 30.3 | 0.1 | 53.7 |  | 5.2 |  | 0.7 |  | 0.1
| 10.1016/j.surfcoat.2009.04.016 |  | After 100 h at 1150 degC |  |  |  | {'percentage': 'at.%', 'Coating specimen': "Isolated g' grains", 'Pt': '3.3'} |  |  | 6.3 | 20.2 | 0.5 | 62.3 |  | 4.3 |  | 2.6 |  | 0.5
| 10.1016/j.surfcoat.2009.04.016 |  | After 100 h at 1150 degC |  |  |  | {'percentage': 'at.%', 'Coating specimen': "g' layer in mid-section", 'Pt': '3.3'} |  |  | 6.3 | 20.3 | 0.6 | 62.1 |  | 3.8 |  | 3.0 |  | 0.6
| 10.1016/j.surfcoat.2009.04.031 |  | Composition |  |  |  | {'percentage': 'wt.%', 'Element': 'Composition', 'Bi': '0.003', 'Sb': '0.05', 'As': '0.05', 'Pb': '0.05', 'Sn': '0.05', 'S': '0.01', 'O2': '0.1'} | [5 empty] | 0.2 | [11 empty] | 0.05
| 10.1016/j.surfcoat.2009.07.026 |  | Inconel-718 |  |  |  | {'percentage': 'wt.%'} |  |  | 0.98 |  |  | 53.81 | 1.06 | 17.20 |  |  |  | 2.98 |  | 4.85 | 0.07 |  |  | 18.24
| 10.1016/j.surfcoat.2009.07.026 |  | Inconel-718 |  |  |  | {'percentage': 'wt.%'}
| 10.1016/j.surfcoat.2009.07.026 |  | Inconel-718 |  |  |  | {'percentage': 'wt.%'} |  |  | S |  |  | Al | C | V |  |  |  | Si |  | P | W |  |  | Cu
| 10.1016/j.surfcoat.2009.07.026 |  | Inconel-718 |  |  |  | {'percentage': 'wt.%'} |  |  | 0.01 |  |  | 0.41 | 0.03 | 0.03 |  |  |  | 0.07 |  | 0.01 | 0.14 |  |  | 0.05
| 10.1016/j.surfcoat.2010.03.040 |  | X |  |  |  | {'percentage': 'atomic %', 'N': '1680', 'S': '<', 'Other': '5.8Mo, 1.8Co, 0.2W 0.7Mn, 0.6Si'} |  |  |  | 0.2 |  | 46.5 |  | 24.8 | [9 empty] | 18.7 |  | < | [5 empty] | 0.33
| 10.1016/j.surfcoat.2010.03.040 |  | X+Hf (Y/S=0) |  |  |  | {'percentage': 'atomic %', 'N': '1250', 'S': '11', 'Other': '5.5Mo, 1.5Co, 0.2W 0.6Mn, 0.7Si, 0.03Zr'} |  |  |  | 0.2 |  | 46.8 |  | 24.7 | [9 empty] | 18.9 |  | 0.29 | [5 empty] | 0.32
| 10.1016/j.surfcoat.2010.03.040 |  | X+Hf,Y-1 (Y/S=0.4) |  |  |  | {'percentage': 'atomic %', 'N': '340', 'S': '51', 'Other': '5.4Mo, 1.5Co, 0.2W 0.7Mn, 0.9Si, 22Y'} |  |  |  | 0.2 |  | 47.4 |  | 24.5 | [9 empty] | 18.1 |  | 0.03 | [5 empty] | 1.00
| 10.1016/j.surfcoat.2010.03.040 |  | X+Hf,Y-2 (Y/S=0.9) |  |  |  | {'percentage': 'atomic %', 'N': '340', 'S': '29', 'Other': '5.6Mo, 1.4Co, 0.2W 0.6Mn, 0.6Si, 26Y'} |  |  |  | 0.2 |  | 47.1 |  | 24.6 | [9 empty] | 18.9 |  | 0.21 | [5 empty] | 0.30
| 10.1016/j.surfcoat.2010.03.040 |  | AFA (Y/S=5) |  |  |  | {'percentage': 'atomic %', 'N': '20', 'S': '7', 'Other': '1.9Mn, 1.2Mo, 0.3W, 0.3Si, 0.4Cu, 36Y'} |  |  |  | 8.0 |  | 23.2 |  | 13.6 | [9 empty] | 50.1 |  | 0.05 | [5 empty] | 0.42
| 10.1016/j.surfcoat.2010.03.040 |  | AFA+Hf (Y/S=3) |  |  |  | {'percentage': 'atomic %', 'N': '10', 'S': '33', 'Other': '1.9Mn, 1.2Mo, 0.3W 0.3Si, 0.4Cu, 95Y'} |  |  |  | 8.1 |  | 23.3 |  | 13.6 | [9 empty] | 49.7 |  | 0.33 | [5 empty] | 0.42
| 10.1016/j.surfcoat.2010.04.041 |  | DD32M |  |  |  | {'percentage': 'wt.%'} |  |  | 9.0 | 6.0 | 8.5 | Bal. |  | 4.5 |  | 4.0 |  | 1.0 |  | 1.6 | [11 empty] | 0.014
| 10.1016/j.surfcoat.2010.07.008 |  | As-deposited |  |  |  | {'percentage': 'at.%'} |  |  | 25.3+-0.8 | 9.1+-0.3 |  | 37.4+-0.8 |  | 27.2+-0.3 | [15 empty] | <=1.0
| 10.1016/j.surfcoat.2010.07.008 |  | After 200h annealing |  |  |  | {'percentage': 'at.%'} |  |  | 22.4+-0.4 | 9.5+-0.5 |  | 41.4+-0.6 |  | 26.6+-0.5 | [15 empty] | <=1.0
| 10.1016/j.surfcoat.2010.07.008 |  | As-deposited |  |  |  | {'percentage': 'at.%'} |  |  | 11.8+-0.4 | 32.1+-0.6 |  | 47.6+-0.4 |  | 8.4+-0.6
| 10.1016/j.surfcoat.2010.07.008 |  | After 200h annealing |  |  |  | {'percentage': 'at.%'} |  |  | 10.7+-0.3 | 31.7+-0.5 |  | 49.3+-0.4 |  | 8.2+-0.5
| 10.1016/j.surfcoat.2010.08.072 |  | Element |  |  |  | {'A': 'Si'} | [10 empty] | Si
| 10.1016/j.surfcoat.2010.08.072 |  | Atomic (%) |  |  |  | {'A': '24.76'} | [10 empty] | 67.71
| 10.1016/j.surfcoat.2010.08.072 |  | Composition (wt.%) |  |  |  | {'percentage': 'wt.%', 'A': '27.9'} | [10 empty] | 71.2
| 10.1016/j.surfcoat.2010.08.154 |  | 132Zr,70Y,540Hf,17S |  |  |  | {'percentage': 'atomic%'} |  |  | 7.6 | 13.3 | 1.6 | 64.7 | 0.01 | 8.0 |  | 2.2 |  | 0.9 | 0.9
| 10.1016/j.surfcoat.2010.08.154 |  | 100Zr,4Y,680Hf,1S |  |  |  | {'percentage': 'atomic%'} |  |  | 7.2 | 13.9 | 1.6 | 65.4 | 0.01 | 8.0 |  | 2.2 |  | 0.8 | 0.9
| 10.1016/j.surfcoat.2010.08.154 |  | 14Y,540Hf,6S |  |  |  | {'percentage': 'atomic%'} |  |  | 13.4 | 9.2 | 2.2 | 64.1 | <0.01 | 5.1 |  | 2.7 |  | 1.0 | 1.9
| 10.1016/j.surfcoat.2010.08.154 |  | 3Y,620Hf,<4S |  |  |  | {'percentage': 'atomic%'} |  |  | 10.8 | 9.5 | 2.0 | 66.2 | 1.3 | 6.6 |  | 2.2 |  | 0.4 | 0.9
| 10.1016/j.surfcoat.2010.11.026 |  | EQ |  |  |  | {'percentage': 'wt.%'} |  |  | 6.2 | 8.1 | 4.5 | 65.8 |  | 4.0 |  | 9.9 |  | 1.0 | [7 empty] | 0.4 |  |  |  | 0.1
| 10.1016/j.surfcoat.2010.11.026 |  | NiCoCrAlY |  |  |  | {'percentage': 'wt.%'} |  |  | 23.0 | 12.5 | - | 45.2 |  | 19.0 |  | - |  | - | [7 empty] | - |  |  |  | 0.3
| 10.1016/j.surfcoat.2011.03.017 |  | Alloy 617 |  |  |  | {'percentage': 'wt.%', 'S': '0.001', 'Cu': '0.08', 'P': '0.003'} |  |  | 11.58 | 1.12 |  |  | 0.35 | 22.16 |  |  | 0.002 | 9.8 |  |  | 0.11
| 10.1016/j.surfcoat.2011.03.034 |  | Wt.% |  |  |  | {'percentage': 'Wt.%'} |  |  | 67.98 | 8.93 |  |  |  | 22.91 | [15 empty] | 0.18
| 10.1016/j.surfcoat.2011.03.034 |  | At.% |  |  |  | {'percentage': 'At.%'} |  |  | 59.88 | 17.16 |  |  |  | 22.86 | [15 empty] | 0.10
| 10.1016/j.surfcoat.2011.03.122 |  | Content (wt.%) |  |  |  | {'percentage': 'wt.%', 'S': '<=0.012'} |  |  |  | 0.35-0.75 |  |  | 0.35-0.75 | 19.0-22.0 |  |  |  | 1.80-2.30 |  | 0.90-1.30
| 10.1016/j.surfcoat.2011.03.122 |  | Elements |  |  |  | {'S': 'Ni'} |  |  |  | Mn |  |  | Si | C |  |  |  | Fe |  | P
| 10.1016/j.surfcoat.2011.03.122 |  | Content (wt.%) |  |  |  | {'percentage': 'wt.%', 'S': 'Balance'} |  |  |  | <=0.40 |  |  | <=0.80 | <=0.08 |  |  |  | <=3.0 |  | <=0.020
| 10.1016/j.surfcoat.2011.04.017 |  | DZ125 |  |  |  | {'percentage': 'wt.%'} |  |  | 9.5-10.5 | 4.8-5.4 | 6.5-7.5 | Bal. | 0.7-1.2 | 8.4-9.4 |  | 3.5-4.1 |  | 1.5-2.5 | [7 empty] | 1.2-1.8 | [5 empty] | ~0.1
| 10.1016/j.surfcoat.2011.04.084 |  | 0Co |  |  |  | {'percentage': 'wt.%'} |  |  | 0 | 10 |  | Bal. |  | 20 |  |  |  |  | 3 | [10 empty] | 0.4
| 10.1016/j.surfcoat.2011.04.084 |  | 10Co |  |  |  | {'percentage': 'wt.%'} |  |  | 10 | 10 |  | Bal. |  | 20 |  |  |  |  | 3 | [10 empty] | 0.4
| 10.1016/j.surfcoat.2011.04.084 |  | 20Co |  |  |  | {'percentage': 'wt.%'} |  |  | 20 | 10 |  | Bal. |  | 20 |  |  |  |  | 3 | [10 empty] | 0.4
| 10.1016/j.surfcoat.2011.04.084 |  | 30Co |  |  |  | {'percentage': 'wt.%'} |  |  | 30 | 10 |  | Bal. |  | 20 |  |  |  |  | 3 | [10 empty] | 0.4
| 10.1016/j.surfcoat.2011.05.005 |  | K417G |  |  |  | {'percentage': 'wt.%'} |  |  | 10.2 | 5.3 |  | Bal. | 4.5 | 9.0 |  |  |  | 3.2 |  |  |  | - |  |  |  | - |  |  |  | -
| 10.1016/j.surfcoat.2011.05.005 |  | NiCoCrAlY |  |  |  | {'percentage': 'wt.%'} |  |  | 19 | 11 |  | Bal. | - | 27 |  |  |  | - |  |  |  | 0.1 |  |  |  | 0.2 |  |  |  | 0.5
| 10.1016/j.surfcoat.2011.06.011 |  | AM1 |  |  |  | {'percentage': 'wt.%'} |  |  | 6.5 | 5.2 | 5.7 | Bal. | 1.1 | 7.8 |  | 7.9 |  | 2
| 10.1016/j.surfcoat.2011.06.036 |  | IN738LC | [6 empty] | 8.32 | 3.45 | 2.56 | Balance | 3.34 | 16.09 |  | 1.73 |  | 1.70 |  | 0.75 | [11 empty] | 0.101
| 10.1016/j.surfcoat.2011.06.037 |  | K38 |  |  |  | {'percentage': 'wt.%'} |  |  | 8-9 | 3.2-3.7 | 2.4-2.8 | Bal | 3.0-3.5 |  |  | 1.5-2.0 |  | 1.5-2 |  | 0.6-1.1 |  |  |  |  | 0.05-0.15
| 10.1016/j.surfcoat.2011.06.041 |  | AM1 |  |  |  | {'percentage': 'wt.%', 'S': '3ppm'} |  |  | 6 | 5.1 | 5 |  | 1 | 7 |  | 7.5 |  | 1.8
| 10.1016/j.surfcoat.2011.06.041 |  | AM1 |  |  |  | {'percentage': 'wt.%', 'S': ''} |  |  | 7 | 5.5 | 6 |  | 1.4 | 8 |  | 8.5 |  | 2.2 | [5 empty] | 0.2 | [7 empty] | 0.01
| 10.1016/j.surfcoat.2011.06.042 |  | 2A |  |  |  | {'': 'wt.%'} |  |  | 6.0 | 36.3 |  | 54.8 |  | 2.9
| 10.1016/j.surfcoat.2011.06.042 |  | 2A |  |  |  | {'': 'at.%'} |  |  | 4.2 | 55.3 |  | 38.3 |  | 2.3
| 10.1016/j.surfcoat.2011.06.042 |  | 2A |  |  |  | {'': 'wt.%'} |  |  | 7.7 | 34.6 |  | 56.4 |  | 1.4
| 10.1016/j.surfcoat.2011.06.042 |  | 2A |  |  |  | {'': 'at.%'} |  |  | 5.5 | 53.4 |  | 40.1 |  | 1.1
| 10.1016/j.surfcoat.2011.06.042 |  | 2A |  |  |  | {'': 'wt.%'} |  |  | 8.8 | 5.6 | 22.0 | 17.4 | 0.8 | 12.5 |  | 24.5 |  | 1.6 | 6.8
| 10.1016/j.surfcoat.2011.06.042 |  | 2A |  |  |  | {'': 'at.%'} |  |  | 12.2 | 17.0 | 9.8 | 24.3 | 1.4 | 19.7 |  | 11.1 |  | 1.4 | 3.0
| 10.1016/j.surfcoat.2011.06.042 |  | 2A |  |  |  | {'': 'wt.%'} |  |  | 8.0 | 2.6 | 35.8 | 15.0 | 0.7 | 13.4 |  | 7.1 |  | 2.2 | 15.2
| 10.1016/j.surfcoat.2011.06.042 |  | 2A |  |  |  | {'': 'at.%'} |  |  | 12.4 | 8.9 | 17.7 | 23.2 | 1.3 | 23.5 |  | 3.6 |  | 2.1 | 7.4
| 10.1016/j.surfcoat.2011.06.044 |  | 3Y,620Hf,<1S |  |  |  | {'percentage': 'at.%'} |  |  | 10.8 | 9.5 | 2.0 | 66.2 | 1.3 | 6.6 |  | 2.2 |  | 0.4 | 0.9
| 10.1016/j.surfcoat.2011.06.044 |  | 1-2Y,2-3La,340Hf,<1S |  |  |  | {'percentage': 'at.%'} |  |  | 9.8 | 12.8 | 2.1 | 62.9 | 1.2 | 7.3 |  | 2.2 |  | 0.4 | 0.9
| 10.1016/j.surfcoat.2011.06.044 |  | 10-14Y,6-9La,270Hf,<1S |  |  |  | {'percentage': 'at.%'} |  |  | 9.8 | 12.8 | 2.1 | 63.1 | 1.2 | 7.3 |  | 2.2 |  | 0.4 | 0.9
| 10.1016/j.surfcoat.2011.06.044 |  | 3860Y,710Hf,6500Si,3S |  |  |  | {'percentage': 'at.%'} |  |  |  | 22.9 |  | 41.2 |  | 16.2 |  |  |  |  | 18.4
| 10.1016/j.surfcoat.2011.08.031 |  | Nickel 200 |  |  |  | {'percentage': 'wt.%', 'Cu': '<=0.25'} | [5 empty] | >=99 | [8 empty] | <=0.35 | <=0.35 |  | <=0.40 | [7 empty] | <=0.15
| 10.1016/j.surfcoat.2011.08.031 |  | Inconel 718 |  |  |  | {'percentage': 'wt.%', 'Cu': '0.02'} |  |  | 0.20 | 0.51 |  | 53.52 | 1.03 | 18.61 |  |  | 0.004 | 3.02 |  | 5.15 | 0.22 | 0.05 |  | 17.66 | [7 empty] | 0.03
| 10.1016/j.surfcoat.2011.08.031 |  | Waspaloy |  |  |  | {'percentage': 'wt.%', 'Cu': ''} |  |  | 13.50 | 1.30 |  | 58.00 | 3.00 | 19.50 |  |  | 0.006 | 4.30 | [13 empty] | 0.08
| 10.1016/j.surfcoat.2011.08.031 |  | Inconel 738 |  |  |  | {'percentage': 'wt.%', 'Cu': ''} |  |  | 8.50 | 3.40 | 2.60 | 61.00 | 3.40 | 16.00 |  | 1.70 | 0.01 | 1.70 |  | 0.90 | 0.20 | 0.30 |  | 0.50 | [7 empty] | 0.11
| 10.1016/j.surfcoat.2011.08.031 |  | MarM-247 |  |  |  | {'percentage': 'wt.%', 'Cu': ''} |  |  | 9.2 | 5.6 | 9.5 | 61.7 | 0.7 | 8.1 |  | 3.2 | 0.015 | 0.5 | [7 empty] | 1.4 | [5 empty] | 0.07
| 10.1016/j.surfcoat.2011.08.031 |  | CMSX-3 |  |  |  | {'percentage': 'wt.%', 'Cu': ''} |  |  | 4.60 | 5.50 | 8.00 | 66.20 | 1.00 | 8.00 |  | 6.00 |  | 0.60 | [7 empty] | 0.10
| 10.1016/j.surfcoat.2011.09.002 |  | Haynes 188 |  |  |  | {'percentage': 'wt.%'} |  |  | Balance |  | 14.0 | 22.0 |  | 22.0 |  |  | 0.015 |  |  |  | <=1.25 | 0.35 |  | <=3.0 |  |  |  |  | 0.03 |  |  | 0.10
| 10.1016/j.surfcoat.2011.09.002 |  | MAR-M-509 |  |  |  | {'percentage': 'wt.%'} |  |  | Balance |  | 7.0 | 10 | 0.2 | 23.5 |  | 3.5 | [8 empty] | 0.5 | [6 empty] | 0.6
| 10.1016/j.surfcoat.2011.10.060 |  | IN738 |  |  |  | {'percentage': 'wt.%', 'S': '<0.001'} |  |  | 8.41 |  | 2.58 |  | 3.38 |  |  | 1.78 |  | 1.79 |  | 0.85 |  | 0.06 |  |  | 0.05 | [6 empty] | 0.11
| 10.1016/j.surfcoat.2011.11.015 |  | K38G |  |  |  | {'percentage': 'wt%', 'P': '<0.01'} |  |  | 8.5 | 4.0 | 2.0 |  | 3.8 | 16.0 |  | 1.7 | 0.01 | 1.7 |  | 0.7
| 10.1016/j.surfcoat.2011.11.029 |  | TMS-138A |  |  |  | {'percentage': 'wt.%'} |  |  | 5.8 | 5.7 | 5.6 |  |  | 3.2 |  | 5.6 |  | 2.8 | 5.8 | [6 empty] | 0.1 | 3.6
| 10.1016/j.surfcoat.2011.11.029 |  | TMS-198 |  |  |  | {'percentage': 'wt.%'} |  |  | 5.8 | 5.8 | 5.2 |  |  | 4.8 |  | 5.6 |  | 2.4 | 5.6 | [6 empty] | 0.1 | 3.6
| 10.1016/j.surfcoat.2011.11.029 |  | TMS-199 |  |  |  | {'percentage': 'wt.%'} |  |  | 5.8 | 5.7 | 4.6 |  |  | 6.4 |  | 5.6 |  | 2.2 | 5.6 | [6 empty] | 0.1 | 3.6
| 10.1016/j.surfcoat.2011.12.033 |  | DZ125 |  |  |  | {'percentage': 'wt.%'} |  |  | 9.5-10.5 | 4.8-5.4 | 6.5-7.5 |  | 0.7-1.2 | 8.4-9.4 |  | 3.5-4.1 |  | 1.5-2.5 | [7 empty] | 1.2-1.8
| 10.1016/j.surfcoat.2011.12.033 |  | DZ125 |  |  |  | {'percentage': 'wt.%'} |  |  | C | Si, Mn | Fe |  | Ni | B |  | Zr |  | S, P | [7 empty] | Ag, Pb
| 10.1016/j.surfcoat.2011.12.033 |  | DZ125 |  |  |  | {'percentage': 'wt.%'} |  |  | 0.07-0.12 | <=0.15 | <=0.3 |  | Bal. | 0.01-0.02 |  | <=0.08 |  | <=0.01 | [7 empty] | <=0.001
| 10.1016/j.surfcoat.2012.03.061 |  | IN738LC | [6 empty] | 8.0-9.0 | 3.20-3.70 | 2.40-2.80 |  | 3.20-3.70 |  |  | 1.5-2.0 | 0.007-0.012 | 1.5-2.0 |  | 0.60-1.10 |  |  |  |  | 0.03-0.08 | [6 empty] | 0.09-0.13
| 10.1016/j.surfcoat.2012.06.093 |  | 1 |  |  |  | {'percentage': 'at.%'} |  |  | 7.9 | 22 | 0.9 | 61.5 | 0.7 | 4.9 |  | 1.8 |  | 0.3
| 10.1016/j.surfcoat.2012.06.093 |  | 2 |  |  |  | {'percentage': 'at.%'} |  |  | 6.6 | 34.2 | 0.3 | 53.4 | 0.3 | 4.7 |  | 0.6
| 10.1016/j.surfcoat.2012.07.099 |  | 3Y, 620Hf, <1s |  |  |  | {'percentage': 'at.%'} |  |  | 10.8 | 9.5 | 2.0 | 66.2 | 1.3 | 6.6 |  | 2.2 |  | 0.4 | 0.9
| 10.1016/j.surfcoat.2012.07.099 |  | 1-2Y, 2-3La, 340Hf, <1S |  |  |  | {'percentage': 'at.%'} |  |  | 9.8 | 12.8 | 2.1 | 62.9 | 1.2 | 7.3 |  | 2.2 |  | 0.4 | 0.9
| 10.1016/j.surfcoat.2012.07.099 |  | 10-14Y, 6-9La, 270Hf, <1S |  |  |  | {'percentage': 'at.%'} |  |  | 9.8 | 12.8 | 2.1 | 63.1 | 1.2 | 7.3 |  | 2.2 |  | 0.4 | 0.9
| 10.1016/j.surfcoat.2012.07.099 |  | 3680Y, 710Hf, 6500Si, 3S |  |  |  | {'percentage': 'at.%'} |  |  |  | 22.9 |  | 41.2 |  | 16.2 |  |  |  |  | 18.4
| 10.1016/j.surfcoat.2012.09.013 |  | IN738LC | [6 empty] | 8.0-9.0 | 3.20-3.70 | 2.40-2.80 |  | 3.20-3.70 |  |  | 1.5-2.0 | 0.007-0.012 | 1.5-2.0 |  | 0.60-1.10 |  |  |  |  | 0.03-0.08 | [6 empty] | 0.09-0.13
| 10.1016/j.surfcoat.2012.11.045 |  | K38G |  |  |  | {'percentage': 'wt.%', 'P': '<0.01'} |  |  | 8.5 | 4.0 | 2.0 |  | 3.8 | 16.0 |  | 1.7 | 0.01 | 1.7 |  | 0.7
| 10.1016/j.surfcoat.2013.01.021 |  | +5Ni |  |  |  | {'percentage': 'at.%', 'Pd': '', 'Pt': ''} |  |  |  | 34 |  | 60 |  | 6 | [11 empty] | 0.3
| 10.1016/j.surfcoat.2013.01.021 |  | 5Pd |  |  |  | {'percentage': 'at.%', 'Pd': '5', 'Pt': ''} |  |  |  | 33 |  | 56 |  | 6 | [11 empty] | 0.3
| 10.1016/j.surfcoat.2013.01.021 |  | 5Pt |  |  |  | {'percentage': 'at.%', 'Pd': '', 'Pt': '5'} |  |  |  | 34 |  | 55 |  | 6 | [11 empty] | 0.3
| 10.1016/j.surfcoat.2013.01.021 |  | 5Pd-12Cr-23Al |  |  |  | {'percentage': 'at.%', 'Pd': '5', 'Pt': ''} |  |  |  | 23 |  | 60 |  | 12 | [11 empty] | 0.3
| 10.1016/j.surfcoat.2013.01.033 |  | None |  |  |  | {'percentage': 'wt.%'} |  |  | 9.2 | 5.6 | 9.5 |  | 0.7 |  |  | 3.2 | 0.015 | 0.5 | [6 empty] | 0.02 | 1.4 | [5 empty] | 0.07
| 10.1016/j.surfcoat.2013.05.008 |  | IN792 |  |  |  | {'percentage': 'wt.%'} |  |  |  | 3.375 | 4.175 |  | 3.975 |  |  | 4.175 | 0.015 | 1.9 |  |  |  | - |  |  | 0.0175 |  |  |  |  | - |  | 0.08
| 10.1016/j.surfcoat.2013.05.008 |  | IN792 |  |  |  | {'percentage': 'wt.%'} |  |  |  | 7.5 | - |  | - |  |  | - | - | - |  |  |  | 0.6 |  |  | - |  |  |  |  | 0.6 |  | -
| 10.1016/j.surfcoat.2013.07.060 |  | Ha230 |  |  |  | {'percentage': 'vol.%', 'Phase': 'g', 'vol. %': '100', 'Al+Ti+Ta+Nb': '0.8', 'Other elements': '6.7'} |  |  | 5.3 |  |  | Bal. |  | 26.5 | [9 empty] | 3.4
| 10.1016/j.surfcoat.2013.07.060 |  | IN718 |  |  |  | {'percentage': 'vol.%', 'Phase': 'g', 'vol. %': '75', 'Al+Ti+Ta+Nb': '3.2', 'Other elements': '2.9'} | [5 empty] | Bal. |  | 22.0 | [9 empty] | 23.8
| 10.1016/j.surfcoat.2013.07.060 |  | IN718 |  |  |  | {'percentage': 'vol.%', 'Phase': "g'", 'vol. %': '4', 'Al+Ti+Ta+Nb': '27.6', 'Other elements': '0.5'} | [5 empty] | Bal. |  | 0.5 | [9 empty] | 2.1
| 10.1016/j.surfcoat.2013.07.060 |  | IN718 |  |  |  | {'percentage': 'vol.%', 'Phase': '21', 'vol. %': 'Bal.', 'Al+Ti+Ta+Nb': '1', 'Other elements': ''} |  |  | 30.4 |  |  | 0.8 |  | 0.9
| 10.1016/j.surfcoat.2013.07.060 |  | IN718 |  |  |  | {'percentage': 'vol.%', 'Phase': 'd', 'vol. %': 'Bal.', 'Al+Ti+Ta+Nb': '2.2', 'Other elements': ''} |  |  | 24.2 |  |  | 3.4 |  | 5.3
| 10.1016/j.surfcoat.2013.07.060 |  | U720 |  |  |  | {'percentage': 'vol.%', 'Phase': 'g', 'vol. %': '55-60', 'Al+Ti+Ta+Nb': '', 'Other elements': '3.5'} |  |  | 17.6 |  |  | Bal. |  | 34.6
| 10.1016/j.surfcoat.2013.07.060 |  | U720 |  |  |  | {'percentage': 'vol.%', 'Phase': "g'", 'vol. %': '40-45', 'Al+Ti+Ta+Nb': '23.9', 'Other elements': '2.7'} |  |  | 5.0 |  |  | Bal. |  | 2.8
| 10.1016/j.surfcoat.2013.07.060 |  | N18 |  |  |  | {'percentage': 'vol.%', 'Phase': 'g', 'vol. %': '40-45', 'Al+Ti+Ta+Nb': '2', 'Other elements': '8.4'} |  |  | 25.3 |  |  | Bal. |  | 25.7 | [9 empty] | 0.2
| 10.1016/j.surfcoat.2013.07.060 |  | N18 |  |  |  | {'percentage': 'vol.%', 'Phase': "g'", 'vol. %': '55-60', 'Al+Ti+Ta+Nb': '21.5', 'Other elements': '2.2'} |  |  | 6.6 |  |  | Bal. |  | 1.6
| 10.1016/j.surfcoat.2013.07.060 |  | MC2 |  |  |  | {'percentage': 'vol.%', 'Phase': 'g', 'vol. %': '30', 'Al+Ti+Ta+Nb': '2.6', 'Other elements': '6.9'} |  |  | 9.1 |  |  | Bal. |  | 25.9
| 10.1016/j.surfcoat.2013.07.060 |  | MC2 |  |  |  | {'percentage': 'vol.%', 'Phase': "g'", 'vol. %': '70', 'Al+Ti+Ta+Nb': '17.9', 'Other elements': '3.7'} |  |  | 3.5 |  |  | Bal. |  | 1.8
| 10.1016/j.surfcoat.2013.07.060 |  | MC-NG |  |  |  | {'percentage': 'vol.%', 'Phase': 'g', 'vol. %': '30', 'Al+Ti+Ta+Nb': '3', 'Other elements': '12.8'} | [5 empty] | Bal. |  | 11.3
| 10.1016/j.surfcoat.2013.07.060 |  | MC-NG |  |  |  | {'percentage': 'vol.%', 'Phase': "g'", 'vol. %': '70', 'Al+Ti+Ta+Nb': '17.8', 'Other elements': '4.5'} | [5 empty] | Bal. |  | 2.0
| 10.1016/j.surfcoat.2013.07.068 |  | NCAY |  |  |  | {'percentage': 'at. %', 'S': '<0.0003'} |  |  |  | 18.9 |  | 61.3 | 0.003 | 19.7 | [11 empty] | 0.001 |  |  | -- | 0.066 |  | 0.021
| 10.1016/j.surfcoat.2013.07.068 |  | NCAYT |  |  |  | {'percentage': 'at. %', 'S': '<0.0003'} |  |  |  | 18.9 |  | 61.2 | 0.31 | 19.4 | [11 empty] | -- |  |  | -- | 0.066 |  | 0.024
| 10.1016/j.surfcoat.2013.07.068 |  | NCAYH |  |  |  | {'percentage': 'at. %', 'S': '<0.0003'} |  |  |  | 22.5 |  | 62.3 | -- | 15.1 | [11 empty] | 0.040 |  |  | -- | 0.030 |  | 0.024
| 10.1016/j.surfcoat.2013.07.068 |  | NCAYHT |  |  |  | {'percentage': 'at. %', 'S': '<0.0003'} |  |  |  | 22.6 |  | 61.9 | 0.31 | 15.2 | [11 empty] | 0.043 |  |  | 0 | 0.020 |  | 0.017
| 10.1016/j.surfcoat.2013.07.068 |  | NCALH |  |  |  | {'percentage': 'at. %', 'S': '<0.0003'} |  |  |  | 18.6 |  | 61.2 | -- | 20.0 | [11 empty] | 0.040 |  |  | 0.015 | -- |  | 0.021
| 10.1016/j.surfcoat.2013.07.068 |  | NCALHT |  |  |  | {'percentage': 'at. %', 'S': '<0.0003'} |  |  |  | 18.8 |  | 61.1 | 0.32 | 19.7 | [11 empty] | 0.040 |  |  | 0.019 | -- |  | 0.030
| 10.1016/j.surfcoat.2013.08.033 |  | 625 |  |  |  | {'S': '0.015', 'P': '0.02', 'Total': '100', 'Nb+Ta': '2', 'Cu': '0.5'} |  |  |  | 0.4 |  |  | 0.4 |  |  |  |  | 8 |  |  | 0.5 | 0.5
| 10.1016/j.surfcoat.2013.10.011 |  | CMSX-4 |  |  |  | {'percentage': 'at.%', 'Pt': '-'} |  |  | 10.3 | 12.5 | 2.0 |  | 1.3 | 7.6 |  | 2.0 |  | 0.4 | 1.0 | [6 empty] | 0.04
| 10.1016/j.surfcoat.2013.10.011 |  | CMSX-4 |  |  |  | {'percentage': 'at.%', 'Pt': '77'} |  |  | - | 12 | - |  | - | 6 |  | - |  | - | - | [6 empty] | -
| 10.1016/j.surfcoat.2013.10.011 |  | CMSX-4 |  |  |  | {'percentage': 'at.%', 'Pt': '82.7'} |  |  | - | 7.6 | - |  | - | 3.8 |  | - |  | - | - | [6 empty] | -
| 10.1016/j.surfcoat.2013.10.011 |  | CMSX-4 |  |  |  | {'percentage': 'at.%', 'Pt': '24.3'} |  |  | 8.5 | 9.1 | - |  | 0.8 | 9.7 |  | - |  | - | - | [6 empty] | -
| 10.1016/j.surfcoat.2013.10.022 |  | Alloy 617 |  |  |  | {'percentage': 'wt.%'} |  |  | 11.6 | 1.41 | 0.07 |  | 0.35 | 22.1 |  |  |  | 9.57 |  |  | 0.12 | 0.42 |  | 1.8 | [7 empty] | 0.09
| 10.1016/j.surfcoat.2013.10.059 |  | 6Al |  |  |  | {'percentage': 'wt. %'} |  |  | Bal. | 6.2 |  | 31.5 |  | 22.0 |  |  |  |  | 3.0 | [10 empty] | <0.1
| 10.1016/j.surfcoat.2013.10.059 |  | 8Al |  |  |  | {'percentage': 'wt. %'} |  |  | Bal. | 7.9 |  | 30.8 |  | 21.9 |  |  |  |  | 3.2 | [10 empty] | <0.1
| 10.1016/j.surfcoat.2013.10.059 |  | 10Al |  |  |  | {'percentage': 'wt. %'} |  |  | Bal. | 10.1 |  | 31.1 |  | 21.7 |  |  |  |  | 3.2 | [10 empty] | <0.1
| 10.1016/j.surfcoat.2013.10.059 |  | 12Al |  |  |  | {'percentage': 'wt. %'} |  |  | Bal. | 12.1 |  | 31.1 |  | 21.3 |  |  |  |  | 3.3 | [10 empty] | <0.1
| 10.1016/j.surfcoat.2013.11.034 |  | Pure nickel |  |  |  | {'percentage': 'wt.%', 'Others': '/'} |  |  | / | / | / | Bal. | / | / |  | / | / | / | [6 empty] | / | [6 empty] | /
| 10.1016/j.surfcoat.2013.11.034 |  | Ni20Cr |  |  |  | {'percentage': 'wt.%', 'Others': 'Si: 1.5'} |  |  | / | / | / | Bal. | / | 20 |  | / | / | / | [6 empty] | / | [6 empty] | /
| 10.1016/j.surfcoat.2013.11.034 |  | Inconel 738 |  |  |  | {'percentage': 'wt.%', 'Others': 'Nb: 0.60-1.10'} |  |  | 8.00-9.00 | 3.20-3.70 | 2.40-2.80 | Bal. | 3.20-3.70 | 15.70-16.30 |  | 1.50-2.00 | 0.005-0.015 | 1.50-2.00 | [6 empty] | 0.05-0.15 | [6 empty] | 0.15-0.20
| 10.1016/j.surfcoat.2013.11.034 |  | CM274LC |  |  |  | {'percentage': 'wt.%', 'Others': 'Hf: 1.00-1.50'} |  |  | 9.00-9.20 | 5.00-5.60 | 8.50-9.00 | Bal. | 0.07-0.70 | 8.00-8.10 |  | 3.00-3.20 | 0.015-0.15 | 0.05-0.50 | [6 empty] | 0.015 | [6 empty] | 0.05-0.07
| 10.1016/j.surfcoat.2014.01.001 |  | None |  |  |  | {'percentage': 'wt.%', 'Cu': '-', 'Applications': 'Furnace equipment, steam boilers, heat exchangers and piping in chemical/petro-chemical and nuclear industries, reformer baffle plates/tubes in fertilizer plants'} |  |  |  | 0.3 |  | 32.0 | 0.3 | 21.0 |  |  |  | - |  |  | 1.5 | 1.0 | [9 empty] | 0.1
| 10.1016/j.surfcoat.2014.01.009 |  | Alloy 617 |  |  |  | {'percentage': 'wt.%'} |  |  | 11.6 | 1.41 | 0.07 |  | 0.35 | 22.1 |  |  |  | 9.57 |  |  | 0.12 | 0.42 |  | 1.58 | [7 empty] | 0.09
| 10.1016/j.surfcoat.2014.01.025 |  | Haynes 230 |  |  |  | {'percentage': 'weight percent'} |  |  |  | 0.3 | 14 |  |  | 22 |  |  | 0.015* | 2 |  |  | 0.5 | 0.4 |  | 3* |  |  |  |  | 0.02 |  |  | 0.1
| 10.1016/j.surfcoat.2014.04.064 |  | T92 |  |  |  | {'percentage': 'wt.%', 'P': '0.015', 'S': '0.003', 'N': '0.05'} |  |  |  | 0.041 |  | 0.26 |  | 8.79 |  |  |  | 0.91 |  | 0.071 |  | 0.39 | 0.24
| 10.1016/j.surfcoat.2014.05.067 |  | Substrate |  |  |  | {'percentage': 'wt.%', '': 's1'} |  |  | 5 | 0.5 |  | 79.5 | - | 15
| 10.1016/j.surfcoat.2014.05.067 |  | Substrate |  |  |  | {'percentage': 'wt.%', '': 's2'} |  |  | 15 | 5 |  | 61 | 4 | 15
| 10.1016/j.surfcoat.2014.05.067 |  | Coating |  |  |  | {'percentage': 'wt.%', '': 'c1'} |  |  | 20 | 6 |  | 59 | - | 15
| 10.1016/j.surfcoat.2014.05.067 |  | Coating |  |  |  | {'percentage': 'wt.%', '': 'c2'} |  |  | 20 | 13 |  | 52 | - | 15
| 10.1016/j.surfcoat.2014.05.067 |  | Coating |  |  |  | {'percentage': 'wt.%', '': 'c3'} |  |  | 20 | 6 |  | 49 | - | 25
| 10.1016/j.surfcoat.2014.05.067 |  | Coating |  |  |  | {'percentage': 'wt.%', '': 'c4'} |  |  | 20 | 13 |  | 42 | - | 25
| 10.1016/j.surfcoat.2014.05.067 |  | Coating |  |  |  | {'percentage': 'wt.%', '': 'c5'} |  |  | 40 | 6 |  | 39 | - | 15
| 10.1016/j.surfcoat.2014.05.067 |  | Coating |  |  |  | {'percentage': 'wt.%', '': 'c6'} |  |  | 40 | 13 |  | 32 | - | 15
| 10.1016/j.surfcoat.2014.05.067 |  | Coating |  |  |  | {'percentage': 'wt.%', '': 'c7'} |  |  | 40 | 6 |  | 29 | - | 25
| 10.1016/j.surfcoat.2014.05.067 |  | Coating |  |  |  | {'percentage': 'wt.%', '': 'c8'} |  |  | 40 | 13 |  | 22 | - | 25
| 10.1016/j.surfcoat.2014.06.073 |  | None |  |  |  | {'MO': '9.05'} |  |  | 1.6 | - | 0.6 |  | - | 21.49 | [6 empty] | 0.29 | 0.39 |  | 19.69 | [7 empty] | 0.86
| 10.1016/j.surfcoat.2014.07.052 |  | Non-cryomilled |  |  |  | {'percentage': 'wt.%', 'O': '27.4'} |  |  |  | 17.2 |  | 13.7 |  | 40.5 | [15 empty] | 1.2
| 10.1016/j.surfcoat.2014.07.052 |  | Cryomilled |  |  |  | {'percentage': 'wt.%', 'O': '17.2'} |  |  |  | 40.7 |  | 12.9 |  | 28.2 | [15 empty] | 1.0
| 10.1016/j.surfcoat.2014.07.096 |  | 1 |  |  |  | {'percentage': 'at. %', 'Pt': '29'} |  |  | 7 | 7.9 | 1.2 | 38.6 |  | 11.1 |  | 1.0 |  | 1.9 | 2.4
| 10.1016/j.surfcoat.2014.07.096 |  | 2 |  |  |  | {'percentage': 'at. %', 'Pt': '35.7'} |  |  | 3.2 | 16.9 | 0.7 | 34.5 |  | 4 |  | 1.7 |  | 1.1 | 1.4
| 10.1016/j.surfcoat.2014.09.015 |  | None |  |  |  | {'percentage': 'at.%', 'O': 'Bal.', 'P': '0.19', 'K': '1.99', 'Ca': '6.39'} |  |  |  | 10.27 |  |  | 0.94 |  |  | 0.03 |  |  |  |  | 0.22 | 35.44 |  | 9.46
| 10.1016/j.surfcoat.2014.10.055 |  | None |  |  |  | {'percentage': 'at.%', 'S': '>10ppma'} |  |  |  | 15.0-19.0 |  | 74.9 |  | 1.7 |  | 0.9 |  | 5.0-8.5 | 0.2-0.7 | [10 empty] | <0.002
| 10.1016/j.surfcoat.2015.02.014 |  | K417G |  |  |  | {'percentage': 'wt.%'} |  |  | 9.00-11.00 | 4.80-5.70 |  | Balance | 4.10-4.70 | 8.50-9.50 |  |  |  | 2.50-3.50 | [5 empty] | <=1.00 | [7 empty] | 0.13-0.22
| 10.1016/j.surfcoat.2015.03.057 |  | SiMo51 |  |  |  | {'P': '0.02', 'S': '0.02'} | [5 empty] | 0.04 |  | 0.10 |  |  |  | 0.86 |  |  | 0.40 | 4.15 |  | bal. | [6 empty] | 0.052 | 3.17
| 10.1016/j.surfcoat.2015.05.046 |  | CM-247 |  |  |  | {'percentage': 'at.%', 'Alloy': 'CM-247'} |  |  | 9.3 | 12 | 3.1 | 63 | 0.9 | 9.3 |  | 1.1 |  | 0.3 | [7 empty] | 0.5
| 10.1016/j.surfcoat.2015.06.048 |  | Amdry 386 |  |  |  | {'percentage': 'at.%'} |  |  | 18.8+-0.6 | 24.1+-0.7 |  | balance |  | 16.0+-0.5 | [7 empty] | 0.96+-0.10 |  |  |  | 0.081+-0.008 |  |  |  | 0.34+-0.03
| 10.1016/j.surfcoat.2015.06.048 |  | Amdry 9954 |  |  |  | {'percentage': 'at.%'} |  |  | balance | 16.3+-0.5 |  | 30.3+-0.9 |  | 21.3+-0.6 | [7 empty] | - |  |  |  | - |  |  |  | 0.25+-0.03
| 10.1016/j.surfcoat.2015.09.043 |  | K438G |  |  |  | {'percentage': 'weight percent'} |  |  | 8.38 | 4.0 | 2.66 | Balance | 3.81 | 16.34 |  |  | 0.01 | 1.77 |  | 0.76 | [11 empty] | 0.16
| 10.1016/j.surfcoat.2015.10.071 |  | PVD-Arc |  |  |  | {'N': '47'} |  |  | - |  | - |  | 52
| 10.1016/j.surfcoat.2015.10.071 |  | PVD-Arc |  |  |  | {'N': '47'} |  |  | - |  | - |  | 52
| 10.1016/j.surfcoat.2015.10.071 |  | PVD-Arc |  |  |  | {'N': '43'} |  |  | 6 |  | 1 |  | 56
| 10.1016/j.surfcoat.2015.10.071 |  | PVD-Arc |  |  |  | {'N': '46'} |  |  | - |  | - |  | 54
| 10.1016/j.surfcoat.2015.11.026 |  | K444 |  |  |  | {'percentage': 'wt.%'} |  |  | 10.8 | 3.1 | 5.2 |  | 4.8 | 15.5 |  |  | 0.07 | 1.9 |  | 0.2 |  |  |  |  | 0.05 | 0.2
| 10.1016/j.surfcoat.2015.11.026 |  | K444 |  |  |  | {'percentage': 'wt.%'} |  |  | 10.5 | 6.6 | 1.6 |  | 5.7 | 17.1 |  |  | 0.4 | 1.1 |  | 0.1 |  |  |  |  | 0.03 | 0.06
| 10.1016/j.surfcoat.2015.12.066 |  | SC2000 |  |  |  | {'percentage': 'wt.%'} |  |  | 9.91 | 5.63 | 6.0 | Bal. |  | 4.85 |  | 9.0 |  | 2.0 | 3.0 | [6 empty] | 0.1 | [5 empty] | 014+-0.0058
| 10.1016/j.surfcoat.2015.12.083 |  | Ternary |  |  |  | {'percentage': 'at.%'} |  |  | 79.9 | 9.4 | 10.7 | - | - |  |  | -
| 10.1016/j.surfcoat.2015.12.083 |  | Ta |  |  |  | {'percentage': 'at.%'} |  |  | 79.4 | 8.8 | 9.8 | - | - | - |  | 2.0
| 10.1016/j.surfcoat.2015.12.083 |  | Ti |  |  |  | {'percentage': 'at.%'} |  |  | 79.0 | 6.7 | 8.1 | - | 6.2 | - |  | -
| 10.1016/j.surfcoat.2015.12.083 |  | CoNi-A |  |  |  | {'percentage': 'at.%'} |  |  | 45.9 | 9.8 | 6.3 | 29.2 | - | 6.4 |  | 2.4
| 10.1016/j.surfcoat.2015.12.083 |  | CoNi-E |  |  |  | {'percentage': 'at.%'} |  |  | 49.9 | 11.2 | 6.5 | 29.6 | - | - |  | 2.8
| 10.1016/j.surfcoat.2015.12.083 |  | Rene N5 |  |  |  | {'percentage': 'at.%'} |  |  | 7.6 | 13.7 | 1.6 | 65 | - | 8 |  | 2.2
| 10.1016/j.surfcoat.2015.12.083 |  | NiCoCrAlY |  |  |  | {'percentage': 'at.%'} |  |  | 23.7 | 25.9 | - | 35.7 | - | 14.4 |  | -
| 10.1016/j.surfcoat.2016.01.062 |  | IC 21 |  |  |  | {'percentage': 'wt.%', 'Y(ppm)': '<10', 'S(ppm)': '<30'} |  |  |  | 6.5-8.3 |  | Bal. |  | 1.51 |  | 2.7-4.2 |  | 7.8-9.2 | 1.2-3.4
| 10.1016/j.surfcoat.2016.02.050 |  | None |  |  |  | {'percentage': 'wt.%'} |  |  | 39 |  | 14.0 | 22.0 |  | 22.0 |  |  | 0.015 |  |  |  | 1.25 | 0.35 |  | 3.0 |  |  |  |  | 0.03 |  |  | 0.10
| 10.1016/j.surfcoat.2016.05.002 |  | X-Ray |  |  |  | {'percentage': 'atomic %', '(at%)': 'EPMA', 'C (ppmw)': '720', '': '2.1'} |  |  |  | 24.0 |  | 69.4 | - | 3.3 |  | 2.0 | [5 empty] | - |  |  |  | 0.63
| 10.1016/j.surfcoat.2016.05.002 |  | X-Ray |  |  |  | {'percentage': 'atomic %', '(at%)': 'XRF', 'C (ppmw)': '720', '': '2.1'} |  |  |  | 24.1 |  | 70.8 | - | 1.8 |  | 2.6 | [5 empty] | - |  |  |  | 0.73
| 10.1016/j.surfcoat.2016.05.002 |  | X-Ray |  |  |  | {'percentage': 'atomic %', '(at%)': 'EPMA', 'C (ppmw)': '1060', '': '4.1'} |  |  |  | 24.0 |  | 67.9 | 0.90 | 3.3 |  | 2.4 | [5 empty] | 0.60 |  |  |  | 0.67
| 10.1016/j.surfcoat.2016.05.002 |  | X-Ray |  |  |  | {'percentage': 'atomic %', '(at%)': 'XRF', 'C (ppmw)': '1060', '': '4.1'} |  |  |  | 24.9 |  | 68.9 | 0.80 | 1.8 |  | 2.6 | [5 empty] | 0.40 |  |  |  | 0.75
| 10.1016/j.surfcoat.2016.07.034 |  | 10CrMo9-10 |  |  |  | {'percentage': 'wt.%', '': '10CrMo9-10'} | [5 empty] | 0.086 |  | 2.253 |  |  |  | 0.973 |  |  | 0.487 | 0.225 | 0.005 | 95.710
| 10.1016/j.surfcoat.2016.07.072 |  | IN 100 |  |  |  | {'Other': '1.0'} |  |  | 15.0 | 5.5 |  | Balance | 5.0 | 10.0 |  |  | 0.014 | 3.0 | [6 empty] | 0.06 | [6 empty] | 0.18
| 10.1016/j.surfcoat.2016.09.012 |  | FST 484.074 |  |  |  | {'percentage': 'wt.%'} |  |  | Rest. |  | 4.23 | 2.67 |  | 29.12 |  |  |  | 3.56 |  |  |  | 1.87 |  | 3.06
| 10.1016/j.surfcoat.2016.09.012 |  | MetcoClad 6 |  |  |  | {'percentage': 'wt.%'} |  |  | Rest. |  | 3.28 | 0.75 |  | 28.99 |  |  |  | 1.77 |  |  |  | 1.95 |  | 0.18
| 10.1016/j.surfcoat.2016.10.014 |  | AM1 |  |  |  | {'percentage': 'at.%'} |  |  | 6.1 | 11.3 | 1.6 | Bal. | 1.3 | 8.1 |  | 2.5 |  | 1.1
| 10.1016/j.surfcoat.2016.10.014 |  | AM1 |  |  |  | {'percentage': 'at.%'} |  |  | 7.2 | 12.3 | 2.0 | Bal. | 1.8 | 9.3 |  | 2.8 |  | 1.4
| 10.1016/j.surfcoat.2016.10.022 |  | Inconel 718 |  |  |  | {'percentage': 'wt.%', 'S': '0.011', 'P': '0.002'} |  |  | 0.050 |  |  |  | 1.069 | [6 empty] | 5.466 | 0.124 | 0.169 | 0.033 | 17.213 | [7 empty] | 0.015
| 10.1016/j.surfcoat.2016.11.041 |  | GH4169 |  |  |  | {'percentage': 'Wt.%', 'Nb+Ta': '5.08'} |  |  | <1.0 | 0.58 |  | 51.55 | 1.08 | 19.62 |  |  |  | 3.03 |  |  |  | 0.17 |  | Bal.
| 10.1016/j.surfcoat.2016.12.069 |  | GH202 |  |  |  | {'percentage': 'Wt.%'} |  |  |  | 1.38 | 5.62 | All | 2.02 | 20.39 |  |  |  | 4.08 | [13 empty] | 0.06
| 10.1016/j.surfcoat.2016.12.105 |  | Inconel 625 |  |  |  | {'percentage': 'wt%', 'Nb+Ta': '4.45', 'Others': '0.906'} | [5 empty] | 60.42 |  | 20.55 |  |  |  | 8.91 | [5 empty] | 4.06 | [7 empty] | 0.034
| 10.1016/j.surfcoat.2017.01.031 |  | K417Ni-based | [7 empty] | 4.8~5.7 |  | Bal. | 4.5~5.7 |  |  |  | 0.012~0.022 | 2.5~3.5 |  |  | <0.5 | <0.5 | 0.6~0.9 |  | 0.05~0.09 | [6 empty] | 0.13~0.22
| 10.1016/j.surfcoat.2017.04.073 |  | Inconel 52M |  |  |  | {'percentage': 'Unit:%', '-': '64.5'} | [5 empty] | 42+-2 |  | 29+-2 | [5 empty] | 7+-1 | 0+-0.1 | 0+-0.2 |  | 21+-4 | [7 empty] | 0+-0.2
| 10.1016/j.surfcoat.2017.04.073 |  | Inconel 52M |  |  |  | {'percentage': 'Unit:%', '-': '56.5'} | [5 empty] | 57+-1 |  | 25+-3 | [5 empty] | 5+-2 | 0+-0.3 | 0+-0.1 |  | 12+-1 | [7 empty] | 0+-0.3
| 10.1016/j.surfcoat.2017.05.019 |  | GTD-111 | [6 empty] | 9.5 | 3.3 | 3.8 | Bal. | 4.8 |  |  | 2.7 | 0.01 | 1.5 | [5 empty] | 0.25 | [7 empty] | 0.09
| 10.1016/j.surfcoat.2017.05.019 |  | GTD-111 | [6 empty] | 9 | 2.1 | 2.1 | 65 | 2.2 |  |  | 2.7 | 0.01 | 1 | [5 empty] | 0.2 | [7 empty] | 1
| 10.1016/j.surfcoat.2017.05.019 |  | GTD-111 | [6 empty] | 8.5 | 4.3 | 0.6 | 61.9 | 2.6 |  |  | 0.8 | 0.05 | 0.6 | [5 empty] | 0.2 | [7 empty] | 4.65
| 10.1016/j.surfcoat.2017.05.025 |  | GH3030 |  |  |  | {'percentage': 'wt%'} |  |  | 6.4 | 7.1 | 24.3 | 49.6 | 0.8 | 11.2 |  | 0.2 | 0.1 | 0.3
| 10.1016/j.surfcoat.2017.06.054 |  | None |  |  |  | {'percentage': 'wt%'} |  |  | 5.8 | 6 | 6.9 | Bal. | 1.88 | 8.21 |  | 2.59 |  | 2.37
| 10.1016/j.surfcoat.2017.07.013 |  | Hf-rich (Nb,X)Si2 | [7 empty] | 0.8 |  |  | 10.9 | 1.3 |  |  | / |  |  | 19.1 |  | 63.8 |  |  |  | 2.9 |  |  |  | 0.4
| 10.1016/j.surfcoat.2017.07.013 |  | (Nb,X)Si2 | [7 empty] | 0.3 |  |  | 8.4 | 2.1 |  |  | 0.8 |  |  | 22.7 |  | 65.1 |  |  |  | 0.9 |  |  |  | 0.2
| 10.1016/j.surfcoat.2017.07.013 |  | (Nb,X)B2 | [7 empty] | 2.5 |  |  | 12.5 | 0.9 |  |  | 63.7 |  |  | 16.2 |  | 2.3 |  |  |  | 1.8 |  |  |  | 0.8
| 10.1016/j.surfcoat.2017.07.013 |  | (Ti,Nb)5Si4 | [7 empty] | 0.4 |  |  | 19.5 | 2.1 |  |  | / |  |  | 33.5 |  | 42.9 |  |  |  | 0.3 |  |  |  | 0.8
| 10.1016/j.surfcoat.2017.07.013 |  | I((Nb,X)5Si3) | [7 empty] | 3.4 |  |  | 12.5 | 3.7 |  |  | / |  |  | 41.2 |  | 36.6 |  |  |  | 1.3 |  |  |  | 0.9
| 10.1016/j.surfcoat.2017.07.013 |  | II | [7 empty] | 28.9 |  |  | 10.4 | 13.9 |  |  | / |  |  | 35.0 |  | 11.1 |  |  |  | 0.5 |  |  |  | 0.6
| 10.1016/j.surfcoat.2017.07.013 |  | R | [7 empty] | 0.3 |  |  | 3.2 | 7.7 |  |  | 76.2 |  |  | 8.7 |  | 0.2 |  |  |  | 0.2 |  |  |  | 0.1
| 10.1016/j.surfcoat.2017.07.049 |  | Inconel 718 |  |  |  | {'percentage': 'wt%'} |  |  |  | 0.26 |  | 54.02 | 0.80 | 17.60 |  |  |  | 2.98 |  | 5.10 | 0.30 | 0.31 |  | 17.65
| 10.1016/j.surfcoat.2017.07.049 |  | Inconel 718 |  |  |  | {'percentage': 'wt%'} | [5 empty] | Co |  | C |  |  |  | S |  | P |  |  |  | Cu
| 10.1016/j.surfcoat.2017.07.049 |  | Inconel 718 |  |  |  | {'percentage': 'wt%'} | [5 empty] | 0.48 |  | 0.05 |  |  |  | 0.012 |  | 0.014 |  |  |  | 0.24
| 10.1016/j.surfcoat.2017.07.061 |  | Powder composition(ICP-OES and ICP-MS) |  |  |  | {'percentage': 'wt%'} |  |  | 9 | 3.6 | 3.8 | 60.33 | 4.1 | 12.2 |  | 5 |  | 1.9 | [13 empty] | 0.07
| 10.1016/j.surfcoat.2017.07.061 |  | As produced |  |  |  | {'percentage': 'wt%'} |  |  | 8.7 | 3.8 | 4.8 | 57.5 | 3.8 | 11.1 |  | 8.3 |  | 2.0 | [13 empty] | n.a.
| 10.1016/j.surfcoat.2017.07.061 |  | Process A |  |  |  | {'percentage': 'wt%'} |  |  | 9.1 | 3.2 | 3.6 | 59.9 | 3.1 | 14.3 |  | 5.5 |  | 1.3 | [13 empty] | n.a.
| 10.1016/j.surfcoat.2017.07.061 |  | Process B |  |  |  | {'percentage': 'wt%'} |  |  | 9.6 | 1.6 | 4.7 | 63.9 | 2.2 | 11.8 |  | 4.6 |  | 1.6 | [13 empty] | n.a.
| 10.1016/j.surfcoat.2017.10.052 |  | NI-183 |  |  |  | {'percentage': 'wt.%'} |  |  | 9.2 | 3.2 | 2.9 | Bal. | 2.7 | 14.5 |  | 2.1 |  | 1.9
| 10.1016/j.surfcoat.2017.12.047 |  | Inconel 625 |  |  |  | {'percentage': 'wt%'} | [5 empty] | Balance |  | 21.0-22.0 |  |  |  | 8.0-9.0 |  | 4.0-5.0 | - | - | - | 1.0-1.5 | [7 empty] | 0.01
| 10.1016/j.surfcoat.2017.12.047 |  | COST E |  |  |  | {'percentage': 'wt%'} | [5 empty] | 0.70-0.80 |  | 10.2-10.6 |  |  |  | 1.00-1.10 |  | 0.04-0.06 | 0.40-0.50 | <=0.12 | 0.15-0.25 | Balance | [7 empty] | 0.11-0.13
| 10.1016/j.surfcoat.2017.12.065 |  | Contents |  |  |  | {'percentage': 'wt%', 'Elements': 'Contents', 'P': '0.025', 'S': '0.004'} | [5 empty] | 12.04 |  | 23.73 | [6 empty] | 1.27 | 0.54 |  | Bal. | [7 empty] | 0.03
| 10.1016/j.surfcoat.2018.01.002 |  | 2.23 |  |  |  | {'percentage': 'at.%', 'Other': '3.56', 'Phase': 'b-(Ni,Pt)Al'} |  |  |  | 49.04 |  | 45.12
| 10.1016/j.surfcoat.2018.01.002 |  | 8.19 |  |  |  | {'percentage': 'at.%', 'Other': '-', 'Phase': 'PtAl2 +b-(Ni,Pt)Al'} |  |  |  | 50.67 |  | 41.15
| 10.1016/j.surfcoat.2018.01.002 |  | 13.92 |  |  |  | {'percentage': 'at.%', 'Other': '12.12', 'Phase': 'PtAl2 +b-(Ni,Pt)Al'} |  |  |  | 49.47 |  | 24.50
| 10.1016/j.surfcoat.2018.01.002 |  | 18.52 |  |  |  | {'percentage': 'at.%', 'Other': '11.03', 'Phase': 'PtAl2 +b-(Ni,Pt)Al'} |  |  |  | 57.31 |  | 13.14
| 10.1016/j.surfcoat.2018.01.002 |  | 20.80 |  |  |  | {'percentage': 'at.%', 'Other': '10.79', 'Phase': 'PtAl2 +b-(Ni,Pt)Al'} |  |  |  | 52.71 |  | 15.69
| 10.1016/j.surfcoat.2018.01.002 |  | 22.97 |  |  |  | {'percentage': 'at.%', 'Other': '7.84', 'Phase': 'PtAl2 +b-(Ni,Pt)Al'} |  |  |  | 60.53 |  | 8.66
| 10.1016/j.surfcoat.2018.01.002 |  | 26.96 |  |  |  | {'percentage': 'at.%', 'Other': '5.49', 'Phase': 'PtAl2 +b-(Ni,Pt)Al'} |  |  |  | 61.12 |  | 6.43
| 10.1016/j.surfcoat.2018.01.002 |  | 31.10 |  |  |  | {'percentage': 'at.%', 'Other': '-', 'Phase': 'PtAl2'} |  |  |  | 68.90 |  | -
| 10.1016/j.surfcoat.2018.01.006 |  | AM1 |  |  |  | {'percentage': 'wt%'} |  |  | 6 | 5.1 | 5 | Bal. | 1 | 7 |  | 7.5 |  | 1.8 | [5 empty] | - | [7 empty] | -
| 10.1016/j.surfcoat.2018.01.006 |  | AM1 |  |  |  | {'percentage': 'wt%'} |  |  | 7 | 5.5 | 6 | Bal. | 1.4 | 8 |  | 8.5 |  | 2.2 | [5 empty] | 0.2 | [7 empty] | 0.01
| 10.1016/j.surfcoat.2018.01.071 |  | None |  |  |  | {'percentage': 'wt%'} |  |  | 0.03 | 0.05 | 2.75 | 48.6 | 0.95 | 21.5 | [5 empty] | 1.45 |  | 0.02 |  | Bal. | [7 empty] | 0.09
| 10.1016/j.surfcoat.2018.02.083 |  | K417 | [7 empty] | 4.8-5.7 |  | Bal. | 4.5-5.7 |  |  |  | 0.012-0.022 | 2.5-3.5 |  |  | <0.5 | <0.5 | 0.6-0.9 |  | 0.05-0.09 | [6 empty] | 0.13-0.22
| 10.1016/j.surfcoat.2018.02.094 |  | IN718 |  |  |  | {'percentage': 'wt%', 'P': '0.008'} |  |  | 0.16 | 0.49 | 0.03 |  | 1.01 |  |  |  | 0.004 | 2.86 |  | 5.22 |  |  |  | 18.8 | [7 empty] | 0.025
| 10.1016/j.surfcoat.2018.03.074 |  | Element |  |  |  | {'percentage': 'at.%', 'Zones': 'O', 'A': '-', 'D': '13.15'} | [10 empty] | - | [14 empty] | 46.75
| 10.1016/j.surfcoat.2018.03.074 |  | Element |  |  |  | {'percentage': 'at.%', 'Zones': 'Al', 'A': '50.37', 'D': '35.97'} | [10 empty] | 57.37 | [14 empty] | 49.61
| 10.1016/j.surfcoat.2018.03.074 |  | Element |  |  |  | {'percentage': 'at.%', 'Zones': 'Si', 'A': '25.61', 'D': '8.72'} | [10 empty] | 12.43 | [14 empty] | 0.05
| 10.1016/j.surfcoat.2018.03.074 |  | Element |  |  |  | {'percentage': 'at.%', 'Zones': 'Cr', 'A': '7.78', 'D': '5.51'} | [10 empty] | 4.46 | [14 empty] | 1.45
| 10.1016/j.surfcoat.2018.03.074 |  | Element |  |  |  | {'percentage': 'at.%', 'Zones': 'Co', 'A': '9.63', 'D': '12.37'} | [10 empty] | 7.79 | [14 empty] | 0.81
| 10.1016/j.surfcoat.2018.03.074 |  | Element |  |  |  | {'percentage': 'at.%', 'Zones': 'Ni', 'A': '6.45', 'D': '24.29'} | [10 empty] | 17.90 | [14 empty] | 1.33
| 10.1016/j.surfcoat.2018.06.021 |  | N06002 |  |  |  | {'percentage': 'wt.%'} |  |  | 1.5 |  | 0.6 | 47 |  | 22 |  |  | 0.008 | 9 |  |  | 1 | 1 |  | 18 | [7 empty] | 0.1
| 10.1016/j.surfcoat.2018.07.020 |  | SubstrateNi-10Cr-8Al-X |  |  |  | {'percentage': 'wt%', 'Designation': 'S0'} |  |  | - | 8.00 | - | bal. |  | 9.79 |  | - | [13 empty] | -
| 10.1016/j.surfcoat.2018.07.020 |  | SubstrateNi-10Cr-8Al-X |  |  |  | {'percentage': 'wt%', 'Designation': 'SCo'} |  |  | 9.91 | 7.96 | - | bal. |  | 9.53 |  | - | [13 empty] | -
| 10.1016/j.surfcoat.2018.07.020 |  | SubstrateNi-10Cr-8Al-X |  |  |  | {'percentage': 'wt%', 'Designation': 'STa'} |  |  | - | 7.93 | - | bal. |  | 9.70 |  | 9.48 | [13 empty] | -
| 10.1016/j.surfcoat.2018.07.020 |  | SubstrateNi-10Cr-8Al-X |  |  |  | {'percentage': 'wt%', 'Designation': 'SW'} |  |  | - | 8.01 | 6.02 | bal. |  | 9.86 |  | - | [13 empty] | -
| 10.1016/j.surfcoat.2018.07.020 |  | Coating |  |  |  | {'percentage': 'wt%', 'Designation': '-'} |  |  | 24.80 | 10.70 | - | bal. |  | 23.80 |  | - | [13 empty] | 0.17
| 10.1016/j.surfcoat.2018.07.035 |  | Inconel 600 |  |  |  | {'percentage': 'at.%', 'Cu': '>0.5', 'S': '>0.015', 'P': '>0.02'} |  |  |  | >0.3 |  | <72 | >0.3 | 14-17 | [6 empty] | >1.0 | >0.5 |  | 6-10
| 10.1016/j.surfcoat.2018.08.024 |  | NiCoCrAlY |  |  |  | {'percentage': 'wt%', 'T.A.O': '<0.10', 'Particle size (mm)': '38-75'} |  |  | 22.46 | 12.11 |  | 48.10 |  | 16.78 | [15 empty] | 0.44 |  | 0.01
| 10.1016/j.surfcoat.2018.08.024 |  | CoNiCrAlY |  |  |  | {'percentage': 'wt%', 'T.A.O': '<0.20', 'Particle size (mm)': '45-90'} |  |  | 38.99 | 7.94 |  | 31.58 |  | 20.72 | [15 empty] | 0.52 |  | 0.013
| 10.1016/j.surfcoat.2018.08.061 |  | IN 738 |  |  |  | {'percentage': 'weight percent', 'Other elements': '3>'} |  |  | 5 | 3.8 |  | Bal |  | 19 |  |  |  | 4.7 |  | 0.9 |  |  |  | 0.7
| 10.1016/j.surfcoat.2018.10.091 |  | Phase 1 |  |  |  | {'percentage': 'wt%', 'Phase': 'Mo6Ni6C-1', 'Corresponding figure': 'Fig. 5', 'Processing condition': 'Before thermal exposure'} | [5 empty] | 35 |  | 8 |  |  |  | 42 |  |  |  | 6 |  | 1 | [7 empty] | 8
| 10.1016/j.surfcoat.2018.10.091 |  | Phase 2 |  |  |  | {'percentage': 'wt%', 'Phase': 'Ni (s.s)', 'Corresponding figure': 'Fig. 5', 'Processing condition': 'Before thermal exposure'} | [5 empty] | 78 |  | 6 |  |  |  | 4 |  |  |  | 3 |  | 6 | [7 empty] | 3
| 10.1016/j.surfcoat.2018.10.091 |  | Phase 3 |  |  |  | {'percentage': 'wt%', 'Phase': 'Mo6Ni6C-1', 'Corresponding figure': 'Fig. 6', 'Processing condition': 'After thermal exposure'} | [5 empty] | 33 |  | 9 |  |  |  | 43 |  |  |  | 6 |  | 2 | [7 empty] | 7
| 10.1016/j.surfcoat.2018.10.091 |  | Phase 4 |  |  |  | {'percentage': 'wt%', 'Phase': 'Mo6Ni6C-2', 'Corresponding figure': 'Fig. 6', 'Processing condition': 'After thermal exposure'} | [5 empty] | 39 |  | 16 |  |  |  | 30 |  |  |  | 7 |  | 2 | [7 empty] | 6
| 10.1016/j.surfcoat.2018.10.091 |  | Phase 5 |  |  |  | {'percentage': 'wt%', 'Phase': 'Mo6Ni6C-3', 'Corresponding figure': 'Fig. 7', 'Processing condition': 'After thermal exposure'} | [5 empty] | 34 |  | 18 |  |  |  | 35 |  |  |  | 6 |  | - | [7 empty] | 7
| 10.1016/j.surfcoat.2018.10.091 |  | Phase 6 |  |  |  | {'percentage': 'wt%', 'Phase': 'Cr3C2-1', 'Corresponding figure': 'Fig. 9', 'Processing condition': 'After thermal exposure'} | [5 empty] | 1 |  | 66 |  |  |  | 3 |  |  |  | - |  | - | [7 empty] | 30
| 10.1016/j.surfcoat.2018.10.091 |  | Phase 7 |  |  |  | {'percentage': 'wt%', 'Phase': 'Cr3C2-2', 'Corresponding figure': 'Fig. 10', 'Processing condition': 'After thermal exposure'} | [5 empty] | - |  | 70 |  |  |  | 3 |  |  |  | - | [9 empty] | 27
| 10.1016/j.surfcoat.2018.10.091 |  | Phase 8 |  |  |  | {'percentage': 'wt%', 'Phase': 'Ni (s.s)', 'Corresponding figure': 'Fig. 10', 'Processing condition': 'After thermal exposure'} | [5 empty] | 77 |  | 7 |  |  |  | 3 |  |  |  | 3 |  | 6 | [7 empty] | 4
| 10.1016/j.surfcoat.2018.10.091 |  | Phase 9 |  |  |  | {'percentage': 'wt%', 'Phase': 'Mo6Ni6C', 'Corresponding figure': 'Fig. 11', 'Processing condition': 'After thermal exposure'} | [5 empty] | 37 |  | 17 |  |  |  | 31 |  |  |  | 6 |  | 2 | [7 empty] | 7
| 10.1016/j.surfcoat.2018.10.091 |  | Phase 10 |  |  |  | {'percentage': 'wt%', 'Phase': 'Cr3C2-3', 'Corresponding figure': 'Fig. 11', 'Processing condition': 'After thermal exposure'} | [5 empty] | - |  | 65 |  |  |  | 8 |  |  |  | - |  | - | [7 empty] | 27
| 10.1016/j.surfcoat.2018.10.091 |  | Phase 11 |  |  |  | {'percentage': 'wt%', 'Phase': 'Cr3C2-3', 'Corresponding figure': 'Fig. 11', 'Processing condition': 'After thermal exposure'} | [5 empty] | - |  | 65 |  |  |  | 8 |  |  |  | - |  | - | [7 empty] | 27
| 10.1016/j.surfcoat.2018.10.091 |  | Phase 12 |  |  |  | {'percentage': 'wt%', 'Phase': 'Mo6Ni6C', 'Corresponding figure': 'Fig. 12', 'Processing condition': 'After thermal exposure'} | [5 empty] | 36 |  | 19 |  |  |  | 29 |  |  |  | 6 |  | 2 | [7 empty] | 8
| 10.1016/j.surfcoat.2018.10.091 |  | Phase 13 |  |  |  | {'percentage': 'wt%', 'Phase': 'Cr3C2-3', 'Corresponding figure': 'Fig. 12', 'Processing condition': 'After thermal exposure'} | [5 empty] | - |  | 55 |  |  |  | 28 |  |  |  | - |  | - | [7 empty] | 17
| 10.1016/j.surfcoat.2018.12.034 |  | K38G |  |  |  | {'percentage': 'wt%'} |  |  | 8.40/0.86 | 4.01/0.23 | 2.7/0.62 | Bal./2.25 | 3.81/0.10 | 16.30/0.86 |  | 1.75/0.41 |  | 1.8/0.48
| 10.1016/j.surfcoat.2018.12.034 |  | K38G |  |  |  | {'percentage': 'wt%'} |  |  | 8.41/0.51 | 3.63/0.22 | 2.65/0.69 | Bal./2.01 | 3.78/0.23 | 16.40/0.66 |  | 1.73/0.72 |  | 1.81/0.60
| 10.1016/j.surfcoat.2018.12.034 |  | K38G |  |  |  | {'percentage': 'wt%'} |  |  | 8.29/0.62 | 3.6/0.19 | 2.57/0.67 | Bal./1.97 | 3.63/0.19 | 16.37/0.62 |  | 1.65/0.65 |  | 1.77/0.57
| 10.1016/j.surfcoat.2018.12.089 |  | Powder Composition |  |  |  | {'percentage': 'wt%'} |  |  | 9.0 | 3.6 | 3.8 | 60.3 | 4.1 | 12.2 |  | 5.0 |  | 1.9 | [13 empty] | 0.07
| 10.1016/j.surfcoat.2018.12.089 |  | Target Composition |  |  |  | {'percentage': 'wt%'} |  |  | 9.1 | 3.2 | 3.6 | 59.9 | 3.1 | 14.3 |  | 5.5 |  | 1.3 | [13 empty] | n.a.
| 10.1016/j.surfcoat.2018.12.113 |  | IN 738LC | [8 empty] | 2.56 | Bal. | 3.34 | 16.09 |  | 1.73 | - | 1.70 |  | 0.75 |  | - |  |  | 0.01
| 10.1016/j.surfcoat.2018.12.113 |  | IN 738LC | [8 empty] | 2.4-2.8 | Bal. | 3.2-3.7 | 15.7-16.3 |  | 1.5-2 | 0.007-0.012 | 1.5-2 |  | 0.6-1.1 |  | 0-0.3 |  |  | 0.02-0.08
| 10.1016/j.surfcoat.2019.01.001 |  | Horiba LA-950 |  |  |  | {'percentage': 'weight percent', 'O': '-', 'D10 [mm]': '-', 'D50 [mm]': '-', 'D90 [mm]': '-'} |  |  |  | 5.6 |  |  | 1 |  |  | 6.5 | [9 empty] | - | [5 empty] | 0.01
| 10.1016/j.surfcoat.2019.01.001 |  | Horiba LA-950 |  |  |  | {'percentage': 'weight percent', 'O': '-', 'D10 [mm]': '-', 'D50 [mm]': '-', 'D90 [mm]': '-'} |  |  |  | 3.4 |  |  | 3.4 |  |  | 1.75 | [9 empty] | - | [5 empty] | 0.17
| 10.1016/j.surfcoat.2019.01.001 |  | Horiba LA-950 |  |  |  | {'percentage': 'weight percent', 'O': '-', 'D10 [mm]': '21', 'D50 [mm]': '32', 'D90 [mm]': '49'} |  |  |  | 8.39 |  |  | - |  |  | - | [9 empty] | - |  |  |  | 0.42 |  | -
| 10.1016/j.surfcoat.2019.01.001 |  | Horiba LA-950 |  |  |  | {'percentage': 'weight percent', 'O': '-', 'D10 [mm]': '16', 'D50 [mm]': '24', 'D90 [mm]': '37'} |  |  |  | 13 |  |  | - |  |  | - | [9 empty] | 0.29 |  |  |  | 0.61 |  | -
| 10.1016/j.surfcoat.2019.01.001 |  | Horiba LA-950 |  |  |  | {'percentage': 'weight percent', 'O': '1.13', 'D10 [mm]': '32', 'D50 [mm]': '48', 'D90 [mm]': '72'} |  |  |  | 8.7 |  |  | - |  |  | 0.01 | [9 empty] | - |  |  |  | 0.46 |  | 0.32
| 10.1016/j.surfcoat.2019.01.116 |  | GTD111 | [6 empty] | 8.99 | 2.09 | 2.11 | Bal. | 2.23 | 14.70 |  | 2.72 |  | 1.01 | [5 empty] | 0.20 | [7 empty] | 0.01
| 10.1016/j.surfcoat.2019.02.012 |  | Bal. |  |  |  | {'percentage': 'wt%'} |  |  |  | 0.6 |  | 55.0 | 1.1 | 21.0 |  |  |  | 3.0 |  | 5.2 |  |  |  | 19.0 | [5 empty] | - |  | 0.08
| 10.1016/j.surfcoat.2019.02.012 |  | Bal. |  |  |  | {'percentage': 'wt%'} |  |  |  | - |  | - | - | - |  |  |  | - |  | - |  |  |  | 95.5 | [5 empty] | - |  | 3-3.5
| 10.1016/j.surfcoat.2019.02.012 |  | Bal. |  |  |  | {'percentage': 'wt%'} |  |  |  | 10.27 |  | 68.29 | - | 21.41 |  |  |  | - |  | - |  |  |  | - | [5 empty] | 0.9 |  | -
| 10.1016/j.surfcoat.2019.02.021 |  | Inconel 718 |  |  |  | {'percentage': 'wt%', 'Cu': '0.06'} |  |  |  | 0.69 |  |  | 0.97 | 17.98 |  |  |  | 2.87 |  | 5.39 | 0.08 | 0.07 |  | Bal | [7 empty] | 0.02
| 10.1016/j.surfcoat.2019.02.024 |  | MCrAlY-8 | [6 empty] | Bal. | 8 |  | 32 |  | 21 | [15 empty] | 0.5
| 10.1016/j.surfcoat.2019.02.024 |  | MCrAlY-10 | [6 empty] | Bal. | 10 |  | 32 |  | 21 | [15 empty] | 0.5
| 10.1016/j.surfcoat.2019.02.024 |  | MCrAlY-12 | [6 empty] | Bal. | 12 |  | 32 |  | 21 | [15 empty] | 0.5
| 10.1016/j.surfcoat.2019.02.048 |  | Alloy 602 |  |  |  | {'Cu': 'max. 0.1'} |  |  |  | 1.8-2.4 |  |  | 0.1-0.2 | 24-26 | [6 empty] | max. 0.5 | max. 0.5 |  | 8-11 | 0.01-0.1 |  |  |  |  | 0.05-0.12 |  | 0.15-0.25
| 10.1016/j.surfcoat.2019.03.012 |  | Stellite 21 |  |  |  | {'percentage': 'wt%'} |  |  | Bal. |  | >0.5 | 2.5 |  | 28 |  |  |  | 5.5 |  |  |  | 1 |  | >2 | [7 empty] | 0.3
| 10.1016/j.surfcoat.2019.03.058 |  | B0-B4 |  |  |  | {'percentage': 'wt%'} | [5 empty] | Bal. |  | 21-23 |  |  | 0
| 10.1016/j.surfcoat.2019.03.058 |  | B0-B4 |  |  |  | {'percentage': 'wt%'} | [5 empty] | Bal. |  | 22-24 |  |  | 0.5-1
| 10.1016/j.surfcoat.2019.03.058 |  | B0-B4 |  |  |  | {'percentage': 'wt%'} | [5 empty] | Bal. |  | 23-25 |  |  | 1-2
| 10.1016/j.surfcoat.2019.03.058 |  | B0-B4 |  |  |  | {'percentage': 'wt%'} | [5 empty] | Bal. |  | 24-26 |  |  | 2-3
| 10.1016/j.surfcoat.2019.03.058 |  | B0-B4 |  |  |  | {'percentage': 'wt%'} | [5 empty] | Bal. |  | 25-27 |  |  | 3-4
| 10.1016/j.surfcoat.2019.03.081 |  | None |  |  |  | {'percentage': 'wt%', 'S': '1.012', 'Sb': '1.638', 'Cu': '0.023', 'Bi': '0.099', 'Ca': '0.088'} |  |  | 0.018 |  |  |  | 0.019 | Bal. | [9 empty] | 0.017 | [6 empty] | 0.038
| 10.1016/j.surfcoat.2019.04.018 |  | Inconel 718 |  |  |  | {'percentage': 'wt%', 'Cu': '0.3'} |  |  | 1.0 | 0.2-0.8 |  |  | 0.7-1.2 |  |  |  |  | 2.8-3.3 |  | 4.8-5.5 | 0.35 | 0.35 |  | Bal. | [5 empty] | -
| 10.1016/j.surfcoat.2019.04.060 |  | 1 |  |  |  | {'percentage': 'wt%', 'Point': '1'} | [6 empty] | 7.08 | [6 empty] | 65.62 | [11 empty] | 27.3
| 10.1016/j.surfcoat.2019.06.020 |  | Al74Ni8Cr18 |  |  |  | {'percentage': 'at.%', 'Phase domain': 'd-Ni2Al3 + z-phase + NiAl3', 'Ref.': '[50,51]'} |  |  |  | 68.9 |  | 24.8 |  | 6.3 | [7 empty] | -
| 10.1016/j.surfcoat.2019.06.020 |  | Al74Ni8Cr18 |  |  |  | {'percentage': 'at.%', 'Phase domain': 'd-Ni2Al3 + Al8Cr5', 'Ref.': '[50,51]'} |  |  |  | 58.5 |  | 32.4 |  | 9.1 | [7 empty] | -
| 10.1016/j.surfcoat.2019.06.020 |  | Al74Ni8Cr18 |  |  |  | {'percentage': 'at.%', 'Phase domain': 'b-NiAl', 'Ref.': '[54,55]'} |  |  |  | 34.9 |  | 55.7 |  | 7.8 | [7 empty] | 1.6
| 10.1016/j.surfcoat.2019.06.020 |  | Al74Ni8Cr18 |  |  |  | {'percentage': 'at.%', 'Phase domain': "g'-Ni3Al", 'Ref.': '[54,55]'} |  |  |  | 24.3 |  | 67.2 |  | 6 | [7 empty] | 2.5
| 10.1016/j.surfcoat.2019.06.020 |  | Al74Ni8Cr18 |  |  |  | {'percentage': 'at.%', 'Phase domain': 'a-(Cr)', 'Ref.': '[54]'} |  |  |  | 2.9 |  | 21.8 |  | 74.2 | [7 empty] | 1.1
| 10.1016/j.surfcoat.2019.06.084 |  | ASTM A333 gr.8 |  |  |  | {'P': '0.025', 'S': '0.025', 'Cu': 'N. A.', 'Pb': 'N. A.', 'Nb + Ta': 'N. A.'} |  |  | N. A. | N. A. |  | 8.4-9.6 | N. A. | N. A. |  |  |  | N. A. |  |  | 0.90 | 0.13-0.32 |  | Balance | [7 empty] | 0.13
| 10.1016/j.surfcoat.2019.06.084 |  | Analyzed |  |  |  | {'P': '0.007', 'S': '0.004', 'Cu': '0.004', 'Pb': '0.004', 'Nb + Ta': '0.004'} |  |  | N. A. | 0.025 |  | 9.231 | 0.013 | 0.032 |  |  |  | 0.012 |  |  | 0.614 | 0.271 |  | 89.671 | [7 empty] | 0.067
| 10.1016/j.surfcoat.2019.06.084 |  | AWS ER NiCrMo-3 |  |  |  | {'P': '0.02', 'S': '0.015', 'Cu': '0.50', 'Pb': '0.50', 'Nb + Ta': '3.15-4.14'} |  |  | 1.00 | 0.40 |  | > 58 | 0.40 | 20-23 |  |  |  | 8-10 |  |  | 0.50 | 0.50 |  | 5.00 | [7 empty] | 0.10
| 10.1016/j.surfcoat.2019.06.084 |  | Analyzed |  |  |  | {'P': '0.005', 'S': '0.004', 'Cu': '0.01', 'Pb': 'N. A.', 'Nb + Ta': '3.62'} |  |  | 0.10 | 0.02 |  | Balance | 0.20 | 21.7 |  |  |  | 9.00 |  |  | 0.40 | 0.30 |  | 0.03 | [7 empty] | 0.02
| 10.1016/j.surfcoat.2019.07.037 |  | None |  |  |  | {'N': '0.17'} | [5 empty] | 51.36 | 1.08 | 19.58 |  |  |  | 2.84 |  | 4.59 |  | 0.27 | 0.13 | 19.25 | [7 empty] | 0.73
| 10.1016/j.surfcoat.2019.07.065 |  | Rene 80 | [6 empty] | 9.5 | 3 |  | Bal. | 5 | 14 |  |  |  | 4
| 10.1016/j.surfcoat.2019.124933 |  | Inconel 718 |  |  |  | {'percentage': 'Weight percent'} |  |  | 0.23 | 0.66 |  | 53.16 |  | 18.03 |  |  |  | 3.11 |  | 5.48 |  |  |  | Bal. | [7 empty] | 0.07
| 10.1016/j.surfcoat.2019.124933 |  | Inconel 718 |  |  |  | {'percentage': 'wt%'} |  |  | Ta | P |  | Si |  | B |  |  |  | Cu |  | Mn |  |  |  | Ti | [7 empty] | S
| 10.1016/j.surfcoat.2019.124933 |  | Inconel 718 |  |  |  | {'percentage': 'Weight percent'} |  |  | 0.008 | 0.015 |  | 0.16 |  | 0.0028 |  |  |  | 0.07 |  | 0.08 |  |  |  | 1.15 | [7 empty] | 0.002
| 10.1016/j.surfcoat.2019.124937 |  | Rene N5 |  |  |  | {'percentage': 'atomic %'} |  |  | 8.0 | 13.1 | 1.6 | Bal. | - | 7.8 |  | 2.2 |  | 0.9 | 0.9
| 10.1016/j.surfcoat.2019.124937 |  | CMSX-4 |  |  |  | {'percentage': 'atomic %'} |  |  | 10.2 | 9.8 | 1.8 | Bal. | 1.3 | 6.8 |  | 2.2 |  | 0.5 | 0.9
| 10.1016/j.surfcoat.2019.125066 |  | 2 |  |  |  | {'percentage': 'wt. %', 'NH4Cl': '2', 'ZrO2': 'i', 'Al2O3': 'balance', 'Temperature (degC)': '1040', 'Duration (h)': '4', 'ExpectedGrowth mode': 'outward'} |  |  |  | 2.5
| 10.1016/j.surfcoat.2019.125066 |  | 2 |  |  |  | {'percentage': 'wt. %', 'NH4Cl': '2', 'ZrO2': 'j', 'Al2O3': 'balance', 'Temperature (degC)': '760', 'Duration (h)': '2', 'ExpectedGrowth mode': 'inward'} |  |  |  | 10
| 10.1016/j.surfcoat.2019.125202 |  | Rene N5 |  |  |  | {'percentage': 'wt%'} |  |  | 8 | 6.2 | 5 | Bal. |  | 7 |  | 7 |  | 2 | 3 | [6 empty] | 0.2
| 10.1016/j.surfcoat.2019.125317 |  | 316L |  |  |  | {'Nb + Ta': '-'} |  |  | - | - |  | 12 |  | 17 |  |  |  | 3 | [5 empty] | Bal. | [5 empty] | -
| 10.1016/j.surfcoat.2019.125317 |  | In 625 |  |  |  | {'Nb + Ta': '3,65'} |  |  | 1 | 0,40 |  | Bal. |  | 21,5 |  |  |  | 9 | [5 empty] | 5
| 10.1016/j.surfcoat.2019.125317 |  | Amdry 962 |  |  |  | {'Nb + Ta': '-'} |  |  | - | 10,76 +- 0,30 |  | Bal. |  | 22,15 +- 0,50 |  |  |  | - | [5 empty] | - | [5 empty] | 1,10 +- 0,05
| 10.1016/j.surfcoat.2020.125640 |  | A area |  |  |  | {'percentage': 'atomic percent', 'Pt': '3.7'} |  |  | 11.9 | 6.2 | 15.2 | 31.6 |  | 13.9 |  | 3.7 |  | 10.8 | 3.0
| 10.1016/j.surfcoat.2020.125640 |  | B area |  |  |  | {'percentage': 'atomic percent', 'Pt': '13.5'} |  |  | 6.7 | 9.1 | 5.4 | 46.2 |  | 6.2 |  | 5.2 |  | 4.6 | 3.1
| 10.1016/j.tafmec.2016.03.007 |  | RR1000 |  |  |  | {'percentage': 'wt%'} |  |  | 18.5 | 3 |  | Balance | 3.6 | 15 |  | 2 | 0.015 | 5 | [6 empty] | 0.06 | 0.5 | [5 empty] | 0.027
| 10.1016/j.tafmec.2017.10.002 |  | GH4720Li |  |  |  | {'percentage': 'wt%'} |  |  | 15 | 2.5 | 1.25 | Balance | 5 | 16 |  |  | 0.015 | 3 | [5 empty] | <0.50 | 0.035 | [6 empty] | 0.015
| 10.1016/j.tafmec.2018.07.002 |  | Wt (%) |  |  |  | {'Elements': 'Wt (%)', 'O': '10.8'} |  |  |  | 1.6 |  | 65.8 | 2.4 | 19.0 | [8 empty] | 0.4
| 10.1016/j.tafmec.2018.07.003 |  | Hastelloy X |  |  |  | {'percentage': 'wt.%', 'P, S': '<0.008'} |  |  | 0.73 | - | 0.71 | 47.2 | - | 22.8 |  |  |  | 8.2 |  | - | 0.49 | 0.24 |  | 18.5 | [7 empty] | -
| 10.1016/j.tafmec.2018.07.003 |  | Inconel 718 |  |  |  | {'percentage': 'wt.%', 'P, S': '<0.015'} |  |  | - | 0.2 | - | 50 | 0.65 | 17 |  |  |  | 2.8 |  | 4.75 | <0.35 | <0.35 |  | 24 | [7 empty] | <0.08
| 10.1016/j.tafmec.2018.11.005 |  | Ti-0 |  |  |  | {'percentage': 'at.%', 'Composition': 'Intended'} |  |  |  | 22 |  |  | 0 | [10 empty] | 78
| 10.1016/j.tafmec.2018.11.005 |  | Ti-0 |  |  |  | {'percentage': 'at.%', 'Composition': 'Analyzed'} |  |  |  | 22.9 +- 0.2 | [13 empty] | 77.1 +- 0.2
| 10.1016/j.tafmec.2018.11.005 |  | Ti-7 |  |  |  | {'percentage': 'at.%', 'Composition': 'Intended'} |  |  |  | 22 |  |  | 7 | [10 empty] | 71
| 10.1016/j.tafmec.2018.11.005 |  | Ti-7 |  |  |  | {'percentage': 'at.%', 'Composition': 'Analyzed'} |  |  |  | 22.6 +- 0.2 |  |  | 7.2 +- 0.1 | [10 empty] | 70.2 +- 0.2
| 10.1016/j.tca.2013.02.004 |  | AZ91 |  |  |  | {'percentage': 'wt.%', 'Zn': '0.25', 'Ce': '0', 'Ca': '0'} |  |  |  | 7.5 | [10 empty] | 0 | 0 | [8 empty] | Bal.
| 10.1016/j.tca.2013.02.004 |  | AZ91 |  |  |  | {'percentage': 'wt.%', 'Zn': '1.15', 'Ce': '2.00', 'Ca': '0.75'} |  |  |  | 10.50 | [10 empty] | 0.20 | 0.75 | [8 empty] | Bal.
| 10.1016/j.triboint.2009.04.006 |  | SCM435H |  |  |  | {'percentage': 'mass%', 'P': '0.013', 'S': '0.011', 'Cu': '0.14', '': ''} | [5 empty] | 0.25 |  | 1.00 |  |  |  | 0.15 |  |  | 0.76 | 0.22 | [9 empty] | 0.33
| 10.1016/j.triboint.2009.04.006 |  | Material |  |  |  | {'percentage': 'mass%', 'P': 'P', 'S': 'S', 'Cu': 'V', '': 'Ti'} | [5 empty] | Ni |  | Cr |  |  |  | Mo |  |  | Mn | Si | [9 empty] | C
| 10.1016/j.triboint.2009.04.006 |  | A286 |  |  |  | {'percentage': 'mass%', 'P': '0.02', 'S': '0.01', 'Cu': '0.26', '': '2.29'} | [5 empty] | 24.2 |  | 13.9 |  |  |  | 1.12 |  |  | 0.24 | 0.14 | [9 empty] | 0.03
| 10.1016/j.triboint.2009.04.006 |  | Material |  |  |  | {'percentage': 'mass%', 'P': 'P', 'S': 'S', 'Cu': '', '': ''} | [5 empty] | Ni |  | Cr |  |  |  | Mo |  |  | Mn | Si | [9 empty] | C
| 10.1016/j.triboint.2009.04.006 |  | SUS304 |  |  |  | {'percentage': 'mass%', 'P': '0.03', 'S': '0.002', 'Cu': '', '': ''} | [5 empty] | 8.10 |  | 18.16 |  |  |  | - |  |  | 0.84 | 0.44 | [9 empty] | 0.05
| 10.1016/j.triboint.2009.04.006 |  | Material |  |  |  | {'percentage': 'mass%', 'P': 'P', 'S': 'S', 'Cu': '', '': ''} | [5 empty] | Ni |  | Cr |  |  |  | Mo |  |  | Mn | Si | [9 empty] | C
| 10.1016/j.triboint.2009.04.006 |  | SUS316L |  |  |  | {'percentage': 'mass%', 'P': '0.026', 'S': '0.001', 'Cu': '', '': ''} | [5 empty] | 12.25 |  | 16.92 |  |  |  | 2.82 |  |  | 0.76 | 0.52 | [9 empty] | 0.012
| 10.1016/j.triboint.2015.11.031 |  | % |  |  |  | {'9Cr18': '%', 'S': '<=0.030', 'P': '<=0.035'} | [5 empty] | <=0.6 |  | 17-19 |  |  |  | <=0.75 |  |  | <=0.8 | <=0.8 | [9 empty] | 0.9-1.0
| 10.1016/j.triboint.2016.04.016 |  | Hastealloy X |  |  |  | {'percentage': 'wt%', 'S': '-', 'Cu': '-', 'Cb+Ta': '-'} |  |  | 0.8 | - | 0.3 | 49.4 | - | 20.9 |  |  |  | 8.7 |  |  | 0.6 | 0.2 |  | 18.4 | [7 empty] | 0.06
| 10.1016/j.triboint.2016.04.016 |  | Inconel 718 |  |  |  | {'percentage': 'wt%', 'S': '0.008', 'Cu': '0.15', 'Cb+Ta': '5.03'} |  |  | - | 0.5 | - | 52.5 | 0.9 | 19 |  |  |  | 3.05 |  |  | 0.8 | 0.18 |  | 18.5 | [7 empty] | 0.04
| 10.1016/j.triboint.2017.10.005 |  | Tool A_pt1 |  |  |  | {'percentage': 'weight %', 'N': ''} |  |  |  | 0.88 |  | 52.98 | 1.18 | 18.66 |  |  |  | 2.69 |  | 5.19 |  |  |  | 18.42
| 10.1016/j.triboint.2017.10.005 |  | Tool A_pt2 |  |  |  | {'percentage': 'weight %', 'N': ''} |  |  | 6.19 |  | 93.81
| 10.1016/j.triboint.2017.10.005 |  | Tool A_pt3 |  |  |  | {'percentage': 'weight %', 'N': ''} |  |  |  | 0.92 |  | 55.15 | 1.33 | 17.75 |  |  |  | 2.82 |  | 4.34 |  |  |  | 17.68
| 10.1016/j.triboint.2017.10.005 |  | Tool A_pt4 |  |  |  | {'percentage': 'weight %', 'N': '21.77'} |  |  |  | 32.55 |  |  | 45.68
| 10.1016/j.triboint.2017.10.005 |  | b) atom % |  |  |  | {'percentage': 'atom %', 'N': ''}
| 10.1016/j.triboint.2017.10.005 |  | Point no. |  |  |  | {'percentage': 'weight %', 'N': 'N'} |  |  | Co | Al | W | Ni | Ti | Cr |  |  |  | Mo |  | Nb |  |  |  | Fe
| 10.1016/j.triboint.2017.10.005 |  | Tool A_pt1 |  |  |  | {'percentage': 'weight %', 'N': ''} |  |  |  | 1.88 |  | 52.09 | 1.42 | 20.72 |  |  |  | 1.62 |  | 3.23 |  |  |  | 19.04
| 10.1016/j.triboint.2017.10.005 |  | Tool A_pt2 |  |  |  | {'percentage': 'weight %', 'N': ''} |  |  | 17.08 |  | 82.92
| 10.1016/j.triboint.2017.10.005 |  | Tool A_pt3 |  |  |  | {'percentage': 'weight %', 'N': ''} |  |  |  | 1.97 |  | 54.13 | 1.60 | 19.67 |  |  |  | 1.69 |  | 2.69 |  |  |  | 18.25
| 10.1016/j.triboint.2017.10.005 |  | Tool A_pt4 |  |  |  | {'percentage': 'weight %', 'N': '41.84'} |  |  |  | 32.48 |  |  | 25.67
| 10.1016/j.triboint.2018.01.011 |  | Content |  |  |  | {'percentage': 'fraction/%', 'Elements': 'Content'} |  |  | 9.0 | 3.6 | 3.8 | other | 4.1 | 12.2 |  | 5.0 |  | 1.9 | [13 empty] | 0.07
| 10.1016/j.triboint.2019.02.027 |  | Inconel 625 |  |  |  | {'percentage': 'wt%'} |  |  | 1.0 max | 0.4 max |  | 58.0 | 0.4 max | 20.0-23.0 |  |  |  | 8.0-10.0 |  | 3.15-4.15 | 0.5 max | 0.5 max |  | 5.0 | [7 empty] | 0.1 max
| 10.1016/j.triboint.2019.04.042 |  | X-750 |  |  |  | {'Cu': '0.03', 'Nb + Ta': '0.90'} |  |  | 0.01 | 0.68 |  | 71.32 | 2.47 | 16.22 | [6 empty] | 0.21 | 0.08 |  | 8.04 | [7 empty] | 0.04
| 10.1016/j.triboint.2019.105986 |  | DD6 |  |  |  | {'percentage': 'wt.%'} |  |  | 8.5-9.05 | 5.2-6.2 | 7.0-9.0 | Bal. |  | 3.8-4.8 |  | 6.0-8.5 |  | 1.5-2.5 | 1.6-2.4 | 0-1.2 | [5 empty] | 0.05-0.15 | [5 empty] | 0.001-0.04
| 10.1016/j.triboint.2019.106080 |  | Coating powder |  |  |  | {'percentage': 'wt.%', 'P': '-', 'S': '-'} | [5 empty] | 63.00 |  | 21.20 |  |  |  | 10.00 |  | 3.30 | - |  |  | 2.60 | [7 empty] | -
| 10.1016/j.triboint.2019.106080 |  | Substrate (nominal) |  |  |  | {'percentage': 'wt.%', 'P': '0.04 (max)', 'S': '0.05 (max)'} | [5 empty] | - |  | - |  |  |  | - |  | - | 0.60-0.90 |  |  | balance | [7 empty] | 0.43-0.50
| 10.1016/j.triboint.2019.106144 |  | Chemical compositions | [7 empty] | 5.7 | 8 | Bal. | 0.05 |  |  | 7.5 |  | 2 | 2 | 0.5 |  |  |  | 0.21 |  | 0.1 | [5 empty] | 0.01
| 10.1016/j.triboint.2019.106144 |  | Heat treatments | [7 empty] | 1290 degC/1h + 1300 degC/2h + 1315 degC/4h, Air cooling (AC) + 1120 degC/4h, AC + 870 degC/32h, AC | [7 empty] | 1290 degC/1h + 1300 degC/2h + 1315 degC/4h, Air cooling (AC) + 1120 degC/4h, AC + 870 degC/32h, AC | 1290 degC/1h + 1300 degC/2h + 1315 degC/4h, Air cooling (AC) + 1120 degC/4h, AC + 870 degC/32h, AC | [12 empty] | 1290 degC/1h + 1300 degC/2h + 1315 degC/4h, Air cooling (AC) + 1120 degC/4h, AC + 870 degC/32h, AC
| 10.1016/j.triboint.2019.106144 |  | Mechanical properties | [7 empty] | Fracture toughness (MPa m1/2) | Vickers Hardness (HV0.025) |  | Density (g/cm3) |  |  |  |  | Fracture toughness (MPa m1/2) | Fracture toughness (MPa m1/2) |  |  |  |  | Density (g/cm3) | [7 empty] | Elastic modulus (GPa)
| 10.1016/j.triboint.2019.106144 |  | Mechanical properties | [7 empty] | 20.6 | 430 |  | 8.78 |  |  |  |  | 20.6 | 20.6 |  |  |  |  | 8.78 | [7 empty] | 134
| 10.1016/j.tsf.2005.12.041 |  | Superni 75 (Nimonic 75) |  |  |  | {'percentage': 'wt %', 'Cu': '_', 'Coating thickness': '290 mm'} |  |  |  | _ |  | 77.1 | 0.3 | 19.5 |  | _ |  | _ |  |  | _ | _ |  | 3.0 | [7 empty] | 0.1
| 10.1016/j.tsf.2005.12.041 |  | Superni 600 (Inconel 600) |  |  |  | {'percentage': 'wt %', 'Cu': '_', 'Coating thickness': '280 mm'} |  |  |  | 0.6 |  | 73.2 | _ | 15.5 |  | _ |  | _ |  |  | 0.5 | _ |  | 10.0 | [7 empty] | 0.2
| 10.1016/j.tsf.2005.12.041 |  | Superni 601 (Inconel 601) |  |  |  | {'percentage': 'wt %', 'Cu': '0.1', 'Coating thickness': '252 mm'} |  |  |  | 1.4 |  | 62.6 | _ | 23.05 |  | _ |  | _ |  |  | 0.1 | 0.37 |  | 12.35 | [7 empty] | 0.02
| 10.1016/j.tsf.2005.12.041 |  | Superni 718 (Inconel 718) |  |  |  | {'percentage': 'wt %', 'Cu': '0.15', 'Coating thickness': '266 mm'} |  |  |  | 0.5 |  | 52.37 | 0.9 | 19.0 |  | 5.13 |  | 3.0 |  |  | 0.18 | 0.18 |  | 18.5 | [7 empty] | 0.04
| 10.1016/j.tsf.2005.12.041 |  | Superfer 800H (Incoloy 800H) |  |  |  | {'percentage': 'wt %', 'Cu': '_', 'Coating thickness': '288 mm'} |  |  |  | 0.3 |  | 32.0 | 0.3 | 21.0 |  | _ |  | _ |  |  | 1.5 | 1.0 |  | 43.8 | [7 empty] | 0.1
| 10.1016/j.tsf.2007.07.131 |  | K52 |  |  |  | {'percentage': 'wt.%'} |  |  | 12 | 2.9 | 4.0 | Bal | 3.9 | 21.8 |  | - | 0.01 | 0.9 |  | 0.35 | [11 empty] | 0.14
| 10.1016/j.tsf.2014.02.051 |  | Bulk 718 |  |  |  | {'percentage': 'at.%', 'Al (at.%)': '1.2+-0.1'} | [5 empty] | 51.6+-0.2 | 1.7+-0.1 | 19.4+-0.1 |  |  |  | 2.1+-0.1 |  | 2.9+-0.1 |  |  |  | 21.1+-0.2
| 10.1016/j.tsf.2014.02.051 |  | As-sputtered 718 |  |  |  | {'percentage': 'at.%', 'Al (at.%)': '1.0+-0.1'} | [5 empty] | 51.2+-0.3 | 1.6+-0.1 | 19.5+-0.1 |  |  |  | 2.2+-0.1 |  | 3.0+-0.1 |  |  |  | 21.3+-0.1
| 10.1016/j.tsf.2014.02.051 |  | Sputtered and heat treated 718 |  |  |  | {'percentage': 'at.%', 'Al (at.%)': '0.6+-0.1'} | [5 empty] | 50.2+-0.3 | 1.7+-0.1 | 20.1+-0.1 |  |  |  | 2.3+-0.1 |  | 2.6+-0.1 |  |  |  | 22.5+-0.2
| 10.1016/j.tsf.2016.05.004 |  | Haynes 230 |  |  |  | {'percentage': 'wt.%'} |  |  | 5 | 0.3 | 14 | [5 empty] | 0.01 | 2 |  |  | 0.5 | 0.4 |  | 3 |  |  |  |  | 0.02 |  |  | 0.1
| 10.1016/j.tws.2019.04.004 |  | Hastelloy C-276 |  |  |  | {'percentage': 'wt. %'} |  |  | 1.62 |  | 3.74 | Bal. |  | 15.98 |  |  |  | 15.86 |  |  | 0.54 | 0.04 |  | 5.68 | [7 empty] | 0.003
| 10.1016/j.ultramic.2010.11.013 |  | wt% |  |  |  | {'percentage': 'wt%', 'Zn': '9.4', 'Cu': '2.5'} |  |  |  | 84.93 |  |  | 0.1 | 0.05 | [6 empty] | 0.05 | 0.12 |  | 0.15 | 0.2 | [5 empty] | 2.5
| 10.1016/j.ultramic.2010.11.013 |  | at% |  |  |  | {'percentage': 'at%', 'Zn': '3.78', 'Cu': '1.03'} |  |  |  | 92.14 |  |  | 0.05 | 0.03 | [6 empty] | 0.02 | 0.11 |  | 0.07 | 0.06 | [5 empty] | 2.71
| 10.1016/j.ultramic.2011.01.015 |  | Alloy 718 |  |  |  | {'percentage': 'at%', 'P': '0.02'} |  |  | 0.16 | 1.08 | 0.06 | 53.14 | 1.19 | 19.94 |  |  | 0.02 | 1.75 |  | 3.16 |  | 0.17 |  | 19.14 | [7 empty] | 0.10
| 10.1016/j.ultramic.2011.01.015 |  | 718Plus |  |  |  | {'percentage': 'at%', 'P': '0.01'} |  |  | 8.89 | 3.22 | 0.31 | 51.63 | 0.93 | 20.06 |  |  | 0.02 | 1.64 |  | 3.45 |  | - |  | 10.03 | [7 empty] | 0.12
| 10.1016/j.ultramic.2014.04.001 |  | RR1000 |  |  |  | {'percentage': 'wt%'} |  |  | 18.5 | 3 |  | Balance | 3.6 | 15 |  | 2 | 0.015 | 5 | [6 empty] | 0.06 | 0.5 | [5 empty] | 0.027
| 10.1016/j.ultramic.2014.04.001 |  | RR1000 |  |  |  | {'percentage': 'at%'} |  |  | 17.94 | 6.35 |  | Balance | 4.29 | 16.49 |  | 0.63 | 0.08 | 2.98 | [6 empty] | 0.04 | 0.16 | [5 empty] | 0.13
| 10.1016/j.ultramic.2015.06.001 |  | at% |  |  |  | {'percentage': 'at%', 'Elements': 'at%'} |  |  |  | 0.54 |  | 28.3 | 2.34 | 16.2 |  |  | 0.01 | 0.7 |  |  |  | 0.4 |  | Bal. | [7 empty] | 0.09
| 10.1016/j.ultramic.2019.04.015 |  | RR1000 |  |  |  | {'': '0.0'} |  |  | 23.6 | 2.9 | 1.7 | 45.5 | 4.0 | 13.8 |  | 3.9 |  | 3.0 |  | 1.5 | [5 empty] | RRCoH
| 10.1016/j.ultramic.2019.04.015 |  | RR1000 |  |  |  | {'': '0.0'} |  |  | 23.4 | 6.2 | 0.6 | 45.1 | 4.9 | 15.5 |  | 1.2 |  | 1.8 |  | 1.0 | [5 empty] | RRCoH
| 10.1016/j.ultramic.2019.04.015 |  | RR1000 |  |  |  | {'': '0.0'} |  |  | 18.5 | 3.0 | 0.02 | 52.4 | 3.6 | 15.0 |  | 2.0 |  | 5.0 |  | 0.0 | [5 empty] | 0.5
| 10.1016/j.ultramic.2019.04.015 |  | RR1000 |  |  |  | {'': '0.0'} |  |  | 17.9 | 6.4 | 0.08 | 51.0 | 4.3 | 16.5 |  | 0.6 |  | 3.0 |  | 0.0 | [5 empty] | 0.2
| 10.1016/j.ultramic.2019.04.015 |  | RR1000 |  |  |  | {'': '0.0'} |  |  | 17.8 | 4.1 | 2.5 | 50.5 | 0.0 | 11.8 |  | 3.0 |  | 2.3 |  | 7.9 | [5 empty] | RRAlH
| 10.1016/j.ultramic.2019.04.015 |  | RR1000 |  |  |  | {'': '0.0'} |  |  | 17.8 | 9.0 | 0.8 | 51.5 | 0.0 | 13.4 |  | 1.0 |  | 1.4 |  | 5.0 | [5 empty] | RRAlH
| 10.1016/j.ultras.2017.02.002 |  | Mar-M247 |  |  |  | {'percentage': 'wt%'} |  |  | 9.8 | 5.6 | 9.9 | Bal | 0.90 | 8.2 |  | 3.1 |  | 0.75 | [7 empty] | 1.6 | [5 empty] | 0.16
| 10.1016/j.vacuum.2003.11.001 |  | m phase |  |  |  | {'percentage': 'wt%', 'Cu': '1.43'} | [5 empty] | 19.71 |  | 14.26 |  |  |  | 44.77 | [5 empty] | 19.83
| 10.1016/j.vacuum.2003.11.001 |  | M6C phase |  |  |  | {'percentage': 'wt%', 'Cu': '5.09'} | [5 empty] | 14.32 |  | 12.47 |  |  |  | 57.17 | [5 empty] | 10.94
| 10.1016/j.vacuum.2003.11.001 |  | matrix |  |  |  | {'percentage': 'wt%', 'Cu': '3.45'} | [5 empty] | 44.22 |  | 14.55 |  |  |  | 7.26 | [5 empty] | 30.53
| 10.1016/j.vacuum.2006.03.024 |  | None |  |  |  | {'percentage': 'wt %', 'Ce': '0.01', 'P': '0.015', 'S': '0.007'} |  |  |  | 0.60-1.00 |  | Bal. | 2.4-2.8 | 19.0-22.0 |  |  | 0.01 |  |  |  | 0.35 | 0.65 |  | 4.0 | [7 empty] | 0.03-0.08
| 10.1016/j.vacuum.2008.03.057 |  | DZ125 |  |  |  | {'percentage': 'wt%'} |  |  | 9.5-10.5 | 4.8-5.4 | 6.5-7.5 | Bal. | 0.7-1.2 | 8.4-9.4 |  | 3.5-4.1 |  | 1.5-2.5 |  |  |  | - | [7 empty] | -
| 10.1016/j.vacuum.2008.03.057 |  | DZ125 |  |  |  | {'percentage': 'wt%'} |  |  | - | 6-10 | - | Bal. | - | 20-25 |  | - |  | - |  |  |  | 0.4-0.8 | [7 empty] | 0.08-0.4
| 10.1016/j.vacuum.2010.09.006 |  | DZ125 |  |  |  | {'percentage': 'wt.%'} |  |  | 9.5-10.5 | 4.8-5.4 | 6.5-7.5 | Bal. | 0.7-1.2 | 8.4-9.4 |  | 3.5-4.1 |  | 1.5-2.5 | [7 empty] | 1.2-1.8 | [5 empty] | <0.12
| 10.1016/j.vacuum.2013.01.001 |  | K403 |  |  |  | {'percentage': 'Wt%', 'Ce': '0.02'} |  |  | 4.7 | 5.6 | 5.2 | 66.41 | 2.6 | 11 |  |  | 0.02 | 4.2 | [6 empty] | 0.1 | [6 empty] | 0.15
| 10.1016/j.vacuum.2013.01.001 |  | K403 |  |  |  | {'percentage': 'At%', 'Ce': '0.01'} |  |  | 4.50 | 11.71 | 1.60 | 63.84 | 3.06 | 11.94 |  |  | 0.10 | 2.47 | [6 empty] | 0.06 | [6 empty] | 0.70
| 10.1016/j.vacuum.2013.03.020 |  | Inconel 738 |  |  |  | {'percentage': 'weight percent'} |  |  | 3.4 | 3.6 | 2.3 | Bal. | 3.4 | 16 |  | 1.7 |  | 1.7 |  | 0.9 | 0.2 | 0.3 |  |  | 0.1 | [6 empty] | 0.17
| 10.1016/j.vacuum.2014.03.013 |  | DZ466 |  |  |  | {'percentage': 'fraction/%'} |  |  | 7-10 | 3-5.5 | 4-7 | Bal. | 1-4 | 9-12 |  | 5-7 |  | 1-3 | [7 empty] | 1-2
| 10.1016/j.vacuum.2014.03.013 |  | DS GTD111 |  |  |  | {'percentage': 'fraction/%'} |  |  | 9-10 | 2.8-3.4 | 3.5-4.1 | Bal. | 4.6-5.2 | 13.5-14.3 |  | 2.5-3.1 |  | 1.3-1.7 | [7 empty] | -
| 10.1016/j.vacuum.2016.06.016 |  | A |  |  |  | {'percentage': 'wt%'} |  |  | 5.0 | 5.9 | 5.2 | Bal. | 2.1 | 9.5 |  | - |  | 3.8 | -
| 10.1016/j.vacuum.2016.06.016 |  | B |  |  |  | {'percentage': 'wt%'} |  |  | 11.9 | 6.03 | 5.8 | Bal. | - | 4.95 |  | 7.96 |  | 1.01 | 4.96
| 10.1016/j.vacuum.2016.07.009 |  | CMSX-4 |  |  |  | {'percentage': 'wt%'} |  |  | 9 | 5.6 | 6 | Balance | 1 | 6.5 |  | 6.5 |  | 0.6 | 3 | [6 empty] | 0.1
| 10.1016/j.vacuum.2016.11.012 |  | Inconel 718 |  |  |  | {'percentage': 'wt.%', 'S': '0.015'} |  |  | 0.457 | 0.574 |  | 52.74 | 0.99 | 18.47 |  |  |  | 2.908 |  | 4.952 |  | 0.073 |  | 18.8
| 10.1016/j.vacuum.2017.01.028 |  | % by weight |  |  |  | {'S': '0.01'} |  |  |  | 0.68 |  |  | 2.07 | 20.87 | [6 empty] | 0.63 | 0.55 |  | 1.26 | [7 empty] | 0.069
| 10.1016/j.vacuum.2017.05.010 |  | None |  |  |  | {'percentage': 'wt.%', 'S': '0.01', 'P': '0.01', 'N': '0.007'} | [5 empty] | 3.7 |  | 1.5 |  |  |  | 0.35 |  |  | 0.3 | 0.2 | 0.1 | Rem. | [7 empty] | 0.27
| 10.1016/j.vacuum.2017.11.021 |  | wt % |  |  |  | {'percentage': 'wt %', 'Element': 'wt %'} |  |  | 0.01 | 0.59 |  | 52.82 | 1.00 | 18.96 |  |  |  | 3.01 |  | 5.23 |  |  |  | Bal. | [7 empty] | 0.03
| 10.1016/j.vacuum.2018.01.021 |  | Nimonic 80A |  |  |  | {'percentage': 'mass. %'} |  |  |  | 1.52 |  | Bal | 2.3 | 19.24 | [9 empty] | 0.3 | [7 empty] | 0.065
| 10.1016/j.vacuum.2018.01.022 |  | None |  |  |  | {'percentage': 'wt.%', 'P': '<=.02', 'S': '<=0.04', 'N': '0.0083'} | [7 empty] | 0.25 | [5 empty] | 0.02 | 1.50 | 0.45 | 0.05 | [8 empty] | 0.38-0.45
| 10.1016/j.vacuum.2018.02.031 |  | Y00 |  |  |  | {'percentage': 'wt.%'} |  |  | 15 | 5.5 |  | bal | 4.9 | 9 |  |  | 0.02 | 3.3 |  |  |  |  | 0.8 |  | 0.07 |  |  |  |  | 0 |  | 0.16
| 10.1016/j.vacuum.2018.02.031 |  | Y01 |  |  |  | {'percentage': 'wt.%'} |  |  | 15 | 5.5 |  | bal | 4.9 | 9 |  |  | 0.02 | 3.3 |  |  |  |  | 0.8 |  | 0.07 |  |  |  |  | 0.1 |  | 0.16
| 10.1016/j.vacuum.2018.02.031 |  | Y05 |  |  |  | {'percentage': 'wt.%'} |  |  | 15 | 5.5 |  | bal | 4.9 | 9 |  |  | 0.02 | 3.3 |  |  |  |  | 0.8 |  | 0.07 |  |  |  |  | 0.5 |  | 0.16
| 10.1016/j.vacuum.2018.03.048 |  | IN-617 |  |  |  | {'percentage': 'wt. %'} |  |  | 12 | 1.1 |  | Bal. | 0.4 | 23 |  |  | 0.001 | 9 |  |  |  | - |  | 1.5 | [7 empty] | 0.6
| 10.1016/j.vacuum.2018.03.048 |  | BNi-1 |  |  |  | {'percentage': 'wt. %'} |  |  | - | - |  | 75.44 | - | 13 |  |  | 2.8 | - |  |  |  | 4.5 |  | 4.2 | [7 empty] | 0.06
| 10.1016/j.vacuum.2018.05.019 |  | Inconel 718 |  |  |  | {'percentage': 'wt%'} |  |  |  | 0.57 |  | Balance | 0.94 | 17.61 |  |  |  | 2.85 |  | 4.97 |  |  |  | 18.88 | [7 empty] | 0.022
| 10.1016/j.vacuum.2018.05.041 |  | GH3128 |  |  |  | {'percentage': 'wt%', 'Ce': '0.05'} |  |  |  | 0.80 | 8.70 | Balance | 0.40 | 20.55 |  |  | 0.005 | 8.26 | [5 empty] | 0.60 | 0.08 | [6 empty] | 0.04
| 10.1016/j.vacuum.2018.06.068 |  | U720LI |  |  |  | {'percentage': 'wt.%'} |  |  | 14.5 | 2.56 | 1.25 | Bal. | 4.91 | 15.94 |  |  |  | 2.94 | [6 empty] | 0.03 | [6 empty] | 0.018
| 10.1016/j.vacuum.2018.07.041 |  | U720LI | [6 empty] | 14.7 | 2.5 | 1.25 | Balanced | 5 | 16 |  |  | 0.015 | 3 | [6 empty] | 0.03 | [6 empty] | 0.015
| 10.1016/j.vacuum.2018.07.041 |  | U720 | [6 empty] | 14.7 | 2.5 | 1.25 | Balanced | 5 | 18 |  |  | 0.033 | 3 | [6 empty] | 0.03 | [6 empty] | 0.035
| 10.1016/j.vacuum.2018.07.046 |  | K417 |  |  |  | {'percentage': 'wt%', 'S': '<=0.010'} |  |  | 14.00-16.00 | 4.80-5.70 |  | Bal | 4.50-5.00 | 8.50-9.50 |  |  |  | 2.50-3.50 |  |  |  | <=0.500 |  | <=1.00 | 0.050-0.090 | [6 empty] | 0.13-0.22
| 10.1016/j.vacuum.2018.07.046 |  | K417 |  |  |  | {'percentage': 'wt%', 'S': '0.012'} |  |  | 14.524 | 5.478 |  | 63.16 | 4.542 | 8.852 |  |  |  | 3.081 |  |  |  | 0.088 |  | 0.03 | 0.072 | [6 empty] | 0.181
| 10.1016/j.vacuum.2018.07.050 |  | IN600 |  |  |  | {'percentage': 'mass %'} |  |  | 11.30 | 1.63 | 3.09 | Bal. | 3.40 | 19.34 |  |  |  | 8.08 | [13 empty] | 0.03
| 10.1016/j.vacuum.2018.07.050 |  | IN600 |  |  |  | {'percentage': 'mass %'} |  |  | 11.28 | 1.67 | 3.07 | Bal. | 3.34 | 19.26 |  |  |  | 8.11 | [13 empty] | 0.035
| 10.1016/j.vacuum.2018.08.004 |  | Content |  |  |  | {'percentage': 'wt.%'} |  |  |  | 1.7-2.4 | 5.0-7.0 | Balance | 1.0-1.5 | 17-20 |  |  |  | 3.5-4.5 |  | 5-8 | [11 empty] | <=0.08
| 10.1016/j.vacuum.2018.08.004 |  | Elements |  |  |  | {'percentage': 'wt.%'} |  |  |  | Ce | S | Si | Mg | Mn |  |  |  | P |  | B | [11 empty] | Fe
| 10.1016/j.vacuum.2018.08.004 |  | Content |  |  |  | {'percentage': 'wt.%'} |  |  |  | <=0.02 | <=0.015 | <=0.5 | <=0.01 | <=0.4 |  |  |  | <=0.015 |  | <=0.005 | [11 empty] | <=2.0
| 10.1016/j.vacuum.2018.08.011 |  | K465 |  |  |  | {'percentage': 'at.%', 'Possible phase': "g'-Ni3(Al,Ti)"} |  |  | 7.13 | 16.13 | 1.87 | 66.14 | 4.73 | 4.00 |  |  |  | 0 |  | 0
| 10.1016/j.vacuum.2018.08.011 |  | K465 |  |  |  | {'percentage': 'at.%', 'Possible phase': 'M6C'} |  |  | 9.99 | 3.49 | 33.95 | 28.65 | 3.29 | 14.82 |  |  |  | 5.81 |  | 0
| 10.1016/j.vacuum.2018.08.011 |  | K465 |  |  |  | {'percentage': 'at.%', 'Possible phase': 'MC'} |  |  | 0.94 | 0 | 14.28 | 7.44 | 56.68 | 1.90 |  |  |  | 2.19 |  | 16.58
| 10.1016/j.vacuum.2018.08.011 |  | K465 |  |  |  | {'percentage': 'at.%', 'Possible phase': "g'-Ni3(Al,Ti)"} |  |  | 7.36 | 16.99 | 1.86 | 63.74 | 4.33 | 4.56 |  |  |  | 0.56 |  | 0.61
| 10.1016/j.vacuum.2018.08.011 |  | K465 |  |  |  | {'percentage': 'at.%', 'Possible phase': 'MC'} |  |  | 0.60 | 0 | 17.34 | 5.47 | 56.25 | 1.83 |  |  |  | 2.57 |  | 15.94
| 10.1016/j.vacuum.2018.08.011 |  | K465 |  |  |  | {'percentage': 'at.%', 'Possible phase': 'M5B3'} |  |  | 3.31 | 0 | 27.26 | 10.23 | 2.63 | 40.81 |  |  |  | 15.76 |  | 0
| 10.1016/j.vacuum.2018.08.047 |  | Inconel 740H |  |  |  | {'percentage': 'wt.%'} |  |  | 20 | 1.35 |  | Bal. | 1.35 | 24.5 |  |  |  | 0.1 |  | 1.5 |  | 0.15 | [9 empty] | 0.03
| 10.1016/j.vacuum.2018.08.064 |  | wt% |  |  |  | {'percentage': 'wt. %', 'Chemical composition': 'wt%'} |  |  |  | 1.8 |  | Bal. | 2.41 | 16.98 | [5 empty] | 1.6 | 0.05 | 0.1 |  | 6.52 | [7 empty] | 0.05
| 10.1016/j.vacuum.2018.10.074 |  | Inter-cellular dendritic |  |  |  | {'percentage': 'wt. %'} |  |  |  | 0.4 +- 0.0 |  | 42.7 +- 1.3 | 1.4 +- 0.1 | 15.4 +- 0.2 |  |  |  | 4.3 +- 0.3 |  | 14.2 +- 2.3 |  |  |  | 13.8 +- 0.1
| 10.1016/j.vacuum.2018.10.074 |  | Dendritic core |  |  |  | {'percentage': 'wt. %'} |  |  |  | 0.4 |  | 50.4 | 0.8 | 18.3 |  |  |  | 2.7 |  | 4.1 |  |  |  | 18.1
| 10.1016/j.vacuum.2018.10.074 |  | Solute partition coefficient k' |  |  |  | {'percentage': 'wt. %'} |  |  |  | 1.15 +- 0.0 |  | 1.2 +- 0.0 | 0.6 +- 0.1 | 1.2 +- 0.1 |  |  |  | 0.6 +- 0.1 |  | 0.29 +- 0.0 |  |  |  | 1.3 +- 0.0
| 10.1016/j.vacuum.2018.10.074 |  | k' calculated by JmatPro |  |  |  | {'percentage': 'wt. %'} |  |  |  | 1.7 |  | 1.0 | 0.2 | 3.2 |  |  |  | 0.3 |  | 0.3 |  |  |  | 3.0
| 10.1016/j.vacuum.2018.12.047 |  | IN738LC |  |  |  | {'percentage': 'wt.%'} |  |  | 8.50 | 3.46 | 2.48 | Bal. | 3.47 | 15.84 |  | 1.69 | 0.012 | 1.88 |  | 0.92 |  |  |  | 0.07 | 0.04 | [6 empty] | 0.11
| 10.1016/j.vacuum.2019.01.040 |  | Super alloy |  |  |  | {'percentage': 'wt. %', 'Element (wt. %)': 'Super alloy'} |  |  |  | 0.36 |  | 21.28 |  | 21.54 | [7 empty] | 2.22 |  | 54.6
| 10.1016/j.vacuum.2019.04.055 |  | K417 |  |  |  | {'percentage': 'wt%'} |  |  | 16.526 | 5.748 |  | 60.77 | 5.162 | 7.906 |  |  |  | 3.081 | [6 empty] | 0.051 | [6 empty] | 0.142
| 10.1016/j.vacuum.2019.108857 |  | IN738LC |  |  |  | {'percentage': 'at.%', 'Possible phase': 'MC carbide'} |  |  | 1.32 | - | 1.88 | 9.10 | 47.22 | 2.89 |  | 19.57 |  | - |  | 18.02 |  |  |  |  | -
| 10.1016/j.vacuum.2019.108857 |  | IN738LC |  |  |  | {'percentage': 'at.%', 'Possible phase': "g-g' eutectic"} |  |  | 6.00 | 11.93 | - | 66.61 | 10.73 | 4.14 |  | - |  | - |  | 0.59 |  |  |  |  | -
| 10.1016/j.vacuum.2019.108857 |  | IN738LC |  |  |  | {'percentage': 'at.%', 'Possible phase': 'M3B2 boride'} |  |  | 1.45 | - | 5.65 | 6.08 | 1.80 | 73.27 |  | - |  | 11.75 |  | - |  |  |  |  | -
| 10.1016/j.vacuum.2019.108857 |  | IN738LC |  |  |  | {'percentage': 'at.%', 'Possible phase': 'Ni-Zr Inter.'} |  |  | 8.73 | 3.53 | - | 59.08 | 5.41 | 9.89 |  | 1.98 |  | - |  | - |  |  |  |  | 11.39
| 10.1016/j.vacuum.2019.108857 |  | IN738LC |  |  |  | {'percentage': 'at.%', 'Possible phase': "g' particle"} |  |  | 7.39 | 12.42 | 0.66 | 58.48 | 5.43 | 14.14 |  | 1.19 |  | - |  | 0.28 |  |  |  |  | -
| 10.1016/j.vacuum.2019.108938 |  | JG4246A |  |  |  | {'percentage': 'wt.%'} |  |  |  | 7.6-8.5 | 1.5-2.5 | Bal. | 0.6-1.2 | 7.4-8.2 |  |  | <0.05 | 3.5-5.5 |  |  | <0.5 | <0.5 |  | <2 |  | 0.3-0.9 | [5 empty] | 0.06-0.2
| 10.1016/j.vacuum.2019.108979 |  | Nominal |  |  |  | {'percentage': 'wt. %', 'O': '-', 'N': '-'} |  |  | 14.00-16.00 | 4.80-5.70 |  | Bal. | 4.50-5.00 | 8.50-9.50 |  |  |  | 2.50-3.50 |  |  |  |  | 0.60-0.90 | <=1.0 | 0.05-0.09
| 10.1016/j.vacuum.2019.108979 |  | VIM417 |  |  |  | {'percentage': 'wt. %', 'O': '0.0008', 'N': '0.0006'} |  |  | 14.42 | 5.48 |  | 62.82 | 4.54 | 8.85 |  |  |  | 3.08 |  |  |  |  | 0.71 | 0.03 | 0.07
| 10.1016/j.vacuum.2019.108979 |  | EBS417 |  |  |  | {'percentage': 'wt. %', 'O': '0.0004', 'N': '0.0002'} |  |  | 15.03 | 5.45 |  | 64.06 | 4.70 | 6.54 |  |  |  | 3.24 |  |  |  |  | 0.76 | 0.15 | 0.07
| 10.1016/j.vacuum.2019.109009 |  | A |  |  |  | {'percentage': 'at.%', 'Cu': '14.2'} | [5 empty] | 4.5 |  | 19.0 | [9 empty] | 62.3
| 10.1016/j.vacuum.2019.109009 |  | B |  |  |  | {'percentage': 'at.%', 'Cu': '92.4'} | [5 empty] | 1.3 |  | 1.1 | [9 empty] | 5.2
| 10.1016/j.vacuum.2019.109038 |  | TEM-EDS |  |  |  | {'percentage': 'at.%'} |  |  |  | 18.68 |  | 74.24 |  | 1.10 |  |  |  | - | [5 empty] | 5.95
| 10.1016/j.vacuum.2019.109038 |  | TEM-EDS |  |  |  | {'percentage': 'at.%'} |  |  |  | 38.75 |  | 53.35 |  | 0.80 |  |  |  | - | [5 empty] | 7.07
| 10.1016/j.vacuum.2019.109038 |  | TEM-EDS |  |  |  | {'percentage': 'at.%'} |  |  |  | 10.26 |  | 28.50 |  | 52.66 |  |  |  | 2.07 | [5 empty] | 6.13
| 10.1016/j.vacuum.2019.109069 |  | Elec. |  |  |  | {'P': '<0.01', 'S': '<0.002', 'N': '0.0088', 'T.[O]': '0.0013'} |  |  |  | 0.027 |  | 0.14 |  | 5.24 |  |  |  | 1.12 |  |  | 0.36 | 1.08 | 0.84 | [8 empty] | 0.45
| 10.1016/j.vacuum.2019.109069 |  | T1 |  |  |  | {'P': '<0.01', 'S': '<0.002', 'N': '-', 'T.[O]': '0.0015-0.0024'} |  |  |  | 0.07 |  | - |  | - |  |  |  | - |  |  | - | 0.95 | - | [8 empty] | -
| 10.1016/j.vacuum.2019.109069 |  | T2 |  |  |  | {'P': '<0.01', 'S': '<0.002', 'N': '-', 'T.[O]': '0.0010-0.0018'} |  |  |  | 0.05 |  | - |  | - |  |  |  | - |  |  | - | 0.99 | - | [8 empty] | -
| 10.1016/j.vacuum.2020.109204 |  | Wt % |  |  |  | {'percentage': 'Wt %', 'Element': 'Wt %'} |  |  |  | 0.3 | 14 | 61.6 |  | 22 |  |  |  | 2 | [13 empty] | 0.10
| 10.1016/j.vacuum.2020.109247 |  | None |  |  |  | {'percentage': 'wt. %'} |  |  | Bal. | 3.73 | 17.01 | 27.32 | 1.42 | 5.34 | [17 empty] | 0.022
| 10.1016/j.vacuum.2020.109284 |  | Nominal |  |  |  | {'percentage': 'wt.%', 'W + Cr + Ta': '18.0'} |  |  | 8.0 | 5.8 |  | Bal | [5 empty] | 2.0 | 3.0
| 10.1016/j.vacuum.2020.109284 |  | Measured |  |  |  | {'percentage': 'wt.%', 'W + Cr + Ta': '17.94'} |  |  | 8.03 | 5.74 |  | Bal | [5 empty] | 2.04 | 3.02
| 10.1016/j.vacuum.2020.109379 |  | GH4151 |  |  |  | {'percentage': 'percent %'} |  |  | 15.12 | 3.76 | 2.65 | Bal | 2.81 | 11.21 |  |  |  | 4.42 |  | 3.43 |  |  | 0.61 | [8 empty] | 0.071
| 10.1016/j.vacuum.2020.109379 |  | GH4151 |  |  |  | {'percentage': 'percent %'} |  |  | 15.21 | 3.80 | 2.67 | Bal | 2.79 | 11.21 |  |  |  | 4.43 |  | 3.48 |  |  | 0.60 | [8 empty] | 0.072
| 10.1016/j.vacuum.2020.109379 |  | GH4151 |  |  |  | {'percentage': 'percent %'} |  |  | 15.14 | 3.75 | 2.70 | Bal | 2.76 | 11.22 |  |  |  | 4.41 |  | 3.45 |  |  | 0.61 | [8 empty] | 0.071
| 10.1016/j.vacuum.2020.109379 |  | GH4151 |  |  |  | {'percentage': 'percent %'} |  |  | 15.18 | 3.78 | 2.66 | Bal | 2.80 | 11.23 |  |  |  | 4.42 |  | 3.46 |  |  | 0.62 | [8 empty] | 0.073
| 10.1016/j.wear.2005.01.003 |  | Tribaloy T-800 |  |  |  | {'percentage': 'mass%', 'Fe+Ni': '<=3.0'} |  |  | Balance |  |  |  |  | 17.5 |  |  |  | 28.5 |  |  |  | 3.4 | [9 empty] | <=0.08
| 10.1016/j.wear.2005.01.003 |  | Laser-clad WC coating |  |  |  | {'percentage': 'mass%', 'Fe+Ni': 'A proprietary coating with spherical WC particles embedded in an Fe-based alloy matrix containing primary alloying additives of Cr, W, Co, Mn and C'} |  |  | A proprietary coating with spherical WC particles embedded in an Fe-based alloy matrix containing primary alloying additives of Cr, W, Co, Mn and C |  |  |  |  | A proprietary coating with spherical WC particles embedded in an Fe-based alloy matrix containing primary alloying additives of Cr, W, Co, Mn and C |  |  |  | A proprietary coating with spherical WC particles embedded in an Fe-based alloy matrix containing primary alloying additives of Cr, W, Co, Mn and C |  |  |  | A proprietary coating with spherical WC particles embedded in an Fe-based alloy matrix containing primary alloying additives of Cr, W, Co, Mn and C | [9 empty] | A proprietary coating with spherical WC particles embedded in an Fe-based alloy matrix containing primary alloying additives of Cr, W, Co, Mn and C
| 10.1016/j.wear.2006.08.028 |  | T2 (disk) |  |  |  | {'P': '-', 'S': '-', 'Others': '2V'} |  |  | - |  | 18 | - |  | 4.5 |  |  |  | - |  |  | - | - |  | Bal. | [7 empty] | 0.9
| 10.1016/j.wear.2006.08.028 |  | H11 |  |  |  | {'P': '-', 'S': '-', 'Others': '0.5V'} |  |  | - |  | - | - |  | 5 |  |  |  | 1.5 |  |  | - | - |  | Bal. | [7 empty] | 0.38
| 10.1016/j.wear.2006.08.028 |  | Stellite 6 |  |  |  | {'P': '-', 'S': '-', 'Others': '-'} |  |  | Bal. |  | 5 | 2.5 |  | 28 |  |  |  | - |  |  | 1 | 1 |  | 2.5 | [7 empty] | 1.2
| 10.1016/j.wear.2006.08.028 |  | Stellite 21 |  |  |  | {'P': '-', 'S': '-', 'Others': '-'} |  |  | Bal. |  | - | 2.5 |  | 27 |  |  |  | 5.5 |  |  | 1 | 1 |  | 2.5 | [7 empty] | 0.25
| 10.1016/j.wear.2006.08.028 |  | Inconel 625 |  |  |  | {'P': '-', 'S': '-', 'Others': '4Nb'} |  |  | - |  | - | Bal. |  | 21 |  |  |  | 9 |  |  | - | - |  | 1 | [7 empty] | 0.05
| 10.1016/j.wear.2008.12.082 |  | Stellite 6B (wt%) |  |  |  | {'percentage': 'wt%', 'Cu': '<0.01', 'S': '0.002', 'P': '<0.01', 'O': '0.0093', 'N': '0.0007', 'HB (kg/mm2)': '254.1 (6.8)'} |  |  | 57.48 | 0.04 | 4.27 | 2.70 | 0.01 | 29.58 |  |  |  | 0.03 |  |  | 1.45 | 0.58 |  | 2.84 | <0.01 | [6 empty] | 0.99
| 10.1016/j.wear.2008.12.082 |  | Pyromet 80A (wt%) |  |  |  | {'percentage': 'wt%', 'Cu': '0.01', 'S': '0.0012', 'P': '<0.002', 'O': '0.0039', 'N': '0.0003', 'HB (kg/mm2)': '226.1 (3.6)'} |  |  | <0.01 | 1.39 | <0.01 | 74.58 | 2.49 | 20.21 |  |  |  | 0.01 |  |  | 0.01 | 0.03 |  | 0.96 | 0.10 | [6 empty] | 0.070
| 10.1016/j.wear.2008.12.082 |  | Custom 465 (wt%) |  |  |  | {'percentage': 'wt%', 'Cu': '0.04', 'S': '0.0019', 'P': '<0.002', 'O': '0.001', 'N': '0.0029', 'HB (kg/mm2)': '250.0 (7.4)'} |  |  | 0.04 | 0.05 | <0.01 | 10.94 | 1.61 | 11.35 |  |  |  | 0.91 |  |  | 0.02 | 0.02 |  | 75.0 | <0.01 | [6 empty] | 0.0057
| 10.1016/j.wear.2009.03.021 |  | MAX/Ag-SA |  |  |  | {'[Ta0.07Al0.15Ag0.08Ni0.3Cr0.2Fe0.2]O1': '[Ta0.1Al0.3Ag0.1Ni0.3Fe0.1Cr0.1]O0.7', '3': '3', 'TaAg11': 'TaAg11'} | [25 empty] | D
| 10.1016/j.wear.2009.03.021 |  | MAX/Ag-SA |  |  |  | {'[Ta0.07Al0.15Ag0.08Ni0.3Cr0.2Fe0.2]O1': '[Ta0.05Al0.05Ni0.5Cr0.2Fe0.2]O1', '3': '3', 'TaAg11': 'SA'} | [25 empty] | E
| 10.1016/j.wear.2009.03.021 |  | MAX/Ag-SA |  |  |  | {'[Ta0.07Al0.15Ag0.08Ni0.3Cr0.2Fe0.2]O1': '[Ta0.3Al0.125Ag0.125Ni0.25Cr0.1Fe0.1]O1', '3': '3', 'TaAg11': 'SA'} | [25 empty] | F
| 10.1016/j.wear.2009.03.021 |  | MAX/Ag-SA |  |  |  | {'[Ta0.07Al0.15Ag0.08Ni0.3Cr0.2Fe0.2]O1': '[Al0.2Ag0.125Ni0.175Cr0.5]O0.66', '3': '4', 'TaAg11': 'CrAg11'} | [25 empty] | G
| 10.1016/j.wear.2009.03.021 |  | MAX/Ag-SA |  |  |  | {'[Ta0.07Al0.15Ag0.08Ni0.3Cr0.2Fe0.2]O1': '[Fe0.05Al0.4Ag0.2Ni0.05Cr0.3]O0.66', '3': '4', 'TaAg11': 'CrAg11'} | [25 empty] | H
| 10.1016/j.wear.2009.03.021 |  | MAX/Ag-SA |  |  |  | {'[Ta0.07Al0.15Ag0.08Ni0.3Cr0.2Fe0.2]O1': '[Ag0.05Al0.1Ni0.4Cr0.25Fe0.2]O1', '3': '4', 'TaAg11': 'SA'} | [25 empty] | I
| 10.1016/j.wear.2009.03.021 |  | MAX/Ag-SA |  |  |  | {'[Ta0.07Al0.15Ag0.08Ni0.3Cr0.2Fe0.2]O1': '[Ta0.45Al0.2Ag0.25Ni0.05Cr0.025Fe0.025]O0.4', '3': '6', 'TaAg11': 'TaAg11'} | [25 empty] | J
| 10.1016/j.wear.2009.03.021 |  | MAX/Ag-SA |  |  |  | {'[Ta0.07Al0.15Ag0.08Ni0.3Cr0.2Fe0.2]O1': '[Ta0.2Al0.15Ag0.1Ni0.25Cr0.1Fe0.2]O1', '3': '6', 'TaAg11': 'TaAg11'} | [25 empty] | K
| 10.1016/j.wear.2009.03.021 |  | MAX/Ag-SA |  |  |  | {'[Ta0.07Al0.15Ag0.08Ni0.3Cr0.2Fe0.2]O1': '[Ni0.5Cr0.3Fe0.2]O0.2', '3': '6', 'TaAg11': 'SA'} | [25 empty] | L
| 10.1016/j.wear.2009.03.021 |  | MAX/Ag-SA |  |  |  | {'[Ta0.07Al0.15Ag0.08Ni0.3Cr0.2Fe0.2]O1': '[Ta0.3Al0.2Ag0.1Ni0.2Cr0.1Fe0.1]O1', '3': '6', 'TaAg11': 'SA'} | [25 empty] | M1
| 10.1016/j.wear.2009.03.021 |  | MAX/Ag-SA |  |  |  | {'[Ta0.07Al0.15Ag0.08Ni0.3Cr0.2Fe0.2]O1': '[Ta0.025Al0.025Ag0.05Ni0.5Cr0.2Fe0.2]O0.55', '3': '6', 'TaAg11': 'SA'} | [25 empty] | M2
| 10.1016/j.wear.2009.03.021 |  | MAX/Ag-SA |  |  |  | {'[Ta0.07Al0.15Ag0.08Ni0.3Cr0.2Fe0.2]O1': '[Ta0.5Al0.2Ag0.1Ni0.05Cr003Fe0.05]O0.3', '3': '7', 'TaAg11': 'TaAgR (rig tested)'} | [25 empty] | N1
| 10.1016/j.wear.2009.03.021 |  | MAX/Ag-SA |  |  |  | {'[Ta0.07Al0.15Ag0.08Ni0.3Cr0.2Fe0.2]O1': '[Ta0.4Al0.3Ag0.1Ni0.2]O0.7', '3': '7', 'TaAg11': 'TaAgR (rig tested)'} | [25 empty] | N2
| 10.1016/j.wear.2009.03.021 |  | MAX/Ag-SA |  |  |  | {'[Ta0.07Al0.15Ag0.08Ni0.3Cr0.2Fe0.2]O1': '[Ni0.7Cr0.2Fe0.1]O0.2', '3': '7', 'TaAg11': 'SA'} | [25 empty] | O1
| 10.1016/j.wear.2009.03.021 |  | MAX/Ag-SA |  |  |  | {'[Ta0.07Al0.15Ag0.08Ni0.3Cr0.2Fe0.2]O1': '[Ta0.05Al0.1Ni0.55Cr0.2Fe0.1]O0.55', '3': '7', 'TaAg11': 'SA'} | [25 empty] | O2
| 10.1016/j.wear.2009.03.021 |  | MAX/Ag-SA |  |  |  | {'[Ta0.07Al0.15Ag0.08Ni0.3Cr0.2Fe0.2]O1': '[Ta0.12Al0.04Ni0.44Cr0.2Fe0.2]O0.5', '3': '9', 'TaAg11': 'TaAgL'} | [25 empty] | R1
| 10.1016/j.wear.2009.03.021 |  | MAX/Ag-SA |  |  |  | {'[Ta0.07Al0.15Ag0.08Ni0.3Cr0.2Fe0.2]O1': '[Ta0.3Al0.15Ag0.15Ni0.15Cr0.08Fe0.08]O0.5', '3': '9', 'TaAg11': ''} | [25 empty] | R2
| 10.1016/j.wear.2009.03.021 |  | MAX/Ag-SA |  |  |  | {'[Ta0.07Al0.15Ag0.08Ni0.3Cr0.2Fe0.2]O1': '[Ta0.6Al0.03Ag0.12Ni0.12Cr0.06Fe0.05]O0.2', '3': '9', 'TaAg11': ''} | [25 empty] | S1
| 10.1016/j.wear.2009.03.021 |  | MAX/Ag-SA |  |  |  | {'[Ta0.07Al0.15Ag0.08Ni0.3Cr0.2Fe0.2]O1': '[Ta0.04Al0.4Ag0.01Ni0.3Cr0.13Fe0.14]O0.8', '3': '9', 'TaAg11': ''} | [25 empty] | S2
| 10.1016/j.wear.2009.03.021 |  | MAX/Ag-SA |  |  |  | {'[Ta0.07Al0.15Ag0.08Ni0.3Cr0.2Fe0.2]O1': '[Ta0.6Al0.12Ag0.1Ni0.15Cr0.07Fe0.07]O0.3', '3': '9', 'TaAg11': ''} | [25 empty] | S3
| 10.1016/j.wear.2009.03.021 |  | MAX/Ag-SA |  |  |  | {'[Ta0.07Al0.15Ag0.08Ni0.3Cr0.2Fe0.2]O1': '[Ta0.02Al0.16Ag0.6Ni0.12Cr0.05Fe0.05]O0.3', '3': '9', 'TaAg11': ''} | [25 empty] | S4
| 10.1016/j.wear.2009.05.007 |  | ST6 |  |  |  | {'percentage': 'mass%', 'S': '-', 'P': '-'} |  |  | Bal. |  | 4 | <=3 |  | 28 | [6 empty] | - | - |  | <=3 | [7 empty] | 1
| 10.1016/j.wear.2009.05.007 |  | ST21 |  |  |  | {'percentage': 'mass%', 'S': '-', 'P': '-'} |  |  | Bal. |  | - | 2.5 |  | 27 |  |  |  | 5 |  |  | - | - |  | <=2 | [7 empty] | 0.25
| 10.1016/j.wear.2009.05.007 |  | S25C |  |  |  | {'percentage': 'mass%', 'S': '<=0.04', 'P': '<=0.04'} |  |  | - |  | - | - |  | - |  |  |  | - |  |  | <=1.00 | <=0.60 |  | Bal. | [7 empty] | <=0.30
| 10.1016/j.wear.2009.05.007 |  | SUS316 |  |  |  | {'percentage': 'mass%', 'S': '<=0.04', 'P': '<=0.04'} |  |  | - |  | - | 9-13 |  | 17-21 |  |  |  | 2-3 |  |  | <=1.50 | <=1.50 |  | Bal. | [7 empty] | <=0.03
| 10.1016/j.wear.2009.05.007 |  | SUS304 |  |  |  | {'percentage': 'mass%', 'S': '0.022', 'P': '0.025'} |  |  | - |  | - | 8.21 |  | 18.47 |  |  |  | - |  |  | 1.21 | 0.48 |  | Bal. | [7 empty] | 0.071
| 10.1016/j.wear.2010.08.003 |  | 400C |  |  |  | {'percentage': 'wt%'} |  |  | Bal. |  |  |  |  | 13.10 |  |  |  | 26.48 |  |  | 0.02 | 2.65 |  | 0.17 | [7 empty] | 0.09
| 10.1016/j.wear.2012.01.004 |  | Alloy 718 |  |  |  | {'percentage': 'wt.%'} |  |  | 0.3 | 0.6 |  | Bal | 0.9 | 18.4 |  |  | .001 | 3.0 |  | 5.5 | 0.09 | 0.05 |  | 17.5 | [7 empty] | 0.04
| 10.1016/j.wear.2012.01.004 |  | Alloy 718 |  |  |  | {'percentage': 'wt.%'} |  |  | 13.2 | 1.3 |  | Bal | 3.1 | 19.4 |  |  | .005 | 4.1 |  | - | 0.03 | 0.05 |  | 1.2 | [7 empty] | 0.03
| 10.1016/j.wear.2014.02.007 |  | None |  |  |  | {'P': '0.003'} |  |  | 0.02 | 0.51 |  | 52.48 | 0.98 | 18.94 |  |  | 0.003 | 3.03 |  | 5.13 | 0.02 | 0.09 |  | other | [7 empty] | 0.03
| 10.1016/j.wear.2014.03.007 |  | wt% |  |  |  | {'percentage': 'wt%', '': ''} |  |  |  | 1.62 |  | Bal. | 2.67 | 19.8 |  |  |  | 0.02 | [5 empty] | 0.69 | [7 empty] | 0.05
| 10.1016/j.wear.2014.03.007 |  | Element |  |  |  | {'': 'Fe'} |  |  |  | C |  | V | Si | S |  |  |  | Mo | [5 empty] | Mn | [7 empty] | Cr
| 10.1016/j.wear.2014.03.007 |  | wt% |  |  |  | {'percentage': 'wt%', '': 'Bal.'} |  |  |  | 1.5 |  | 3 | 1.5 | 0.1 |  |  |  | 9 | [5 empty] | 1 | [7 empty] | 6
| 10.1016/j.wear.2014.04.021 |  | 718Plus |  |  |  | {'percentage': 'wt%', 'Cu': '0.3', 'Others': '<0.035'} |  |  | 8-10 | 1.2-1.7 | 0.8-1.4 | Bal | 0.5-1.0 | 19-21 |  |  |  | 2.5-3.1 |  | 5.2-5.8 | 0-0.35 | 0-0.35 |  | 8-10 | [7 empty] | 0.01-0.05
| 10.1016/j.wear.2014.04.022 |  | wt% |  |  |  | {'percentage': 'weight percent', '': ''} |  |  |  | 1.62 |  | Bal. | 2.67 | 19.8 |  |  |  | 0.02 | [5 empty] | 0.69 | [7 empty] | 0.05
| 10.1016/j.wear.2014.04.022 |  | Element |  |  |  | {'percentage': 'weight percent', '': 'Fe'} |  |  |  | C |  | V | Si | S |  |  |  | Mo | [5 empty] | Mn | [7 empty] | Cr
| 10.1016/j.wear.2014.04.022 |  | wt% |  |  |  | {'percentage': 'weight percent', '': 'Bal.'} |  |  |  | 1.5 |  | 3 | 1.5 | 0.1 |  |  |  | 9 | [5 empty] | 1 | [7 empty] | 6
| 10.1016/j.wear.2017.01.070 |  | Alloy 625 |  |  |  | {'percentage': 'weight-%', '': 'Alloy 625'} |  |  | 0.03 | 0.13 |  | bal. | 0.18 | 21.7 |  |  |  | 8.6 |  | 3.4 | 0.09 | 0.18 |  | 4.7 | [7 empty] | 0.015
| 10.1016/j.wear.2017.02.025 |  | Inconel 718 |  |  |  | {'percentage': 'wt. %'} |  |  |  | 4.42 |  | Balance | 0.76 | 15.26 |  |  |  | 2.35 |  | 3.60 |  |  |  | 18.33 | [7 empty] | 4.32
| 10.1016/j.wear.2017.09.015 |  | HS25 |  |  |  | {'percentage': 'atomic %'} |  |  | 51 |  | 15 | 10 |  | 20 | [6 empty] | 1.5 | 0.4 |  | 3 | [7 empty] | 0.1
| 10.1016/j.wear.2018.01.011 |  | Alloy 718 |  |  |  | {'percentage': 'wt%'} |  |  | 0.3 | 0.6 |  |  | 0.9 | 18.4 |  |  | 0.001 | 3.0 |  | 5.5 | 0.09 | 0.05 |  | 17.5 | [7 empty] | 0.04
| 10.1016/j.wear.2018.01.011 |  | Waspaloy |  |  |  | {'percentage': 'wt%'} |  |  | 13.2 | 1.3 |  |  | 3.1 | 19.4 |  |  | 0.005 | 4.1 |  | - | 0.03 | 0.05 |  | 1.2 | [7 empty] | 0.03
| 10.1016/j.wear.2018.08.002 |  | Wt% |  |  |  | {'percentage': 'Wt%', 'Material': 'Wt%', 'Cu': '0.3', 'S': '0.015', 'P': '0.015'} |  |  | 1 | 0.6 |  | 55.6 | 1 | 17.2 |  | 0.05 | 0.006 | 2.9 |  | 5.24 | 0.35 | 0.35 |  | 15.65 | [7 empty] | 0.08
| 10.1016/j.wear.2018.12.054 |  | GH720Li |  |  |  | {'percentage': 'wt%'} |  |  | 14.46 | 2.54 | 1.28 | Bal. | 4.91 | 16.07 |  |  | 0.014 | 2.99 |  | 0 |  |  |  | 0.10 | 0.032 | [5 empty] | 0.0005 | 0.019
| 10.1016/j.wear.2018.12.054 |  | GH738 |  |  |  | {'percentage': 'wt%'} |  |  | 13.10 | 1.45 | 4.26 | Bal. | 3.04 | 19.06 |  |  | 0.055 | 4.26 |  | 0 |  |  |  | 1.43 | 0.055 | [5 empty] | 0.0006 | 0.037
| 10.1016/j.wear.2018.12.054 |  | GH4169 |  |  |  | {'percentage': 'wt%'} |  |  | 0.04 | 0.54 | 0 | 54.03 | 1.03 | 17.48 |  |  | 0.003 | 3.02 |  | 5.37 |  |  |  | Bal. | 0 | [5 empty] | 0.0005 | 0.022
| 10.1016/j.wear.2018.12.064 |  | Inconel 718 |  |  |  | {'percentage': 'wt%', 'P': '0.01', 'Cu': '0.07'} |  |  | 0.17 | 0.50 |  | 53.4 | 1.02 | 18.8 |  |  |  | 2.99 |  | 5.27 | 0.07 | 0.12 |  | Balance | [7 empty] | 0.03
| 10.1016/j.wear.2019.01.080 |  | GH4169 |  |  |  | {'percentage': 'wt%'} |  |  | 0.8 | 0.52 | - | 52.4 | 1.06 | 18.9 |  | - |  | 3.08 | - | 5.3 |  |  |  | Bal. |  | - | [5 empty] | 0.04
| 10.1016/j.wear.2019.01.080 |  | DZ408 |  |  |  | {'percentage': 'wt%'} |  |  | 9.14 | 5.51 | 9.18 | Bal. | 0.78 | 8.4 |  | 3.06 |  | 0.48 | - | - |  |  |  | 1.24 |  | 1.44 | [5 empty] | 0.1
| 10.1016/j.wear.2019.01.080 |  | DD6 |  |  |  | {'percentage': 'wt%'} |  |  | 9 | 5.7 | 8 | Bal. | 0.05 | 4.3 |  | 7.5 |  | 2 | 2 | 0.5 |  |  |  | 0.21 |  | 0.1 | [5 empty] | 0.01
| 10.1016/j.wear.2019.01.085 |  | Composition (wt%) |  |  |  | {'percentage': 'wt%', 'IN625': 'Composition (wt%)'} |  |  |  | 0.05 |  | 63 | 0.01 | 21.5 |  | 0.017 |  | 9.2 |  | 3.7 | 0.01 | 0.04 |  | 2.4 | [7 empty] | 0.020
| 10.1016/j.wear.2019.01.090 |  | Percentage |  |  |  | {'Element': 'Percentage'} |  |  |  | 0.50 |  | 50.66 | 0.90 | 19.00 |  |  |  | 5.30 |  | 5.10 |  |  |  | 18.50 | [7 empty] | 0.04
| 10.1016/j.wear.2019.203116 |  | ERBO1 |  |  |  | {'percentage': 'weight percent', 'O': '-', 'D10 [mm]': '-', 'D50 [mm]': '-', 'D90 [mm]': '-'} |  |  | 9 | 5.6 | 6 | Bal | 1 | 6.5 |  | 6.5 |  | 0.6 | 3 |  |  |  |  | - | [7 empty] | 0.01
| 10.1016/j.wear.2019.203116 |  | Amdry995 |  |  |  | {'percentage': 'weight percent', 'O': '-', 'D10 [mm]': '21', 'D50 [mm]': '32', 'D90 [mm]': '49'} |  |  | Bal | 8.39 | - | 34 | - | 21.3 |  | - |  | - | - |  |  |  |  | - | [5 empty] | 0.42 |  | -
| 10.1016/j.wear.2019.203116 |  | 2 %ODS |  |  |  | {'percentage': 'weight percent', 'O': '1.13', 'D10 [mm]': '21', 'D50 [mm]': '34', 'D90 [mm]': '52'} |  |  | 37.7 | 8.7 | 0.04 | 31.5 | - | 20.8 |  | 0.01 |  | - | - |  |  |  |  | 0.28 | [5 empty] | 0.46 |  | 0.32
| 10.1016/j.wear.2019.203116 |  | 10 %ODS |  |  |  | {'percentage': 'weight percent', 'O': '4.62', 'D10 [mm]': '25', 'D50 [mm]': '37', 'D90 [mm]': '53'} |  |  | 35.6 | 12.7 | 0.02 | 29.8 | - | 19.7 |  | 0.01 |  | - | - |  |  |  |  | 0.12 | [5 empty] | 0.42 |  | 0.03
| 10.1016/j.wear.2019.203116 |  | 30 %ODS |  |  |  | {'percentage': 'weight percent', 'O': '13.04', 'D10 [mm]': '12', 'D50 [mm]': '29', 'D90 [mm]': '49'} |  |  | 27.2 | 20.1 | 0.07 | 22.4 | - | 14.9 |  | 0.02 |  | - | - |  |  |  |  | 1.56 | [5 empty] | 0.28 |  | 0.05
| 10.1016/j.wear.2020.203191 |  | IN718 | [7 empty] | 1.20 |  | 53.70 | 1.03 | 18.43 | [5 empty] | 6.37 |  | 0.97 |  | 18.30
| 10.1016/j.wear.2020.203191 |  | IN718 | [9 empty] | Mechanical Properties (Room Temperature) |  | Mechanical Properties (Room Temperature) | [5 empty] | Mechanical Properties (Room Temperature) |  |  |  | Mechanical Properties (Room Temperature)
| 10.1016/j.wear.2020.203191 |  | IN718 | [9 empty] | Yield Strengths0.2 (MPa) |  | Tensile Strengthsb (MPa) | [5 empty] | Toughness ak (J/cm2) |  |  |  | Elongationd5 (%)
| 10.1016/j.wear.2020.203191 |  | IN718 | [9 empty] | 1230 |  | 1490 | [5 empty] | 43 |  |  |  | 21
| 10.1016/j.wear.2020.203208 |  | IN718 |  |  |  | {'percentage': 'wt.%', 'S': '0.002', 'P': '0.003'} |  |  |  | 0.53 |  | 53.64 | 0.95 | 18.84 |  |  |  | 3.08 |  | 5.23 | 0.02 | 0.06 |  | 17.62 | [7 empty] | 0.024
| 10.1016/S0010-938X(00)00036-6 |  | X-750 |  |  |  | {'percentage': 'wt%', 'Cu': '0.01', 'P': '0.004', 'S': '0.001', 'Other': '', '': ''} |  |  | 0.02 | 0.75 |  | 71.49 | 2.68 | 15.76 |  |  | 0.0045 | - |  | 0.86 | 0.04 | 0.04 |  | 8.33 | [7 empty] | 0.04
| 10.1016/S0010-938X(00)00036-6 |  | 18Ni (250) |  |  |  | {'percentage': 'wt%', 'Cu': '0.12', 'P': '0.005', 'S': '0.0005', 'Other': '0.050Ca', '': ''} |  |  | 7.85 | 0.10 |  | 18.56 | 0.47 | 0.23 |  |  | 0.003 | 4.83 |  | - | 0.03 | 0.07 |  | 67.73 | [7 empty] | 0.002
| 10.1016/S0010-938X(00)00036-6 |  | 18Ni (300) |  |  |  | {'percentage': 'wt%', 'Cu': '0.11', 'P': '0.004', 'S': '0.001', 'Other': '0.05Ca', '': '0.02Zr'} |  |  | 9.15 | 0.13 |  | 18.42 | 0.65 | 0.06 |  |  | 0.003 | 4.82 |  | - | 0.01 | 0.04 |  | 66.51 | [7 empty] | 0.009
| 10.1016/S0010-938X(00)00149-9 |  | None |  |  |  | {'percentage': 'wt.%', 'N': '0.04', 'S': '0.002'} |  |  |  | 0.12 |  | Balance | 0.21 | 15.9 | [5 empty] | Trace | 0.17 | 0.15 |  | 7.6 | [6 empty] | 0.008 | 0.04
| 10.1016/S0010-938X(01)00182-2 |  | Coarse-grained |  |  |  | {'percentage': 'wt.%', 'Grain size': '4 mm', 'Y2O3': '0.46'} |  |  |  | 5.41 |  | 0.34 | 0.46 | 18.95 |  |  |  | 0.04 |  |  |  | 0.12 |  | Balance
| 10.1016/S0010-938X(01)00182-2 |  | Fine-grained |  |  |  | {'percentage': 'wt.%', 'Grain size': '<1 mm', 'Y2O3': '0.47'} |  |  |  | 4.46 |  | 0.20 | 0.47 | 18.15 |  |  |  | 0.02 |  |  |  | 0.16 |  | Balance
| 10.1016/S0010-938X(02)00039-2 |  | None |  |  |  | {'percentage': 'wt.%', 'P': '0.007', 'S': '0.001'} |  |  |  | 0.038 |  | 73.85 | 0.25 | 15.9 |  |  | 0.0003 |  |  |  | 0.35 | 0.3 |  | 9.27 | [7 empty] | 0.03
| 10.1016/S0010-938X(02)00143-9 |  | 600 degC, 100 h | [10 empty] | 74-92 | 0-0.5 | [9 empty] | 7-24
| 10.1016/S0010-938X(02)00143-9 |  | 800 degC, 25 h | [10 empty] | 12-62 | 0.5-3 | [9 empty] | 37-85
| 10.1016/S0010-938X(02)00182-8 |  | 800H |  |  |  | {'percentage': 'wt.%', 'Other': '0.48Ti; 0.31Al'} | [5 empty] | 32.7 |  | 20.4 | [6 empty] | 0.69 | 0.43 |  | Bal
| 10.1016/S0010-938X(02)00182-8 |  | SS304 |  |  |  | {'percentage': 'wt.%', 'Other': ''} | [5 empty] | 8.7 |  | 17.6 | [6 empty] | 0.83 | 0.55 |  | Bal
| 10.1016/S0010-938X(02)00182-8 |  | Nicrofer-HT |  |  |  | {'percentage': 'wt.%', 'Other': '0.13Ti, 2.28Al; 0.09Y'} | [5 empty] | Bal |  | 25.1 | [6 empty] | 0.08 | 0.05 |  | 9.2
| 10.1016/S0010-938X(02)00183-X |  | Alloy 600 |  |  |  | {'percentage': 'wt.%', 'S': '0.001', 'Cu': '0.1'} | [5 empty] | Balance |  | 15.5 | [6 empty] | 0.2 | 0.2 |  | 8.4 | [7 empty] | 0.02
| 10.1016/S0010-938X(03)00147-1 |  | Alloy 803 | [7 empty] | 0.4 |  | 34.5 | 0.4 | 27.0 | [7 empty] | 0.4 |  | Bal. | [7 empty] | 0.09
| 10.1016/S0010-938X(03)00147-1 |  | Alloy-2 | [7 empty] | 0.3 |  | 49.0 | - | 29.0 | [7 empty] | 2.25 |  | Bal. | [7 empty] | 0.03
| 10.1016/S0010-938X(03)00147-1 |  | Alloy 800 | [7 empty] | 0.35 |  | 34.0 | 0.3 | 22.0 | [7 empty] | 0.5 |  | Bal. | [7 empty] | 0.08
| 10.1016/S0010-938X(03)00184-7 |  | Alloy K17 |  |  |  | {'percentage': 'wt.%'} |  |  | 14.0-16.0 | 4.8-5.7 |  | Bal. | 4.7-5.3 | 8.5-9.5 |  |  |  | 2.5-3.5 | [11 empty] | -
| 10.1016/S0010-938X(03)00184-7 |  | Alloy IC-6 |  |  |  | {'percentage': 'wt.%'} |  |  | - | 7-8 |  | Bal. | - | - |  |  |  | 14 | [11 empty] | -
| 10.1016/S0010-938X(03)00184-7 |  | NiCoCrAlY coating |  |  |  | {'percentage': 'wt.%'} |  |  | 20-25 | 7-9 |  | Bal. | - | 20-25 |  |  |  | - | [11 empty] | 0.5-1
| 10.1016/S0010-938X(98)00175-9 |  | IN625LCF |  |  |  | {'percentage': 'wt.%'} |  |  | 1.0 | 0.4 |  | 58.0 | 0.4 | 20.0-23.0 |  |  |  | 8.0-10.0 |  | 3.15-4.15 | 0.6 |  |  | 5
| 10.1016/S0013-7944(00)00122-3 |  | IN903 | [6 empty] | 15.3 | 0.07 |  | 37.8 | 1.33 |  |  |  |  | 0.1 |  | 3.07 | 0.15 | 0.7 |  | bal. | [7 empty] | 0.04
| 10.1016/S0013-7944(02)00054-1 |  | IN100 |  |  |  | {'percentage': 'wt.%', 'S': '0.006'} |  |  | - | 0.54 |  | Bal | 0.99 | 18.5 |  |  |  | 3.1 |  | 5.4 | 0.10 | 0.19 | - | 18.5 | [7 empty] | 0.040
| 10.1016/S0013-7944(02)00054-1 |  | Inconel718 |  |  |  | {'percentage': 'wt.%', 'S': '0.003'} |  |  | 18.45 | 5.00 |  | Bal | 4.34 | 12.38 |  |  |  | 3.16 |  | - | 0.01 | 0.04 | 0.76 | 0.10 | [7 empty] | 0.065
| 10.1016/S0013-7944(98)00003-4 |  | None | [6 empty] | 14.0 | 2.25 | 1.00 | Rem. | 4.75 | 15.5 |  |  | 0.01 | 2.75 | [6 empty] | 0.025 | [6 empty] | 0.01
| 10.1016/S0013-7944(98)00082-4 |  | IN100 |  |  |  | {'percentage': 'mass%', 'P': '0.003', 'S': '0.001'} |  |  | 13.47 |  |  |  |  | 8.51 |  |  |  | 2.98 |  |  | 0.01 | 0.01 | [9 empty] | 0.15
| 10.1016/S0013-7944(98)00082-4 |  | 713C |  |  |  | {'percentage': 'mass%', 'P': '', 'S': ''} |  |  | 0.05 |  |  |  |  | 13.5 |  |  |  | 4.46 |  |  | 0.01 | 0.03 | [9 empty] | 0.10
| 10.1016/S0013-7944(98)00082-4 |  | IN100 |  |  |  | {'percentage': 'mass%', 'P': '0.013', 'S': '0.79'} |  |  | 0.04 |  |  |  |  | 0.038 |  |  |  | Rem. |  |  | 5.68 | - | [9 empty] | 4.77
| 10.1016/S0013-7944(98)00082-4 |  | 713C |  |  |  | {'percentage': 'mass%', 'P': '0.011', 'S': '-'} |  |  | 0.14 |  |  |  |  | 0.06 |  |  |  | Rem. |  |  | 5.97 | 2.17 | [9 empty] | 0.84
| 10.1016/S0022-0248(99)00864-7 |  | Eutectic (at%) |  |  |  | {'percentage': 'at%', 'X': '--'} |  |  |  | 57.8 | [9 empty] | 42.2
| 10.1016/S0022-0248(99)00864-7 |  | Eutectic+Ni (at%) |  |  |  | {'percentage': 'at%', 'X': '2.42'} |  |  |  | 57.18 | [9 empty] | 40.40
| 10.1016/S0022-0248(99)00864-7 |  | Eutectic+Ti (at%) |  |  |  | {'percentage': 'at%', 'X': '2.54'} |  |  |  | 57.1 | [9 empty] | 40.3
| 10.1016/S0022-0248(99)00864-7 |  | Eutectic+Cr (at%) |  |  |  | {'percentage': 'at%', 'X': '2.45'} |  |  |  | 57.0 | [9 empty] | 40.6
| 10.1016/S0022-0248(99)00864-7 |  | Eutectic+Cu (at%) |  |  |  | {'percentage': 'at%', 'X': '2.16'} |  |  |  | 59.0 | [9 empty] | 40.8
| 10.1016/S0022-0248(99)00864-7 |  | Eutectic+Si (at%) |  |  |  | {'percentage': 'at%', 'X': '1.57'} |  |  |  | 55.7 | [9 empty] | 42.7
| 10.1016/S0022-3115(00)00711-X |  | Deloro 50 |  |  |  | {'percentage': 'wt%'} | [5 empty] | bal. |  | 12 |  |  | 2.0 |  |  |  |  | 3.5 |  | 3.5 | [7 empty] | 0.6
| 10.1016/S0022-3115(00)00711-X |  | Deloro 50 |  |  |  | {'percentage': 'wt%'} | [5 empty] | bal. |  | 11.58 |  |  | 2.12 |  |  |  |  | 3.73 |  | 4.02 | [7 empty] | 0.47
| 10.1016/S0022-3115(01)00514-1 |  | 718 0.25 mm |  |  |  | {'percentage': 'wt%', 'Lot': 'E618', 'Cu': '0.08', 'P': '0.008', 'S': '0.001', 'Others': 'Nb+Ta-4.98'} |  |  |  | 0.48 |  | 53.58 | 1.03 | 18.13 |  |  |  | 3.06 |  |  | 0.13 | 0.11 |  | Bal | [7 empty] | 0.04
| 10.1016/S0022-3115(01)00514-1 |  | 718 0.75 mm |  |  |  | {'percentage': 'wt%', 'Lot': 'L426', 'Cu': '0.05', 'P': '0.005', 'S': '0.002', 'Others': 'Nb+Ta-5.07; Co-0.4; B-0.004'} |  |  |  | 0.54 |  | 52.7 | 1.06 | 18.13 |  |  |  | 3.01 |  |  | 0.21 | 0.13 |  | Bal | [7 empty] | 0.05
| 10.1016/S0022-3115(01)00514-1 |  | 718 2, 4 mm |  |  |  | {'percentage': 'wt%', 'Lot': 'G417', 'Cu': '0.15', 'P': '0.013', 'S': '0.001', 'Others': 'Nb-4.98; Co-0.19; B-0.002'} |  |  |  | 0.47 |  | 54.79 | 0.98 | 17.71 |  |  |  | 3.00 |  |  | 0.12 | 0.13 |  | Bal | [7 empty] | 0.04
| 10.1016/S0022-3115(01)00514-1 |  | 316L 0.25 mm |  |  |  | {'percentage': 'wt%', 'Lot': 'E835', 'Cu': '0.26', 'P': '0.022', 'S': '0.006', 'Others': ''} | [5 empty] | 12.16 |  | 17.26 |  |  |  | 2.57 |  |  | 1.75 | 0.65 |  | Bal | [7 empty] | 0.019
| 10.1016/S0022-3115(01)00514-1 |  | 316L 0.75 mm |  |  |  | {'percentage': 'wt%', 'Lot': 'L406', 'Cu': '', 'P': '0.022', 'S': '0.0002', 'Others': ''} | [5 empty] | 10.11 |  | 16.05 |  |  |  | 2.08 |  |  | 1.82 | 0.48 |  | Bal | [7 empty] | 0.022
| 10.1016/S0022-3115(01)00514-1 |  | 316L 2, 4 mm |  |  |  | {'percentage': 'wt%', 'Lot': 'D306', 'Cu': '0.18', 'P': '0.024', 'S': '0.019', 'Others': 'Co-0.21; N-0.060'} | [5 empty] | 10.62 |  | 17.33 |  |  |  | 2.09 |  |  | 1.61 | 0.43 |  | Bal | [7 empty] | 0.010
| 10.1016/S0022-3115(01)00514-1 |  | 304L 0.25 mm |  |  |  | {'percentage': 'wt%', 'Lot': 'K953', 'Cu': '0.38', 'P': '0.026', 'S': '0.002', 'Others': ''} | [5 empty] | 9.68 |  | 18.23 |  |  |  | 0.33 |  |  | 1.77 | 0.54 |  | Bal | [7 empty] | 0.020
| 10.1016/S0022-3115(01)00514-1 |  | 304L 0.75 mm |  |  |  | {'percentage': 'wt%', 'Lot': 'L404', 'Cu': '0.4', 'P': '0.030', 'S': '0.0003', 'Others': ''} | [5 empty] | 8.14 |  | 18.19 |  |  |  | 0.34 |  |  | 1.86 | 0.48 |  | Bal | [7 empty] | 0.060
| 10.1016/S0022-3115(01)00514-1 |  | 304L 2, 4 mm |  |  |  | {'percentage': 'wt%', 'Lot': 'K861', 'Cu': '0.23', 'P': '0.025', 'S': '0.010', 'Others': 'Co-0.17, N-0.085'} | [5 empty] | 8.35 |  | 18.15 |  |  |  | 0.18 |  |  | 1.80 | 0.43 |  | Bal | [7 empty] | 0.013
| 10.1016/S0022-3115(01)00514-1 |  | Mod 9Cr-1Mo |  |  |  | {'percentage': 'wt%', 'Lot': '10148', 'Cu': '0.08', 'P': '0.021', 'S': '0.006', 'Others': 'V-0.21; Nb-0.054; Co-0.019; N-0.035; O-0.008'} |  |  |  | 0.002 |  | 0.16 | 0.002 | 9.24 |  |  |  | 0.96 |  |  | 0.47 | 0.28 |  | Bal | [7 empty] | 0.089
| 10.1016/S0022-3115(01)00518-9 |  | 718 |  |  |  | {'percentage': 'wt%', 'Others': '2'} | [5 empty] | 53 | 1 | 18 |  |  |  | 3 |  | 5 |  |  |  | 18
| 10.1016/S0022-3115(01)00520-7 |  | 316L tubing |  |  |  | {'percentage': 'weight percent', 'Cu': '0.30', 'N': '0.046', 'P': '0.028', 'S': '0.014'} | [5 empty] | 10.19 |  | 16.75 |  |  |  | 2.12 |  | 0.17 | 1.84 | 0.34 |  | Balance | [7 empty] | 0.013
| 10.1016/S0022-3115(01)00520-7 |  | 316L coupons |  |  |  | {'percentage': 'weight percent', 'Cu': '0.29', 'N': '0.030', 'P': '0.028', 'S': '0.005'} | [5 empty] | 10.10 |  | 16.10 |  |  |  | 2.15 |  |  | 1.73 | 0.50 |  | Balance | [7 empty] | 0.018
| 10.1016/S0022-3115(01)00520-7 |  | 316LN coupons |  |  |  | {'percentage': 'weight percent', 'Cu': '0.23', 'N': '0.11', 'P': '0.029', 'S': '0.002'} |  |  | 0.16 |  |  | 10.20 |  | 16.31 |  |  |  | 2.07 |  |  | 1.75 | 0.39 |  | Balance | [7 empty] | 0.009
| 10.1016/S0022-3115(01)00520-7 |  | 718 tubing |  |  |  | {'percentage': 'weight percent', 'Cu': '', 'N': '', 'P': '0.010', 'S': '0.001'} |  |  | 0.13 | 0.56 |  | 53.14 | 0.95 | 18.39 |  |  | 0.003 | 2.95 |  | 5.09 | 0.06 | 0.12 |  | 18.52 | [7 empty] | 0.03
| 10.1016/S0022-3115(01)00520-7 |  | 718 coupons |  |  |  | {'percentage': 'weight percent', 'Cu': '', 'N': '', 'P': '0.005', 'S': '0.002'} |  |  | 0.40 | 0.54 |  | 52.70 | 1.06 | 18.13 |  |  | 0.004 | 3.01 |  | 5.07 | 0.21 | 0.13 |  | 18.35 | [7 empty] | 0.05
| 10.1016/S0022-3115(01)00558-X |  | Alloy 600 |  |  |  | {'percentage': 'wt%', 'Cu': '0.19', 'S': '0.002'} | [5 empty] | 74.55 |  | 16.19 | [6 empty] | 0.31 | 0.25 |  | Bal. | [7 empty] | 0.023
| 10.1016/S0022-3115(02)00796-1 |  | Alloy 625 |  |  |  | {'percentage': 'wt%', 'P': '0.007', 'S': '0.001', 'Cu': '-'} |  |  | 0.1 | 0.26 | - | 60.14 | 0.26 | 21.94 |  |  |  | 9.06 |  |  | 0.06 | 0.09 |  | 0.46 | [7 empty] | 0.01
| 10.1016/S0022-3115(02)00796-1 |  | Stellite 6 |  |  |  | {'percentage': 'wt%', 'P': '0.01', 'S': '<0.01', 'Cu': '-'} |  |  | 58.1 | - | 4.2 | 2.7 | - | 30.7 |  |  |  | 0.5 |  |  | 0.5 | 0.1 |  | 2 | [7 empty] | 1.2
| 10.1016/S0022-3115(02)00796-1 |  | W-Cu-Ni |  |  |  | {'percentage': 'wt%', 'P': '-', 'S': '-', 'Cu': '<5'} |  |  | - | - | 95 | <5 | - | - |  |  |  | - |  |  | - | - |  | - | [7 empty] | -
| 10.1016/S0022-3115(02)00796-1 |  | W |  |  |  | {'percentage': 'wt%', 'P': '-', 'S': '-', 'Cu': '-'} |  |  | - | - | 99.95 | - | - | - |  |  |  | - |  |  | - | - |  | - | [7 empty] | -
| 10.1016/S0022-3115(02)00796-1 |  | SiC |  |  |  | {'percentage': 'wt%', 'P': '-', 'S': '-', 'Cu': '-'} |  |  | - | - | - | - | - | - |  |  |  | - |  |  | - | 70 |  | - | [7 empty] | 30
| 10.1016/S0022-3115(02)00804-8 |  | Alloy 600 |  |  |  | {'percentage': 'wt%'} | [5 empty] | 75.32 | 0.39 | 15.51 | [9 empty] | 7.9 | [7 empty] | 0.032
| 10.1016/S0022-3115(03)00116-8 |  | Type 316 |  |  |  | {'percentage': 'wt%', 'P': '0.029', 'S': '0.002', 'Cu': '0.23', 'N': '0.11'} |  |  | 0.16 |  |  | 10.2 |  | 16.31 |  |  |  | 2.07 |  |  | 1.75 | 0.39 |  | Bal. | [7 empty] | 0.009
| 10.1016/S0025-5408(00)00468-2 |  | DD3 | [6 empty] | 5 | 5.9 | 5.2 | Balance | 2.2 | 9.5 |  |  |  | 3.8
| 10.1016/S0040-6090(00)01198-6 |  | Pd-20 |  |  |  | {'percentage': 'wt.%', 'Pd': 'Pd(NH3)2Cl2(g/l)', 'Pd-Ni': '20-30', '': ''} | [5 empty] | 15-45
| 10.1016/S0040-6090(00)01198-6 |  | Pd-20 |  |  |  | {'percentage': 'wt.%', 'Pd': 'NiSO4*7H2O (g/l)', 'Pd-Ni': '30-50', '': ''} | [5 empty] | 250-300
| 10.1016/S0040-6090(00)01198-6 |  | Pd-20 |  |  |  | {'percentage': 'wt.%', 'Pd': 'NiCl2*6H2O (g/l)', 'Pd-Ni': '30-60', '': ''}
| 10.1016/S0040-6090(00)01198-6 |  | Pd-20 |  |  |  | {'percentage': 'wt.%', 'Pd': 'H3BO3 (g/l)', 'Pd-Ni': '35-40', '': ''}
| 10.1016/S0040-6090(00)01198-6 |  | Pd-20 |  |  |  | {'percentage': 'wt.%', 'Pd': 'NH3*H2O(25%,ml/l)', 'Pd-Ni': '40-60', '': ''} | [5 empty] | 70-100
| 10.1016/S0040-6090(00)01198-6 |  | Pd-20 |  |  |  | {'percentage': 'wt.%', 'Pd': 'NH4Cl (g/l)', 'Pd-Ni': '15-25', '': ''} | [5 empty] | 40-60
| 10.1016/S0040-6090(00)01198-6 |  | Pd-20 |  |  |  | {'percentage': 'wt.%', 'Pd': 'pH', 'Pd-Ni': '9.0-9.5', '': '3.0-4.0'} | [5 empty] | 8.5-9.0
| 10.1016/S0040-6090(00)01198-6 |  | Pd-20 |  |  |  | {'percentage': 'wt.%', 'Pd': 'Temperature (degC)', 'Pd-Ni': '15-50', '': '45-60'} | [5 empty] | 15-50
| 10.1016/S0040-6090(00)01198-6 |  | Pd-20 |  |  |  | {'percentage': 'wt.%', 'Pd': 'Cathode CD (mA/cm2)', 'Pd-Ni': '4-6', '': '10-25'} | [5 empty] | 8-12
| 10.1016/S0040-6090(00)01198-6 |  | Pd-20 |  |  |  | {'percentage': 'wt.%', 'Pd': 'Anode material', 'Pd-Ni': 'Pt', '': 'Ni'} | [5 empty] | Pt
| 10.1016/S0041-624X(02)00139-7 |  | TMS-26 |  |  |  | {'percentage': 'at.%'} |  |  | 8.82 | 11.98 | 3.97 | 64.8 |  | 6.34 |  | 2.84 |  | 1.26
| 10.1016/S0042-207X(02)00509-2 |  | NiCoCrAlY |  |  |  | {'percentage': 'wt%'} |  |  | 22.93 | 8.48 |  | balance |  | 20.38 | [15 empty] | 0.94
| 10.1016/S0042-207X(02)00746-7 |  | CMSX-4 |  |  |  | {'percentage': 'At%'} |  |  | 9.71 | 12.72 | 1.97 | 63.62 | 1.26 | 7.53 |  | 2.00 |  |  | 0.97 |  |  | -- |  |  |  | 0.03 |  |  |  | --
| 10.1016/S0042-207X(02)00746-7 |  | NiCoCrAlY |  |  |  | {'percentage': 'At%'} |  |  | 18.27 | 23.94 | -- | 40.35 | -- | 16.08 |  | -- |  |  | -- |  |  | 0.87 |  |  |  | 0.11 |  |  |  | 0.38
| 10.1016/S0043-1648(01)00676-7 |  | Inconel 690 |  |  |  | {'Cu': '0.01', '': ''} |  |  | 0.01 |  |  | 59 | 0.25 | 29.5 | [6 empty] | 0.3 | 0.24 |  | 10.6 | [7 empty] | 0.02
| 10.1016/S0043-1648(01)00676-7 |  | Inconel 600 |  |  |  | {'Cu': '0.5', '': ''} |  |  | 0.02 |  |  | 72 | - | 15 | [6 empty] | 0.5 | 0.5 |  | 8 | [7 empty] | 0.02
| 10.1016/S0043-1648(01)00676-7 |  | STS 304 |  |  |  | {'Cu': '-', '': ''} |  |  | 0.02 |  |  | 8.2 | - | 18.3 | [6 empty] | 1.81 | 0.55 |  | Balance | [7 empty] | 0.03
| 10.1016/S0043-1648(01)00676-7 |  | Mechanical properties |  |  |  | {'Cu': '', '': 'Elongation (%)'} |  |  | Ultimate tensile strength (MPa) |  |  | Ultimate tensile strength (MPa) |  | Yield strength (MPa) | [6 empty] | Yield strength (MPa) | Hardness (HRB) | [9 empty] | Hardness (HRB)
| 10.1016/S0043-1648(01)00676-7 |  | Inconel 690 |  |  |  | {'Cu': '', '': ''} |  |  | 727 |  |  | 727 | 45 | 326 | [6 empty] | 326 | 82 | [9 empty] | 82
| 10.1016/S0043-1648(01)00676-7 |  | Inconel 600 |  |  |  | {'Cu': '', '': ''} |  |  | 561 |  |  | 561 | 30 | 245-350 | [6 empty] | 245-350 | 68 | [9 empty] | 68
| 10.1016/S0043-1648(01)00676-7 |  | STS 304 |  |  |  | {'Cu': '', '': ''} |  |  | 600 |  |  | 600 | 50 | 270 | [6 empty] | 270 | 123 | [9 empty] | 123
| 10.1016/S0043-1648(01)00680-9 |  | 600MA |  |  |  | {'percentage': 'wt.%', 'P': '0.008', 'S': '0.002'} |  |  | 0.012 |  |  | Balance | 0.35 | 16.81 | [6 empty] | 0.81 | 0.32 |  | 9.1 | [7 empty] | 0.026
| 10.1016/S0043-1648(01)00680-9 |  | 690TT |  |  |  | {'percentage': 'wt.%', 'P': '0.004', 'S': '0.001'} |  |  | 0.012 |  |  | Balance | 0.32 | 29.5 | [6 empty] | 0.26 | 0.33 |  | 10.4 | [7 empty] | 0.02
| 10.1016/S0043-1648(01)00680-9 |  | 405SS |  |  |  | {'percentage': 'wt.%', 'P': '0.04', 'S': '0.03'} |  |  | - |  |  | - | 0.1 (Al) | 11.5-14.5 | [6 empty] | 1.00 | 1.00 |  | Balance | [7 empty] | 0.08
| 10.1016/S0043-1648(01)00680-9 |  | 409SS |  |  |  | {'percentage': 'wt.%', 'P': '0.045', 'S': '0.045'} |  |  | - |  |  | - | 6x%C | 10.5-11.75 | [6 empty] | 1.00 | 1.00 |  | Balance | [7 empty] | 0.08
| 10.1016/S0043-1648(01)00885-7 |  | Blades |  |  |  | {'Pt': '', 'Others': ''} |  |  | 10.4 | 5.3 | 6.1 | 64.8 | 1.0 | 6.5 |  | 4.9 |  |  | 0.8
| 10.1016/S0043-1648(01)00885-7 |  | CMSX-4 |  |  |  | {'Pt': '', 'Others': ''} |  |  | 9 | 5.6 | 6 | Bal. | 1.0 | 6.5 |  | 6.5 |  | 0.6 | 3 | [6 empty] | 0.1
| 10.1016/S0043-1648(01)00885-7 |  | Blade coating |  |  |  | {'Pt': '12.4', 'Others': ''} |  |  | 8.1 | 13.6 | 2.9 | 55.4 | 0.5 | 3.6 |  | 2.0 |  | 0.9
| 10.1016/S0043-1648(01)00885-7 |  | Complete lining-sector |  |  |  | {'Pt': '', 'Others': 'Zr'} |  |  | 10.7 | 4.4 | 8.2 | 62.6 | 1.2 | 8.3 |  | 2.7 |  | 1.4 | [7 empty] | 1.1
| 10.1016/S0043-1648(01)00885-7 |  | MAR M-247 |  |  |  | {'Pt': '', 'Others': 'B,Zr, C'} |  |  | 10 | 5.5 | 10 | Bal. | 1.0 | 8 |  | 3 |  | 0.6 | [7 empty] | 1.5
| 10.1016/S0043-1648(01)00885-7 |  | Coating of complete sector |  |  |  | {'Pt': '', 'Others': 'Y'} |  |  | 28.8 | 7.9 |  | 42.4 |  | 18.0 |  |  |  | 1.4
| 10.1016/S0043-1648(01)00885-7 |  | Incomplete lining-sector |  |  |  | {'Pt': '', 'Others': 'Zr, Nb'} |  |  | 55.1 |  | 5.9 | 10.3 |  | 23.2 |  | 2.9
| 10.1016/S0043-1648(01)00885-7 |  | MAR M-509 |  |  |  | {'Pt': '', 'Others': 'C, Zr'} |  |  | 55 |  | 7 | 10 | 0.2 | 23.5 |  | 3.5
| 10.1016/S0043-1648(01)00885-7 |  | Coating of incomplete sector |  |  |  | {'Pt': '', 'Others': 'Si'} |  |  | 33.7 | 12.4 |  | 27.5 |  | 25.5
| 10.1016/S0043-1648(02)00299-5 |  | Fe2.25Cr1Mo |  |  |  | {'percentage': 'wt.%', 'Others': '-', 'Structure': 'Ferrite'} | [5 empty] | - |  | 2.21 |  |  |  | 0.99 |  |  | 0.47 | 0.24 |  | Balance | [7 empty] | 0.10
| 10.1016/S0043-1648(02)00299-5 |  | Fe9Cr1Mo |  |  |  | {'percentage': 'wt.%', 'Others': '0.22V, 0.07Nb', 'Structure': 'Ferrite'} | [5 empty] | 0.27 |  | 8.7 |  |  |  | 0.95 |  |  | 0.44 | 0.39 |  | Balance | [7 empty] | 0.10
| 10.1016/S0043-1648(02)00299-5 |  | AISI 304 |  |  |  | {'percentage': 'wt.%', 'Others': '-', 'Structure': 'Austenite'} | [5 empty] | 10.19 |  | 18.46 |  |  |  | 0.49 |  |  | 1.41 | 0.55 |  | Balance | [7 empty] | 0.027
| 10.1016/S0043-1648(02)00299-5 |  | 353 MA |  |  |  | {'percentage': 'wt.%', 'Others': '0.17N, 0.06Ce', 'Structure': 'Austenite'} | [5 empty] | 34.2 |  | 24.9 |  |  |  | 0.13 |  |  | 1.43 | 1.70 |  | Balance | [7 empty] | 0.052
| 10.1016/S0043-1648(02)00299-5 |  | Inconel 625 |  |  |  | {'percentage': 'wt.%', 'Others': '3.47Nb + Ta', 'Structure': 'Austenite'} | [5 empty] | Balance |  | 21.75 |  |  |  | 9.41 |  |  | 0.35 | 0.03 |  | 0.09 | [7 empty] | 0.016
| 10.1016/S0043-1648(03)00134-0 |  | Stellite 6 |  |  |  | {'percentage': 'wt.%'} |  |  | 60 | - | 5 | 2.5 (maximum) | - | 27 | [6 empty] | 1 | 1 |  | 2.5 (maximum) | [7 empty] | 1
| 10.1016/S0043-1648(03)00134-0 |  | Nimonic 80A |  |  |  | {'percentage': 'wt.%'} |  |  | - | 1.4 | - | 75.8 | 2.5 | 19.4 | [6 empty] | - | 0.1 |  | 0.7 | [7 empty] | 0.08
| 10.1016/S0043-1648(96)07298-5 |  | Pin specimen |  |  |  | {'Cu': '0.06'} |  |  | 0.20 | 0.59 |  | 52.24 | 1.01 | 18.42 |  |  |  | 3.03 |  | 5.11 |  | 0.10 |  | 18.91 | [7 empty] | 0.035
| 10.1016/S0043-1648(96)07298-5 |  | Counterface |  |  |  | {'Cu': '<0.01'} |  |  | 0.07 | 0.58 |  | 52.00 | 1.04 | 18.30 |  |  |  | 3.00 |  | 5.30 |  | 0.09 |  | 19.45 | [7 empty] | 0.03
| 10.1016/S0141-6359(01)00078-2 |  | 80Alegend | [6 empty] | <0.01 | 1.34 |  | 75.47 | 2.57 | 20.21 | [6 empty] | 0.05 | 0.19 |  | 0.09 | [7 empty] | 0.07
| 10.1016/S0142-1123(01)00039-1 |  | Nimonic 75 |  |  |  | {'percentage': 'wt-%', 'Cu': '<=0.5'} | [5 empty] | balance | 0.2-0.6 | 18.0-21.0 | [6 empty] | <=1.0 | <=1.0 |  | <=5.0 | [7 empty] | 0.08-0.15
| 10.1016/S0142-1123(01)00053-6 |  | UDIMET 720 |  |  |  | {'percentage': 'wt%'} |  |  | 14.7 | 2.5 | 1.25 | Bal. | 5.0 | 16 |  |  |  | 3.0 | [5 empty] | 0.5 | 0.4
| 10.1016/S0142-1123(02)00009-9 |  | HR-120 |  |  |  | {'percentage': 'weight percent', 'N': '0.2'} |  |  | 3 | 0.1 | 2.5 | 37 |  | 25 |  |  | 0.004 | 2.5 |  | 0.7 | 0.7 | 0.6 |  | 33 | [7 empty] | 0.05
| 10.1016/S0142-1123(03)00139-7 |  | Udimet 720 |  |  |  | {'percentage': 'wt%'} |  |  | 14.0-15.5 | 2.25-2.75 | 1.10-1.40 | Balance | 4.75-5.25 | 17.5-18.5 |  |  | 0.03-0.04 | 2.75-3.25 | [6 empty] | 0.025-0.50 | [6 empty] | 0.02-0.04
| 10.1016/S0142-1123(03)00146-4 |  | RR1000 |  |  |  | {'percentage': 'wt%'} |  |  | 14.0-19.0 | 2.85-3.15 | - |  | 3.45-4.15 | 14.35-15.15 |  | 1.35-2.15 | 0.01-0.025 | 4.25-5.25 | [6 empty] | 0.05-0.07 | 0-1.0 | [5 empty] | 0.012-0.033
| 10.1016/S0142-1123(03)00146-4 |  | U720Li |  |  |  | {'percentage': 'wt%'} |  |  | 15 | 2.5 | 1.25 |  | 5 | 16 |  | - | 0.015 | 3 | [6 empty] | 0.035 | - | [5 empty] | 0.015
| 10.1016/S0142-1123(03)00170-1 |  | Udimet 720 |  |  |  | {'percentage': 'wt%'} |  |  | 14.7 | 2.5 | 1.25 | Balance | 5.0 | 16 |  |  |  | 3.0 | [5 empty] | 0.5 | 0.4
| 10.1016/S0142-1123(97)00038-8 |  | IN738LC |  |  |  | {'percentage': 'wt.%'} |  |  | 8.60 | 3.50 |  |  |  | 16.0 |  |  | 0.01 | 1.80 | [13 empty] | 0.11
| 10.1016/S0142-1123(97)00038-8 |  | SC16 |  |  |  | {'percentage': 'wt.%'} |  |  | -- | 3.50 |  |  |  | 16.0 |  |  | -- | 3.00 | [13 empty] | --
| 10.1016/S0142-1123(97)00038-8 |  | IN738LC |  |  |  | {'percentage': 'wt.%'} |  |  | 2.60 | 0.80 |  |  |  | 0.04 |  |  | 1.80 | bal. | [13 empty] | 3.50
| 10.1016/S0142-1123(97)00038-8 |  | SC16 |  |  |  | {'percentage': 'wt.%'} |  |  | -- | -- |  |  |  | -- |  |  | 3.50 | bal. | [13 empty] | 3.50
| 10.1016/S0142-1123(99)00036-5 |  | KM4 | [6 empty] | 18 | 4 |  | balance | 4 | 12 |  |  | 0.03 | 4 |  | 2 |  |  |  |  | 0.03 | [6 empty] | 0.03
| 10.1016/S0142-1123(99)00081-X |  | None |  |  |  | {'percentage': 'wt%', 'P': '0.009', 'S': '0.001', 'Cu': '0.01', 'Nb+Ta': '5.12'} |  |  | 0.09 | 0.66 |  | 52.64 | 0.90 | 18.67 |  |  | 0.004 | 3.09 |  |  | 0.12 | 0.11 |  | Bal. | [7 empty] | 0.02
| 10.1016/S0167-2738(03)00160-7 |  | AISI446 |  |  |  | {'percentage': 'wt.%', 'N': '0.25', 'P': '0.04', 'S': '0.03'} | [7 empty] | 25.0 | [6 empty] | 1.50 | 1.00 |  | Bal. | [7 empty] | 0.20
| 10.1016/S0167-2738(03)00160-7 |  | Fecralloy |  |  |  | {'percentage': 'wt.%', 'N': '', 'P': '', 'S': ''} |  |  |  | 5.0 |  |  |  | 22.0 | [9 empty] | Bal. | 0.10 |  |  |  |  | 0.10
| 10.1016/S0167-2738(03)00160-7 |  | Nicrofer 6025HT |  |  |  | {'percentage': 'wt.%', 'N': '', 'P': '', 'S': ''} |  |  |  | 0.15 |  | Bal. |  | 25.0 |  |  | 2.1 | 0.5 |  |  | 0.10 | 0.5 |  | 9.5 | [7 empty] | 0.20
| 10.1016/S0167-577X(00)00279-2 |  | Nb-A286 |  |  |  | {'percentage': 'wt.%', 'P': '0.012', 'S': '0.005'} |  |  |  | 0.21 | 0.92 | 28.75 | 2.25 | 13.75 |  |  |  | 1.63 |  | 0.47 | 0.07 | 0.02 | 0.2 | bal. | [7 empty] | 0.052
| 10.1016/S0167-577X(00)00279-2 |  | Nb-A286 |  |  |  | {'percentage': 'wt.%', 'P': '980degC/1 h/oil quench', 'S': ''} | [14 empty] | 980degC/1 h/oil quench | 980degC/1 h/oil quench | [9 empty] | 980degC/1 h/oil quench
| 10.1016/S0167-577X(00)00279-2 |  | Nb-A286 |  |  |  | {'percentage': 'wt.%', 'P': '710degC/16 h/air quench', 'S': ''} | [14 empty] | 710degC/16 h/air quench | 710degC/16 h/air quench | [9 empty] | 710degC/16 h/air quench
| 10.1016/S0167-577X(00)00361-X |  | None |  |  |  | {'percentage': 'at.%'} |  |  | 28.28 |  | 7.08 | 4.59 |  | 45.51 | [17 empty] | 13.48
| 10.1016/S0167-577X(02)00689-4 |  | s03 |  |  |  | {'percentage': 'at.%', 'Heat-treatment conditions': '1600 degC, 24 h', 'f.c.c': 'o', 'L12-Ir3Nb': 'o', 'L12-Ni3Al': '', 'B2-IrAl': ''} |  |  |  | 1.9 |  | 8.1 | [7 empty] | 13.5 | [7 empty] | 76.5
| 10.1016/S0167-577X(02)00689-4 |  | s04 |  |  |  | {'percentage': 'at.%', 'Heat-treatment conditions': '1300 degC, 168 h', 'f.c.c': 'o', 'L12-Ir3Nb': 'o', 'L12-Ni3Al': 'o', 'B2-IrAl': 'o'} |  |  |  | 8.4 |  | 41.6 | [7 empty] | 10 | [7 empty] | 40
| 10.1016/S0167-577X(02)00689-4 |  | s06 |  |  |  | {'percentage': 'at.%', 'Heat-treatment conditions': '1380 degC, 3 h', 'f.c.c': 'o', 'L12-Ir3Nb': '', 'L12-Ni3Al': 'o', 'B2-IrAl': ''} |  |  |  | 9.96 |  | 76.9 | [7 empty] | 2.21 | [7 empty] | 10.93
| 10.1016/S0167-577X(03)00078-8 |  | Central part |  |  |  | {'percentage': 'at %'} |  |  |  |  | 17.3 | 5.26 | 58.1 | 2.60 | [5 empty] | 16.7
| 10.1016/S0167-577X(03)00078-8 |  | Periphery |  |  |  | {'percentage': 'at %'} |  |  |  |  | 20.9 | 7.21 | 46.7 | 2.17 | [5 empty] | 23.0
| 10.1016/S0167-577X(03)00359-8 |  | None | [6 empty] | 8 | 5.5 | 7 | Bal | 1.5 | 8 |  | 6.5 |  | 1.5 | [13 empty] | 0.01
| 10.1016/S0167-577X(03)00370-7 |  | CMSX-186 |  |  |  | {'percentage': 'wt.%'} |  |  | 10.3 | 4.5 | 8.9 | 60.0 | 1.0 | 8.5 |  | 2.1 |  | 1.2 | 3.5
| 10.1016/S0167-577X(03)00530-5 |  | Alloy a |  |  |  | {'percentage': 'at.%', 'Pt': '63.1', 'Phase constituents': 'fcc and L12', 'Volume fraction of L12 (%)': '15', 'Heat treatment': '1400 degC for 72 h+1300 degC for 72 h'} |  |  |  | 12.8 | [9 empty] | 3.1 | [7 empty] | 21.0
| 10.1016/S0167-577X(03)00530-5 |  | Alloy b |  |  |  | {'percentage': 'at.%', 'Pt': '64.0', 'Phase constituents': 'fcc and L12', 'Volume fraction of L12 (%)': '76', 'Heat treatment': '1380 degC for 72 h'} |  |  |  | 16.0 | [9 empty] | 4.0 | [7 empty] | 16.0
| 10.1016/S0167-577X(03)00530-5 |  | Alloy c |  |  |  | {'percentage': 'at.%', 'Pt': '69.4', 'Phase constituents': 'L12', 'Volume fraction of L12 (%)': '100', 'Heat treatment': '1300 degC for 72 h'} |  |  |  | 19.3 | [9 empty] | 3.1 | [7 empty] | 8.2
| 10.1016/S0167-577X(03)00530-5 |  | Alloy d |  |  |  | {'percentage': 'at.%', 'Pt': '48.0', 'Phase constituents': 'fcc and L12', 'Volume fraction of L12 (%)': '76', 'Heat treatment': '1400 degC for 72 h'} |  |  |  | 12.0 | [9 empty] | 8.0 | [7 empty] | 32.0
| 10.1016/S0167-577X(03)00530-5 |  | Alloy e |  |  |  | {'percentage': 'at.%', 'Pt': '16.3', 'Phase constituents': 'fcc and L12', 'Volume fraction of L12 (%)': '24', 'Heat treatment': '1500 degC for 72 h'} |  |  |  | 2.7 | [9 empty] | 10.2 | [7 empty] | 70.8
| 10.1016/S0167-577X(97)00197-3 |  | wt% |  |  |  | {'percentage': 'wt%', 'Alloy': 'wt%'} |  |  | 9.0/12.0 | 4.8/5.7 |  | bal. | 4.1/4.7 | 8.5/9.5 |  |  | 0.012/0.022 | 2.5/3.5 |  |  |  |  | 0.6/0.9 |  | 0.05/0.09 | [6 empty] | 0.13/0.22
| 10.1016/S0167-6636(03)00032-2 |  | ULTIMET |  |  |  | {'percentage': 'weight percent', 'N': '0.08'} |  |  | 54 |  | 2 | 9 |  | 26 |  |  |  | 5 |  |  | 0.8 | 0.3 |  | 3 | [7 empty] | 0.06
| 10.1016/S0167-6636(98)00020-9 |  | wt.% |  |  |  | {'percentage': 'wt.%', 'Cu': '0.24'} | [5 empty] | Balance |  | 28.05 | [6 empty] | 0.22 | 0.22 |  | 10.24 | [7 empty] | 0.016
| 10.1016/S0254-0584(01)00527-2 |  | MAR M247 |  |  |  | {'percentage': 'wt.%', 'Material': 'MAR M247'} |  |  | 9.89 | 5.50 | 10.08 | 59.34 | 1.03 | 8.25 |  | 3.02 | 0.015 | 0.70 | [5 empty] | 0.50 | 0.05 | 1.51 | [5 empty] | 0.15
| 10.1016/S0254-0584(02)00197-9 |  | MAR-M247 | [6 empty] | 10.0 | 5.5 | 10.0 | Balance | 1.0 | 8.3 |  | 3.0 | 0.0015 | 0.7 | [6 empty] | 0.05 | [6 empty] | 0.14
| 10.1016/S0254-0584(02)00316-4 |  | IN-713LC |  |  |  | {'percentage': 'wt.%'} |  |  |  | 5.50-6.50 |  | Balance | 0.40-1.00 | 11.0-13.0 |  |  | 0.005-0.015 | 3.80-5.20 |  | 1.50-2.50 |  |  |  |  | 0.05-0.15 | [6 empty] | 0.03-0.07
| 10.1016/S0254-0584(02)00316-4 |  | IN-713LC |  |  |  | {'percentage': 'wt.%'} |  |  |  | 5.86 |  | Balance | 0.63 | 12.6 |  |  | 0.007 | 4.13 |  | 2.15 |  |  |  |  | 0.07 | [6 empty] | 0.047
| 10.1016/S0254-0584(02)00316-4 |  | IN-713LC |  |  |  | {'percentage': 'wt.%'} |  |  |  | 6.40 |  | Balance | 0.83 | 12.6 |  |  | 0.007 | 4.21 |  | 2.12 |  |  |  |  | 0.07 | [6 empty] | 0.05
| 10.1016/S0257-8972(00)01169-5 |  | PM 2000 |  |  |  | {'Y2O3': '0.47'} |  |  |  | 4.46 |  | 201 | 0.47 | 18.15 |  |  |  | 24 |  |  |  | 165 |  | Bal.
| 10.1016/S0257-8972(00)01169-5 |  | PM 2000 |  |  |  | {'Y2O3': '0.46'} |  |  |  | 5.41 |  | 340 | 0.46 | 18.95 |  |  |  | 41 |  |  |  | 125 |  | Bal.
| 10.1016/S0257-8972(01)01243-9 |  | Wt.% |  |  |  | {'percentage': 'Wt.%', 'Other': 'bal.'} |  |  |  | 0.14 |  | 59.34 | 0.24 | 29.25 | [6 empty] | 0.32 | 0.31 |  | 10.35
| 10.1016/S0257-8972(01)01362-7 |  | PWA1480 |  |  |  | {'Other': ''} |  |  | 15.0 | 5.5 |  | Bal. | 4.8 | 10.0 |  | - |  | 3.0
| 10.1016/S0257-8972(01)01362-7 |  | IN 100 |  |  |  | {'Other': '1.0 V'} |  |  | 5.0 | 5.0 |  | Bal. | 1.5 | 10.0 |  | 12.0 |  | -
| 10.1016/S0257-8972(01)01362-7 |  | MarM-247 |  |  |  | {'Other': '1.5 Hf, 10.0 W'} |  |  | 10.0 | 5.5 |  | Bal. | 1.0 | 8.2 |  | 3.0 |  | 0.6
| 10.1016/S0257-8972(01)01427-X |  | IN100 | [6 empty] | 14.0-16.0 | 4.8-5.7 |  | Balance | 4.7-5.3 | 8.5-9.5 |  |  |  | 2.5-3.5 | [11 empty] | -
| 10.1016/S0257-8972(01)01427-X |  | IN100 | [6 empty] | - | 7-9 |  | Balance | - | 30-35 |  |  |  | - | [11 empty] | 0.5-1
| 10.1016/S0257-8972(01)01483-9 |  | High-S |  |  |  | {'Hf (ppm)': '1500', 'C (ppm)': '300', 'Zr (ppm)': '100', 'Y (ppm)': '<3', 'S (ppm)': '2.5'} |  |  | 7.3 | 6.3 | 4.9 | 63.4 |  | 7.1 |  | 6.5 |  | 1.7 | 2.9
| 10.1016/S0257-8972(01)01483-9 |  | High-S+Y |  |  |  | {'Hf (ppm)': '1400', 'C (ppm)': '500', 'Zr (ppm)': '100', 'Y (ppm)': '<3', 'S (ppm)': '2.0'} |  |  | 7.0 | 6.2 | 4.8 | 63.4 |  | 7.0 |  | 6.5 |  | 1.7 | 2.8
| 10.1016/S0257-8972(01)01483-9 |  | Low-S |  |  |  | {'Hf (ppm)': '1600', 'C (ppm)': '500', 'Zr (ppm)': '100', 'Y (ppm)': '100', 'S (ppm)': '0.9'} |  |  | 7.1 | 6.2 | 4.8 | 63.7 |  | 6.9 |  | 6.6 |  | 1.7 | 2.9
| 10.1016/S0257-8972(01)01544-4 |  | CMSX4
| 10.1016/S0257-8972(01)01544-4 |  | Wt.% |  |  |  | {'percentage': 'Wt.%'} |  |  | 9.0 | 5.6 | 6.0 | 61.7 | 1.0 | 6.5 |  | 6.5 |  | 0.6 | 3.0 | [6 empty] | 0.10
| 10.1016/S0257-8972(01)01544-4 |  | At.% |  |  |  | {'percentage': 'At.%'} |  |  | 9.3 | 12.6 | 2.0 | 63.7 | 1.3 | 7.6 |  | 2.2 |  | 0.4 | 1.0 | [6 empty] | 0.03
| 10.1016/S0257-8972(02)00165-2 |  | Stellite 6 |  |  |  | {'percentage': 'Wt.%', 'WC': '/', 'Size (mm)': '40-150'} |  |  | Balance |  | 4.44 | 0.65 |  | 28.44 | [6 empty] | 0.13 | 1.25 |  | 0.79 | [7 empty] | 1.21
| 10.1016/S0257-8972(02)00165-2 |  | WC |  |  |  | {'percentage': 'Wt.%', 'WC': '99.8', 'Size (mm)': '45-75'}
| 10.1016/S0257-8972(02)00468-1 |  | base superalloy |  |  |  | {'W+Mo+Ta': '13-15'} |  |  |  | 5.5-6.5 |  | Bas. | 2-5 | 6-6.6 | [15 empty] | -
| 10.1016/S0257-8972(02)00468-1 |  | powder |  |  |  | {'W+Mo+Ta': '-'} |  |  |  | 10 |  | Bas. | - | 20 | [15 empty] | 0.5
| 10.1016/S0257-8972(02)00498-X |  | None |  |  |  | {'percentage': 'wt.%', 'P': '0.012', 'S': '0.011'} | [6 empty] | 0.042 | [6 empty] | 0.003 | 0.073 | 0.003 |  | Balance | [7 empty] | 0.004
| 10.1016/S0257-8972(02)00656-4 |  | Inconel 718 |  |  |  | {'percentage': 'wt.%', '': '', '430': '8.2', 'base': '-'} | [5 empty] | Co
| 10.1016/S0257-8972(02)00656-4 |  | Inconel 718 |  |  |  | {'percentage': 'wt.%', '': '20 degC', '430': '203', 'base': '19'} | [5 empty] | Cr
| 10.1016/S0257-8972(02)00656-4 |  | Inconel 718 |  |  |  | {'percentage': 'wt.%', '': '20 degC', '430': '0.32', 'base': '-'} | [5 empty] | Ta
| 10.1016/S0257-8972(02)00656-4 |  | Inconel 718 |  |  |  | {'percentage': 'wt.%', '': '20 degC', '430': '1350', 'base': '0.3'} | [5 empty] | Al
| 10.1016/S0257-8972(02)00656-4 |  | Inconel 718 |  |  |  | {'percentage': 'wt.%', '': '20 degC', '430': '11.3', 'base': '18'} | [5 empty] | Fe
| 10.1016/S0257-8972(02)00656-4 |  | Inconel 718 |  |  |  | {'percentage': 'wt.%', '': '150 degC', '430': '13.9', 'base': ''}
| 10.1016/S0257-8972(02)00702-8 |  | IN 738LC |  |  |  | {'percentage': 'wt.%', 'Material': 'IN 738LC'} |  |  | 8.1 | 3.6 | 2.6 | Balance | 3.4 | 16.0 |  | 1.7 | 0.01 | 1.7 |  | 0.8 |  |  |  | 0.06 | 0.03 | [6 empty] | 0.1
| 10.1016/S0257-8972(02)00843-5 |  | None |  |  |  | {'percentage': 'wt.%'} |  |  | 10 | 5.6 | 6 | Balance |  | 5 |  | 9 |  | 2 | 3 | [6 empty] | 0.1
| 10.1016/S0257-8972(02)00858-7 |  | IC6 |  |  |  | {'percentage': 'wt.%'} |  |  |  | 7.8 |  | Balance |  |  |  |  | 0.04 | 14 | [13 empty] | <0.1
| 10.1016/S0257-8972(02)00865-4 |  | IN738 |  |  |  | {'percentage': 'wt.%'} |  |  | 8.0-9.0 | 3.2-3.7 | 2.4-2.8 | Balance | 3.0-3.5 | 15.7-16.3 |  | 1.5-2.0 |  | 1.5-2.0 |  | 0.6-1.1 |  |  |  |  | 0.05-0.15 | [6 empty] | 0.1-0.2
| 10.1016/S0257-8972(02)00909-X |  | IN738 |  |  |  | {'percentage': 'wt.%'} |  |  | 8.5 | 3.4 | 2.6 | Balance | 3.4 | 16.0 |  | 1.75 |  | 1.75 | [13 empty] | 0.17
| 10.1016/S0257-8972(03)00009-4 |  | TMS-75 |  |  |  | {'percentage': 'At.%'} |  |  | 12.6 | 13.7 | 2.02 | Bal. |  | 3.5 |  | 2.05 |  | 1.29 | 1.66 | [6 empty] | 0.04
| 10.1016/S0257-8972(03)00009-4 |  | TMS-75 |  |  |  | {'percentage': 'Wt.%'} |  |  | 12.0 | 6.0 | 6.0 | Bal. |  | 3.0 |  | 6.0 |  | 2.0 | 5.0 | [6 empty] | 0.1
| 10.1016/S0257-8972(03)00748-5 |  | Stiff coat |  |  |  | {'percentage': 'wt.%', '': 'CoNiCrAlY', 'ZrO2': '', 'Y2O3': ''} |  |  | 38.5 | 8 |  | 32 |  | 21 | [15 empty] | 0.5
| 10.1016/S0257-8972(03)00748-5 |  | Bond coat |  |  |  | {'percentage': 'wt.%', '': 'NiCrAlY', 'ZrO2': '', 'Y2O3': ''} |  |  |  | 10 |  | 67 |  | 22 | [15 empty] | 1
| 10.1016/S0257-8972(03)00748-5 |  | Top coat |  |  |  | {'percentage': 'wt.%', '': 'Partially stabilised zirconia', 'ZrO2': '92', 'Y2O3': '8'}
| 10.1016/S0257-8972(03)00767-9 |  | CMSX-4 |  |  |  | {'percentage': 'Wt.%'} |  |  | 9.0 | 5.6 | 6.0 | 61.8 | 1.0 | 6.5 |  | 6.5 |  | 0.6 | 3.0
| 10.1016/S0257-8972(03)00767-9 |  | CMSX-4 |  |  |  | {'percentage': 'At.%'} |  |  | 9.2 | 12.6 | 2.0 | 63.8 | 1.3 | 7.6 |  | 2.2 |  | 0.4 | 1.0
| 10.1016/S0257-8972(98)00465-4 |  | 3 |  |  |  | {'percentage': 'wt%', '': '', 'ZrO2': 'ZrO2'} | [5 empty] | Ni
| 10.1016/S0257-8972(98)00465-4 |  | 4 |  |  |  | {'percentage': 'wt%', '': '', 'ZrO2': 'ZrO2'} | [5 empty] | Ni
| 10.1016/S0257-8972(98)00465-4 |  | 6 |  |  |  | {'percentage': 'wt%', '': '20.0', 'ZrO2': 'ZrO2'} | [5 empty] | Ni
| 10.1016/S0257-8972(98)00579-9 |  | CMSX-4 |  |  |  | {'percentage': 'at.%', 'Pt': ''} |  |  | 9.8 | 13 | 2.1 | 62.5 | 1.3 | 7.8 |  | 2.2 |  | 0.3 | 1.0
| 10.1016/S0257-8972(98)00579-9 |  | m phase |  |  |  | {'percentage': 'at.%', 'Pt': '<1.0'} |  |  | 15.7+-0.7 | 5.3+-1.3 | 16.0+-0.7 | 20.4+-0.8 | <1.0 | 26.4+-1.0 |  | 6.2+-0.6 |  | 3.1+-0.6 | 6.6+-0.6
| 10.1016/S0257-8972(98)00579-9 |  | s phase |  |  |  | {'percentage': 'at.%', 'Pt': '<1.0'} |  |  | 12.7+-0.5 | 6.1+-1.0 | 7.9+-0.5 | 26.5+-0.9 | <1.0 | 36.8+-1.1 |  | 2.1+-0.5 |  | 2.7+-0.4 | 5.3+-0.4
| 10.1016/S0257-8972(98)00579-9 |  | W Ppt |  |  |  | {'percentage': 'at.%', 'Pt': '~3.0'} |  |  | 3.3+-0.5 | 3.0+-2.5 | 34.6+-1.6 | 18.1+-1.2 | <1.0 | 8.5+-0.7 |  | 11.6+-1.2 |  | 8.0+-1.2 | 10.2+-1.5
| 10.1016/S0257-8972(98)00614-8 |  | 1 |  |  |  | {'percentage': 'at.%', 'O': '59.9', 'N': '0'} |  |  |  | 39.9 |  | 0.2
| 10.1016/S0257-8972(98)00614-8 |  | 2 |  |  |  | {'percentage': 'at.%', 'O': '55.7', 'N': '3.8'} |  |  |  | 40.3 |  | 0.2
| 10.1016/S0257-8972(98)00614-8 |  | 3 |  |  |  | {'percentage': 'at.%', 'O': '45.4', 'N': '11.8'} |  |  |  | 42.6 |  | 0.2
| 10.1016/S0257-8972(98)00614-8 |  | 4 |  |  |  | {'percentage': 'at.%', 'O': '20.5', 'N': '28.1'} |  |  |  | 50.0 |  | 1.4
| 10.1016/S0257-8972(98)00614-8 |  | 5 |  |  |  | {'percentage': 'at.%', 'O': '26.5', 'N': '26.0'} |  |  |  | 47.2 |  | 0.3
| 10.1016/S0257-8972(99)00333-3 |  | CMSX4 |  |  |  | {'percentage': 'at%'} |  |  | 9.71 | 12.72 | 1.97 | 63.62 | 1.26 | 7.53 |  | 2.00 |  |  | 0.97 |  |  | - |  |  |  | 0.03 |  |  |  | -
| 10.1016/S0257-8972(99)00333-3 |  | NiCoCrAlY |  |  |  | {'percentage': 'at%'} |  |  | 18.27 | 23.94 | - | 40.35 | - | 16.08 |  | - |  |  | - |  |  | 0.87 |  |  |  | 0.11 |  |  |  | 0.38
| 10.1016/S0257-8972(99)00351-5 |  | Waspaloy | [6 empty] | 13.5 | 1.4 |  | 54.4 | 3.0 | 19.5 |  |  |  | 4.3 | [5 empty] | 2.0 | [7 empty] | 0.07
| 10.1016/S0257-8972(99)00351-5 |  | Blade sample | [6 empty] | 13.3 | 2.2 |  | 55.3 | 3.5 | 21.6 |  |  |  | 2.8 | [5 empty] | 1.2 | [7 empty] | 0.06
| 10.1016/S0257-8972(99)00470-3 |  | NiCrAlTi |  |  |  | {'percentage': 'wt%'} |  |  | - | 5.5 | - | Bal. | 7 | 9.7 |  | - |  | -
| 10.1016/S0257-8972(99)00470-3 |  | LDZ 125 |  |  |  | {'percentage': 'wt%'} |  |  | 10.38 | 5.2 | 7.42 | Bal. | 3.8 | 9.47 |  | 4 |  | 2
| 10.1016/S0257-8972(99)00503-4 |  | AISI 304 |  |  |  | {'percentage': 'wt%'} | [5 empty] | 8 |  | 18 | [6 empty] | 1.42 | 0.35 |  | Balance | [7 empty] | 0.056
| 10.1016/S0257-8972(99)00503-4 |  | AISI 430 |  |  |  | {'percentage': 'wt%'} | [5 empty] | 0.21 |  | 16.5 | [6 empty] | 0.30 | 0.32 |  | Balance | [7 empty] | 0.064
| 10.1016/S0261-3069(01)00074-7 |  | Original |  |  |  | {'percentage': 'wt.%'} |  |  | bal. |  | 7.5 | 13.5 |  | 19 | [6 empty] | 1 (max.) | 2.3 |  | 3 (max.)
| 10.1016/S0261-3069(01)00074-7 |  | powder |  |  |  | {'percentage': 'wt.%'}
| 10.1016/S0261-3069(01)00074-7 |  | composition |  |  |  | {'percentage': 'wt.%'}
| 10.1016/S0261-3069(01)00074-7 |  | EDS data |  |  |  | {'percentage': 'wt.%'} |  |  | 43.88 |  | 9.94 | 13.91 |  | 18.79 | [6 empty] | 0.74 | 1.83 |  | 5.09
| 10.1016/S0261-3069(01)00074-7 |  | this experiment |  |  |  | {'percentage': 'wt.%'}
| 10.1016/S0261-3069(02)00005-5 |  | 75A |  |  |  | {'Cu': '0.25'} |  |  |  | 0.15 |  | Bal | 1 | 19.5 | [6 empty] | 1 | 1 |  | 2.5 | [7 empty] | 0.12
| 10.1016/S0261-3069(03)00061-X |  | IN-738LC |  |  |  | {'percentage': 'wt.%'} |  |  | 8.00 | 3.2 | 2.4 | Bal | 3.2 | 15.7 |  | 1.5 | 0.007 | 1.5 |  | 0.6 |  |  |  |  | 0.03 | [6 empty] | 0.09
| 10.1016/S0261-3069(03)00061-X |  | IN-738LC |  |  |  | {'percentage': 'wt.%'} |  |  | 9.00 | 3.7 | 2.8 |  | 3.7 | 16.3 |  | 2.0 | 0.012 | 2.0 |  | 1.1 |  |  |  |  | 0.08 | [6 empty] | 0.13
| 10.1016/S0261-3069(99)00057-6 |  | MAR-M-247 |  |  |  | {'Material': 'MAR-M-247'} |  |  | 10.0 | 5.5 | 10.0 | Bal | 1.0 | 8.4 |  | 1.4 | 0.7 | 3.1 |  |  |  | 0.01
| 10.1016/S0263-4368(00)00008-1 |  | Weight of powders (g) |  |  |  | {'Ti1C1+20Ni': '0.5', 'Ti1C1+40Ti1Ni1': '0.5'} | [6 empty] | 0.03
| 10.1016/S0263-4368(00)00021-4 |  | 1 |  |  |  | {'percentage': 'wt%', 'Alloy': '160.65', 'Slag': '244.74'} |  |  |  | <0.20 |  | 60 | [7 empty] | 56
| 10.1016/S0263-4368(00)00021-4 |  | 2 |  |  |  | {'percentage': 'wt%', 'Alloy': '140.57', 'Slag': '256.41'} |  |  |  | <0.20 |  | 49 | [7 empty] | 51
| 10.1016/S0263-4368(00)00021-4 |  | 3 |  |  |  | {'percentage': 'wt%', 'Alloy': '157.85', 'Slag': '245.68'} |  |  |  | <0.20 |  | 54 | [7 empty] | 58
| 10.1016/S0263-4368(00)00021-4 |  | 4 |  |  |  | {'percentage': 'wt%', 'Alloy': '143.65', 'Slag': '281.71'} |  |  |  | <0.20 |  | 47 | [7 empty] | 55
| 10.1016/S0263-4368(00)00021-4 |  | 5 |  |  |  | {'percentage': 'wt%', 'Alloy': '152.23', 'Slag': '323.6'} |  |  |  | 0.34 |  | 57 | [7 empty] | 55
| 10.1016/S0263-4368(00)00021-4 |  | 6 |  |  |  | {'percentage': 'wt%', 'Alloy': '196.19', 'Slag': '280.56'} |  |  |  | 0.77 |  | 74 | [7 empty] | 70
| 10.1016/S0263-4368(00)00021-4 |  | 7 |  |  |  | {'percentage': 'wt%', 'Alloy': '229.01', 'Slag': '258.44'} |  |  |  | 1.33 |  | 86 | [7 empty] | 81
| 10.1016/S0263-4368(00)00021-4 |  | 8 |  |  |  | {'percentage': 'wt%', 'Alloy': '233.92', 'Slag': '262.09'} |  |  |  | 4.43 |  | 83 | [7 empty] | 82
| 10.1016/S0266-3538(01)00197-X |  | GS-32 | [6 empty] | 9.0 | 6.0 | 8.3 |  |  | 5.0 |  | 4.0 | 0.015 | 1.0 | 4.0 | 1.5 | [11 empty] | 0.015
| 10.1016/S0266-3538(01)00197-X |  | VKNA-4U | [6 empty] | 4.4 | 8.5 | 3.9 |  | 1.1 | 4.8 |  |  |  | 2.2 | [13 empty] | 0.11
| 10.1016/S0749-6419(01)00029-8 |  | IN738LC |  |  |  | {'S': '<0.005', 'P': '0.001'} |  |  | 8.48 |  |  | Balance |  | 16.00 |  |  |  | 1.70 |  |  | 0.01 | 0.02 | [9 empty] | 0.09
| 10.1016/S0749-6419(01)00029-8 |  | IN738LC |  |  |  | {'S': '', 'P': ''}
| 10.1016/S0749-6419(01)00029-8 |  | IN738LC |  |  |  | {'S': 'Fe', 'P': 'Ta'} | [5 empty] | Cu |  | Ag |  |  |  | Bi |  |  | Ti | Al | [9 empty] | W
| 10.1016/S0749-6419(01)00029-8 |  | IN738LC |  |  |  | {'S': '', 'P': ''}
| 10.1016/S0749-6419(01)00029-8 |  | IN738LC |  |  |  | {'S': '0.06', 'P': '1.74'} | [5 empty] | <0.01 |  | <0.5 ppm |  |  |  | <0.1 ppm |  |  | 3.45 | 3.52 | [9 empty] | 2.54
| 10.1016/S0920-3796(02)00099-6 |  | JLF-1 |  |  |  | {'percentage': 'wt.%', 'P': '0.003', 'S': '0.002', 'N': '0.0231'} |  |  |  | 0.003 | 1.99 |  | - | 8.85 |  | 0.08 | 0.0002 |  |  |  | 0.45 | 0.05 | 0.20 | [8 empty] | 0.1
| 10.1016/S0921-5093(00)00763-2 |  | None |  |  |  | {'percentage': 'wt.%'} |  |  | 9.0 | 6.0 | 9.0 |  |  | 5.0 |  | 4.0 |  | 1.0 |  | 1.5
text | 10.1016/S0921-5093(00)00839-X |  | BNi-2 | solidus | 1229.0-1273.8 | K
text | 10.1016/S0921-5093(00)00839-X |  | BNi-2 | liquidus | 1241.8-1292.1 | K
| 10.1016/S0921-5093(00)00839-X |  | Inconel X-750 |  |  |  | {'percentage': 'wt.%', 'Cu': '0.5'} |  |  |  | 0.7 |  | 72.0 | 2.5 | 15.5 |  |  |  | - |  | 1.0 | 0.5 | 0.20 |  | 7.0 | [7 empty] | 0.04
| 10.1016/S0921-5093(00)00839-X |  | Stainless steel 304 |  |  |  | {'percentage': 'wt.%', 'Cu': '0.50'} |  |  |  | - |  | 10.5 | - | 19.0 |  |  |  | - |  | - | 2.0 | 1.0 |  | 60.0 | [7 empty] | 0.08
| 10.1016/S0921-5093(00)00975-8 |  | Nb-A286 |  |  |  | {'percentage': 'wt.%', 'P': '0.012', 'S': '0.005'} |  |  |  | 0.21 | 0.92 | 28.75 | 2.25 | 13.75 |  |  |  | 1.63 |  | 0.47 | 0.07 | 0.02 | 0.2 | Balance | [7 empty] | 0.052
| 10.1016/S0921-5093(00)00975-8 |  | Nb-A286 |  |  |  | {'percentage': 'wt.%', 'P': '980degC/1 h/Oil quench', 'S': ''} | [14 empty] | 980degC/1 h/Oil quench | 980degC/1 h/Oil quench | [9 empty] | 980degC/1 h/Oil quench
| 10.1016/S0921-5093(00)00975-8 |  | Nb-A286 |  |  |  | {'percentage': 'wt.%', 'P': '710degC/16 h/Air quench', 'S': ''} | [14 empty] | 710degC/16 h/Air quench | 710degC/16 h/Air quench | [9 empty] | 710degC/16 h/Air quench
| 10.1016/S0921-5093(00)00985-0 |  | DD3 |  |  |  | {'percentage': 'Weight %'} |  |  | 5 | 5.9 | 5.2 | Balance | 2.2 | 9.5 |  |  |  | 3.8
| 10.1016/S0921-5093(00)01318-6 |  | CMSX-4 |  |  |  | {'percentage': 'at.%'} |  |  | 10.3 | 12.5 | 2.0 | 63.1 | 1.3 | 7.6 |  | 2.0 |  | 0.4 | 1.0 | [6 empty] | 0.1
| 10.1016/S0921-5093(00)01318-6 |  | Matrix |  |  |  | {'percentage': 'at.%'} |  |  | 18.6 | - | 2.7 | 54.9 | - | 20 |  | - |  | 0.8 | 3 | [6 empty] | -
| 10.1016/S0921-5093(00)01318-6 |  | g' |  |  |  | {'percentage': 'at.%'} |  |  | - | 23 | - | 75 | 2 | - |  | 1 |  | - | - | [6 empty] | -
| 10.1016/S0921-5093(00)01378-2 |  | CMSX-4 |  |  |  | {'percentage': 'wt.%'} |  |  | 9 | 5.6 | 6 | Balance | 1.0 | 6.5 |  | 6.5 |  | 0.6 | 3 | [6 empty] | 0.1
| 10.1016/S0921-5093(00)01471-4 |  | Pt74:Al18:Ru8 |  |  |  | {'percentage': 'at.%', 'Pt': '70.1+-1'} |  |  |  | 28.0+-1 | [16 empty] | 1.9+-1
| 10.1016/S0921-5093(00)01471-4 |  | Pt71:Al25:Ru4 |  |  |  | {'percentage': 'at.%', 'Pt': 'Sample appeared to be single-phase'} |  |  |  | Sample appeared to be single-phase | [16 empty] | Sample appeared to be single-phase
| 10.1016/S0921-5093(00)01471-4 |  | Pt78:Al14:Ru8 |  |  |  | {'percentage': 'at.%', 'Pt': '74.8+-1'} |  |  |  | 22.8+-1 | [16 empty] | 2.4+-1
| 10.1016/S0921-5093(00)01471-4 |  | Pt-Al-Re system |  |  |  | {'percentage': 'at.%', 'Pt': 'Pt-Al-Re system'} |  |  |  | Pt-Al-Re system | [16 empty] | Pt-Al-Re system
| 10.1016/S0921-5093(00)01471-4 |  | Pt72:Al21:Re7 |  |  |  | {'percentage': 'at.%', 'Pt': '73.2+-1'} |  |  |  | 24.9+-1 | [16 empty] | 1.9+-1
| 10.1016/S0921-5093(00)01471-4 |  | Pt72:Al24:Re4 |  |  |  | {'percentage': 'at.%', 'Pt': '73.7+-1'} |  |  |  | 24.2+-1 | [16 empty] | 2.1+-1
| 10.1016/S0921-5093(00)01471-4 |  | Pt75:Al20:Re5 |  |  |  | {'percentage': 'at.%', 'Pt': '74.1+-1'} |  |  |  | 23.9+-1 | [16 empty] | 2.0+-1
text | 10.1016/S0921-5093(00)01530-6 |  | DD3 | solidus | 1325±5 | °C | {'percentage': 'wt.%'} |  |  | 5 | 5.9 | 5.2 | Balance | 2.2 | 9.5 |  |  |  | 3.8
text | 10.1016/S0921-5093(00)01530-6 |  | DD3 | liquidus | 1370±5 | °C | {'percentage': 'wt.%'} |  |  | 5 | 5.9 | 5.2 | Balance | 2.2 | 9.5 |  |  |  | 3.8
| 10.1016/S0921-5093(00)01776-7 |  | CMSX-3 |  |  |  | {'percentage': 'wt.%', 'Other': '', 'Ref': '[5]'} |  |  | 5 | 5.6 | 8 | Bal | 1.0 | 8 |  | 6 |  | 0.6 | [7 empty] | 0.1
| 10.1016/S0921-5093(00)01776-7 |  | PWA 1480 |  |  |  | {'percentage': 'wt.%', 'Other': '', 'Ref': '[5]'} |  |  | 5 | 5.0 | 4 | Bal | 1.5 | 10 |  | 12
| 10.1016/S0921-5093(00)01776-7 |  | Rene' N4 |  |  |  | {'percentage': 'wt.%', 'Other': '0.004B, 0.05C', 'Ref': '[15]'} |  |  | 7.5 | 4.2 | 6 | Bal | 3.5 | 9.75 |  | 4.8 |  | 1.5 |  | 0.5 | [5 empty] | 0.15
| 10.1016/S0921-5093(00)01776-7 |  | CMSX-4 |  |  |  | {'percentage': 'wt.%', 'Other': '', 'Ref': '[5]'} |  |  | 9 | 5.6 | 6 | Bal | 1.0 | 6.5 |  | 6.5 |  | 0.6 | 3 | [6 empty] | 0.1
| 10.1016/S0921-5093(00)01776-7 |  | PWA 1484 |  |  |  | {'percentage': 'wt.%', 'Other': '', 'Ref': '[5]'} |  |  | 10 | 5.6 | 6 | Bal |  | 5 |  | 9 |  | 2 | 3 | [6 empty] | 0.1
| 10.1016/S0921-5093(00)01776-7 |  | Rene' N5 |  |  |  | {'percentage': 'wt.%', 'Other': '', 'Ref': '[5]'} |  |  | 8 | 6.2 | 5 | Bal |  | 7 |  | 7 |  | 2 | 3 | [6 empty] | 0.2
| 10.1016/S0921-5093(00)01776-7 |  | CMSX-10 |  |  |  | {'percentage': 'wt.%', 'Other': '', 'Ref': '[5]'} |  |  | 3 | 5.7 | 5 | Bal | 0.2 | 2 |  | 8 |  | 0.4 | 6 | 0.1 | [5 empty] | 0.03
| 10.1016/S0921-5093(00)01776-7 |  | Rene' N6 |  |  |  | {'percentage': 'wt.%', 'Other': '0.004B,0.05C, 0.01Y', 'Ref': '[13]'} |  |  | 12.5 | 5.75 | 6 | Bal |  | 4.2 |  | 7.2 |  | 1.4 | 5.4 | [6 empty] | 0.15
| 10.1016/S0921-5093(00)01789-5 |  | No. 1 |  |  |  | {'percentage': 'wt%', 'S': '0.001'} |  |  |  | 0.54 |  | 52.50 | 1.02 | 18.52 |  |  |  | 2.98 |  | 5.18 |  |  |  | Bal. | [6 empty] | -
| 10.1016/S0921-5093(00)01789-5 |  | No. 2 |  |  |  | {'percentage': 'wt%', 'S': '0.001'} |  |  |  | 0.50 |  | 52.70 | 1.01 | 18.62 |  |  |  | 2.95 |  | 5.22 |  |  |  | Bal. | [6 empty] | 0.0076
| 10.1016/S0921-5093(00)01789-5 |  | No. 3 |  |  |  | {'percentage': 'wt%', 'S': '0.001'} |  |  |  | 0.51 |  | 52.64 | 0.99 | 18.56 |  |  |  | 2.99 |  | 5.21 |  |  |  | Bal. | [6 empty] | 0.0094
| 10.1016/S0921-5093(00)01822-0 |  | GTD-111 | [6 empty] | 9.5 | 3.3 | 3.8 | Bal. | 4.75 | 13.5 |  | 2.7 | 0.01 | 1.53 | [5 empty] | 0.23 | [7 empty] | 0.09
| 10.1016/S0921-5093(00)01822-0 |  | IN738LC | [6 empty] | 8.3 | 3.4 | 2.6 | Bal. | 3.38 | 16.0 |  | 1.7 | 0.01 | 1.70 | [5 empty] | 0.10 | [7 empty] | 0.11
| 10.1016/S0921-5093(00)01829-3 |  | RR2000 |  |  |  | {'percentage': 'wt.%'} |  |  | 15 | 5.5 | - | Bal | 4.0 | 10 |  | - |  | 3 | - | - |  |  | 1.0 |  |  | -
| 10.1016/S0921-5093(00)01829-3 |  | SRR99 |  |  |  | {'percentage': 'wt.%'} |  |  | 5 | 5.5 | 10 | Bal | 2.2 | 8 |  | 3 |  | - | - | - |  |  | - |  |  | -
| 10.1016/S0921-5093(00)01829-3 |  | CMSX-4 |  |  |  | {'percentage': 'wt.%'} |  |  | 9 | 5.6 | 6 | Bal | 1.0 | 6.5 |  | 6.5 |  | 0.6 | 3 | - |  |  | - |  |  | 0.1
| 10.1016/S0921-5093(00)01829-3 |  | CMSX-10 |  |  |  | {'percentage': 'wt.%'} |  |  | 3.3 | 5.8 | 5.5 | Bal | 0.2 | 2.2 |  | 8.3 |  | 0.4 | 6.2 | 0.1 |  |  | - |  |  | 0.03
| 10.1016/S0921-5093(00)02042-6 |  | HW-1 |  |  |  | {'percentage': 'wt.%', 'Cu': '<0.01', 'P': '<0.001'} |  |  | 8.72 | 1.50 | 0.04 | 68.37 | 2.90 | 14.48 |  | 0.01 | 0.005 | 3.77 |  | <0.01 | <0.01 | 0.01 |  | 0.13 | 0.05 | [5 empty] | <0.001
| 10.1016/S0921-5093(00)02042-6 |  | HW-2 |  |  |  | {'percentage': 'wt.%', 'Cu': '<0.01', 'P': '<0.001'} |  |  | 9.13 | 1.78 | 0.05 | 66.92 | 3.51 | 14.81 |  | <0.01 | 0.008 | 3.63 |  | <0.01 | <0.01 | <0.01 |  | 0.11 | 0.05 | [5 empty] | <0.001
| 10.1016/S0921-5093(00)02042-6 |  | HW-3 |  |  |  | {'percentage': 'wt.%', 'Cu': '', 'P': ''} |  |  | 9.17 | 2.03 |  | Balance | 3.92 | 14.84 |  |  | 0.006 | 3.72 | [5 empty] | 0.11 | 0.05
| 10.1016/S0921-5093(00)02042-6 |  | HW-4* |  |  |  | {'percentage': 'wt.%', 'Cu': '', 'P': ''} |  |  | 9.06 | 2.28 |  | Balance | 4.47 | 14.81 |  |  | 0.01 | 3.80 | [5 empty] | 0.10 | 0.05
| 10.1016/S0921-5093(00)02042-6 |  | HW-5* |  |  |  | {'percentage': 'wt.%', 'Cu': '', 'P': ''} |  |  | 9.20 | 2.47 |  | Balance | 4.90 | 14.76 |  |  | 0.01 | 3.75 | [5 empty] | 0.13 | 0.05
| 10.1016/S0921-5093(01)00925-X |  | Superalloy | [6 empty] | 11.9 | 0.9 |  | bal. | 0.44 | 22.0 |  |  |  | 8.9 |  |  |  | 0.1 |  | 0.12 | [5 empty] | - |  | 0.05
| 10.1016/S0921-5093(01)00925-X |  | Bond coat | [6 empty] | 33 | 8 |  | 31 | - | 27 |  |  |  | - |  |  |  | 0.5 |  | - | [5 empty] | 0.5 |  | -
| 10.1016/S0921-5093(01)00932-7 |  | DD3 |  |  |  | {'percentage': 'wt.%'} |  |  | 5 | 5.9 | 5.2 | Balance | 2.2 | 9.5 |  |  |  | 3.8
| 10.1016/S0921-5093(01)00933-9 |  | None |  |  |  | {'percentage': 'wt.%', 'Ta+Nb': '1.03', 'S': '<0.001', 'Cu': '0.02'} |  |  | 0.04 | 0.77 |  | Bal | 2.55 | 15.4 | [6 empty] | 0.03 | 0.08 |  | 6.3 | [7 empty] | 0.04
| 10.1016/S0921-5093(01)01030-9 |  | None |  |  |  | {'percentage': 'wt.%'} |  |  |  | 1.3-1.7 |  | Balance | 2.3-2.7 | 13-16 |  |  |  | 2.8-3.8 |  | 1.8-2.2 |  |  |  | Max 2 | [7 empty] | 0.08
| 10.1016/S0921-5093(01)01036-X |  | AM1 |  |  |  | {'percentage': 'at.%'} |  |  | 6.6 | 11.8 | 1.8 | 65.6 | 1.5 | 8.7 |  | 2.7 |  | 1.3
| 10.1016/S0921-5093(01)01224-2 |  | 718 |  |  |  | {'percentage': 'weight percent', 'Cu': '0.1', 'P': '0.006', 'S': '0.002'} |  |  | 0.04 | 0.52 |  | 53.67 | 0.92 | 17.95 |  |  | 0.005 | 2.98 |  | 5.27 | 0.04 | 0.07 |  | bal. | [7 empty] | 0.033
| 10.1016/S0921-5093(01)01230-8 |  | None |  |  |  | {'percentage': 'wt.%', 'N': '0.08'} |  |  | 54 |  | 2 | 9 |  | 26 |  |  |  | 5 |  |  | 0.8 | 0.3 |  | 3 | [7 empty] | 0.06
| 10.1016/S0921-5093(01)01236-9 |  | CMSX-4 |  |  |  | {'percentage': 'Wt.%'} |  |  | 9.0 | 5.6 | 6.0 | 61.7 | 1.0 | 6.5 |  | 6.5 |  | 0.6 | 3.0 | [6 empty] | 0.10
| 10.1016/S0921-5093(01)01236-9 |  | CMSX-4 |  |  |  | {'percentage': 'At.%'} |  |  | 9.3 | 12.6 | 2.0 | 63.7 | 1.3 | 7.6 |  | 2.2 |  | 0.4 | 1.0 | [6 empty] | 0.03
| 10.1016/S0921-5093(01)01264-3 |  | Wt.% |  |  |  | {'percentage': 'Wt.%', 'Element': 'Wt.%', 'H': '0.0008', 'N': '0.0022'} |  |  | 10.1 | 5.7 | 10.0 | Bal. | 0.99 | 8.35 |  | 3.07 | 0.015 | 0.80 | [6 empty] | 0.045 | 1.23 | [5 empty] | 0.16
| 10.1016/S0921-5093(01)01278-3 |  | K1 |  |  |  | {'percentage': 'at.%'} |  |  | 4.4 | 9.6 |  | 68.6 |  | 17.4
| 10.1016/S0921-5093(01)01278-3 |  | K2 |  |  |  | {'percentage': 'at.%'} |  |  | 3.6 | 15.3 |  | 67.9 |  | 13.2
| 10.1016/S0921-5093(01)01278-3 |  | L1 |  |  |  | {'percentage': 'at.%'} |  |  | 9.4 | 12.3 |  | 69.7 |  | 8.6
| 10.1016/S0921-5093(01)01278-3 |  | L2 |  |  |  | {'percentage': 'at.%'} |  |  | 8.4 | 14.9 |  | 68.3 |  | 8.4
| 10.1016/S0921-5093(01)01278-3 |  | L3 |  |  |  | {'percentage': 'at.%'} |  |  | 10.9 | 8.8 |  | 70.8 |  | 9.5
| 10.1016/S0921-5093(01)01480-0 |  | C1 |  |  |  | {'percentage': 'at.%'} |  |  |  | 19.6 |  | 80.4 |  | 0.0
| 10.1016/S0921-5093(01)01480-0 |  | C2 |  |  |  | {'percentage': 'at.%'} |  |  |  | 15.7 |  | 79.3 |  | 5.0
| 10.1016/S0921-5093(01)01480-0 |  | C3 |  |  |  | {'percentage': 'at.%'} |  |  |  | 13.3 |  | 76.8 |  | 9.9
| 10.1016/S0921-5093(01)01480-0 |  | C4 |  |  |  | {'percentage': 'at.%'} |  |  |  | 12.5 |  | 72.9 |  | 14.6
| 10.1016/S0921-5093(01)01491-5 |  | 1 |  |  |  | {'percentage': 'wt.%', 'P': '0.004', 'S': '0.0015'} |  |  |  | 0.54 |  | 52.52 | 1.02 | 18.58 |  |  | 0.005 | 2.98 |  | 5.18 | 0.02 |  |  | Bal. | [7 empty] | 0.04
| 10.1016/S0921-5093(01)01491-5 |  | 2 |  |  |  | {'percentage': 'wt.%', 'P': '0.004', 'S': '0.005'} |  |  |  | 0.49 |  | 52.52 | 1.01 | 18.56 |  |  | 0.005 | 2.95 |  | 5.22 | 0.02 |  |  | Bal. | [7 empty] | 0.036
| 10.1016/S0921-5093(01)01491-5 |  | 3 |  |  |  | {'percentage': 'wt.%', 'P': '0.001', 'S': '0.0015'} |  |  |  | 0.51 |  | 52.64 | 0.99 | 18.56 |  |  | 0.005 | 2.99 |  | 5.11 | 0.02 |  |  | Bal. | [7 empty] | 0.017
| 10.1016/S0921-5093(01)01491-5 |  | 4 |  |  |  | {'percentage': 'wt.%', 'P': '0.001', 'S': '0.0175'} |  |  |  | 0.55 |  | 52.64 | 1.01 | 18.45 |  |  | 0.005 | 2.97 |  | 5.11 | 0.02 |  |  | Bal. | [7 empty] | 0.019
| 10.1016/S0921-5093(01)01521-0 |  | INCONEL |  |  |  | {'percentage': 'wt.%', 'S': '0.005', 'P': '0.009', 'Cu': '0.070'} |  |  | 0.05 | 0.60 |  | 53.38 | 1.08 | 18.95 |  |  | 0.006 | 3.15 |  | 5.48 | 0.04 | 0.06 |  | 17.01 | [6 empty] | <0.01 | 0.067
| 10.1016/S0921-5093(01)01577-5 |  | Pt76:Al22:Ru2 |  |  |  | {'percentage': 'at.%', 'Pt': '74.5+-0.7'} |  |  |  | 22.9+-0.2 | [16 empty] | 2.6+-0.5
| 10.1016/S0921-5093(01)01577-5 |  | Pt71:Al26:Ru3 |  |  |  | {'percentage': 'at.%', 'Pt': 'Not observed'}
| 10.1016/S0921-5093(01)01577-5 |  | Pt75:Al20:Ru5 |  |  |  | {'percentage': 'at.%', 'Pt': '75.1+-0.5'} |  |  |  | 22.6+-0.6 | [16 empty] | 2.3+-0.1
| 10.1016/S0921-5093(01)01577-5 |  | Pt79:Al19:Re2 |  |  |  | {'percentage': 'at.%', 'Pt': '86.6+-0.6'} |  |  |  | 9.4+-0.7 | [16 empty] | 4.0+-0.1
| 10.1016/S0921-5093(01)01577-5 |  | Pt84:Al13:Re3 |  |  |  | {'percentage': 'at.%', 'Pt': '85.9+-0.5'} |  |  |  | 11.1+-0.6 | [16 empty] | 3.0+-0.1
| 10.1016/S0921-5093(01)01577-5 |  | Pt80:Al15:W5 |  |  |  | {'percentage': 'at.%', 'Pt': '79.1+-2.0'} |  |  |  | 15.8+-2.8 | [16 empty] | 5.1+-0.6
| 10.1016/S0921-5093(01)01577-5 |  | Pt78:Al18:W4 |  |  |  | {'percentage': 'at.%', 'Pt': '81.6+-1.4'} |  |  |  | 13.1+-2.0 | [16 empty] | 5.3+-0.5
| 10.1016/S0921-5093(01)01577-5 |  | Pt75:Al20:W5 |  |  |  | {'percentage': 'at.%', 'Pt': 'Not observed'}
| 10.1016/S0921-5093(01)01577-5 |  | Pt74:Al20:Mo6 |  |  |  | {'percentage': 'at.%', 'Pt': 'Not observed'}
| 10.1016/S0921-5093(01)01577-5 |  | Pt76:Al18:Mo6 |  |  |  | {'percentage': 'at.%', 'Pt': 'Not observed'}
| 10.1016/S0921-5093(01)01577-5 |  | Pt79:Al15:Mo6 |  |  |  | {'percentage': 'at.%', 'Pt': 'Not observed'}
| 10.1016/S0921-5093(01)01577-5 |  | Pt75:Al21:Ni4 |  |  |  | {'percentage': 'at.%', 'Pt': '78.9+-0.5'} |  |  |  | 11.6+-1.8 | [16 empty] | 9.5+-1.4
| 10.1016/S0921-5093(01)01577-5 |  | Pt80:Al15:Ni5 |  |  |  | {'percentage': 'at.%', 'Pt': '81.6+-0.5'} |  |  |  | 13.5+-0.9 | [16 empty] | 4.9+-0.7
| 10.1016/S0921-5093(01)01577-5 |  | Pt76:Al18:Ni6 |  |  |  | {'percentage': 'at.%', 'Pt': 'Not analysed'}
| 10.1016/S0921-5093(01)01577-5 |  | Pt75:Al20:Ti5 |  |  |  | {'percentage': 'at.%', 'Pt': ''}
| 10.1016/S0921-5093(01)01577-5 |  | Pt77:Al18:Ti5 |  |  |  | {'percentage': 'at.%', 'Pt': '86.8+-2.6'} |  |  |  | 9.7+-2.4 | [16 empty] | 3.5+-0.3
| 10.1016/S0921-5093(01)01577-5 |  | Pt80:Al15:Ti5 |  |  |  | {'percentage': 'at.%', 'Pt': '87.1+-0.2'} |  |  |  | 9.0+-0.3 | [16 empty] | 3.9+-0.1
| 10.1016/S0921-5093(01)01577-5 |  | Pt82:Al15:Ti3 |  |  |  | {'percentage': 'at.%', 'Pt': '88.6+-2.6'} |  |  |  | 9.0+-0.8 | [16 empty] | 2.4+-0.4
| 10.1016/S0921-5093(01)01577-5 |  | Pt74:Al20:Ta6 |  |  |  | {'percentage': 'at.%', 'Pt': ''}
| 10.1016/S0921-5093(01)01577-5 |  | Pt80:Al15:Ta5 |  |  |  | {'percentage': 'at.%', 'Pt': '87.9+-0.3'} |  |  |  | 6.8+-0.3 | [16 empty] | 5.3+-0.2
| 10.1016/S0921-5093(01)01577-5 |  | Pt84:Al13:Ta3 |  |  |  | {'percentage': 'at.%', 'Pt': '88.9+-0.3'} |  |  |  | 8.4+-0.4 | [16 empty] | 2.7+-0.2
| 10.1016/S0921-5093(01)01577-5 |  | Pt89:Al7:Cr4 |  |  |  | {'percentage': 'at.%', 'Pt': ''}
| 10.1016/S0921-5093(01)01577-5 |  | Pt78:Al17:Cr5 |  |  |  | {'percentage': 'at.%', 'Pt': '85.4+-0.5'} |  |  |  | 7.3+-0.6 | [16 empty] | 7.3+-0.1
| 10.1016/S0921-5093(01)01577-5 |  | Pt80:Al16:Cr4 |  |  |  | {'percentage': 'at.%', 'Pt': '85.6+-0.6'} |  |  |  | 9.6+-0.9 | [16 empty] | 4.7+-0.4
| 10.1016/S0921-5093(01)01585-4 |  | Inconel 713C |  |  |  | {'percentage': 'mass%'} |  |  |  | 6.1 |  | Balance | 0.8 | 12.5 |  |  | 0.012 | 4.2 |  | 2.0 |  |  |  |  | 0.1 | [6 empty] | 0.12
| 10.1016/S0921-5093(01)01666-5 |  | None |  |  |  | {'percentage': 'wt.%'} |  |  | 8.45 | 3.80 | 5.74 | Balance | 3.28 | 15.65 |  | 1.16
| 10.1016/S0921-5093(01)01699-9 |  | a+b zone |  |  |  | {'percentage': 'at.%'} |  |  |  | 20.4 |  | 46.3 |  | 33.3
| 10.1016/S0921-5093(01)01699-9 |  | A zone |  |  |  | {'percentage': 'at.%'} |  |  |  | 53.8 |  | 38.6 |  | 7.6
| 10.1016/S0921-5093(01)01709-9 |  | GTD-111 |  |  |  | {'percentage': 'wt.%'} |  |  | 9.5 | 3.3 | 3.8 | Bal. | 4.75 | 13.5 |  | 2.7 | 0.01 | 1.53 | [5 empty] | 0.23 | [7 empty] | 0.09
| 10.1016/S0921-5093(01)01709-9 |  | IN738LC |  |  |  | {'percentage': 'wt.%'} |  |  | 8.3 | 3.4 | 2.6 | Bal. | 3.38 | 16.0 |  | 1.7 | 0.01 | 1.70 | [5 empty] | 0.10 | [7 empty] | 0.11
| 10.1016/S0921-5093(01)01742-7 |  | U720 | [6 empty] | 14.7 | 2.5 | 1.25 | Bal. | 5 | 18 |  |  | 0.033 | 3 | [6 empty] | 0.030 | [6 empty] | 0.035
| 10.1016/S0921-5093(01)01758-0 |  | PM | [6 empty] | 12.99 | 1.99 | 3.88 | Bal | 3.72 | 15.67 |  |  | 0.016 | 4.00 |  | 0.70 |  |  |  |  | 0.043 | [6 empty] | 0.049
| 10.1016/S0921-5093(01)01765-8 |  | g MCRe |  |  |  | {'percentage': 'at.%'} |  |  |  |  | 1.98 | 65.60 |  | 26.21 |  |  |  | 2.02 | 4.19 | [7 empty] | -
| 10.1016/S0921-5093(01)01765-8 |  | g MCRu |  |  |  | {'percentage': 'at.%'} |  |  |  |  | 1.98 | 65.88 |  | 26.07 |  |  |  | 2.03 | - | [7 empty] | 4.04
table | 10.1016/S0921-5093(01)01825-1 | Effect of heat treatment on the liquidus, solidus and g'-solvus temperatures (degC) for CMSX-10 (VG-254) as determined by DTA in the as-cast and after solution heat treatment (Hted.) | As-cast | Solidus | 1366 | °C |  | {'Sample ID': 'As-cast', 'Liquidus': '1414', 'Solidus': '1366', "g'-Solvus": 'Not detected', 'Notes': ''}
table | 10.1016/S0921-5093(01)01825-1 | Effect of heat treatment on the liquidus, solidus and g'-solvus temperatures (degC) for CMSX-10 (VG-254) as determined by DTA in the as-cast and after solution heat treatment (Hted.) | Hted. | Solidus | 1390 | °C |  | {'Sample ID': 'Hted.', 'Liquidus': '1419', 'Solidus': '1390', "g'-Solvus": '1344', 'Notes': ''}
table | 10.1016/S0921-5093(01)01825-1 | Effect of heat treatment on the liquidus, solidus and g'-solvus temperatures (degC) for CMSX-10 (VG-254) as determined by DTA in the as-cast and after solution heat treatment (Hted.) | Calculated based on | Solidus |  | °C
table | 10.1016/S0921-5093(01)01825-1 | Effect of heat treatment on the liquidus, solidus and g'-solvus temperatures (degC) for CMSX-10 (VG-254) as determined by DTA in the as-cast and after solution heat treatment (Hted.) | Base alloy composition | Solidus | 1379 | °C |  | {'Sample ID': 'Base alloy composition', 'Liquidus': '1423', 'Solidus': '1379', "g'-Solvus": '1353', 'Notes': '5/9/00'}
table | 10.1016/S0921-5093(01)01825-1 | Effect of heat treatment on the liquidus, solidus and g'-solvus temperatures (degC) for CMSX-10 (VG-254) as determined by DTA in the as-cast and after solution heat treatment (Hted.) | Base alloy composition with Scheil | Solidus | 1074 | °C |  | {'Sample ID': 'Base alloy composition with Scheil', 'Liquidus': '1423', 'Solidus': '1074', "g'-Solvus": '1374', 'Notes': '5/9/00'}
table | 10.1016/S0921-5093(01)01825-1 | Effect of heat treatment on the liquidus, solidus and g'-solvus temperatures (degC) for CMSX-10 (VG-254) as determined by DTA in the as-cast and after solution heat treatment (Hted.) |  | Solidus |  | °C
table | 10.1016/S0921-5093(01)01825-1 | Effect of heat treatment on the liquidus, solidus and g'-solvus temperatures (degC) for CMSX-10 (VG-254) as determined by DTA in the as-cast and after solution heat treatment (Hted.) | Dendrite composition | Solidus | 1435 | °C |  | {'Sample ID': 'Dendrite composition', 'Liquidus': '1517', 'Solidus': '1435', "g'-Solvus": '1172', 'Notes': 's forms first'}
table | 10.1016/S0921-5093(01)01825-1 | Effect of heat treatment on the liquidus, solidus and g'-solvus temperatures (degC) for CMSX-10 (VG-254) as determined by DTA in the as-cast and after solution heat treatment (Hted.) | Fine interdendritic structure | Solidus | 1412 | °C |  | {'Sample ID': 'Fine interdendritic structure', 'Liquidus': '1462', 'Solidus': '1412', "g'-Solvus": '1243', 'Notes': '5/9/00'}
table | 10.1016/S0921-5093(01)01825-1 | Effect of heat treatment on the liquidus, solidus and g'-solvus temperatures (degC) for CMSX-10 (VG-254) as determined by DTA in the as-cast and after solution heat treatment (Hted.) | Coarse interdendritic structure | Solidus | 1368 | °C |  | {'Sample ID': 'Coarse interdendritic structure', 'Liquidus': '1402', 'Solidus': '1368', "g'-Solvus": '1377', 'Notes': '5/9/00'}
table | 10.1016/S0921-5093(01)01825-1 | Effect of heat treatment on the liquidus, solidus and g'-solvus temperatures (degC) for CMSX-10 (VG-254) as determined by DTA in the as-cast and after solution heat treatment (Hted.) |  | Solidus |  | °C
table | 10.1016/S0921-5093(01)01825-1 | Effect of heat treatment on the liquidus, solidus and g'-solvus temperatures (degC) for CMSX-10 (VG-254) as determined by DTA in the as-cast and after solution heat treatment (Hted.) | Dendrite composition with Scheil | Solidus | 1192 | °C |  | {'Sample ID': 'Dendrite composition with Scheil', 'Liquidus': '1517', 'Solidus': '1192', "g'-Solvus": '1369', 'Notes': '5/9/00'}
table | 10.1016/S0921-5093(01)01825-1 | Effect of heat treatment on the liquidus, solidus and g'-solvus temperatures (degC) for CMSX-10 (VG-254) as determined by DTA in the as-cast and after solution heat treatment (Hted.) | Fine interdendritic structure with Scheil | Solidus | 1163 | °C |  | {'Sample ID': 'Fine interdendritic structure with Scheil', 'Liquidus': '1463', 'Solidus': '1163', "g'-Solvus": '1372', 'Notes': '5/9/00'}
table | 10.1016/S0921-5093(01)01825-1 | Effect of heat treatment on the liquidus, solidus and g'-solvus temperatures (degC) for CMSX-10 (VG-254) as determined by DTA in the as-cast and after solution heat treatment (Hted.) | Coarse interdendritic structure | Solidus | 1082 | °C |  | {'Sample ID': 'Coarse interdendritic structure', 'Liquidus': '1402', 'Solidus': '1082', "g'-Solvus": '1377', 'Notes': '5/9/00'}
| 10.1016/S0921-5093(01)01825-1 |  | CMSX-3 |  |  |  | {'percentage': 'wt%', 'Other': '', 'Ref.': '[5]'} |  |  | 5 | 5.6 | 8 | Bal. | 1.0 | 8 |  | 6 |  | 0.6 | [7 empty] | 0.1
| 10.1016/S0921-5093(01)01825-1 |  | PWA 1480 |  |  |  | {'percentage': 'wt%', 'Other': '', 'Ref.': '[5]'} |  |  | 5 | 5.0 | 4 | Bal. | 1.5 | 10 |  | 12
| 10.1016/S0921-5093(01)01825-1 |  | Rene' N4 |  |  |  | {'percentage': 'wt%', 'Other': '0.004 B, 0.05 C', 'Ref.': '[15]'} |  |  | 7.5 | 4.2 | 6 | Bal. | 3.5 | 9.75 |  | 4.8 |  | 1.5 |  | 0.5 | [5 empty] | 0.15
| 10.1016/S0921-5093(01)01825-1 |  | CMSX-4 |  |  |  | {'percentage': 'wt%', 'Other': '', 'Ref.': '[5]'} |  |  | 9 | 5.6 | 6 | Bal. | 1.0 | 6.5 |  | 6.5 |  | 0.6 | 3 | [6 empty] | 0.1
| 10.1016/S0921-5093(01)01825-1 |  | PWA 1484 |  |  |  | {'percentage': 'wt%', 'Other': '', 'Ref.': '[5]'} |  |  | 10 | 5.6 | 6 | Bal. |  | 5 |  | 9 |  | 2 | 3 | [6 empty] | 0.1
| 10.1016/S0921-5093(01)01825-1 |  | Rene' N5 |  |  |  | {'percentage': 'wt%', 'Other': '', 'Ref.': '[5]'} |  |  | 8 | 6.2 | 5 | Bal. |  | 7 |  | 7 |  | 2 | 3 | [6 empty] | 0.2
| 10.1016/S0921-5093(01)01825-1 |  | CMSX-10 |  |  |  | {'percentage': 'wt%', 'Other': '', 'Ref.': '[5]'} |  |  | 3 | 5.7 | 5 | Bal. | 0.2 | 2 |  | 8 |  | 0.4 | 6 | 0.1 | [5 empty] | 0.03
| 10.1016/S0921-5093(01)01825-1 |  | Rene' N6 |  |  |  | {'percentage': 'wt%', 'Other': '0.004 B, 0.05 C, 0.01 Y', 'Ref.': '[13]'} |  |  | 12.5 | 5.75 | 6 | Bal. |  | 4.2 |  | 7.2 |  | 1.4 | 5.4 | [6 empty] | 0.15
| 10.1016/S0921-5093(01)01881-0 |  | 1093degC |  |  |  | {'Mole percent': '0.39%', '': '1093degC', 'Element': 'NbC'} |  |  | - | - |  | - | 17.20 | 0.07 |  |  |  | 0.16 |  | 36.35 |  |  |  | - | [7 empty] | 46.22
| 10.1016/S0921-5093(01)01881-0 |  | 718degC |  |  |  | {'Mole percent': '0.42%', '': '718degC', 'Element': 'NbC'} |  |  | - | - |  | - | 3.23 | 0.02 |  |  |  | 0.23 |  | 50.52 |  |  |  | - | [7 empty] | 46.01
| 10.1016/S0921-5093(01)01881-0 |  | 621degC |  |  |  | {'Mole percent': '0.93%', '': '621degC', 'Element': 'Cr23C6'} |  |  | - | - |  | 0.30 | - | 67.30 |  |  |  | 10.15 |  | - |  |  |  | 1.55 | [7 empty] | 20.69
| 10.1016/S0921-5093(01)01881-0 |  | 718degC |  |  |  | {'Mole percent': '1.88%', '': '718degC', 'Element': 's'} |  |  | 0.44 | - |  | 16.54 | - | 49.77 |  |  |  | 14.59 |  | - |  |  |  | 18.66 | [7 empty] | -
| 10.1016/S0921-5093(01)01881-0 |  | 621degC |  |  |  | {'Mole percent': '4.67%', '': '621degC', 'Element': 's'} |  |  | 0.52 | - |  | 15.13 | - | 51.67 |  |  |  | 13.32 |  | - |  |  |  | 19.36 | [7 empty] | -
| 10.1016/S0921-5093(01)01881-0 |  | 718degC |  |  |  | {'Mole percent': '', '': '', 'Element': ''}
| 10.1016/S0921-5093(01)01881-0 |  | 621degC |  |  |  | {'Mole percent': '', '': '', 'Element': ''}
| 10.1016/S0921-5093(01)01957-8 |  | Alloy 1 |  |  |  | {'percentage': 'wt.%'} |  |  | 18.9 | 4.8 |  | 56.28 | 3.9 | 12.7 |  |  | 0.034 | 3.3 |  | <0.01 |  |  |  |  | 0.05 | [6 empty] | 0.032
| 10.1016/S0921-5093(01)01957-8 |  | Alloy 3 |  |  |  | {'percentage': 'wt.%'} |  |  | 18.2 | 3.7 |  | 54.5 | 3.0 | 12.3 |  |  | 0.031 | 3.3 |  | 4.9 |  |  |  |  | 0.038 | [6 empty] | 0.029
| 10.1016/S0921-5093(02)00063-1 |  | 690 |  |  |  | {'percentage': 'wt.%', 'Cu': '0.02', 'P': '0.007', 'S': '0.001'} |  |  |  | - |  | 60.65 | 0.20 | 29.70 | [5 empty] | - | 0.29 | 0.35 |  | 8.76 | [7 empty] | 0.022
| 10.1016/S0921-5093(02)00063-1 |  | I-52 |  |  |  | {'percentage': 'wt.%', 'Cu': '0.01', 'P': '0.003', 'S': '0.002'} |  |  |  | 0.71 |  | 60.65 | 0.51 | 28.83 | [5 empty] | - | 0.24 | 0.15 |  | 8.86 | [7 empty] | 0.03
| 10.1016/S0921-5093(02)00063-1 |  | I-82 |  |  |  | {'percentage': 'wt.%', 'Cu': '0.07', 'P': '0.007', 'S': '0.001'} |  |  |  | 0.05 |  | 73.38 | 0.44 | 19.76 | [5 empty] | 2.27 | 2.92 | 0.09 |  | 0.94 | [7 empty] | 0.04
| 10.1016/S0921-5093(02)00074-6 |  | Nominal |  |  |  | {'percentage': 'wt.%'} |  |  | 13.5 | 1.3 |  | Balance | 3.0 | 19.5 |  |  | 0.006 | 4.3 | [6 empty] | 0.06 | [6 empty] | 0.04
| 10.1016/S0921-5093(02)00074-6 |  | Analyzed |  |  |  | {'percentage': 'wt.%'} |  |  | 13.51 | 1.37 |  | Balance | 2.95 | 19.55 |  |  | 0.0063 | 4.25 | [6 empty] | 0.06 | [6 empty] | 0.019
| 10.1016/S0921-5093(02)00125-9 |  | GTD-111 |  |  |  | {'percentage': 'wt.%'} |  |  | 9.5 | 3.3 | 3.8 | Bal. | 4.75 | 13.5 |  | 2.7 | 0.01 | 1.53 | [5 empty] | 0.23 | [7 empty] | 0.09
| 10.1016/S0921-5093(02)00169-7 |  | IN718 |  |  |  | {'N': '0.0059', 'O': '0.0006', 'P': '0.01', 'S': '0.0004', 'Cu': '0.10', 'Nb+Ta': '5.22'} |  |  | 0.43 | 0.46 |  | 52.89 | 1.02 | 17.99 |  |  | 0.0029 | 3.02 |  |  | 0.06 | 0.08 |  | 18.64 | [6 empty] | 0.0017 | 0.031
| 10.1016/S0921-5093(02)00173-9 |  | Stellite 21 |  |  |  | {'S': '-', 'Bal.': 'Co'} |  |  |  |  | - | 2.50 |  | 28.00 |  |  |  | 5.05 |  |  | max 1 | max 2 | - | [8 empty] | 0.25
| 10.1016/S0921-5093(02)00173-9 |  | HSS |  |  |  | {'S': '0.017', 'Bal.': 'Fe'} |  |  |  |  | 6.15 | 0.90 |  | 3.99 |  |  |  | 4.84 |  |  | 0.27 | 0.25 | 3.07 | [8 empty] | 1.21
| 10.1016/S0921-5093(02)00173-9 |  | PM10V |  |  |  | {'S': '0.066', 'Bal.': 'Fe'} |  |  |  |  | - | - |  | 5.25 |  |  |  | 1.30 |  |  | 0.50 | 0.90 | 9.75 | [8 empty] | 2.45
| 10.1016/S0921-5093(02)00205-8 |  | Composition (at%) |  |  |  | {'percentage': 'at%'} | [5 empty] | Composition (at%)
| 10.1016/S0921-5093(02)00205-8 |  | RBD 61 | [6 empty] | 16.14 | 5.82 | 0.00 | 54.23 | 2.89 | 11.53 |  | 0.00 | 3.62 | 2 |  |  |  | 2.05 | [9 empty] | 0.288
| 10.1016/S0921-5093(02)00205-8 |  | Rene 77 | [6 empty] | 14.02 | 8.78 | 0.00 | 54.81 | 3.91 | 15.47 |  | 0.00 | 0.08 | 2.41 |  |  |  | 0.20 | [9 empty] | 0.32
| 10.1016/S0921-5093(02)00205-8 |  | AM1 | [6 empty] | 6.68 | 11.66 | 1.81 | 65.47 | 1.52 | 8.73 |  | 2.88 | 0.00 | 1.26 |  |  |  | 0.00 | [9 empty] | 0.00
| 10.1016/S0921-5093(02)00594-4 |  | 783 |  |  |  | {'percentage': 'wt.%'} |  |  | 34 | 5.4 |  | 28 | 0.2 max | 3.0 | [5 empty] | 3.0 |  |  |  | Bal.
| 10.1016/S0921-5093(02)00594-4 |  | 783 |  |  |  | {'percentage': 'wt.%'} |  |  | 34.43 | 5.35 |  | 28.23 | 0.24 | 3.21 | [5 empty] | 3.10 |  |  |  | Bal.
| 10.1016/S0921-5093(02)00637-8 |  | SX-2 |  |  |  | {'percentage': 'wt.%'} |  |  | 12.5 | 6.1 | 5.8 | Bal. |  | 4.5 |  | 9.0 |  | 0.0 | 6.5 | [6 empty] | 0.15 | [5 empty] | -
| 10.1016/S0921-5093(02)00637-8 |  | SX-12 |  |  |  | {'percentage': 'wt.%'} |  |  | 12.5 | 6.1 | 5.8 | Bal. |  | 4.5 |  | 9.0 |  | 0.0 | 6.5 | [6 empty] | 0.15 | [5 empty] | 0.1
| 10.1016/S0921-5093(02)00637-8 |  | SX-5 |  |  |  | {'percentage': 'wt.%'} |  |  | 13.5 | 6.3 | 5.0 | Bal. |  | 4.0 |  | 6.0 |  | 0.0 | 6.5 | [6 empty] | 0.18 | [5 empty] | -
| 10.1016/S0921-5093(02)00637-8 |  | SX-15 |  |  |  | {'percentage': 'wt.%'} |  |  | 11.5 | 5.7 | 5.0 | Bal. |  | 5.0 |  | 6.0 |  | 0.5 | 6.5 | [6 empty] | 0.12 | [5 empty] | 0.1
| 10.1016/S0921-5093(02)00637-8 |  | SX-6 |  |  |  | {'percentage': 'wt.%'} |  |  | 11.5 | 6.3 | 6.5 | Bal. |  | 5.0 |  | 6.0 |  | 0.5 | 6.5 | [6 empty] | 0.18 | [5 empty] | -
| 10.1016/S0921-5093(02)00637-8 |  | SX-16 |  |  |  | {'percentage': 'wt.%'} |  |  | 13.5 | 5.7 | 6.5 | Bal. |  | 4.0 |  | 6.0 |  | 0.0 | 6.5 | [6 empty] | 0.12 | [5 empty] | 0.1
| 10.1016/S0921-5093(02)00637-8 |  | SX-9 |  |  |  | {'percentage': 'wt.%'} |  |  | 13.5 | 5.7 | 5.0 | Bal. |  | 5.0 |  | 9.0 |  | 0.0 | 6.5 | [6 empty] | 0.18 | [5 empty] | -
| 10.1016/S0921-5093(02)00637-8 |  | SX-19 |  |  |  | {'percentage': 'wt.%'} |  |  | 11.5 | 6.3 | 5.0 | Bal. |  | 4.0 |  | 9.0 |  | 0.5 | 6.5 | [6 empty] | 0.12 | [5 empty] | 0.1
| 10.1016/S0921-5093(02)00669-X |  | TAP straight at pole |  |  |  | {'Pt': '1.5'} |  |  |  | 35.0 |  | 63.0
| 10.1016/S0921-5093(02)00669-X |  | TAP selection 1 |  |  |  | {'Pt': '1.3'} |  |  |  | 49.8 |  | 48.8
| 10.1016/S0921-5093(02)00669-X |  | TAP selection 2 |  |  |  | {'Pt': '1.2'} |  |  |  | 30.4 |  | 68.4
| 10.1016/S0921-5093(02)00669-X |  | TAP selection 3 |  |  |  | {'Pt': '1.5'} |  |  |  | 50.8 |  | 47.7
| 10.1016/S0921-5093(02)00669-X |  | TAP selection 4 |  |  |  | {'Pt': '1.2'} |  |  |  | 49.6 |  | 49.2
| 10.1016/S0921-5093(02)00669-X |  | 1DAP close to pole, uncorrected |  |  |  | {'Pt': '0.9'} |  |  |  | 32.6 |  | 66.5
| 10.1016/S0921-5093(02)00669-X |  | 1DAP close to pole, corrected |  |  |  | {'Pt': '0.8'} |  |  |  | 40.3 |  | 58.9
| 10.1016/S0921-5093(02)00681-0 |  | Direction of measurement |  |  |  | {'percentage': 'at.%'}
| 10.1016/S0921-5093(02)00681-0 |  | g Phase |  |  |  | {'percentage': 'at.%'} |  |  |  | 2.44+-0.08 |  | 63.61+-0.24 | 0.64+-0.04 | 29.29+-0.23 |  | 0.16+-0.02 |  | 3.86+-0.1
| 10.1016/S0921-5093(02)00681-0 |  | g' Phase |  |  |  | {'percentage': 'at.%'} |  |  |  | 14.08+-0.22 |  | 70.44+-0.29 | 9.87+-0.19 | 2.31+-0.1 |  | 2.50+-0.1 |  | 0.82+-0.06
| 10.1016/S0921-5093(02)00681-0 |  | Part. ratio |  |  |  | {'percentage': 'at.%'} |  |  |  | 0.17 |  | 0.9 | 0.06 | 12.68 |  | 0.06 |  | 4.7
| 10.1016/S0921-5093(02)00681-0 |  | Direction of measurement |  |  |  | {'percentage': 'at.%'}
| 10.1016/S0921-5093(02)00681-0 |  | g Phase |  |  |  | {'percentage': 'at.%'} |  |  |  | 2.16+-0.12 |  | 64.98+-0.39 | 0.58+-0.07 | 29.47+-0.37 |  | 0.17+-0.03 |  | 2.52+-0.17
| 10.1016/S0921-5093(02)00681-0 |  | g' Phase |  |  |  | {'percentage': 'at.%'} |  |  |  | 12.7+-0.2 |  | 74.39+-0.41 | 7.93+-0.17 | 2.39+-0.1 |  | 1.93+-0.08 |  | 0.73+-0.05
| 10.1016/S0921-5093(02)00681-0 |  | Part. ratio |  |  |  | {'percentage': 'at.%'} |  |  |  | 0.17 |  | 0.87 | 0.07 | 12.33 |  | 0.09 |  | 3.45
| 10.1016/S0921-5093(02)00686-X |  | A210-GdegA1 |  |  |  | {'percentage': 'wt.%', 'Cu': '0.2'} | [5 empty] | 0.06 | - | 0.05 |  |  |  | 0.02 |  |  | 0.63 | 0.26 |  | Bal. | [7 empty] | 0.12
| 10.1016/S0921-5093(02)00686-X |  | Sanicro 28 |  |  |  | {'percentage': 'wt.%', 'Cu': '0.93'} | [5 empty] | 30.6 | - | 26.6 |  |  |  | 3.29 |  |  | 1.60 | 0.44 |  | Bal. | [7 empty] | 0.015
| 10.1016/S0921-5093(02)00686-X |  | Incoloy 825 |  |  |  | {'percentage': 'wt.%', 'Cu': '2.64'} | [5 empty] | 40.2 | 0.91 | 22.6 |  |  |  | 3.26 |  |  | 0.18 | 0.32 |  | 28.8 | [7 empty] | <0.005
| 10.1016/S0921-5093(02)00753-0 |  | IN718 |  |  |  | {'percentage': 'wt.%'} |  |  | 0.1 | 0.5 |  | Bal. | 1.0 | 18.2 |  |  | 0.004 | 3.0 |  | 5.2 | 0.06 | 0.4 |  | 18.7 | [7 empty] | 0.04
| 10.1016/S0921-5093(02)00837-7 |  | A |  |  |  | {'percentage': 'wt.%'} |  |  |  | 0.2 |  | bal. | 0.2 | 15.8 | [6 empty] | 0.8 | 0.3 |  | 8.6 | [7 empty] | 0.06
| 10.1016/S0921-5093(02)00837-7 |  | B |  |  |  | {'percentage': 'wt.%'} |  |  |  | 0.2 |  | bal. | 0.2 | 15.9 | [6 empty] | 0.8 | - |  | 9.5 | [7 empty] | 0.02
| 10.1016/S0921-5093(02)00839-0 |  | None |  |  |  | {'percentage': 'wt.%', 'O': '0.86'} |  |  |  | 0.38 |  | Bal. | 0.93 | 20.10 |  |  |  | 3.54 |  | 4.14 |  | 0.43 |  | 19.86
text | 10.1016/S0921-5093(03)00051-0 |  | alloy | liquidus | 1371 | °C
text | 10.1016/S0921-5093(03)00051-0 |  | alloy | solidus | 1311 | °C
| 10.1016/S0921-5093(03)00051-0 |  | INCONEL |  |  |  | {'percentage': 'wt.%'} |  |  | 19.8 | 0.87 |  | bal. | 1.69 | 24.97 |  |  |  | 0.58 |  | 2.01 | 0.30 | 0.47 |  | 0.71 | [7 empty] | 0.06
| 10.1016/S0921-5093(03)00051-0 |  | INCONEL |  |  |  | {'percentage': 'wt.%'} |  |  | 19.27 | 0.72 |  | bal. | 1.63 | 22.96 |  |  |  | 0.51 |  | 1.87 | 0.28 | 0.40 |  | 1.01 | [7 empty] | 0.032
| 10.1016/S0921-5093(03)00051-0 |  | INCONEL |  |  |  | {'percentage': 'wt.%'} |  |  | 19~21 | <=0.6 |  | bal. |  | 19~21 |  |  |  | 5.6~6.1 |  | 2.2 | <=0.6 | <=0.4 |  | <=0.6 | [7 empty] | 0.04~0.08
| 10.1016/S0921-5093(03)00079-0 |  | Gas atomised powder sample |  |  |  | {'percentage': 'wt.%', 'O': '275 ppm'} |  |  |  | 0.5 |  | Balance | 0.8 | 19.6 |  |  |  | 3.1 |  | 4.7 |  |  |  | 18.9 | [7 empty] | 0.03
| 10.1016/S0921-5093(03)00079-0 |  | Specification for wrought alloy (AMS: 5663) |  |  |  | {'percentage': 'wt.%', 'O': '-'} |  |  |  | 0.2-0.8 |  | Balance | 0.65-1.15 | 17-21 |  |  |  | 2.8-3.3 |  | 4.75-5.5 |  |  |  | 16-20 | [7 empty] | 0.08 max
| 10.1016/S0921-5093(03)00153-9 |  | RR1000 |  |  |  | {'percentage': 'wt.%'} |  |  | 14.0-19.0 | 2.85-3.15 |  |  | 3.45-4.15 | 14.35-15.15 |  | 1.35-2.15 | 0.01-0.025 | 4.25-5.25 | [6 empty] | 0.05-0.07 | 0.0-1.0 | [5 empty] | 0.012-0.033
| 10.1016/S0921-5093(03)00156-4 |  | IN 718 |  |  |  | {'percentage': 'wt.%'} |  |  |  | 0.4-0.8 |  | 50-55 | 0.65-1.15 | 17-21 | [5 empty] | 5.0-5.5 |  |  |  | Balance | [7 empty] | 0.01-0.3
| 10.1016/S0921-5093(03)00218-1 |  | Udimet 720 |  |  |  | {'percentage': 'wt.%'} |  |  | 14.7 | 2.5 | 1.25 | Bal., | 5 | 18 |  |  | 0.033 | 3 | [6 empty] | 0.030 | [6 empty] | 0.035
| 10.1016/S0921-5093(03)00254-5 |  | IC-6 |  |  |  | {'percentage': 'fraction%'} |  |  | - | 7-8 |  | Bal |  | - |  |  |  | 14 | [11 empty] | -
| 10.1016/S0921-5093(03)00254-5 |  | IC-6 |  |  |  | {'percentage': 'fraction%'} |  |  | - | 7-9 |  | Bal |  | 30-35 |  |  |  | - | [11 empty] | 0.5-1
| 10.1016/S0921-5093(03)00254-5 |  | IC-6 |  |  |  | {'percentage': 'fraction%'} |  |  | 18-20 | 7-9 |  | Bal |  | 20-22 |  |  |  | - | [11 empty] | 0.5-1
| 10.1016/S0921-5093(03)00258-2 |  | Stellite 6 |  |  |  | {'percentage': 'wt.%'} |  |  | 60 | - | 5 | 2.5 max | - | 27 | [6 empty] | 1 | 1 |  | 2.5 max | [7 empty] | 1
| 10.1016/S0921-5093(03)00258-2 |  | Nimonic 80A |  |  |  | {'percentage': 'wt.%'} |  |  | - | 1.4 | - | 75.8 | 2.5 | 19.4 | [6 empty] | - | 0.1 |  | 0.7 | [7 empty] | 0.08
| 10.1016/S0921-5093(03)00261-2 |  | Alloy 787 |  |  |  | {'percentage': 'at.%', '': '1150'} |  |  |  | 40 |  |  | 0.5 |  |  |  | 0.02 | 0.2 | [5 empty] | Balance | 0.05 | [6 empty] | 0.75
| 10.1016/S0921-5093(03)00261-2 |  | Alloy 912 |  |  |  | {'percentage': 'at.%', '': '1050'} |  |  |  | 40 |  |  | 1.0 |  |  |  | 0.02 | 0.5 | [5 empty] | Balance | 0.10 | [6 empty] | 0.2
| 10.1016/S0921-5093(03)00345-9 |  | Wt.% |  |  |  | {'percentage': 'Wt.%', 'Element': 'Wt.%', 'O': '0.03', 'N': '0.02'} |  |  | 14.0 | 2.2 | 4.2 | Balance | 3.3 | 17.0 |  |  |  | 4.0 |  | 0.7 | [11 empty] | 0.04
| 10.1016/S0921-5093(03)00478-7 |  | wt.% |  |  |  | {'percentage': 'wt.%'} |  |  |  | 5.1 |  | 89.3 |  |  |  | 5.6
| 10.1016/S0921-5093(03)00478-7 |  | at.% |  |  |  | {'percentage': 'at.%'} |  |  |  | 10.9 |  | 87.3 |  |  |  | 1.8
| 10.1016/S0921-5093(03)00478-7 |  | wt.% |  |  |  | {'percentage': 'wt.%'} |  |  |  | 7.0 |  | 77.3 |  |  |  | 15.7
| 10.1016/S0921-5093(03)00478-7 |  | at.% |  |  |  | {'percentage': 'at.%'} |  |  |  | 15.6 |  | 79.2 |  |  |  | 5.2
| 10.1016/S0921-5093(03)00478-7 |  | wt.% |  |  |  | {'percentage': 'wt.%'} |  |  |  | 5.3 (6.0) |  | 85.7 (86.4) |  |  |  | 9.0 (7.6)
| 10.1016/S0921-5093(03)00478-7 |  | at.% |  |  |  | {'percentage': 'at.%'} |  |  |  | 11.5 (12.8) |  | 85.6 (84.8) |  |  |  | 2.9 (2.4)
| 10.1016/S0921-5093(03)00478-7 |  | wt.% |  |  |  | {'percentage': 'wt.%'} |  |  |  | 4.9 |  | 90.0 |  |  |  | 5.1
| 10.1016/S0921-5093(03)00478-7 |  | at.% |  |  |  | {'percentage': 'at.%'} |  |  |  | 10.4 |  | 88.0 |  |  |  | 1.6
| 10.1016/S0921-5093(03)00478-7 |  | wt.% |  |  |  | {'percentage': 'wt.%'} |  |  |  | 6.9 |  | 77.6 |  |  |  | 15.5
| 10.1016/S0921-5093(03)00478-7 |  | at.% |  |  |  | {'percentage': 'at.%'} |  |  |  | 15.3 |  | 79.5 |  |  |  | 5.2
| 10.1016/S0921-5093(03)00478-7 |  | wt.% |  |  |  | {'percentage': 'wt.%'} |  |  |  | 5.1 (6.0) |  | 88.4 (86.4) |  |  |  | 6.5 (7.6)
| 10.1016/S0921-5093(03)00478-7 |  | at.% |  |  |  | {'percentage': 'at.%'} |  |  |  | 11.0 (12.8) |  | 86.9 (84.8) |  |  |  | 2.1 (2.4)
| 10.1016/S0921-5093(03)00498-2 |  | IN100 |  |  |  | {'percentage': 'wt.%'} |  |  | 18.5 | 5.0 |  | Balance | 4.3 | 12.4 |  |  | 0.02 | 3.2 |  |  |  |  | 0.8 |  | 0.07 | [6 empty] | 0.07
| 10.1016/S0921-5093(03)00498-2 |  | Waspalloy |  |  |  | {'percentage': 'wt.%'} |  |  | 13.5 | 1.4 |  | Balance | 3.0 | 19.5 |  |  | 0.007 | 4.2 |  |  |  |  | - |  | 0.08 | [6 empty] | 0.05
| 10.1016/S0921-5093(03)00498-2 |  | Udimet 720 |  |  |  | {'percentage': 'wt.%'} |  |  | 18.5 | 4.3 |  | Balance | 3.3 | 15.0 |  |  | 0.03 | 5.0 |  |  |  |  | - |  | - | [6 empty] | 0.07
| 10.1016/S0921-5093(03)00517-3 |  | Base alloy |  |  |  | {'percentage': 'wt.%'} |  |  | 8 | 5.5 | 7 | Bal | 1.5 | 8 |  | 6.5 |  | 1.5 | [13 empty] | -
| 10.1016/S0921-5093(03)00517-3 |  | Modified alloy |  |  |  | {'percentage': 'wt.%'} |  |  | 8 | 5.5 | 7 | Bal | 1.5 | 8 |  | 6.5 |  | 1.5 | [13 empty] | 0.015
| 10.1016/S0921-5093(97)00074-9 |  | IN-939 |  |  |  | {'Temp., K': '1673', 'r, g cm-3': '6.981', '': '[28]'} |  |  | 19.0 | 1.9 | 2.0 |  | 3.7 | 22.4 |  | 1.4 |  | -- | -- | 1.0 | [5 empty] | --
| 10.1016/S0921-5093(97)00074-9 |  | Mar-M 247 |  |  |  | {'Temp., K': '1633', 'r, g cm-3': '7.445', '': '[29]'} |  |  | 10.0 | 5.6 | 10.0 |  | 1.0 | 8.5 |  | 3.0 |  | 0.65 | -- | -- | [5 empty] | 1.4
| 10.1016/S0921-5093(97)00074-9 |  | Mar-M 200 |  |  |  | {'Temp., K': '1657', 'r, g cm-3': '7.590', '': '[30]'} |  |  | 9.31 | 4.85 | 12.76 |  | 1.88 | 8.08 |  | -- |  | -- | -- | 1.05 | [5 empty] | --
| 10.1016/S0921-5093(97)00074-9 |  | PWA 1484 |  |  |  | {'Temp., K': '1588', 'r, g cm-3': '8.236', '': '[31]'} |  |  | 10 | 5.6 | 6 |  | -- | 5 |  | 9 |  | 2 | 3 | -- | [5 empty] | 0.1
| 10.1016/S0921-5093(97)00074-9 |  | Rene 77 |  |  |  | {'Temp., K': '1763', 'r, g cm-3': '6.980', '': '[32]'} |  |  | 15.0 | 4.3 | -- |  | 3.3 | 14.6 |  | -- |  | 4.2 | -- | -- | [5 empty] | --
| 10.1016/S0921-5093(97)00472-3 |  | None |  |  |  | {'percentage': 'wt.%'} |  |  | 13.38 | 0.11 |  | 38.14 | 1.40 | [6 empty] | 4.52 |  | 0.17 |  | Rest | [5 empty] | Trace
| 10.1016/S0921-5093(97)00576-5 |  | NIMONIC 105 |  |  |  | {'percentage': 'at.%'} |  |  | 18.1 | 9.8 |  | 50.1 | 1.53 | 16.3 |  |  |  | 2.95 | [5 empty] | 0.55
| 10.1016/S0921-5093(97)00576-5 |  | Single-phase g |  |  |  | {'percentage': 'at.%'} |  |  | 27.3 | 2.94 |  | 39.5 | 0.37 | 26.0 |  |  |  | 2.61 | [5 empty] | 1.30
| 10.1016/S0921-5093(97)00576-5 |  | Single-phase g' |  |  |  | {'percentage': 'at.%'} |  |  | 8.3 | 19.0 |  | 65.8 | 4.2 | 2.1 |  |  |  | 0.50 | [5 empty] | 0.01
| 10.1016/S0921-5093(97)00709-0 |  | CMSX-4 |  |  |  | {'percentage': 'wt.%'} |  |  | 10.0 | 5.6 | 6.0 |  | 1.0 | 6.5 |  | 6.0 |  | 0.6 | 3.0 | [6 empty] | 0.1
| 10.1016/S0921-5093(97)00709-0 |  | CMSX-4 |  |  |  | {'percentage': 'wt.%'}
| 10.1016/S0921-5093(97)00709-0 |  | CMSX-4 |  |  |  | {'percentage': 'wt.%'} |  |  | Annealing | CMSX-4 | Annealing |  | Solutioning | Solutioning |  | Solutioning |  | Annealing | Annealing | [6 empty] | Solutioning
| 10.1016/S0921-5093(97)00709-0 |  | CMSX-4 |  |  |  | {'percentage': 'wt.%'} |  |  | 1413 K 6h-1 in air |  | 1413 K 6h-1 in air |  | 1553 K h-1 | 1553 K h-1 |  | 1553 K h-1 |  | 1413 K 6h-1 in air | 1413 K 6h-1 in air | [6 empty] | 1553 K h-1
| 10.1016/S0921-5093(97)00709-0 |  | CMSX-4 |  |  |  | {'percentage': 'wt.%'} |  |  | Air cooling |  | Air cooling |  | 1563 K 2h-1 | 1563 K 2h-1 |  | 1563 K 2h-1 |  | Air cooling | Air cooling | [6 empty] | 1563 K 2h-1
| 10.1016/S0921-5093(97)00709-0 |  | CMSX-4 |  |  |  | {'percentage': 'wt.%'} |  |  | 1143 K 16h-1 |  | 1143 K 16h-1 |  | 1573 K 6h-1 | 1573 K 6h-1 |  | 1573 K 6h-1 |  | 1143 K 16h-1 | 1143 K 16h-1 | [6 empty] | 1573 K 6h-1
| 10.1016/S0921-5093(97)00709-0 |  | CMSX-4 |  |  |  | {'percentage': 'wt.%'} |  |  | Air cooling |  | Air cooling |  | Cooling under Ar with 150-400 K min-1 | Cooling under Ar with 150-400 K min-1 |  | Cooling under Ar with 150-400 K min-1 |  | Air cooling | Air cooling | [6 empty] | Cooling under Ar with 150-400 K min-1
| 10.1016/S0921-5093(97)00733-8 |  | CMSX6 |  |  |  | {'percentage': 'wt.%'} |  |  | 5.0 | 4.8 | <0.03 | Bal. | 4.7 | 9.8 |  | 2.1 |  | 3.0
| 10.1016/S0921-5093(97)00763-6 |  | % |  |  |  | {'Element': '%', 'O': '0.025', 'H': '<0.0005', 'N': '<0.0005'} | [5 empty] | <0.001 | 0.5 |  |  |  |  | 99.3 |  |  |  | <0.003 |  | 0.005 | 0.08 | [6 empty] | 0.025
| 10.1016/S0921-5093(97)00827-7 |  | IC-50 |  |  |  | {'percentage': 'at.%'} |  |  |  | 23.0 |  | 76.3 |  |  |  |  | 0.2 | [8 empty] | 0.5
| 10.1016/S0921-5093(97)00856-3 |  | CMSX-4 |  |  |  | {'percentage': 'at.%'} |  |  | 9.99 | 12.71 | 2.11 | Rest | 1.34 | 7.47 |  | 2.18 |  | 0.39 | 0.95
| 10.1016/S0921-5093(98)00516-4 |  | wt.% |  |  |  | {'percentage': 'wt.%', '': 'Nominal'} |  |  | 9.0-10.0 | 5.6 | 6.0 | 61.8 | 1.0 | 6.5 |  | 6.0-6.5 |  | 0.6 | 3.0
| 10.1016/S0921-5093(98)00516-4 |  | at.% |  |  |  | {'percentage': 'at.%', '': '[7, 8]'} |  |  | 9.25-10.25 | 12.58 | 1.98 | 63.81 | 1.27 | 7.58 |  | 2.0-2.18 |  | 0.38 | 0.98
| 10.1016/S0921-5093(98)00516-4 |  | at.% |  |  |  | {'percentage': 'at.%', '': 'Thyssen'} |  |  | 9.80 | 13.66 | 2.13 | 62.33 | 1.19 | 7.32 |  | 2.21 |  | 0.39 | 0.97
| 10.1016/S0921-5093(98)00516-4 |  | at.% |  |  |  | {'percentage': 'at.%', '': 'RIAM'} |  |  | 10.39 | 13.15 | 2.03 | 62.36 | 1.21 | 7.17 |  | 2.02 |  | 0.66 | 1.00
| 10.1016/S0921-5093(98)00516-4 |  | rel.% |  |  |  | {'percentage': 'rel.%', '': 'Difference'} |  |  | 6 | 3.75 | 5 | 0.06 | 1.5 | 2 |  | 8.5 |  | 70 | 3.6
| 10.1016/S0921-5093(98)00541-3 |  | RR3000 |  |  |  | {'percentage': 'wt.%', '': '6'} |  |  | 5.5 | 68 | 0.5 | Wt.% | 8.25 | 3.25 |  | 6 |  | 0.25 | 2.25
| 10.1016/S0921-5093(98)00541-3 |  | RR3000 |  |  |  | {'percentage': 'wt.%', '': '2'} |  |  | 1.85 | 72.5 | 0.32 | At.% | 2.85 | 3.45 |  | 13.9 |  | 0.33 | 2.8
| 10.1016/S0921-5093(98)00546-2 |  | wt.% |  |  |  | {'percentage': 'wt.%', 'Nb (+Ta)': '5.05', 'P': '0.022', 'N': '0.002', 'S': '0.0004'} |  |  |  | 0.58 |  | Balance | 0.92 | 17.9 |  |  | 0.011 | 2.86 |  |  |  | 0.01 |  | 19.3 | [7 empty] | 0.009
| 10.1016/S0921-5093(98)00546-2 |  | at.% |  |  |  | {'percentage': 'at.%', 'Nb (+Ta)': '3.15', 'P': '0.041', 'N': '0.08', 'S': '0.001'} |  |  |  | 1.25 |  | Balance | 1.11 | 19.9 |  |  | 0.059 | 1.73 |  |  |  | 0.02 |  | 20.0 | [7 empty] | 0.043
| 10.1016/S0921-5093(98)00546-2 |  | wt.% |  |  |  | {'percentage': 'wt.%', 'Nb (+Ta)': '5.06', 'P': '0.006', 'N': '0.004', 'S': '0.0004'} |  |  |  | 0.63 |  | Balance | 0.92 | 17.8 |  |  | 0.004 | 2.87 |  |  |  | 0.10 |  | 19.4 | [7 empty] | 0.031
| 10.1016/S0921-5093(98)00546-2 |  | at.% |  |  |  | {'percentage': 'at.%', 'Nb (+Ta)': '3.15', 'P': '0.011', 'N': '0.015', 'S': '0.001'} |  |  |  | 1.35 |  | Balance | 1.11 | 19.9 |  |  | 0.021 | 1.74 |  |  |  | 0.21 |  | 20.1 | [7 empty] | 0.150
| 10.1016/S0921-5093(98)00546-2 |  | wt.% |  |  |  | {'percentage': 'wt.%', 'Nb (+Ta)': '5.22', 'P': '<0.001', 'N': '0.015', 'S': '0.0008'} |  |  |  | 0.47 |  | Balance | 0.92 | 17.9 |  |  | <0.001 | 2.95 |  |  |  | 0.01 |  | 19.4 | [7 empty] | 0.008
| 10.1016/S0921-5093(98)00546-2 |  | at.% |  |  |  | {'percentage': 'at.%', 'Nb (+Ta)': '3.26', 'P': '<0.001', 'N': '0.062', 'S': '0.001'} |  |  |  | 1.01 |  | Balance | 1.11 | 20.0 |  |  | <0.001 | 1.79 |  |  |  | 0.02 |  | 20.2 | [7 empty] | 0.039
| 10.1016/S0921-5093(98)00655-8 |  | CM-247 |  |  |  | {'percentage': 'wt.%'} |  |  | 9.1 | 5.6 | 9.5 | Bal. | 0.7 | 8.1 |  | 3.2 | 1.15 | 0.5 | [6 empty] | 0.02 | 1.5 | [5 empty] | 0.07
| 10.1016/S0921-5093(98)00766-7 |  | MC2 |  |  |  | {'percentage': 'wt.%', 'Element': 'composition range', 'C (ppm)': '<100'} |  |  | 4.8/5.4 | 4.85/5.1 | 7.7/8.2 | Bal. | 1.3/1.6 | 7.7/8.2 |  | 5.8/6.2 |  | 1.8/2.2
| 10.1016/S0921-5093(98)00766-7 |  | AM3 |  |  |  | {'percentage': 'wt.%', 'Element': 'Nominal composition', 'C (ppm)': '<70'} |  |  | 5.5 | 6 | 5 | Bal. | 2 | 8 |  | 3.5 |  | 2.25
| 10.1016/S0921-5093(98)00791-6 |  | Ni-18Cr-18Fe |  |  |  | {'percentage': 'wt%'} | [5 empty] | 65.2 |  | 18.6 | [9 empty] | 16.2 | [7 empty] | 0.018
| 10.1016/S0921-5093(98)00849-1 |  | GH2132 |  |  |  | {'percentage': 'wt.%', 'P': '0.01', 'S': '0.001', 'Cu': '0.06'} |  |  |  | 0.26 |  | 25.7 | 2.05 | 15.02 |  |  |  | 1.33 |  |  | 1.57 | 0.28 |  | Balance | [7 empty] | 0.042
| 10.1016/S0921-5093(98)00849-1 |  | GH2132 |  |  |  | {'percentage': 'wt.%', 'P': '', 'S': '', 'Cu': ''} | [14 empty] | 900degC, 1 h, O.C.+720degC, 16 h, A.C. | [10 empty] | Heat treatment
| 10.1016/S0921-5093(98)00849-1 |  | GH2132 |  |  |  | {'percentage': 'wt.%', 'P': '', 'S': '', 'Cu': ''}
| 10.1016/S0921-5093(98)00849-1 |  | GH2132 |  |  |  | {'percentage': 'wt.%', 'P': 'Properties at 550degC', 'S': 'Properties at 550degC', 'Cu': ''} | [14 empty] | Properties at 550degC | [10 empty] | Properties at 550degC
| 10.1016/S0921-5093(98)00849-1 |  | GH2132 |  |  |  | {'percentage': 'wt.%', 'P': 'd%', 'S': 'ph%', 'Cu': ''} | [14 empty] | s b (MPa) | [10 empty] | s 0.2 (MPa)
| 10.1016/S0921-5093(98)00849-1 |  | GH2132 |  |  |  | {'percentage': 'wt.%', 'P': '18.5-21.5', 'S': '43-47', 'Cu': ''} | [14 empty] | 890-910 | [10 empty] | 660-700
| 10.1016/S0921-5093(98)00990-3 |  | Aged state |  |  |  | {'percentage': 'wt.%'}
| 10.1016/S0921-5093(98)00990-3 |  | Cuboidal g' phase |  |  |  | {'percentage': 'wt.%'} |  |  |  | 7.6+-0.4 |  | Bal |  | 3.4+-0.3 |  | 11.0+-0.4 |  | 2.8+-0.2
| 10.1016/S0921-5093(98)00990-3 |  | g Phase |  |  |  | {'percentage': 'wt.%'} |  |  |  | 2.9+- 0.2 |  | Bal |  | 16.3+-0.7 |  | 3.8+-0.3 |  | 10.1+-0.4
| 10.1016/S0921-5093(98)00990-3 |  | Partitioning ratio of g'/g |  |  |  | {'percentage': 'wt.%'} |  |  |  | 2.68 |  | - |  | 0.21 |  | 2.88 |  | 0.28
| 10.1016/S0921-5093(98)00990-3 |  | Crept for 95 h |  |  |  | {'percentage': 'wt.%'}
| 10.1016/S0921-5093(98)00990-3 |  | g' Rafts |  |  |  | {'percentage': 'wt.%'} |  |  |  | 7.2+-0.4 |  | Bal |  | 3.3+-0.3 |  | 9.4+-0.4 |  | 3.0+-0.2
| 10.1016/S0921-5093(98)00990-3 |  | g Matrix |  |  |  | {'percentage': 'wt.%'} |  |  |  | 3.2+-0.3 |  | Bal |  | 12.2+-0.7 |  | 3.4+-0.3 |  | 10.1+-0.4
| 10.1016/S0921-5093(98)00990-3 |  | Partitioning ratio of g'/g |  |  |  | {'percentage': 'wt.%'} |  |  |  | 2.25 |  | - |  | 0.27 |  | 2.77 |  | 0.3
| 10.1016/S0921-5093(98)01120-4 |  | Ni-Al |  |  |  | {'percentage': 'at.%', 'P': '<=0.01', 'S': '0.001', 'N': '<=0.001'} |  |  | <=0.05 | 6.45 |  | BAL |  | <=0.01 |  |  |  | <=0.01 |  |  | <=0.01 | <=0.01 | [9 empty] | 0.009
| 10.1016/S0921-5093(98)01120-4 |  | Ni-Al |  |  |  | {'percentage': 'at.%', 'P': '<=0.01', 'S': '0.001', 'N': '<=0.001'} |  |  | <=0.05 | 7.01 |  | BAL |  | <=0.01 |  |  |  | <=0.01 |  |  | <=0.01 | <=0.01 | [9 empty] | 0.009
| 10.1016/S0921-5093(98)01120-4 |  | Ni-Al |  |  |  | {'percentage': 'at.%', 'P': '<=0.01', 'S': '0.001', 'N': '<=0.001'} |  |  | <=0.05 | 8.00 |  | BAL |  | <=0.01 |  |  |  | <=0.01 |  |  | <=0.01 | <=0.01 | [9 empty] | 0.009
| 10.1016/S0921-5093(98)01120-4 |  | Ni-Al |  |  |  | {'percentage': 'at.%', 'P': '<=0.01', 'S': '0.001', 'N': '<=0.001'} |  |  | <=0.05 | 9.38 |  | BAL |  | <=0.01 |  |  |  | <=0.01 |  |  | <=0.01 | <=0.01 | [9 empty] | 0.010
| 10.1016/S0921-5093(98)01181-2 |  | Incoloy 800H |  |  |  | {'percentage': 'wt.%', 'S': '0.003', 'Cu': '0.36'} |  |  | 0.24 | 0.26 |  | 30.90 | 0.30 | 20.16 |  |  |  | - |  |  | 0.73 | 0.34 |  | 45.80 | [7 empty] | 0.080
| 10.1016/S0921-5093(98)01181-2 |  | Incoloy 825 |  |  |  | {'percentage': 'wt.%', 'S': '0.008', 'Cu': '1.98'} |  |  | 0.63 | 0.16 |  | 39.40 | 0.80 | 22.18 |  |  |  | 3.28 |  |  | 0.13 | 0.22 |  | 31.00 | [7 empty] | 0.009
| 10.1016/S0921-5093(99)00012-X |  | IN738LC |  |  |  | {'percentage': 'wt.%'} |  |  | 8.0-9.0 | 3.20-3.70 | 2.40-2.80 | balance | 3.20-3.70 | 15.7-16.3 |  | 1.5-2.0 | 0.007-0.012 | 1.5-2.0 |  | 0.60-1.10 |  |  |  |  | 0.03-0.08 | [6 empty] | 0.09-0.13
| 10.1016/S0921-5093(99)00167-7 |  | 718 |  |  |  | {'percentage': 'wt%', 'Cu': '0.1', 'P': '0.006', 'S': '0.002'} |  |  | 0.04 | 0.52 |  | 53.67 | 0.92 | 17.95 |  |  | 0.005 | 2.98 |  | 5.27 | 0.04 | 0.07 |  | Balance | [7 empty] | 0.033
| 10.1016/S0921-5093(99)00176-8 |  | 783 |  |  |  | {'percentage': 'wt%'} |  |  | 35.14 | 5.33 |  | Balance | 0.20 | 3.32 |  |  |  | 0.01 |  | 2.95 |  | 0.06 |  | 24.89 | [7 empty] | 0.01
| 10.1016/S0921-5093(99)00202-6 |  | CMSX-4 |  |  |  | {'percentage': 'wt.%'} |  |  | 9.0 | 5.6 | 6.0 | Bal. | 1.0 | 6.5 |  | 6.5 |  | 0.6 | 3.0 | [6 empty] | 0.1
| 10.1016/S0921-5093(99)00208-7 |  | CMSX-4 |  |  |  | {'percentage': 'wt.%'} |  |  | 10.02 | 5.0 | 5.83 | Bal | 1.0 | 6.32 |  | 6.04 |  | 0.36 | 2.78 | [6 empty] | 0.51
| 10.1016/S0921-5093(99)00214-2 |  | IN 718 |  |  |  | {'S': '0.0002', 'P': '0.008', 'Cu': '0.03', 'O': '6 ppm', 'N': '64 ppm'} |  |  | 0.30 | 0.49 |  | 54.03 | 0.940 | 17.99 |  | 0.01 | 0.0027 | 2.96 |  | 5.35 | 0.08 | 0.08 |  | 17.55 | [6 empty] | 21 ppm | 0.024
| 10.1016/S0921-5093(99)00235-X |  | Bulk |  |  |  | {'percentage': 'Volume %', '': 'Temperature', 'Volume %': ''} |  |  | 0.26 | 0.96 |  |  | 1.15 | 21.80 |  |  |  | 1.81 |  | 3.20 |  |  |  | 20.30 | [7 empty] | 0.26
| 10.1016/S0921-5093(99)00235-X |  | g |  |  |  | {'percentage': 'Volume %', '': '1038degC', 'Volume %': '98.6'} |  |  | 0.26 | 0.94 |  |  | 1.13 | 21.87 |  |  |  | 1.73 |  | 2.66 |  |  |  | 20.61 | [7 empty] | -
| 10.1016/S0921-5093(99)00235-X |  | g' |  |  |  | {'percentage': 'Volume %', '': '760degC', 'Volume %': '4.5'} |  |  | 0.13 | 9.06 |  |  | 8.39 | 1.03 |  |  |  | 0.19 |  | 6.03 |  |  |  | 3.86 | [7 empty] | -
| 10.1016/S0921-5093(99)00235-X |  | g'' |  |  |  | {'percentage': 'Volume %', '': '982degC', 'Volume %': '5.1'} |  |  | 0.18 | 0.27 |  |  | 3.42 | 1.38 |  |  |  | 0.45 |  | 20.85 |  |  |  | 1.95 | [7 empty] | -
| 10.1016/S0921-5093(99)00235-X |  | s |  |  |  | {'percentage': 'Volume %', '': '760degC', 'Volume %': '1.3'} |  |  | 0.35 | - |  |  | - | 50.68 |  |  |  | 13.43 |  | - |  |  |  | 18.40 | [7 empty] | -
| 10.1016/S0921-5093(99)00235-X |  | MC |  |  |  | {'percentage': 'Volume %', '': '1038degC', 'Volume %': '0.2'} |  |  | - | - |  |  | 17.67 | 0.06 |  |  |  | 0.13 |  | 35.87 |  |  |  | - | [7 empty] | 46.27
| 10.1016/S0921-5093(99)00235-X |  | M6C |  |  |  | {'percentage': 'Volume %', '': '1038degC', 'Volume %': '1.2'} |  |  | - | - |  |  | - | 3.69 |  |  |  | 8.23 |  | 44.96 |  |  |  | 0.08 | [7 empty] | 14.29
| 10.1016/S0921-5093(99)00235-X |  | M23C6 |  |  |  | {'percentage': 'Volume %', '': '760degC', 'Volume %': '1.3'} |  |  | - | - |  |  | - | 66.90 |  |  |  | 9.94 |  | - |  |  |  | 1.73 | [7 empty] | 20.70
| 10.1016/S0921-5093(99)00236-1 |  | Alloy 600 |  |  |  | {'percentage': 'wt.%', 'N': '0.005', 'P': '<0.003'} |  |  |  | 0.052 |  | 73.6 |  | 16.0 |  |  | <0.001 |  |  |  | 0.05 | 0.08 |  | 10.0 | [6 empty] | 0.031 | 0.022
| 10.1016/S0921-5093(99)00236-1 |  | Alloy 600 |  |  |  | {'percentage': 'at.%', 'N': '0.02', 'P': '<0.006'} |  |  |  | 0.11 |  | 71.6 |  | 17.6 |  |  | <0.006 |  |  |  | 0.05 | 0.16 |  | 10.3 | [6 empty] | 0.07 | 0.10
| 10.1016/S0921-5093(99)00455-4 |  | PM 1000 heat 1 |  |  |  | {'percentage': 'weight percent', 'Semi-finished product form': '50 mm Bar', 'Y2O3': '0.64'} |  |  |  | 0.3 |  |  | 0.4 | 21 | [9 empty] | 0.6 | [7 empty] | 0.04
| 10.1016/S0921-5093(99)00455-4 |  | PM 1000, heat 2 |  |  |  | {'percentage': 'weight percent', 'Semi-finished product form': '10 mm Bar', 'Y2O3': '0.6'} |  |  |  | 0.3 |  |  | 0.5 | 21 | [9 empty] | 0.6 | [7 empty] | 0.04
| 10.1016/S0921-5093(99)00455-4 |  | PM 1000, heat 3 |  |  |  | {'percentage': 'weight percent', 'Semi-finished product form': '13 mm Sheet', 'Y2O3': '0.58'} |  |  |  | 0.4 |  |  | 0.6 | 20 | [9 empty] | 0.7 | [7 empty] | 0.05
| 10.1016/S0921-5093(99)00455-4 |  | MA 754 |  |  |  | {'percentage': 'weight percent', 'Semi-finished product form': '35x88 mm2 Rod', 'Y2O3': '0.6'} |  |  |  | 0.3 |  |  | 0.5 | 20 | [9 empty] | 1.0 | [7 empty] | 0.05
| 10.1016/S0921-5093(99)00506-7 |  | CMSX6 |  |  |  | {'percentage': 'Wt.%'} |  |  | 5.2 | 4.8 |  | 70.5 | 4.7 | 9.8 |  | 2.0 |  | 3.0
| 10.1016/S0921-5093(99)00506-7 |  | CMSX6 |  |  |  | {'percentage': 'At.%'} |  |  | 4.9 | 9.9 |  | 66.9 | 5.5 | 10.4 |  | 0.6 |  | 1.7
| 10.1016/S0921-5093(99)00579-1 |  | None |  |  |  | {'percentage': 'mass%'} |  |  | 9.97 | 5.73 | 0.04 | Bal. | 4.75 | 10.11 |  | 0.07 |  | 2.50 |  |  |  |  | 0.93
| 10.1016/S0921-5093(99)00701-7 |  | CMSX-4 |  |  |  | {'percentage': 'wt%'} |  |  | 9.5 | 5.7 | 6.4 | Balance | 1.08 | 6.4 |  | 6.5 |  | 0.7 | 2.92 | [6 empty] | 0.09
| 10.1016/S0921-5093(99)00713-3 |  | CMSX-10 |  |  |  | {'percentage': 'wt.%'} |  |  | 3 | 5.7 | 5 | Bal. wt.% | 0.2 | 2 |  | 8 |  | 0.4 | 6 | 0.1 | [5 empty] | 0.03
| 10.1016/S0921-5093(99)00713-3 |  | CMSX-10 |  |  |  | {'percentage': 'wt.%'} |  |  | 3.18 | 13.21 | 1.70 | Bal. at.% | 0.26 | 2.40 |  | 2.76 |  | 0.26 | 2.01 | 0.15 | [5 empty] | 0.01
| 10.1016/S0924-0136(00)00609-9 |  | CMSX3 | [6 empty] | 4 | 5.7 | 9 | Bal. | 0.7 | 8 |  | 5.7 |  | 0.5 | [7 empty] | 0.1
table | 10.1016/S0924-0136(01)00596-9 | Nominal chemical composition and properties of the filler metal and the additive | AMS 4777 | Solidus (K) | 1261 | (K) |  | {'': 'AMS 4777', 'Ni': 'Bal.', 'Cr': '6.0-8.0', 'Fe': '2.5-3.5', 'Si': '4.0-5.0', 'B': '2.75-3.5', 'Solidus (K)': '1261', 'Liquidus (K)': '1287'}
table | 10.1016/S0924-0136(01)00596-9 | Nominal chemical composition and properties of the filler metal and the additive | Nickel | Solidus (K) | 1673 | (K) |  | {'': 'Nickel', 'Ni': 'Bal.', 'Cr': '-', 'Fe': '-', 'Si': '-', 'B': '-', 'Solidus (K)': '1673', 'Liquidus (K)': '1673'}
| 10.1016/S0924-0136(01)00596-9 |  | Inconel X-750 |  |  |  | {'percentage': 'wt.%', 'Cu': '0.30'} |  |  |  | 0.5 |  | 51.5 | 0.9 | 19.0 |  |  |  | 3.0 |  | 5.1 | 0.2 | 0.20 |  | 18.5 | [7 empty] | 0.04
| 10.1016/S0924-0136(01)00596-9 |  | Stainless steel 304 |  |  |  | {'percentage': 'wt.%', 'Cu': '0.50'} |  |  |  | - |  | 10.5 | - | 19.0 |  |  |  | - |  | - | 2.0 | 1.0 |  | 60.0 | [7 empty] | 0.08
| 10.1016/S0924-0136(01)00784-1 |  | VT9 |  |  |  | {'percentage': 'wt.%'} |  |  |  | 6.5 |  |  | Base |  |  |  |  | 3.5 |  |  |  | 0.27 | - |  | 1.6
| 10.1016/S0924-0136(01)00784-1 |  | VT6 |  |  |  | {'percentage': 'wt.%'} |  |  |  | 6.5 |  |  | Base |  |  |  |  | - |  |  |  | - | 4.5 |  | -
| 10.1016/S0924-0136(01)00850-0 |  | wt.% |  |  |  | {'percentage': 'wt.%', 'Cu': '0.04'} |  |  |  | 0.56 |  | 53.3 | 0.94 | 19 |  |  |  | 3.03 |  | 4.98 | 0.1 | 0.1 |  | 18.5 | [7 empty] | 0.034
| 10.1016/S0924-0136(01)00983-9 |  | MP35N |  |  |  | {'percentage': 'wt.%', 'Nb+Ta+W': '0'} |  |  | 35 | 0 |  | 35 | 0 | 20 |  |  |  | 10 | [5 empty] | 0 | [7 empty] | <0.02
| 10.1016/S0924-0136(01)00983-9 |  | MP159 |  |  |  | {'percentage': 'wt.%', 'Nb+Ta+W': '0.7'} |  |  | 35.5 | 0.2 |  | 25.5 | 3.2 | 19 |  |  |  | 7 | [5 empty] | 9 | [7 empty] | <0.02
| 10.1016/S0924-0136(01)00983-9 |  | MP210 |  |  |  | {'percentage': 'wt.%', 'Nb+Ta+W': '1.2'} |  |  | 36.3 | 0 |  | 30.9 | 3.8 | 19.4 |  |  |  | 7.3 | [5 empty] | 1.04 | [7 empty] | <0.02
| 10.1016/S0924-0136(01)00983-9 |  | AEREX350 |  |  |  | {'percentage': 'wt.%', 'Nb+Ta+W': '7.2'} |  |  | 25 | 1 |  | 44.5 | 2.2 | 17 |  |  |  | 3 | [5 empty] | 0 | [7 empty] | <0.02
| 10.1016/S0924-0136(02)00237-6 |  | MA956 |  |  |  | {'percentage': 'wt.%', 'Y2O3': '0.5'} |  |  |  | 4.5 |  |  | 0.5 | 20 | [9 empty] | Balance
| 10.1016/S0924-0136(02)00237-6 |  | PM2000 |  |  |  | {'percentage': 'wt.%', 'Y2O3': '0.5'} |  |  |  | 5.5 |  |  | 0.5 | 20 | [9 empty] | Balance
| 10.1016/S0924-0136(02)00237-6 |  | Kanthal |  |  |  | {'percentage': 'wt.%', 'Y2O3': '-'} |  |  |  | 5.0 |  |  | - | 22 | [9 empty] | Balance
| 10.1016/S0924-0136(02)01047-6 |  | Rene 77 |  |  |  | {'percentage': 'wt.%'} |  |  | 14 | 8.8 |  | 54.8 | 3.8 | 15.5 |  |  | 0.08 | 2.4 |  |  |  | 0.2 | [9 empty] | 0.3
| 10.1016/S0924-0136(02)01047-6 |  | Rene 77 |  |  |  | {'percentage': 'wt.%'} |  |  | Composition of (Ni+Cr+Al+Y) compact | Composition of (Ni+Cr+Al+Y) compact |  | Composition of (Ni+Cr+Al+Y) compact | Composition of (Ni+Cr+Al+Y) compact | Composition of (Ni+Cr+Al+Y) compact |  |  | Composition of (Ni+Cr+Al+Y) compact | Composition of (Ni+Cr+Al+Y) compact |  |  |  | Composition of (Ni+Cr+Al+Y) compact | [9 empty] | Composition of (Ni+Cr+Al+Y) compact
| 10.1016/S0924-0136(02)01047-6 |  | Rene 77 |  |  |  | {'percentage': 'wt.%'} |  |  | Al |  |  | Ni |  | Cr |  |  |  | Y
| 10.1016/S0924-0136(02)01047-6 |  | Rene 77 |  |  |  | {'percentage': 'wt.%'} |  |  | 20.73 |  |  | 59.52 |  | 19.56 |  |  |  | 0.17
| 10.1016/S0924-0136(02)01063-4 |  | IN718 |  |  |  | {'percentage': 'wt.%'} |  |  |  | 0.15 |  | 53.12 | 0.96 | 18.46 |  |  |  | 2.87 |  | 5.14 |  |  |  | 19.1 | [7 empty] | 0.042
| 10.1016/S0924-0136(03)00449-7 |  | 1 |  |  |  | {'percentage': 'wt.%'} |  |  |  | 32.19 |  | 31.97 | [10 empty] | 35.83
| 10.1016/S0924-0136(03)00449-7 |  | 2 |  |  |  | {'percentage': 'wt.%'} |  |  |  | 31.15 |  | 30.98 | [10 empty] | 37.86
| 10.1016/S0924-0136(03)00449-7 |  | 3 |  |  |  | {'percentage': 'wt.%'} |  |  |  | 30.31 |  | 30.53 | [10 empty] | 39.04
| 10.1016/S0924-0136(03)00449-7 |  | 4 |  |  |  | {'percentage': 'wt.%'} |  |  |  | 30.12 |  | 30.00 | [10 empty] | 39.86
| 10.1016/S0924-0136(03)00449-7 |  | 5 |  |  |  | {'percentage': 'wt.%'} |  |  |  | 30.29 |  | 29.78 | [10 empty] | 39.91
| 10.1016/S0924-0136(03)00449-7 |  | 6 |  |  |  | {'percentage': 'wt.%'} |  |  |  | 28.00 |  | 31.96 | [10 empty] | 40.03
| 10.1016/S0924-0136(03)00449-7 |  | 7 |  |  |  | {'percentage': 'wt.%'} |  |  |  | 29.58 |  | 29.48 | [10 empty] | 40.93
| 10.1016/S0924-0136(03)00449-7 |  | 8 |  |  |  | {'percentage': 'wt.%'} |  |  |  | 29.07 |  | 28.80 | [10 empty] | 42.11
| 10.1016/S0925-8388(00)00583-1 |  | NiTi alloys |  |  |  | {'Concentration': 'Ni48Ti5Co'} |  |  | 5.0 | - |  | 47.0 | 48.0 | - | [6 empty] | - |  | - | -
| 10.1016/S0925-8388(00)00583-1 |  | FeCo alloys |  |  |  | {'Concentration': 'FeCo0.6V'} |  |  | 49.7 | - |  | - | - | - | [6 empty] | - |  | 0.6 | 49.7
| 10.1016/S0925-8388(00)00583-1 |  | FeAl alloys |  |  |  | {'Concentration': 'Fe18Al'} |  |  | - | 18.3 |  | - | - | - | [6 empty] | - |  | - | 81.7
| 10.1016/S0925-8388(00)00789-1 |  | INCONEL 718 |  |  |  | {'percentage': 'wt.%', 'Nb+Ta': 'Mg'} |  |  | S | B |  | Mn | C | Ca |  |  |  | Pb |  |  |  | P |  | Cu
| 10.1016/S0925-8388(00)00789-1 |  | INCONEL 718 |  |  |  | {'percentage': 'at.%', 'Nb+Ta': 'Nb'} |  |  | Ti+Al/Nb | Al |  | Ni | Ti | Cr |  |  |  | Mo |  |  |  | Ti/Al |  | Fe
| 10.1016/S0925-8388(00)00862-8 |  | Conventional |  |  |  | {'percentage': 'wt.%'} |  |  | 14.00 | 0.09 |  | 38.10 | 1.55 | [6 empty] | 4.70 |  | 0.20 |  | rest |  |  |  |  | - | - |  | 0.03
| 10.1016/S0925-8388(00)00862-8 |  | Y-Containing |  |  |  | {'percentage': 'wt.%'} |  |  | 13.38 | 0.09 |  | 38.14 | 1.40 | [6 empty] | 4.52 |  | 0.20 |  | rest |  |  |  |  | - | trace |  | 0.03
| 10.1016/S0925-8388(00)00862-8 |  | La-Containing |  |  |  | {'percentage': 'wt.%'} |  |  | 13.38 | 0.09 |  | 38.14 | 1.78 | [6 empty] | 4.60 |  | 0.20 |  | rest |  |  |  |  | trace | - |  | 0.03
| 10.1016/S0925-8388(01)01018-0 |  | Pt82:Al15:Ti3 |  |  |  | {'Pt': '89.1+-0.8'} |  |  |  | 8.6+-0.9 |  |  | 2.3+-0.8
| 10.1016/S0925-8388(01)01018-0 |  | Pt82:Al14:Ti4 |  |  |  | {'Pt': '86.6+-1.7'} |  |  |  | 10.8+-1.3 |  |  | 2.6+-0.3
| 10.1016/S0925-8388(01)01018-0 |  | Pt80:Al15:Ti5 |  |  |  | {'Pt': '87.1+-2.6'} |  |  |  | 9.0+-2.3 |  |  | 3.9+-0.3
| 10.1016/S0925-8388(01)01018-0 |  | Pt85:Al7:Ti8 |  |  |  | {'Pt': 'Not measured'}
| 10.1016/S0925-8388(01)01018-0 |  | Pt81:Al9:Ti10 |  |  |  | {'Pt': 'Not measured'}
| 10.1016/S0925-8388(01)01018-0 |  | Pt82:Al5:Ti13 |  |  |  | {'Pt': '86.1+-0.5'} |  |  |  | 2.2+-0.8 |  |  | 11.7+-0.4
| 10.1016/S0925-8388(01)01018-0 |  | Alloy |  |  |  | {'Pt': '(Pt) Composition'} |  |  |  | (Pt) Composition |  |  | (Pt) Composition
| 10.1016/S0925-8388(01)01018-0 |  | Pt82:Al15:Ti3 |  |  |  | {'Pt': '89.2+-1.1'} |  |  |  | 8.6+-0.8 |  |  | 2.2+-0.8
| 10.1016/S0925-8388(01)01018-0 |  | Pt82:Al14:Ti4 |  |  |  | {'Pt': '90.1+-0.6'} |  |  |  | 7.7+-0.1 |  |  | 2.2+-0.3
| 10.1016/S0925-8388(01)01018-0 |  | Pt80:Al15:Ti5 |  |  |  | {'Pt': '89.5+-0.6'} |  |  |  | 6.8+-0.1 |  |  | 3.7+-0.7
| 10.1016/S0925-8388(01)01018-0 |  | Pt85:Al7:Ti8 |  |  |  | {'Pt': '90.0+-0.6'} |  |  |  | 4.3+-0.3 |  |  | 5.7+-0.2
| 10.1016/S0925-8388(01)01018-0 |  | Pt81:Al9:Ti10 |  |  |  | {'Pt': '88.8+-0.3'} |  |  |  | 3.1+-0.1 |  |  | 8.1+-0.3
| 10.1016/S0925-8388(01)01018-0 |  | Pt82:Al5:Ti13 |  |  |  | {'Pt': '87.7+-0.4'} |  |  |  | 1.8+-0.6 |  |  | 10.5+-0.5
| 10.1016/S0925-8388(01)01676-0 |  | 713C | [7 empty] | 6.04 | 0.25 | Remaining | 0.78 | 13.15 |  |  | 0.012 | 4.19 |  | 2.11 |  | 0.13 |  | 1.42 | [7 empty] | 0.15
| 10.1016/S0925-8388(01)01924-7 |  | Hastelloy X |  |  |  | {'percentage': 'weight percent'} |  |  | 1.5 | - | 0.6 | 47.3 | - | 22.0 |  | - | - | 9.0 |  |  | 0.5 | 0.5 |  | 18.5 | [7 empty] | 0.10
| 10.1016/S0925-8388(01)01924-7 |  | Rene 77 |  |  |  | {'percentage': 'weight percent'} |  |  | 15.0 | 4.3 | - | 58.4 | 3.4 | 14.6 |  | - | 0.016 | 4.2 |  |  | - | 0.1 |  | - | [7 empty] | 0.07
| 10.1016/S0925-8388(01)01924-7 |  | AM1 |  |  |  | {'percentage': 'weight percent'} |  |  | 6.5 | 5.2 | 5.5 | 63.5 | 1.2 | 7.5 |  | 8.6 | - | 2.0 |  |  | - | - |  | - | [7 empty] | -
| 10.1016/S0925-8388(02)00076-2 |  | Alloy 1 |  |  |  | {'percentage': 'wt.%', 'Cu': '8.0', 'Ag': '0.5'} |  |  |  | Balance |  |  | 0.1 | [7 empty] | 0.4 |  |  |  | 0.1 | [5 empty] | 0.45
| 10.1016/S0925-8388(02)00076-2 |  | Alloy 2 |  |  |  | {'percentage': 'wt.%', 'Cu': '6.0', 'Ag': '0.5'} |  |  |  | Balance |  |  | 0.1 | [7 empty] | 0.4 |  |  |  | 0.1 | [5 empty] | 0.45
| 10.1016/S0925-8388(02)00076-2 |  | Alloy 3 |  |  |  | {'percentage': 'wt.%', 'Cu': '4.0', 'Ag': '0.5'} |  |  |  | Balance |  |  | 0.1 | [7 empty] | 0.4 |  |  |  | 0.1 | [5 empty] | 0.45
| 10.1016/S0925-8388(03)00186-5 |  | Ir-25Pt-5Al: fcc |  |  |  | {'percentage': 'at%', 'Pt': '22.14+-0.42'} |  |  |  | 3.63+-0.11 | [17 empty] | 74.23+-0.63
| 10.1016/S0925-8388(03)00186-5 |  | Pt3Al |  |  |  | {'percentage': 'at%', 'Pt': '66.84+-0.57'} |  |  |  | 25.5+-0.23 | [17 empty] | 7.66+-0.55
| 10.1016/S0925-8388(03)00186-5 |  | Ir-25Pt-10Al: fcc |  |  |  | {'percentage': 'at%', 'Pt': '11.82+-0.27'} |  |  |  | 4.46+-0.25 | [17 empty] | 83.72+-0.44
| 10.1016/S0925-8388(03)00186-5 |  | Pt3Al |  |  |  | {'percentage': 'at%', 'Pt': '62.11+-0.37'} |  |  |  | 27.92+-0.25 | [17 empty] | 9.97+-0.36
| 10.1016/S0925-8388(03)00186-5 |  | Ir-25Pt-30Al: fcc |  |  |  | {'percentage': 'at%', 'Pt': '8.62+-0.06'} |  |  |  | 16.94+-0.16 | [17 empty] | 74.44+-0.08
| 10.1016/S0925-8388(03)00186-5 |  | Pt5Al3 |  |  |  | {'percentage': 'at%', 'Pt': '44.42+-2.9'} |  |  |  | 37.16+-0.08 | [17 empty] | 18.42+-2.95
| 10.1016/S0925-8388(03)00186-5 |  | Ir-10Pt-30Al: fcc |  |  |  | {'percentage': 'at%', 'Pt': '6.89+-0.08'} |  |  |  | 16.41+-0.01 | [17 empty] | 76.70+-0.76
| 10.1016/S0925-8388(03)00186-5 |  | IrAl |  |  |  | {'percentage': 'at%', 'Pt': '14.03+-0.23'} |  |  |  | 45.57+-0.47 | [17 empty] | 40.40+-0.25
| 10.1016/S0925-8388(03)00284-6 |  | V30 |  |  |  | {'Mo2FeB2 type': '68 (66)', 'Iron based': '32 (34)', 'Structure of': 'A+M'} | [5 empty] | 6 |  | 6
| 10.1016/S0925-8388(03)00284-6 |  | V50 |  |  |  | {'Mo2FeB2 type': '51 (51)', 'Iron based': '49 (49)', 'Structure of': 'A+M+F'} | [5 empty] | 6 |  | 8
| 10.1016/S0925-8388(03)00284-6 |  | C50 |  |  |  | {'Mo2FeB2 type': '59 (59)', 'Iron based': '41 (41)', 'Structure of': 'A+M'} | [5 empty] | 7 |  | 10
| 10.1016/S0925-8388(03)00321-9 |  | 45Ni-10Al |  |  |  | {'percentage': 'at.%', '23.09': '9.53', '51.39': '23.68', '13.85': '2.50', '26.2': '11.4', '45.5': '23.2', '': ''} | [21 empty] | Nb
| 10.1016/S0925-8388(03)00321-9 |  | 33.75Ir-22.5Nb- |  |  |  | {'percentage': 'at.%', '23.09': '30.2', '51.39': '35.9', '13.85': '42.4', '26.2': '28.1', '45.5': '31.3', '': '40.7'} | [21 empty] | Ir
| 10.1016/S0925-8388(03)00321-9 |  | 33.75Ni-10Al |  |  |  | {'percentage': 'at.%', '23.09': '13.7', '51.39': '25.6', '13.85': '24.7', '26.2': '9.4', '45.5': '26.5', '': '20.2'} | [21 empty] | Nb
| 10.1016/S0925-8388(03)00422-5 |  | Alloy 1 |  |  |  | {'percentage': 'at%'}
| 10.1016/S0925-8388(03)00422-5 |  | Nominal composition |  |  |  | {'percentage': 'at%'} | [13 empty] | 12.75 |  |  |  |  | 3 |  |  | 84.25
| 10.1016/S0925-8388(03)00422-5 |  | Composition analyzed by EPMA |  |  |  | {'percentage': 'at%'} | [13 empty] | 13.5 |  |  |  |  | 4.2 |  |  | 82.3
| 10.1016/S0925-8388(03)00422-5 |  | Alloy 2 |  |  |  | {'percentage': 'at%'}
| 10.1016/S0925-8388(03)00422-5 |  | Nominal composition |  |  |  | {'percentage': 'at%'} | [13 empty] | 8.5 |  |  |  |  | 6 |  |  | 85.5
| 10.1016/S0925-8388(03)00422-5 |  | Composition analyzed by EPMA |  |  |  | {'percentage': 'at%'} | [13 empty] | 9.5 |  |  |  |  | 7.5 |  |  | 83.0
| 10.1016/S0925-8388(03)00422-5 |  | Alloy 3 |  |  |  | {'percentage': 'at%'}
| 10.1016/S0925-8388(03)00422-5 |  | Nominal composition |  |  |  | {'percentage': 'at%'} | [13 empty] | 4.25 |  |  |  |  | 9 |  |  | 86.75
| 10.1016/S0925-8388(03)00422-5 |  | Composition analyzed by EPMA |  |  |  | {'percentage': 'at%'} | [13 empty] | 4.3 |  |  |  |  | 9.9 |  |  | 85.8
| 10.1016/S0925-8388(03)00422-5 |  | Alloy 4 |  |  |  | {'percentage': 'at%'}
| 10.1016/S0925-8388(03)00422-5 |  | Nominal composition |  |  |  | {'percentage': 'at%'} | [13 empty] | 5 |  |  |  |  | 5 |  |  | 90
| 10.1016/S0925-8388(03)00422-5 |  | Composition analyzed by EPMA |  |  |  | {'percentage': 'at%'} | [13 empty] | 5.0 |  |  |  |  | 5.9 |  |  | 89.1
| 10.1016/S0925-8388(03)00422-5 |  | Alloy 5 |  |  |  | {'percentage': 'at%'}
| 10.1016/S0925-8388(03)00422-5 |  | Nominal composition |  |  |  | {'percentage': 'at%'} | [13 empty] | 12.5 |  |  |  |  | 12.5 |  |  | 75
| 10.1016/S0925-8388(03)00422-5 |  | Composition analyzed by EPMA |  |  |  | {'percentage': 'at%'} | [13 empty] | 13.0 |  |  |  |  | 12.4 |  |  | 74.6
| 10.1016/S0925-8388(03)00422-5 |  | Chemically analyzed composition |  |  |  | {'percentage': 'at%'} | [13 empty] | 12.9 |  |  |  |  | 12.7 |  |  | 74.4
| 10.1016/S0925-8388(03)00422-5 |  | Alloy 6 |  |  |  | {'percentage': 'at%'}
| 10.1016/S0925-8388(03)00422-5 |  | Nominal composition |  |  |  | {'percentage': 'at%'} | [13 empty] | 6.25 |  |  |  |  | 18.75 |  |  | 75
| 10.1016/S0925-8388(03)00422-5 |  | Alloy 7 |  |  |  | {'percentage': 'at%'}
| 10.1016/S0925-8388(03)00422-5 |  | Nominal composition |  |  |  | {'percentage': 'at%'} | [13 empty] | 21 |  |  |  |  | 8 |  |  | 71
| 10.1016/S0925-8388(03)00495-X |  | no. |  |  |  | {'Constituent phases': '', 'Volume fraction': 'of Nb5Si3(%)', 'Heat treatment': ''}
| 10.1016/S0925-8388(03)00495-X |  | VSN1 |  |  |  | {'Constituent phases': 'a-(Nb,V)5Si3 and Nbss', 'Volume fraction': '38', 'Heat treatment': '1773 K for'} | [11 empty] | 5 |  | 79 |  | 16
| 10.1016/S0925-8388(03)00495-X |  | VSN2 |  |  |  | {'Constituent phases': 'a-(Nb,V)5Si3 and Nbss', 'Volume fraction': '38', 'Heat treatment': '100 h'} | [11 empty] | 15 |  | 69 |  | 16
| 10.1016/S0925-8388(03)00495-X |  | VSN3 |  |  |  | {'Constituent phases': 'a-(Nb,V)5Si3 and Nbss', 'Volume fraction': '38', 'Heat treatment': ''} | [11 empty] | 25 |  | 59 |  | 16
| 10.1016/S0925-8388(03)00495-X |  | VSN4 |  |  |  | {'Constituent phases': 'a-(Nb,V)5Si3 and Nbss', 'Volume fraction': '45', 'Heat treatment': ''} | [11 empty] | 5 |  | 77 |  | 18
| 10.1016/S0925-8388(03)00495-X |  | VSN5 |  |  |  | {'Constituent phases': 'a-(Nb,V)5Si3 and Nbss', 'Volume fraction': '45', 'Heat treatment': ''} | [11 empty] | 15 |  | 67 |  | 18
| 10.1016/S0925-8388(03)00495-X |  | VSN6 |  |  |  | {'Constituent phases': 'a-(Nb,V)5Si3 and Nbss', 'Volume fraction': '45', 'Heat treatment': ''} | [11 empty] | 25 |  | 57 |  | 18
| 10.1016/S0925-8388(03)00495-X |  | VSN7 |  |  |  | {'Constituent phases': 'a-(Nb,V)5Si3 and Nbss', 'Volume fraction': '52', 'Heat treatment': ''} | [11 empty] | 5 |  | 75 |  | 20
| 10.1016/S0925-8388(03)00495-X |  | VSN8 |  |  |  | {'Constituent phases': 'a-(Nb,V)5Si3 and Nbss', 'Volume fraction': '52', 'Heat treatment': ''} | [11 empty] | 15 |  | 65 |  | 20
| 10.1016/S0925-8388(03)00495-X |  | VSN9 |  |  |  | {'Constituent phases': 'a-(Nb,V)5Si3 and Nbss', 'Volume fraction': '52', 'Heat treatment': ''} | [11 empty] | 25 |  | 55 |  | 20
| 10.1016/S0925-8388(03)00495-X |  | VSN10 |  |  |  | {'Constituent phases': 'a-(Nb,V)5Si3 and Nbss', 'Volume fraction': '57', 'Heat treatment': ''} | [11 empty] | 5 |  | 73 |  | 22
| 10.1016/S0925-8388(03)00495-X |  | VSN11 |  |  |  | {'Constituent phases': 'a-(Nb,V)5Si3 and Nbss', 'Volume fraction': '57', 'Heat treatment': ''} | [11 empty] | 15 |  | 63 |  | 22
| 10.1016/S0925-8388(03)00495-X |  | VSN12 |  |  |  | {'Constituent phases': 'a-(Nb,V)5Si3 and Nbss', 'Volume fraction': '57', 'Heat treatment': ''} | [11 empty] | 25 |  | 53 |  | 22
| 10.1016/S0925-8388(03)00699-6 |  | IN-738LC |  |  |  | {'percentage': 'wt.%', 'Ai': '3.2'} |  |  | 8.00 |  | 2.4 | Bal | 3.2 | 15.7 |  | 1.5 | 0.007 | 1.5 |  | 0.6 |  |  |  |  | 0.03 | [6 empty] | 0.09
| 10.1016/S0925-8388(03)00699-6 |  | IN-738LC |  |  |  | {'percentage': 'wt.%', 'Ai': '3.7'} |  |  | 9.00 |  | 2.8 | Bal | 3.7 | 16.3 |  | 2.0 | 0.012 | 2.0 |  | 1.1 |  |  |  |  | 0.08 | [6 empty] | 0.13
| 10.1016/S0925-8388(96)03067-8 |  | Co |  |  |  | {'percentage': 'atomic percent', 'Other': 'metallic', 'Non-': 'metallic'}
| 10.1016/S0925-8388(96)03067-8 |  | Co |  |  |  | {'percentage': 'atomic percent', 'Other': '0.9', 'Non-': '1.2'} |  |  | 44.0 |  | 4.6 | 23.1 |  | 24.6 | [9 empty] | 1.7
table | 10.1016/S0925-8388(97)00257-0 | The phase composition and the temperatures of the phase transformations of the Ti-Al-Ga alloys along the section at 50 at.% Ti | 50 | Solidus | 1505 | °C |  | {'': '', 'Solidus': '1505', 'Liquidus': '1520'}
table | 10.1016/S0925-8388(97)00257-0 | The phase composition and the temperatures of the phase transformations of the Ti-Al-Ga alloys along the section at 50 at.% Ti | 45 | Solidus | 1410 | °C |  | {'': '', 'Solidus': '1410', 'Liquidus': '1460'}
table | 10.1016/S0925-8388(97)00257-0 | The phase composition and the temperatures of the phase transformations of the Ti-Al-Ga alloys along the section at 50 at.% Ti | 40 | Solidus | 1370 | °C |  | {'': '', 'Solidus': '1370', 'Liquidus': '1435'}
table | 10.1016/S0925-8388(97)00257-0 | The phase composition and the temperatures of the phase transformations of the Ti-Al-Ga alloys along the section at 50 at.% Ti | 30 | Solidus | 1345 | °C |  | {'': '', 'Solidus': '1345', 'Liquidus': '1380'}
table | 10.1016/S0925-8388(97)00257-0 | The phase composition and the temperatures of the phase transformations of the Ti-Al-Ga alloys along the section at 50 at.% Ti | 20 | Solidus | 1315 | °C |  | {'': '', 'Solidus': '1315', 'Liquidus': '1350'}
table | 10.1016/S0925-8388(97)00257-0 | The phase composition and the temperatures of the phase transformations of the Ti-Al-Ga alloys along the section at 50 at.% Ti | 10 | Solidus | 1295 | °C |  | {'': '', 'Solidus': '1295', 'Liquidus': '1375'}
table | 10.1016/S0925-8388(97)00257-0 | The phase composition and the temperatures of the phase transformations of the Ti-Al-Ga alloys along the section at 50 at.% Ti | 5 | Solidus | - | °C
table | 10.1016/S0925-8388(97)00257-0 | The phase composition and the temperatures of the phase transformations of the Ti-Al-Ga alloys along the section at 50 at.% Ti | 0 | Solidus | 1250 | °C |  | {'': '', 'Solidus': '1250', 'Liquidus': '1405'}
| 10.1016/S0925-8388(97)00257-0 |  | Ti-Al-Ga |  |  |  | {'percentage': 'at.%', 'Ga': '', '': '', '1200degC': '', '1300degC': '', 'transformations (degC)': 'Liquidus'}
| 10.1016/S0925-8388(97)00257-0 |  | Ti-Al-Ga |  |  |  | {'percentage': 'at.%', 'Ga': '0', '': '', '1200degC': 'g', '1300degC': 'g', 'transformations (degC)': '1520'} |  |  |  | 50
| 10.1016/S0925-8388(97)00257-0 |  | Ti-Al-Ga |  |  |  | {'percentage': 'at.%', 'Ga': '5', '': '', '1200degC': 'g', '1300degC': 'g', 'transformations (degC)': '1460'} |  |  |  | 45
| 10.1016/S0925-8388(97)00257-0 |  | Ti-Al-Ga |  |  |  | {'percentage': 'at.%', 'Ga': '10', '': '', '1200degC': 'g', '1300degC': 'g', 'transformations (degC)': '1435'} |  |  |  | 40
| 10.1016/S0925-8388(97)00257-0 |  | Ti-Al-Ga |  |  |  | {'percentage': 'at.%', 'Ga': '20', '': '', '1200degC': 'g', '1300degC': 'g', 'transformations (degC)': '1380'} |  |  |  | 30
| 10.1016/S0925-8388(97)00257-0 |  | Ti-Al-Ga |  |  |  | {'percentage': 'at.%', 'Ga': '30', '': '', '1200degC': 'g', '1300degC': '', 'transformations (degC)': '1350'} |  |  |  | 20
| 10.1016/S0925-8388(97)00257-0 |  | Ti-Al-Ga |  |  |  | {'percentage': 'at.%', 'Ga': '40', '': '', '1200degC': 'g+r', '1300degC': '', 'transformations (degC)': '1375'} |  |  |  | 10
| 10.1016/S0925-8388(97)00257-0 |  | Ti-Al-Ga |  |  |  | {'percentage': 'at.%', 'Ga': '45', '': '', '1200degC': 'g+r', '1300degC': '', 'transformations (degC)': '-'} |  |  |  | 5
| 10.1016/S0925-8388(97)00257-0 |  | Ti-Al-Ga |  |  |  | {'percentage': 'at.%', 'Ga': '50', '': '', '1200degC': 'g+r', '1300degC': '', 'transformations (degC)': '1405'} |  |  |  | 0
| 10.1016/S0925-8388(99)00371-0 |  | Inconel 600 |  |  |  | {'percentage': 'wt.%', '': '1065degC/1 h/air cool'} | [5 empty] | 78 |  | 16 | [9 empty] | 6 | [7 empty] | <0.03
| 10.1016/S0925-8388(99)00371-0 |  | Inconel |  |  |  | {'percentage': 'wt.%', '': '1094degC/2 h/air cool'} |  |  |  | 0.6 |  | 74 | 2.5 | 15 | [5 empty] | 0.8 |  |  |  | 7 | [7 empty] | <0.03
| 10.1016/S0925-8388(99)00371-0 |  | X750 |  |  |  | {'percentage': 'wt.%', '': '704degC/20 h/air cool'}
| 10.1016/S0927-0248(98)00020-8 |  | 15E |  |  |  | {'Cu': '-'} | [5 empty] | Bal |  | 17 |  |  | 3.5 | - |  |  | - | 4 |  | 4 | [7 empty] | 1
| 10.1016/S0927-0248(98)00020-8 |  | 15E |  |  |  | {'Cu': '0.20'} | [5 empty] | 0.15 |  | 0.1 |  |  | - | 0.17 |  |  | 0.82 | 0.24 |  | Bal | [7 empty] | 0.39
| 10.1016/S0927-0256(01)00160-4 |  | Number of data pairs containing this element |  |  |  | {'Sn': '247', 'Cu b': '3', 'Bi': '7', 'Ta e': '39', 'O': '61'} |  |  |  | 699 |  |  |  | 163 |  |  |  | 467 |  | 105 | 21 | 150 | 272 | 175 | 275
| 10.1016/S0927-0256(01)00160-4 |  | Minimum (wt%) |  |  |  | {'percentage': 'wt%', 'Sn': '0', 'Cu b': '2.50', 'Bi': '0.35', 'Ta e': '1.00', 'O': '0.05'} |  |  |  | 0 |  |  |  | 0 |  |  |  | 0 |  | 0 | 0 | 0 | 0 | 0.15 | 0
| 10.1016/S0927-0256(01)00160-4 |  | Maximum (wt%) |  |  |  | {'percentage': 'wt%', 'Sn': '11.00', 'Cu b': '2.50', 'Bi': '0.35', 'Ta e': '1.00', 'O': '0.33'} |  |  |  | 8.00 |  |  |  | 11.00 |  |  |  | 15.00 |  | 7.00 | 8.00 | 0.50 | 16.00 | 5.00 | 11.00
| 10.1016/S0927-0256(01)00160-4 |  | Mean |  |  |  | {'Sn': '3.38', 'Cu b': '2.50', 'Bi': '0.35', 'Ta e': '1.00', 'O': '0.16'} |  |  |  | 4.91 |  |  |  | 4.78 |  |  |  | 4.89 |  | 1.98 | 4.90 | 0.20 | 6.49 | 1.36 | 4.73
| 10.1016/S0927-0256(01)00160-4 |  | S.D. |  |  |  | {'Sn': '2.08', 'Cu b': '0.00', 'Bi': '0.00', 'Ta e': '0.00', 'O': '0.09'} |  |  |  | 1.69 |  |  |  | 3.63 |  |  |  | 4.70 |  | 0.89 | 3.33 | 0.11 | 4.32 | 0.92 | 2.78
| 10.1016/S0927-0256(02)00257-4 |  | RR2000 |  |  |  | {'percentage': 'wt.%'} |  |  | 15 | 5.5 | - | Balance | 4.0 | 10 |  | - |  | 3 | - | - |  |  | 1.0 |  |  | -
| 10.1016/S0927-0256(02)00257-4 |  | CMSX-4 |  |  |  | {'percentage': 'wt.%'} |  |  | 9 | 5.6 | 6 | Balance | 1.0 | 6.5 |  | 6.5 |  | 0.6 | 3 | - |  |  | - |  |  | 0.1
| 10.1016/S0955-2219(03)00369-8 |  | Central layer |  |  |  | {'percentage': 'at.%', 'Phases': 'a-(Ni, Cr, Fe)'} | [5 empty] | 72.0 |  | 18.5 | [7 empty] | 0 |  | 9.5
| 10.1016/S0955-2219(03)00369-8 |  | Layer A |  |  |  | {'percentage': 'at.%', 'Phases': 'Fe in Ni5Cr3Si2+C'} | [5 empty] | 45.2 |  | 25.0 | [7 empty] | 19.3 |  | 10.6
| 10.1016/S0955-2219(03)00369-8 |  | Layer B (dark region) |  |  |  | {'percentage': 'at.%', 'Phases': '(Fe, Ni, C) in Cr3Si'} | [5 empty] | 2.9 |  | 68.9 | [7 empty] | 24.7 |  | 3.5
| 10.1016/S0955-2219(03)00369-8 |  | Layer B (grey region) |  |  |  | {'percentage': 'at.%', 'Phases': 'Fe in Ni5Cr3Si2+C'} | [5 empty] | 39.5 |  | 32.2 | [7 empty] | 24.8 |  | 3.5
| 10.1016/S0955-2219(03)00369-8 |  | Layer C (grey phase) |  |  |  | {'percentage': 'at.%', 'Phases': '(Fe, Cr) in Ni2Si'} | [5 empty] | 56.1 |  | 4.2 | [7 empty] | 32.6 |  | 7.1
| 10.1016/S0966-9795(00)00040-6 |  | Pt-15Zr |  |  |  | {'Rh': ''} | [18 empty] | 12.8
| 10.1016/S0966-9795(00)00040-6 |  | Pt-19Zr |  |  |  | {'Rh': ''} | [18 empty] | 15.0
| 10.1016/S0966-9795(00)00040-6 |  | Pt-23Zr |  |  |  | {'Rh': ''} | [18 empty] | 20.9
| 10.1016/S0966-9795(00)00040-6 |  | Pt-15Rh-23Zr |  |  |  | {'Rh': '14.5'} | [18 empty] | 22.4
| 10.1016/S0966-9795(00)00040-6 |  | Pt-30Rh-23Zr |  |  |  | {'Rh': '31.8'} | [18 empty] | 20.8
| 10.1016/S0966-9795(00)00040-6 |  | Pt-13Hf |  |  |  | {'Rh': ''} | [19 empty] | 14.1
| 10.1016/S0966-9795(00)00040-6 |  | Pt-30Rh-13Hf |  |  |  | {'Rh': '30.6'} | [19 empty] | 10.3
| 10.1016/S0966-9795(00)00081-9 |  | AFN-12 |  |  |  | {'percentage': 'at.%', 'Ga': '0.05'} |  |  |  | 48.45 |  | 50 | 1 | [12 empty] | 0.5
| 10.1016/S0966-9795(00)00081-9 |  | AFN-20 |  |  |  | {'percentage': 'at.%', 'Ga': '0.05'} |  |  |  | 44.45 |  | 50 | 5 | [12 empty] | 0.5
| 10.1016/S0966-9795(02)00092-4 |  | 49.5Ir-13.5Nb-27Ni-10Al |  |  |  | {'45.7': '42.3', '60.3': '68.7', '43.5': '24.4', '62.7': '65.4', '45.6': '43.2', '48.5': '', '69.1': '71.4', '': ''} | [21 empty] | Ir
| 10.1016/S0966-9795(02)00092-4 |  | 67.5Ir-13.5Nb-9Ni-10Al |  |  |  | {'45.7': '50.8', '60.3': '75.3', '43.5': '82.0', '62.7': '74.9', '45.6': '50.1', '48.5': '82.0', '69.1': '76.2', '': '74.6'} | [21 empty] | Ir
| 10.1016/S0966-9795(03)00023-2 |  | W2 |  |  |  | {'percentage': 'at.%', 'Phase constitution at 1173 K': "g+ g'", 'Phase constitution at 1273 K': "g+ g'"} |  |  |  | 15.6 | 0.8 | 76.3 |  | 7.3
| 10.1016/S0966-9795(03)00023-2 |  | W3 |  |  |  | {'percentage': 'at.%', 'Phase constitution at 1173 K': "g+ g'", 'Phase constitution at 1273 K': "g+ g'"} |  |  |  | 17.0 | 2.3 | 77.6 |  | 3.1
| 10.1016/S0966-9795(03)00023-2 |  | W4 |  |  |  | {'percentage': 'at.%', 'Phase constitution at 1173 K': "g+ g'+a", 'Phase constitution at 1273 K': "g+ g'+a"} |  |  |  | 15.6 | 4.4 | 75.7 |  | 4.3
| 10.1016/S0966-9795(03)00023-2 |  | W5 |  |  |  | {'percentage': 'at.%', 'Phase constitution at 1173 K': "g'", 'Phase constitution at 1273 K': "g'"} |  |  |  | 21.0 | 3.5 | 75.5 |  | 0.0
| 10.1016/S0966-9795(03)00023-2 |  | W6 |  |  |  | {'percentage': 'at.%', 'Phase constitution at 1173 K': "g+ g'", 'Phase constitution at 1273 K': "g+ g'"} |  |  |  | 14.5 | 1.9 | 71.1 |  | 12.5
| 10.1016/S0966-9795(03)00023-2 |  | W7 |  |  |  | {'percentage': 'at.%', 'Phase constitution at 1173 K': "g+ g'+a", 'Phase constitution at 1273 K': "g+ g'+a"} |  |  |  | 16.7 | 3.1 | 71.5 |  | 8.7
| 10.1016/S0966-9795(03)00023-2 |  | W8 |  |  |  | {'percentage': 'at.%', 'Phase constitution at 1173 K': "g+g'+a", 'Phase constitution at 1273 K': "g+g'+a"} |  |  |  | 16.4 | 7.6 | 71.4 |  | 4.6
| 10.1016/S0966-9795(03)00104-3 |  | spt01 |  |  |  | {'percentage': 'at.%', '': 'Fcc-Ir(Pt)', 'Pt': ''} | [21 empty] | -
| 10.1016/S0966-9795(03)00104-3 |  | spt02 |  |  |  | {'percentage': 'at.%', '': 'Fcc-Ir(Pt)', 'Pt': ''} | [21 empty] | -
| 10.1016/S0966-9795(03)00104-3 |  | spt03 |  |  |  | {'percentage': 'at.%', '': 'Fcc-Ir(Pt)', 'Pt': '24.8'} |  |  |  | 3.1 | [9 empty] | 7.9 | [7 empty] | 64.2
| 10.1016/S0966-9795(03)00104-3 |  | spt04 |  |  |  | {'percentage': 'at.%', '': 'Fcc-Ir(Pt)', 'Pt': '16.2'} |  |  |  | 1.8 | [9 empty] | 9.0 | [7 empty] | 73.0
| 10.1016/S0966-9795(98)00024-7 |  | NL |  |  |  | {'O': '800', 'N': '130', 'H': '10', '': '4.26'} |  |  |  | 44.5 |  |  | Bal. | 2.02 | [5 empty] | 7.96 | [11 empty] | 150
| 10.1016/S0966-9795(98)00024-7 |  | FL |  |  |  | {'O': '540', 'N': '120', 'H': '10', '': '4.19'} |  |  |  | 45.9 |  |  | Bal. | 1.50 | [5 empty] | 7.06 | [11 empty] | 150
| 10.1016/S0966-9795(98)00024-7 |  | NG |  |  |  | {'O': '450', 'N': '90', 'H': '10', '': '3.93'} |  |  |  | 48.2 |  |  | Bal. | 2.03 | [5 empty] | 2.00 | [11 empty] | 230
| 10.1016/S0966-9795(99)00142-9 |  | S750 |  |  |  | {'percentage': 'at%', 'Ir-based:Ni-based': '75:25', 'L12:fcc': '', 'Phase analysis at 1400degC for 168 h': 'fcc, L12-Ir3Nb and Ni3Al'} |  |  |  | 4.20 |  | 20.80 | [7 empty] | 15.00 | [7 empty] | 60.00
| 10.1016/S0966-9795(99)00142-9 |  | S550 |  |  |  | {'percentage': 'at%', 'Ir-based:Ni-based': '50:50', 'L12:fcc': '', 'Phase analysis at 1400degC for 168 h': 'fcc, L12-Ir3Nb and Ni3Al'} |  |  |  | 8.40 |  | 41.60 | [7 empty] | 10.00 | [7 empty] | 40.00
| 10.1016/S0966-9795(99)00142-9 |  | S050 |  |  |  | {'percentage': 'at%', 'Ir-based:Ni-based': '25:75', 'L12:fcc': '50:50', 'Phase analysis at 1400degC for 168 h': 'fcc, L12-Ir3Nb and Ni3Al'} |  |  |  | 12.60 |  | 62.40 | [7 empty] | 5.00 | [7 empty] | 20.00
| 10.1016/S0966-9795(99)00142-9 |  | S100 |  |  |  | {'percentage': 'at%', 'Ir-based:Ni-based': '25:75', 'L12:fcc': '100:0', 'Phase analysis at 1400degC for 168 h': 'L12-Ir3Nb and Ni3Al'} |  |  |  | 18.75 |  | 56.25 | [7 empty] | 7.50 | [7 empty] | 17.50
| 10.1016/S0966-9795(99)00142-9 |  | S040 |  |  |  | {'percentage': 'at%', 'Ir-based:Ni-based': '25:75', 'L12:fcc': '40:60', 'Phase analysis at 1400degC for 168 h': 'fcc, L12-Ir3Nb and Ni3Al'} |  |  |  | 9.75 |  | 65.25 | [7 empty] | 4.20 | [7 empty] | 20.80
| 10.1016/S0966-9795(99)00142-9 |  | S030 |  |  |  | {'percentage': 'at%', 'Ir-based:Ni-based': '25:75', 'L12:fcc': '30:70', 'Phase analysis at 1400degC for 168 h': 'fcc, L12-Ir3Nb and Ni3Al'} |  |  |  | 8.25 |  | 66.75 | [7 empty] | 3.65 | [7 empty] | 21.35
| 10.1016/S0966-9795(99)00142-9 |  | S020 |  |  |  | {'percentage': 'at%', 'Ir-based:Ni-based': '25:75', 'L12:fcc': '20:80', 'Phase analysis at 1400degC for 168 h': 'fcc, L12-Ir3Nb and Ni3Al'} |  |  |  | 6.75 |  | 68.25 | [7 empty] | 3.10 | [7 empty] | 21.90
| 10.1016/S0966-9795(99)00142-9 |  | S000 |  |  |  | {'percentage': 'at%', 'Ir-based:Ni-based': '25:75', 'L12:fcc': '0:100', 'Phase analysis at 1400degC for 168 h': 'fcc'} |  |  |  | 3.75 |  | 71.25 | [7 empty] | 2.00 | [7 empty] | 23.00
| 10.1016/S0966-9795(99)00168-5 |  | Fe40Al Grade 3 |  |  |  | {'percentage': 'wt%', 'Y2O3': '1'} |  |  |  | 23.7 | [6 empty] | 0.001 | [6 empty] | Bal. | 0.09
| 10.1016/S0966-9795(99)00168-5 |  | PM 2000 |  |  |  | {'percentage': 'wt%', 'Y2O3': '0.5'} |  |  |  | 5.5 |  |  | 0.5 | 20 | [9 empty] | Bal.
| 10.1016/S0968-4328(00)00083-4 |  | PWA 1480 |  |  |  | {'percentage': 'atomic percent'} |  |  | 11.4+-0.4 | 3.0+-0.1 | 3.4+-0.6 |  | 0.3+-0.2 | 26.2+-2.4 |  | 1.2+-0.8
| 10.1016/S0968-4328(00)00083-4 |  | PWA 1480 |  |  |  | {'percentage': 'atomic percent'} |  |  | 2.92+-0.02 | 14.6+-0.05 | 0.73+-0.01 |  | 2.63+-0.02 | 1.94+-0.02 |  | 6.45+-0.04
| 10.1016/S0968-4328(00)00083-4 |  | PWA 1480 |  |  |  | {'percentage': 'atomic percent'} |  |  | 11.1+-0.18 | 1.7+-0.07 | 0.74+-0.05 |  | 0.25+-0.03 | 36.3+-0.28 |  | 0.58+-0.048
| 10.1016/S0968-4328(02)00015-X |  | 1 |  |  |  | {'percentage': 'wt%'} |  |  | 14.0 | <=0.2 |  | 38.0 | 1.55 | [6 empty] | 4.70 |  | 0.20 |  | 41.5 |  |  |  |  | - | - |  | 0.03
| 10.1016/S0968-4328(02)00015-X |  | 2 |  |  |  | {'percentage': 'wt%'} |  |  | 14.0 | <=0.2 |  | 38.0 | 1.55 | [6 empty] | 4.70 |  | 0.20 |  | 41.5 |  |  |  |  | - | <=0.05 |  | 0.03
| 10.1016/S0968-4328(02)00015-X |  | 3 |  |  |  | {'percentage': 'wt%'} |  |  | 14.0 | <=0.2 |  | 38.0 | 1.55 | [6 empty] | 4.70 |  | 0.20 |  | 41.5 |  |  |  |  | - | <=0.10 |  | 0.03
| 10.1016/S0968-4328(02)00015-X |  | 4 |  |  |  | {'percentage': 'wt%'} |  |  | 14.0 | <=0.2 |  | 38.0 | 1.55 | [6 empty] | 4.70 |  | 0.20 |  | 41.5 |  |  |  |  | <=0.05 | - |  | 0.03
| 10.1016/S0968-4328(02)00015-X |  | 5 |  |  |  | {'percentage': 'wt%'} |  |  | 14.0 | <=0.2 |  | 38.0 | 1.55 | [6 empty] | 4.70 |  | 0.20 |  | 41.5 |  |  |  |  | <=0.10 | - |  | 0.03
| 10.1016/S1002-0071(12)60008-2 |  | USTB-F2 | [6 empty] | 7.0 | 6.0 | 5.7 | Bal. |  | 2.8 |  | 8.0 |  |  | 4.7 | [7 empty] | 0
| 10.1016/S1002-0071(12)60008-2 |  | USTB-F5 | [6 empty] | 7.1 | 6.1 | 5.7 | Bal. |  | 2.9 |  | 7.8 |  |  | 4.7 | [7 empty] | 5.1
| 10.1016/S1002-0071(12)60059-8 |  | 1 |  |  |  | {'percentage': 'fraction,%'} |  |  |  | 7.43 |  | Bal. |  |  |  |  | 0.029 | 14.07 | [13 empty] | 0.014
| 10.1016/S1002-0071(12)60059-8 |  | 2 |  |  |  | {'percentage': 'fraction,%'} |  |  |  | 7.43 |  | Bal. |  |  |  |  | 0.029 | 14.07 | [8 empty] | 2 |  |  |  |  | 0.014
| 10.1016/S1002-0071(12)60078-1 |  | K445 | [6 empty] | 10.07 |  | 4.24 |  |  | 14.15 |  | 4.86 |  | 1.55 | [13 empty] | 0.094
| 10.1016/S1002-0071(12)60078-1 |  | K445 | [6 empty] | B |  |  |  |  | Al |  | Ni |  | Zr | [13 empty] | Ti
| 10.1016/S1002-0071(12)60078-1 |  | K445 | [6 empty] | 0.029 |  |  |  |  | 4.02 |  | Bal. |  | 0.026 | [13 empty] | 2.62
| 10.1016/S1002-0071(12)60089-6 |  | Al | [7 empty] | 46.32 |  | 45.44 |  | - |  |  |  | 6.43 | 1.81 |  |  | -
| 10.1016/S1002-0071(12)60089-6 |  | Cr-Al | [7 empty] | 43.15 |  | 42.18 |  | 7.20 |  |  |  | 5.84 | 1.64 |  |  | -
| 10.1016/S1002-0071(12)60089-6 |  | Al-Si outer layer | [7 empty] | 33.86 |  | 61.30 |  | - |  |  |  | 0.43 | 1.02 |  |  | 3.39
| 10.1016/S1002-0071(12)60089-6 |  | Al-Si inner layer | [7 empty] | 30.01 |  | 64.24 |  | - |  |  |  | 0.52 | 1.26 |  |  | 3.97
| 10.1016/S1002-0071(12)60089-6 |  | Cr-Al-Si outer layer | [7 empty] | 33.53 |  | 57.45 |  | 4.02 |  |  |  | 0.37 | 1.06 |  |  | 3.57
| 10.1016/S1002-0071(12)60089-6 |  | Cr-Al-Si inner layer | [7 empty] | 29.83 |  | 59.84 |  | 4.49 |  |  |  | 0.54 | 0.86 |  |  | 4.44
| 10.1016/S1044-5803(99)00050-9 |  | at. % |  |  |  | {'percentage': 'at.%', '': 'at. %'} |  |  | 16.0 | 8.5 |  | 52.3 | 4.0 | 15.9 |  |  | 0.11 | 3.0 | [6 empty] | 0.03 | [6 empty] | 0.13
| 10.1016/S1350-6307(00)00035-2 |  | CM 247LC |  |  |  | {'percentage': 'wt.%'} |  |  | 9.2 | 5.6 | 8.5 | Bal. | 0.7 | 8.1 |  | 3.20 | 0.015 | 0.5 |  | - | - | - | - | - | 0.015 | 1.4 | [5 empty] | 0.05
| 10.1016/S1350-6307(00)00035-2 |  | IN 100 |  |  |  | {'percentage': 'wt.%'} |  |  | 15.0 | 5.5 | - | Bal. | 5.0 | 10.0 |  | - | 0.010 | 3.0 |  | - | - | - | 1.0 | - | 0.060 | - | [5 empty] | 0.18
| 10.1016/S1350-6307(00)00035-2 |  | IN 713C |  |  |  | {'percentage': 'wt.%'} |  |  | - | 6.0 | - | Bal. | 0.8 | 12.5 |  | 1.75 | 0.012 | 4.2 |  | 0.9 | - | - | - | - | 0.100 | - | [5 empty] | 0.12
| 10.1016/S1350-6307(00)00035-2 |  | IN 738LC |  |  |  | {'percentage': 'wt.%'} |  |  | 8.5 | 3.4 | 2.6 | Bal. | 3.4 | 16.0 |  | 1.70 | 0.011 | 1.7 |  | 0.9 | - | - | - | - | 0.050 | - | [5 empty] | 0.11
| 10.1016/S1350-6307(00)00035-2 |  | MAR-M200 |  |  |  | {'percentage': 'wt.%'} |  |  | 10.0 | 5.0 | 12.5 | Bal. | 2.0 | 9.0 |  | - | 0.015 | - |  | 1.0 | - | - | - | 1.0 | 0.050 | - | [5 empty] | 0.15
| 10.1016/S1350-6307(00)00035-2 |  | X-40 |  |  |  | {'percentage': 'wt.%'} |  |  | Bal. | - | 7.5 | 10.0 | - | 22.0 |  | - | - | - |  | - | 0.5 | 0.5 | - | 1.5 | - | - | [5 empty] | 0.50
| 10.1016/S1359-6454(00)00292-5 |  | CMSX-4 |  |  |  | {'percentage': 'At%', 'Mn, V, Nb': '<0.03', 'Cu': '0.03', 'Others': '0.03'} |  |  | 9.40 | 5.65 | 6.48 | R | 0.96 | 6.22 |  | 6.37 |  | 0.57 | 2.78 |  |  | 0.05 |  |  |  | 0.06 | [5 empty] | 0.01
| 10.1016/S1359-6454(00)00361-X |  | IN718 |  |  |  | {'percentage': 'wt%'} |  |  |  | 0.52 |  | Bal. | 1.06 | 18.2 |  | 0.01 | 0.003 | 2.96 |  | 5.10 |  |  |  | 18.5 | [7 empty] | 0.055
| 10.1016/S1359-6454(00)00367-0 |  | CMSX-4 |  |  |  | {'percentage': 'wt%'} |  |  | 9.0 | 5.6 | 6.0 | bal. | 1.0 | 6.5 |  | 6.5 |  | 0.6 | 3.0 | [6 empty] | 0.1
| 10.1016/S1359-6454(00)00367-0 |  | PWA 1480 |  |  |  | {'percentage': 'wt%'} |  |  | 5 | 5.0 | 4 | bal. | 1.5 | 10 |  | 12 |  | - | - | [6 empty] | -
| 10.1016/S1359-6454(00)00390-6 |  | GPT1 |  |  |  | {'percentage': 'wt%', 'O': '0.007', 'P': '<0.01', 'S': '<0.001', 'N': '<0.001', 'Mn, Cr, Mo, V, Si': '<0.01'} |  |  |  | 7.51 | <0.05 | Balance | 9.01 | [18 empty] | 0.010
| 10.1016/S1359-6454(00)00390-6 |  | GPT2 |  |  |  | {'percentage': 'wt%', 'O': '0.003', 'P': '<0.01', 'S': '<0.001', 'N': '<0.1', 'Mn, Cr, Mo, V, Si': '<0.01'} |  |  |  | 8.87 | <0.05 | Balance | 6.89 | [18 empty] | 0.013
| 10.1016/S1359-6454(00)00390-6 |  | GPT3 |  |  |  | {'percentage': 'wt%', 'O': '<0.30', 'P': '<0.1', 'S': '<0.001', 'N': '<0.002', 'Mn, Cr, Mo, V, Si': '<0.01'} |  |  |  | 10.00 | <0.05 | Balance | 4.50 | [18 empty] | 0.011
| 10.1016/S1359-6454(00)00390-6 |  | GPT4 |  |  |  | {'percentage': 'wt%', 'O': '<0.25', 'P': '<0.01', 'S': '<0.001', 'N': '<0.01', 'Mn, Cr, Mo, V, Si': '<0.01'} |  |  |  | 11.70 | <0.05 | Balance | 2.27 | [18 empty] | 0.013
| 10.1016/S1359-6454(00)00390-6 |  | GP1 |  |  |  | {'percentage': 'wt%', 'O': '<0.004', 'P': '<0.01', 'S': '<0.001', 'N': '<0.001', 'Mn, Cr, Mo, V, Si': '<0.01'} |  |  |  | 13.20 | <0.05 | Balance | <0.01 | [18 empty] | 0.009
| 10.1016/S1359-6454(00)00390-6 |  | GA1 |  |  |  | {'percentage': 'wt%', 'O': '0.008', 'P': '<0.005', 'S': '<0.001', 'N': '0.001', 'Mn, Cr, Mo, V, Si': '<0.01'} |  |  |  | 2.35 | <0.05 | Balance | <0.01 | [18 empty] | 0.009
| 10.1016/S1359-6454(00)00390-6 |  | GA2 |  |  |  | {'percentage': 'wt%', 'O': '0.009', 'P': '<0.005', 'S': '<0.001', 'N': '0.001', 'Mn, Cr, Mo, V, Si': '<0.01'} |  |  |  | 4.86 | <0.05 | Balance | <0.01 | [18 empty] | 0.011
| 10.1016/S1359-6454(00)00390-6 |  | GT1 |  |  |  | {'percentage': 'wt%', 'O': '0.008', 'P': '<0.005', 'S': '0.001', 'N': '0.001', 'Mn, Cr, Mo, V, Si': '<0.01'} |  |  |  | 0.01 | <0.05 | Balance | 3.74 | [18 empty] | 0.008
| 10.1016/S1359-6454(01)00005-2 |  | Alloy 718 |  |  |  | {'percentage': 'wt%', 'S': '<0.003'} |  |  | 0.19 | 0.59 |  | Bal. | 1.01 | 18.41 |  |  | 0.005 | 3.05 |  | 5.16 | 0.12 | 0.40 |  | 18.92 | [7 empty] | 0.03
| 10.1016/S1359-6454(01)00005-2 |  | Alloy 718 |  |  |  | {'percentage': 'wt%', 'S': '<0.003'} |  |  | 0.13 | 0.48 |  | Bal. | 1.02 | 18.18 |  |  | 0.004 | 2.95 |  | 5.15 | 0.06 | 0.36 |  | 18.64 | [7 empty] | 0.04
| 10.1016/S1359-6454(01)00065-9 |  | Bond coat |  |  |  | {'percentage': 'wt%', 'Material': 'CoNiCrAlY', 'ZrO2': '-', 'Y2O3': '-'} |  |  | bal | 8 |  | 32 |  | 21 | [15 empty] | 0.5
| 10.1016/S1359-6454(01)00065-9 |  | Top coat |  |  |  | {'percentage': 'wt%', 'Material': 'PSZ', 'ZrO2': 'bal', 'Y2O3': '8'} |  |  | - | - |  | - |  | - | [15 empty] | -
| 10.1016/S1359-6454(01)00103-3 |  | gMCRu |  |  |  | {'percentage': 'atomic percent'} |  |  |  |  | 1.98 | 65.88 |  | 26.07 |  |  |  | 2.03 | [8 empty] | 4.04
| 10.1016/S1359-6454(01)00103-3 |  | gMCRe |  |  |  | {'percentage': 'atomic percent'} |  |  |  |  | 1.98 | 65.60 |  | 26.21 |  |  |  | 2.02 | 4.19
| 10.1016/S1359-6454(01)00103-3 |  | gMCW |  |  |  | {'percentage': 'atomic percent'} |  |  | 9.16 |  | 4.19 | 57.42 |  | 26.5 |  |  |  | 2.72
| 10.1016/S1359-6454(01)00103-3 |  | gAM3 |  |  |  | {'percentage': 'atomic percent'} |  |  | 11.81 | 3.69 | 1.53 | 52.19 | 0.36 | 27.1 |  | 0.42 |  | 2.9
| 10.1016/S1359-6454(01)00103-3 |  | gMC2 |  |  |  | {'percentage': 'atomic percent'} |  |  | 9.21 | 2.84 | 4.23 | 54.93 | 0.25 | 25.98 |  | 0.29 |  | 2.67
| 10.1016/S1359-6454(01)00265-8 |  | Wt% |  |  |  | {'percentage': 'wt%', 'At%': 'At%'} |  |  | 9.57 | 12.32 | 0.00 | 62.68 | 1.61 | 7.53 |  | 2.39 |  | 2.78 | 0.89 | 0.19 | [5 empty] | 0.03
| 10.1016/S1359-6454(01)00265-8 |  | Wt% |  |  |  | {'percentage': 'wt%', 'At%': 'At%'} |  |  | 4.02 | 13.61 | 0.61 | 68.95 | 0.49 | 6.83 |  | 1.95 |  | 2.04 | 0.95 | 0.51 | [5 empty] | 0.03
| 10.1016/S1359-6454(01)00265-8 |  | Wt% |  |  |  | {'percentage': 'wt%', 'At%': 'At%'} |  |  | 4.02 | 13.41 | 0.74 | 69.20 | 0.37 | 6.84 |  | 1.80 |  | 1.73 | 0.96 | 0.89 | [5 empty] | 0.03
| 10.1016/S1359-6454(01)00265-8 |  | Wt% |  |  |  | {'percentage': 'wt%', 'At%': 'At%'} |  |  | 3.92 | 13.60 | 0.63 | 68.18 | 0.49 | 7.74 |  | 1.93 |  | 1.97 | 0.97 | 0.54 | [5 empty] | 0.03
| 10.1016/S1359-6454(01)00265-8 |  | Wt% |  |  |  | {'percentage': 'wt%', 'At%': 'At%'} |  |  | 4.17 | 13.62 | 0.61 | 69.88 | 0.50 | 5.76 |  | 1.97 |  | 1.98 | 0.94 | 0.54 | [5 empty] | 0.03
| 10.1016/S1359-6454(01)00265-8 |  | Wt% |  |  |  | {'percentage': 'wt%', 'At%': 'At%'} |  |  | 6.58 | 13.49 | 0.64 | 65.42 | 0.56 | 7.97 |  | 1.90 |  | 1.91 | 1.03 | 0.45 | [5 empty] | 0.04
| 10.1016/S1359-6454(01)00265-8 |  | Wt% |  |  |  | {'percentage': 'wt%', 'At%': 'At%'} |  |  | 4.17 | 13.49 | 0.61 | 69.07 | 0.56 | 6.60 |  | 1.90 |  | 2.01 | 0.92 | 0.64 | [5 empty] | 0.04
| 10.1016/S1359-6454(01)00265-8 |  | Wt% |  |  |  | {'percentage': 'wt%', 'At%': 'At%'} |  |  | 9.26 | 12.59 | 1.98 | 63.75 | 1.27 | 7.58 |  | 2.18 |  | 0.38 | 0.98 | 0.00 | [5 empty] | 0.03
| 10.1016/S1359-6454(01)00314-7 |  | CM247DS |  |  |  | {'percentage': 'at. %'} |  |  | 9.05 | 12.1 | 3.06 | Balance | 1.0 | 9.12 |  | 1.05 |  | 0.37 |  | 0.06 | [11 empty] | 0.40
| 10.1016/S1359-6454(01)00314-7 |  | CM247DS |  |  |  | {'percentage': 'wt. %'} |  |  | 9 | 5.5 | 9.5 | Balance | 0.8 | 8 |  | 3.2 |  | 0.6 |  | 0.1 | [11 empty] | 0.08
| 10.1016/S1359-6454(01)00383-4 |  | CMSX-4 | [6 empty] | 0.0926 | 0.126 | 0.0198 | Balance | 0.0127 | 0.0758 |  | 0.0217 |  | 0.0038 | 0.00978 | [6 empty] | 0.00034
| 10.1016/S1359-6454(01)00383-4 |  | Rene-N4 | [6 empty] | 0.0806 | 0.0814 | 0.0194 | Balance | 0.0521 | 0.103 |  | 0.0131 |  | 0.0124 | - | [6 empty] | -
| 10.1016/S1359-6454(01)00395-0 |  | N18 |  |  |  | {'percentage': 'Atomic %'} |  |  | 14.82 | 9.15 |  | 54.42 | 5.11 | 12.3 |  |  | 0.083 | 3.77 | [5 empty] | 0.11 | 0.018 | 0.16 | [5 empty] | 0.075
| 10.1016/S1359-6454(01)00395-0 |  | N18 |  |  |  | {'percentage': 'Weight %'} |  |  | 15.6 | 4.41 |  | 57.05 | 4.37 | 11.4 |  |  | 0.016 | 6.47 | [5 empty] | 0.11 | 0.03 | 0.52 | [5 empty] | 0.016
| 10.1016/S1359-6454(01)00410-4 |  | RR2072 |  |  |  | {'percentage': 'wt.%'} |  |  | 4.0 | 6.2 | 1.9 |  | 0.4 | 6.0 |  | 5.95 |  | 3.3 | 3.0 | 0.8 | [5 empty] | 0.10
| 10.1016/S1359-6454(01)00410-4 |  | Mod C |  |  |  | {'percentage': 'wt.%'} |  |  | 4.0 | 6.2 | 1.9 |  | 0.4 | 6.0 |  | 5.95 | 0.004 | 3.3 | 3.0 | 0.8 | [5 empty] | 0.40 | [5 empty] | 0.05
| 10.1016/S1359-6454(01)00410-4 |  | Mod D |  |  |  | {'percentage': 'wt.%'} |  |  | 4.0 | 6.2 | 1.9 |  | 0.4 | 6.0 |  | 5.95 | 0.010 | 3.3 | 3.0 | 0.8 | [5 empty] | 0.15 | [5 empty] | 0.10
| 10.1016/S1359-6454(01)00438-4 |  | Inconel 718 |  |  |  | {'percentage': 'wt%', 'P': '<0.001', 'S': '0.002', 'Nb+Ta': '5.35', 'Cu': '0.01'} |  |  | 0.02 | 0.51 |  | 52.07 | 1.01 | 18.54 |  |  | 0.004 | 3.04 |  |  | 0.15 | <0.01 |  | REM | [7 empty] | 0.03
| 10.1016/S1359-6454(02)00042-3 |  | IN792 |  |  |  | {'percentage': 'wt%'} |  |  | 9.2 | 3.5 | 3.9 | Bal. | 3.9 | 12.4 |  | 4.2 | 0.016 | 1.9 | [6 empty] | 0.018 | -- | [5 empty] | 0.07
| 10.1016/S1359-6454(02)00042-3 |  | IN792Ti2 |  |  |  | {'percentage': 'wt%'} |  |  | 9.2 | 3.5 | 3.9 | Bal. | 2.0 | 12.4 |  | 4.2 | 0.016 | 1.9 | [6 empty] | 0.018 | -- | [5 empty] | 0.07
| 10.1016/S1359-6454(02)00042-3 |  | IN792Ti3 |  |  |  | {'percentage': 'wt%'} |  |  | 9.2 | 3.5 | 3.9 | Bal. | 3.0 | 12.4 |  | 4.2 | 0.016 | 1.9 | [6 empty] | 0.018 | -- | [5 empty] | 0.07
| 10.1016/S1359-6454(02)00042-3 |  | IN792Ti4.5 |  |  |  | {'percentage': 'wt%'} |  |  | 9.2 | 3.5 | 3.9 | Bal. | 4.5 | 12.4 |  | 4.2 | 0.016 | 1.9 | [6 empty] | 0.018 | -- | [5 empty] | 0.07
| 10.1016/S1359-6454(02)00042-3 |  | IN792Hf |  |  |  | {'percentage': 'wt%'} |  |  | 9.0 | 3.5 | 3.8 | Bal. | 4.0 | 11.9 |  | 3.9 | 0.012 | 1.9 | [6 empty] | 0.09 | 2.0 | [5 empty] | 0.12
| 10.1016/S1359-6454(02)00042-3 |  | CM247 |  |  |  | {'percentage': 'wt%'} |  |  | 9.4 | 5.7 | 9.5 | Bal. | 0.7 | 8.0 |  | 3.2 | 0.017 | 0.5 | [6 empty] | 0.018 | 1.5 | [5 empty] | 0.07
| 10.1016/S1359-6454(02)00359-2 |  | MP159 |  |  |  | {'percentage': 'wt%'} |  |  | 36.0 | 0.24 |  | 25.97 | 2.93 | 18.0 |  |  |  | 7.2 |  | 0.54 |  |  |  | 9.1 | [7 empty] | 0.02
text | 10.1016/S1359-6454(02)00397-X |  | alloy | solidus | 1398 | °C
text | 10.1016/S1359-6454(02)00397-X |  | alloy | liquidus | 1438 | °C
| 10.1016/S1359-6454(02)00397-X |  | CM-C2 |  |  |  | {'percentage': 'at.%', 'Liquidus temperature': '', '': '1404'} |  |  | 8.9 |  | 82.3 |  |  |  |  | 3.2 |  |  | 1.7
| 10.1016/S1359-6454(02)00397-X |  | CM-A3 |  |  |  | {'percentage': 'at.%', 'Liquidus temperature': '2.5', '': '1404'} |  |  | 8.4 |  | 74.1 |  |  |  |  | 7.6 |  |  | 1.8 | [7 empty] | 4.3
| 10.1016/S1359-6454(02)00397-X |  | UM-F3 |  |  |  | {'percentage': 'at.%', 'Liquidus temperature': '2.5', '': '1396'} |  |  | 8.1 |  | 63.1 |  |  |  |  | 7.4 |  |  | 1.8 | [7 empty] | 4.1
| 10.1016/S1359-6454(02)00397-X |  | UM-F7 |  |  |  | {'percentage': 'at.%', 'Liquidus temperature': '3.5', '': '1428'} |  |  | 6.2 |  | 66.0 |  |  |  |  | 6.6 |  |  | 1.3 | [7 empty] | 5.7
| 10.1016/S1359-6454(02)00397-X |  | UM-F8 |  |  |  | {'percentage': 'at.%', 'Liquidus temperature': '5.0', '': '1429'} |  |  | 6.2 |  | 63.9 |  |  |  |  | 6.5 |  |  | 1.3 | [7 empty] | 8.1
| 10.1016/S1359-6454(02)00397-X |  | UM-F9 |  |  |  | {'percentage': 'at.%', 'Liquidus temperature': '6.0', '': '1438'} |  |  | 6.1 |  | 62.6 |  |  |  |  | 6.5 |  |  | 1.3 | [7 empty] | 9.6
| 10.1016/S1359-6454(02)00397-X |  | UM-F13 |  |  |  | {'percentage': 'at.%', 'Liquidus temperature': '9.0', '': '1447'} |  |  | 5.6 |  | 59.2 |  |  |  |  | 6.3 |  |  | 1.3 | [7 empty] | 14.1
| 10.1016/S1359-6454(03)00090-9 |  | Waspaloy |  |  |  | {'percentage': 'wt %', 'Cu': '0.01'} |  |  | 12.23 | 1.27 |  |  | 3.12 | 18.34 |  |  |  | 3.69 | [5 empty] | 1.52
| 10.1016/S1359-6454(03)00090-9 |  | Alloy 718 |  |  |  | {'percentage': 'wt %', 'Cu': '0.15'} |  |  | 0.2 | 0.5 | 0.029 |  | 1.03 | 18.42 |  | 0.006 |  | 3.03 |  | 5.04 |  |  |  | 17.58
| 10.1016/S1359-6454(03)00090-9 |  | Element |  |  |  | {'percentage': 'wt %', 'Cu': 'Mg'} |  |  | Zr | V | P |  | C | Mn |  | Ni |  | B |  | S |  |  |  | Si
| 10.1016/S1359-6454(03)00090-9 |  | Wasplaoy |  |  |  | {'percentage': 'wt %', 'Cu': ''} |  |  | 0.07 |  | <0.01 |  | 0.033 | 0.02 |  | Balance |  | 0.005 |  | <0.003 |  |  |  | 0.03
| 10.1016/S1359-6454(03)00090-9 |  | Alloy 718 |  |  |  | {'percentage': 'wt %', 'Cu': '0.011'} |  |  |  | 0.022 | 0.012 |  | 0.033 | 0.09 |  | Balance |  | 0.0018 |  | 0.0005 |  |  |  | 0.1
| 10.1016/S1359-6454(03)00326-4 |  | TMS-26 |  |  |  | {'percentage': 'at.%'} |  |  | 8.82 | 11.98 | 3.97 | 64.80 |  | 6.34 |  | 2.84 |  | 1.26
| 10.1016/S1359-6454(03)00355-0 |  | TMS-138 |  |  |  | {'percentage': 'wt%', 'Superalloy': 'TMS-138'} |  |  | 6 | 6 | 6 | Bal. |  | 3 |  | 6 |  | 3 | 5 | [6 empty] | 0.1 | 2
| 10.1016/S1359-6454(97)00425-4 |  | None |  |  |  | {'percentage': 'wt%', 'S': '0.01', 'Cu': '0.5'} |  |  | 1 | 0.4-1 |  | 70min | 2.2-2.7 | 14-17 |  | 0.7-1.2 |  |  |  |  | 1 | 0.5 |  | 5-9 | [7 empty] | 0.08
| 10.1016/S1359-6454(97)00474-6 |  | ODS-NiAl |  |  |  | {'percentage': 'wt%', 'O': '0.93', 'N': '0.03'} |  |  |  | 27.96 |  | 67.02 | [11 empty] | 2.45 | [5 empty] | 1.57 |  | 0.04
| 10.1016/S1359-6454(97)00474-6 |  | ODS-NiAl |  |  |  | {'percentage': 'at%', 'O': '2.51', 'N': '0.10'} |  |  |  | 44.66 |  | 49.95 | [11 empty] | 1.89 | [5 empty] | 0.76 |  | 0.13
| 10.1016/S1359-6454(98)00085-8 |  | CMSX-4 (wt%) |  |  |  | {'percentage': 'wt%'} |  |  | 10.0 | 5.6 | 6.0 |  | 1.0 | 6.5 |  | 6.0 |  | 0.6 | 3.0 | [6 empty] | 0.1
| 10.1016/S1359-6454(98)00085-8 |  | SRR99 (wt%) |  |  |  | {'percentage': 'wt%'} |  |  | 5.0 | 5.5 | 9.5 |  | 2.2 | 8.5 |  | 2.8 |  | -- | -- | [6 empty] | --
| 10.1016/S1359-6454(98)00085-8 |  | SC16 (wt%) |  |  |  | {'percentage': 'wt%'} |  |  | -- | 3.5 | -- |  | 3.5 | 15.4 |  | 3.6 |  | 2.8 | -- | [6 empty] | --
| 10.1016/S1359-6454(98)00123-2 |  | 1 |  |  |  | {'percentage': 'wt%', 'P': '0.004', 'S': '0.003'} | [5 empty] | 68.53 |  | 18.90 | [5 empty] | 1.93 |  | 0.08 |  | 10.49 | [7 empty] | 0.017
| 10.1016/S1359-6454(98)00123-2 |  | 1.5 |  |  |  | {'percentage': 'wt%', 'P': '0.004', 'S': '0.003'} | [5 empty] | 67.95 |  | 19.21 | [5 empty] | 2.00 |  | 0.03 |  | 10.75 | [7 empty] | 0.052
| 10.1016/S1359-6454(98)00123-2 |  | 2 |  |  |  | {'percentage': 'wt%', 'P': '0.004', 'S': '0.002'} | [5 empty] | 68.20 |  | 19.12 | [5 empty] | 1.95 |  | 0.06 |  | 11.12 | [7 empty] | 0.132
| 10.1016/S1359-6454(98)00123-2 |  | 3 |  |  |  | {'percentage': 'wt%', 'P': '0.004', 'S': '0.003'} | [5 empty] | 68.11 |  | 19.02 | [5 empty] | 1.82 |  | 0.38 |  | 10.70 | [7 empty] | 0.010
| 10.1016/S1359-6454(98)00123-2 |  | 3.5 |  |  |  | {'percentage': 'wt%', 'P': '0.004', 'S': '0.003'} | [5 empty] | 66.80 |  | 19.29 | [5 empty] | 1.94 |  | 0.41 |  | 10.39 | [7 empty] | 0.075
| 10.1016/S1359-6454(98)00123-2 |  | 4 |  |  |  | {'percentage': 'wt%', 'P': '0.004', 'S': '0.001'} | [5 empty] | 67.60 |  | 19.08 | [5 empty] | 1.91 |  | 0.40 |  | 10.72 | [7 empty] | 0.155
| 10.1016/S1359-6454(98)00123-2 |  | 5 |  |  |  | {'percentage': 'wt%', 'P': '0.005', 'S': '0.010'} | [5 empty] | 65.79 |  | 18.98 | [5 empty] | 5.17 |  | 0.05 |  | 10.84 | [7 empty] | 0.013
| 10.1016/S1359-6454(98)00123-2 |  | 6 |  |  |  | {'percentage': 'wt%', 'P': '0.005', 'S': '0.007'} | [5 empty] | 65.22 |  | 18.89 | [5 empty] | 4.87 |  | 0.08 |  | 10.88 | [7 empty] | 0.161
| 10.1016/S1359-6454(98)00123-2 |  | 7 |  |  |  | {'percentage': 'wt%', 'P': '0.005', 'S': '0.009'} | [5 empty] | 65.53 |  | 19.30 | [5 empty] | 4.86 |  | 0.52 |  | 10.70 | [7 empty] | 0.010
| 10.1016/S1359-6454(98)00123-2 |  | 7.5 |  |  |  | {'percentage': 'wt%', 'P': '0.005', 'S': '0.004'} | [5 empty] | 63.93 |  | 18.54 | [5 empty] | 4.92 |  | 0.46 |  | 10.82 | [7 empty] | 0.081
| 10.1016/S1359-6454(98)00123-2 |  | 8 |  |  |  | {'percentage': 'wt%', 'P': '0.005', 'S': '0.007'} | [5 empty] | 64.96 |  | 18.90 | [5 empty] | 4.72 |  | 0.52 |  | 10.80 | [7 empty] | 0.170
| 10.1016/S1359-6454(98)00123-2 |  | Ni-1 |  |  |  | {'percentage': 'wt%', 'P': 'ND', 'S': 'ND'} | [5 empty] | 55.03 |  | 18.23 | [5 empty] | 17.79 |  | 1.03 |  | 7.71 | [7 empty] | 0.08
| 10.1016/S1359-6454(98)00123-2 |  | 9 |  |  |  | {'percentage': 'wt%', 'P': '0.006', 'S': '0.003'} | [5 empty] | 33.56 |  | 19.31 | [5 empty] | 1.66 |  | 0.10 |  | 46.03 | [7 empty] | 0.003
| 10.1016/S1359-6454(98)00123-2 |  | 10 |  |  |  | {'percentage': 'wt%', 'P': '0.006', 'S': '0.002'} | [5 empty] | 32.80 |  | 19.70 | [5 empty] | 1.66 |  | 0.01 |  | 46.69 | [7 empty] | 0.108
| 10.1016/S1359-6454(98)00123-2 |  | 11 |  |  |  | {'percentage': 'wt%', 'P': '0.006', 'S': '0.002'} | [5 empty] | 32.80 |  | 19.53 | [5 empty] | 1.77 |  | 0.57 |  | 45.38 | [7 empty] | 0.004
| 10.1016/S1359-6454(98)00123-2 |  | 11.5 |  |  |  | {'percentage': 'wt%', 'P': '0.006', 'S': '0.001'} | [5 empty] | 31.05 |  | 19.64 | [5 empty] | 1.84 |  | 0.67 |  | 47.38 | [7 empty] | 0.116
| 10.1016/S1359-6454(98)00123-2 |  | 12 |  |  |  | {'percentage': 'wt%', 'P': '0.006', 'S': '0.002'} | [5 empty] | 32.39 |  | 19.89 | [5 empty] | 1.93 |  | 0.61 |  | 45.28 | [7 empty] | 0.079
| 10.1016/S1359-6454(98)00123-2 |  | 13 |  |  |  | {'percentage': 'wt%', 'P': '0.007', 'S': '0.003'} | [5 empty] | 31.24 |  | 19.63 | [5 empty] | 4.42 |  | 0.02 |  | 44.55 | [7 empty] | 0.015
| 10.1016/S1359-6454(98)00123-2 |  | 14 |  |  |  | {'percentage': 'wt%', 'P': '0.006', 'S': '0.002'} | [5 empty] | 31.93 |  | 19.52 | [5 empty] | 4.51 |  | 0.08 |  | 44.05 | [7 empty] | 0.210
| 10.1016/S1359-6454(98)00123-2 |  | 15 |  |  |  | {'percentage': 'wt%', 'P': '0.007', 'S': '0.003'} | [5 empty] | 30.03 |  | 19.54 | [5 empty] | 4.88 |  | 0.66 |  | 45.40 | [7 empty] | 0.010
| 10.1016/S1359-6454(98)00123-2 |  | 16 |  |  |  | {'percentage': 'wt%', 'P': '0.006', 'S': '0.002'} | [5 empty] | 30.89 |  | 19.45 | [5 empty] | 4.77 |  | 0.64 |  | 44.47 | [7 empty] | 0.216
| 10.1016/S1359-6454(98)00123-2 |  | Fe-1 |  |  |  | {'percentage': 'wt%', 'P': 'ND', 'S': 'ND'} | [5 empty] | 27.89 |  | 19.69 | [5 empty] | 10.63 |  | 0.63 |  | 40.87 | [7 empty] | 0.081
| 10.1016/S1359-6454(98)00126-8 |  | NIMONIC 105 |  |  |  | {'percentage': 'at.%'} |  |  | 18.1 | 9.8 |  | 50.1 | 1.53 | 16.3 |  |  |  | 2.95 | [5 empty] | 0.55
| 10.1016/S1359-6454(98)00126-8 |  | Single-phase g |  |  |  | {'percentage': 'at.%'} |  |  | 27.3 | 2.94 |  | 39.5 | 0.37 | 26.0 |  |  |  | 2.61 | [5 empty] | 1.30
| 10.1016/S1359-6454(98)00126-8 |  | Single-phase g' |  |  |  | {'percentage': 'at.%'} |  |  | 8.3 | 19.0 |  | 65.8 | 4.2 | 2.1 |  |  |  | 0.5 | [5 empty] | 0.0
| 10.1016/S1359-6454(98)00172-4 |  | None |  |  |  | {'percentage': 'at.%'} |  |  | 4.7 | 52.8 |  | 41.2 |  | 1.3 | [7 empty] | <0.04
| 10.1016/S1359-6454(98)00206-7 |  | AM1 |  |  |  | {'percentage': 'at.%'} |  |  | 6.6 | 11.8 | 1.8 | 65.6 | 1.5 | 8.7 |  | 2.7 |  | 1.3
| 10.1016/S1359-6454(98)00378-4 |  | Matrix #1 |  |  |  | {'percentage': 'at.%', '': '[?]10vol.% precipitates'} |  |  | 18.3 | 3.5 | 2.7 | 51.6 | 0.2 | 19.7 |  | 0.3 |  | 0.8 | 2.9
| 10.1016/S1359-6454(98)00378-4 |  | Matrix #2 |  |  |  | {'percentage': 'at.%', '': 'precipitate free'} |  |  | 18.6 | -- | 2.7 | 54.9 | -- | 20.0 |  | -- |  | 0.8 | 3.0
| 10.1016/S1359-6454(99)00093-2 |  | CMSX-4 |  |  |  | {'percentage': 'at.%'} |  |  | 11.25 | 11.62 | 1.70 | Bal. | 0.93 | 6.61 |  | 1.87 |  | 0.26 | 0.97 | [6 empty] | 0.03
| 10.1016/S1359-6454(99)00093-2 |  | CMSX-4 |  |  |  | {'percentage': 'wt%'} |  |  | 11.00 | 5.20 | 5.20 | Bal. | 0.74 | 5.70 |  | 5.60 |  | 0.42 | 3.00 | [6 empty] | 0.10
| 10.1016/S1359-6454(99)00145-7 |  | SRR99 |  |  |  | {'percentage': 'wt%'} |  |  | 5 | 5.5 | 10 | Bal. | 2.2 | 8 |  | 3 |  | -- | --
| 10.1016/S1359-6454(99)00145-7 |  | CMSX-4 |  |  |  | {'percentage': 'wt%'} |  |  | 9 | 5.6 | 6 | Bal. | 1 | 6 |  | 7 |  | 0.6 | 3
| 10.1016/S1359-6454(99)00217-7 |  | CMSX-4 |  |  |  | {'percentage': 'at.%'} |  |  | 11.25 | 11.62 | 1.70 | Bal. | 0.93 | 6.61 |  | 1.87 |  | 0.26 | 0.97 | [6 empty] | 0.03
| 10.1016/S1359-6454(99)00217-7 |  | CMSX-4 |  |  |  | {'percentage': 'wt%'} |  |  | 11.00 | 5.20 | 5.20 | Bal. | 0.74 | 5.70 |  | 5.60 |  | 0.42 | 3.00 | [6 empty] | 0.10
| 10.1016/S1359-6454(99)00390-0 |  | CMSX-4 |  |  |  | {'percentage': 'wt%'} |  |  | 9.7 | 5.6 | 6.4 | balance | 1.0 | 6.5 |  | 6.5 |  | 0.6 | 2.9 | [6 empty] | 0.1
| 10.1016/S1359-6454(99)00473-5 |  | PWA 1484 (substrate) |  |  |  | {'percentage': 'wt%', 'Pt': '-'} |  |  | 10.0 | 5.6 | 6.0 | 59.3 |  | 5.0 |  | 9.0 |  | 2.0 | 3.0 | [6 empty] | 0.1 |  |  |  | -
| 10.1016/S1359-6454(99)00473-5 |  | NiCoCrAlY (bond coat) |  |  |  | {'percentage': 'wt%', 'Pt': '-'} |  |  | 23.0 | 12.5 | - | 45.2 |  | 19.0 |  | - |  | - | - | [6 empty] | - |  |  |  | 0.3
| 10.1016/S1359-6462(00)00453-X |  | IN718 |  |  |  | {'percentage': 'Wt.(%', 'Cu': '0.19'} |  |  |  | 0.48 |  | 52.9 | 1.07 | 17.4 |  |  |  | 3.11 |  | 4.99 |  |  |  | 19.4 | [7 empty] | 0.034
| 10.1016/S1359-6462(00)00473-5 |  | TMS75 |  |  |  | {'percentage': 'Weight %'} |  |  | 12 |  | 6 | Bal |  | 3 |  | 6 |  | 2 | 5 | [6 empty] | 0.1
| 10.1016/S1359-6462(00)00670-9 |  | CMSX-11B |  |  |  | {'percentage': 'weight %'} |  |  | 10.73 | 0.12 | 22.96 | 20.73 | 0.19 | 39.03 |  | 1.61 |  | 4.63
| 10.1016/S1359-6462(00)00670-9 |  | CMSX-11B | [6 empty] | 0.13 | 0.05 | 0.13 | 0.44 | 0.08 | 0.21 |  | 0.32 |  | 0.17
| 10.1016/S1359-6462(00)00670-9 |  | CMSX-11B |  |  |  | {'percentage': 'atomic %'} |  |  | 12.34 | 0.31 | 8.46 | 23.9 | 0.27 | 50.82 |  | 0.60 |  | 3.27
| 10.1016/S1359-6462(01)00953-8 |  | 1 |  |  |  | {'percentage': 'wt%'} |  |  | 18.47 | 3.10 |  | bal | 3.02 | 19.23 |  |  |  | 4.13 | [5 empty] | 0.22 | [7 empty] | 0.07
| 10.1016/S1359-6462(01)00953-8 |  | 2 |  |  |  | {'percentage': 'wt%'} |  |  | 18.80 | 2.81 |  | bal | 2.86 | 19.25 |  |  |  | 4.12 | [5 empty] | 2.32 | [7 empty] | 0.08
| 10.1016/S1359-6462(01)01049-1 |  | Composition |  |  |  | {'percentage': 'wt.%', 'Element': 'Composition'} |  |  | 9.5 | 5.5 | 9.4 | Balance | 0.7 | 8 |  | 3.3 | 0.016 | 0.5 | [6 empty] | 0.02 | 1.4 | [5 empty] | 0.07
| 10.1016/S1359-6462(01)01231-3 |  | g Phase/TAP |  |  |  | {'percentage': 'at.%'} |  |  |  | 8.22+-0.05 |  | 86.45+-0.06 |  |  |  | 0.96+-0.02 |  |  | 4.37+-0.04
| 10.1016/S1359-6462(01)01231-3 |  | g Phase/EDS |  |  |  | {'percentage': 'at.%'} |  |  |  | 8.87+-1.12 |  | 86.60+-0.83 |  |  |  | 1.22+-0.18 |  |  | 3.30+-0.12
| 10.1016/S1359-6462(01)01231-3 |  | g' Phase/TAP |  |  |  | {'percentage': 'at.%'} |  |  |  | 17.64+-0.03 |  | 77.08+-0.03 |  |  |  | 4.29+-0.02 |  |  | 0.99+-0.01
| 10.1016/S1359-6462(01)01231-3 |  | g' Phase/EDS |  |  |  | {'percentage': 'at.%'} |  |  |  | 17.91+-0.59 |  | 76.91+-0.21 |  |  |  | 4.4+-0.4 |  |  | 0.79+-0.18
| 10.1016/S1359-6462(01)01231-3 |  | Partition ratio/TAP |  |  |  | {'percentage': 'at.%'} |  |  |  | 0.47 |  | 1.12 |  |  |  | 0.22 |  |  | 4.41
| 10.1016/S1359-6462(01)01231-3 |  | Partition ratio/EDS |  |  |  | {'percentage': 'at.%'} |  |  |  | 0.50 |  | 1.13 |  |  |  | 0.28 |  |  | 4.20
| 10.1016/S1359-6462(02)00363-9 |  | D0a | [9 empty] | 74.9 | [7 empty] | 8.8 |  |  | 16.3
| 10.1016/S1359-6462(02)00363-9 |  | D022 | [9 empty] | 74.8 | [7 empty] | 3.5 |  |  | 21.7
| 10.1016/S1359-6462(02)00379-2 |  | TMS-75 |  |  |  | {'percentage': 'wt%'} |  |  | 12 | 6 | 6 |  |  | 3 |  | 6 |  | 2 | 5 | [6 empty] | 0.1 | 0
| 10.1016/S1359-6462(02)00379-2 |  | TMS-75(+Mo) |  |  |  | {'percentage': 'wt%'} |  |  | 6 | 6 | 6 |  |  | 3 |  | 6 |  | 3 | 5 | [6 empty] | 0.1 | 0
| 10.1016/S1359-6462(02)00379-2 |  | TMS-75(+Ru) |  |  |  | {'percentage': 'wt%'} |  |  | 12 | 6 | 6 |  |  | 3 |  | 6 |  | 2 | 5 | [6 empty] | 0.1 | 1.6
| 10.1016/S1359-6462(02)00379-2 |  | TMS-75(+Mo,Ru) (TMS-138) |  |  |  | {'percentage': 'wt%'} |  |  | 6 | 6 | 6 |  |  | 3 |  | 6 |  | 3 | 5 | [6 empty] | 0.1 | 2
| 10.1016/S1359-6462(02)00446-3 |  | Central part |  |  |  | {'percentage': 'at pct'} |  |  |  |  | 17.3 | 5.26 | 58.1 | 2.6 | [5 empty] | 16.7
| 10.1016/S1359-6462(02)00446-3 |  | Periphery |  |  |  | {'percentage': 'at pct'} |  |  |  |  | 20.9 | 7.21 | 46.7 | 2.17 | [5 empty] | 23.0
text | 10.1016/S1359-6462(03)00045-9 |  | Ni-Cr-Co-W-Mo-B | liquidus | 1603 | K
text | 10.1016/S1359-6462(03)00045-9 |  | Ni-Cr-Co-W-Mo-B | liquidus | 1628 | K
text | 10.1016/S1359-6462(03)00045-9 |  | Ni-Cr-Co-W-Mo-B | liquidus | 1423 | K
| 10.1016/S1359-6462(03)00045-9 |  | Base metal |  |  |  | {'percentage': 'wt.%'} |  |  | 7.5 | 5.9 | 5.8 | Bal. | 1.1 | 6.0 |  |  |  | 1.2
| 10.1016/S1359-6462(03)00045-9 |  | Interlayer alloy |  |  |  | {'percentage': 'wt.%'} |  |  | 7.3 |  | 5.7 | Bal. |  | 5.8 |  |  | 3.9 | 1.3
| 10.1016/S1359-6462(03)00369-5 |  | A1 (g/g') |  |  |  | {'percentage': 'wt%', '': ''} |  |  | - | 6 |  | 68 |  | 25 | [15 empty] | 0.5
| 10.1016/S1359-6462(03)00369-5 |  | A2 (g/b) |  |  |  | {'percentage': 'wt%', '': ''} |  |  | 38.5 | 8 |  | 32 |  | 21 | [15 empty] | 0.5
| 10.1016/S1359-6462(03)00369-5 |  | A3 (g/b) |  |  |  | {'percentage': 'wt%', '': 'Ta added'} |  |  | 23 | 8.5 |  | 49 |  | 20 | [15 empty] | 0.5
| 10.1016/S1359-6462(03)00369-5 |  | A4 (g/b) |  |  |  | {'percentage': 'wt%', '': 'Si+Ta added'} |  |  | 24 | 12 |  | 50 |  | 12 | [15 empty] | 0.3
| 10.1016/S1359-6462(03)00437-8 |  | TMS-75 |  |  |  | {'percentage': 'wt%', 'PGM': '-'} |  |  | 12 | 6 | 6 |  |  | 3 |  | 6 |  | 2 | 5 | [6 empty] | 0.1
| 10.1016/S1359-6462(03)00437-8 |  | TMS-80 (Ir) |  |  |  | {'percentage': 'wt%', 'PGM': '3.00Ir'} |  |  | 11.6 | 5.8 | 5.8 |  |  | 2.9 |  | 5.8 |  | 1.9 | 4.9 | [6 empty] | 0.1
| 10.1016/S1359-6462(03)00437-8 |  | TMS-91 (Ru) |  |  |  | {'percentage': 'wt%', 'PGM': '1.46Ru'} |  |  | 11.65 | 5.82 | 5.82 |  |  | 2.91 |  | 5.82 |  | 1.94 | 4.85 | [6 empty] | 0.1
| 10.1016/S1359-6462(03)00437-8 |  | TMS-102 (Rh) |  |  |  | {'percentage': 'wt%', 'PGM': '1.63Rh'} |  |  | 11.76 | 5.88 | 5.88 |  |  | 2.94 |  | 5.88 |  | 1.93 | 4.97 | [6 empty] | 0.1
| 10.1016/S1359-6462(03)00437-8 |  | TMS-103 (Pd) |  |  |  | {'percentage': 'wt%', 'PGM': '1.68Pd'} |  |  | 11.76 | 5.88 | 5.88 |  |  | 2.94 |  | 5.88 |  | 1.93 | 4.97 | [6 empty] | 0.1
| 10.1016/S1359-6462(03)00437-8 |  | TMS-104 (Pt) |  |  |  | {'percentage': 'wt%', 'PGM': '3.04Pt'} |  |  | 11.6 | 5.8 | 5.8 |  |  | 2.9 |  | 5.8 |  | 1.9 | 4.9 | [6 empty] | 0.1
| 10.1016/S1359-6462(97)00389-8 |  | INCONEL |  |  |  | {'percentage': 'wt%', 'Y2O3': '0.6'} |  |  |  | 0.3 |  | Bal. | 0.5 | 20 | [17 empty] | 0.05
| 10.1016/S1359-6462(97)00476-4 |  | G-988 (high-purity) |  |  |  | {'Nb+Ta': '5.22', 'N': '0.0015', 'S': '0.0008', 'P': '<0.001'} |  |  |  | 0.47 |  | Balance | 0.92 | 17.9 |  |  | <0.001 | 2.86 |  |  |  | 0.01 |  | 19.35 | [6 empty] | 0.0011 | 0.008
| 10.1016/S1359-6462(97)00476-4 |  | G457 (commercial grade) |  |  |  | {'Nb+Ta': '5.06', 'N': '0.0037', 'S': '0.0004', 'P': '0.006'} |  |  |  | 0.63 |  | Balance | 0.92 | 17.83 |  |  | 0.004 | 2.87 |  |  |  | 0.1 |  | 19.38 | [6 empty] | 0.0017 | 0.031
| 10.1016/S1359-6462(97)00476-4 |  | G727 (microalloyed) |  |  |  | {'Nb+Ta': '5.05', 'N': '0.002', 'S': '0.0004', 'P': '0.022'} |  |  |  | 0.58 |  | Balance | 0.92 | 17.90 |  |  | 0.011 | 2.85 |  |  |  | 0.01 |  | 19.26 | [6 empty] | 0.0018 | 0.009
| 10.1016/S1359-6462(97)00537-X |  | INCONEL |  |  |  | {'percentage': 'wt. %', 'Y2O3': '0.6'} |  |  |  | 0.3 |  | Bal. | 0.5 | 20 | [17 empty] | 0.05
| 10.1016/S1359-6462(98)00124-9 |  | Alloy 800H |  |  |  | {'percentage': 'wt.-%', 'Cu': '0.12', 'P': '0.013', 'S': '0.002'} |  |  | 0.05 | 0.30 |  | 30.20 | 0.34 | 20.35 | [6 empty] | 0.70 | 0.42 |  | bal. | [7 empty] | 0.071
| 10.1016/S1359-6462(98)00178-X |  | g (SC16) |  |  |  | {'percentage': 'atomic %'} |  |  | -- | 3.5 | -- | 65.3 | 1.3 | 26.4 |  | 0.5 |  | 2.9 | --
| 10.1016/S1359-6462(98)00178-X |  | g' (SC16) |  |  |  | {'percentage': 'atomic %'} |  |  | -- | 15.0 | -- | 71.9 | 7.3 | 3.7 |  | 1.3 |  | 0.6 | --
| 10.1016/S1359-6462(98)00178-X |  | s |  |  |  | {'percentage': 'atomic %'} |  |  | -- | 9.4 | -- | 68.7 | 6.8 | 12.4 |  | 1.8 |  | 0.9 | --
| 10.1016/S1359-6462(98)00178-X |  | g (SCA) |  |  |  | {'percentage': 'atomic %'} |  |  | 5.8 | 7.2 | 0.1 | 58.3 | 1.7 | 25.5 |  | 0.2 |  | -- | 0.8
| 10.1016/S1359-6462(98)00178-X |  | g' (SCA) |  |  |  | {'percentage': 'atomic %'} |  |  | 3.3 | 10.5 | 1.8 | 69.5 | 6.5 | 6.0 |  | 2.1 |  | -- | 0.2
| 10.1016/S1359-6462(98)00223-1 |  | SRR99 |  |  |  | {'percentage': 'wt%'} |  |  | 5 | 5.5 | 10 | Bal | 2.2 | 8 |  | 3 |  | - | -
| 10.1016/S1359-6462(98)00223-1 |  | CMSX-4 |  |  |  | {'percentage': 'wt%'} |  |  | 9 | 5.6 | 6 | Bal | 1 | 6 |  | 7 |  | 0.6 | 3
| 10.1016/S1359-6462(98)00277-2 |  | N1 |  |  |  | {'percentage': 'at. %', 'Proposed Composition': 'Ni0.7-(Mo0.25Cr0.75)0.3-x-Alx', 'x': '0.10'} |  |  |  | 10.3 |  | 70.1 |  | 14.5 |  |  |  | 5.1
| 10.1016/S1359-6462(98)00277-2 |  | N2 |  |  |  | {'percentage': 'at. %', 'Proposed Composition': '-n -', 'x': '0.14'} |  |  |  | 14.0 |  | 70.2 |  | 11.6 |  |  |  | 4.2
| 10.1016/S1359-6462(98)00277-2 |  | N3 |  |  |  | {'percentage': 'at. %', 'Proposed Composition': 'Ni0.7-(Mo0.6Cr0.4)0.3-x-Alx', 'x': '0.10'} |  |  |  | 9.5 |  | 70.4 |  | 7.9 |  |  |  | 12.2
| 10.1016/S1359-6462(98)00277-2 |  | N4 |  |  |  | {'percentage': 'at. %', 'Proposed Composition': "- '' -", 'x': '0.14'} |  |  |  | 13.1 |  | 71.0 |  | 6.4 |  |  |  | 9.5
| 10.1016/S1359-6462(98)00348-0 |  | CMSX-4 |  |  |  | {'percentage': 'Weight %'} |  |  | 9.6 | 5.6 | 6.4 | Bal | 1.0 | 6.5 |  | 6.5 |  | 0.6 | 2.9 | [6 empty] | 0.1
| 10.1016/S1359-6462(98)00375-3 |  | IN706 |  |  |  | {'percentage': 'wt.-%'} |  |  |  | 0.2 |  | 41.5 | 1.8 | 16.0 |  |  | 0.003 |  |  | 2.9 |  | 0.05 |  | bal. | [7 empty] | 0.01
| 10.1016/S1359-6462(98)00437-0 |  | None |  |  |  | {'percentage': 'wt%'} |  |  | 13.5 | 1.3 |  | 58.0 | 3.0 | 19.5 |  |  | 0.006 | 4.3 | [13 empty] | 0.08
| 10.1016/S1359-6462(99)00151-7 |  | g |  |  |  | {'percentage': 'at%', 'Lattice parameter': '3.5596 A, eq. (11)'} |  |  |  | 0.63 |  | 72.68 | 1.19 | 17.85 | [5 empty] | -- |  |  |  | 7.65
| 10.1016/S1359-6462(99)00151-7 |  | g' |  |  |  | {'percentage': 'at%', 'Lattice parameter': '3.5980 A, (1)'} |  |  |  | 6.84 |  | 73.34 | 12.54 | 2.26 | [5 empty] | 2.83 |  |  |  | 1.90
| 10.1016/S1359-6462(99)00191-8 |  | None |  |  |  | {'percentage': 'mass %'} |  |  | 9.97 | 5.73 | 0.04 | Bal. | 4.75 | 10.11 |  | 0.07 |  | 2.50 |  |  |  |  | 0.93
| 10.1016/S1359-6462(99)00229-8 |  | None |  |  |  | {'S': '0.007', 'Cu': '0.03', 'Nb+Ta': '0.93'} |  |  |  | 0.74 |  | 73.93 | 2.5 | 14.89 | [6 empty] | 0.23 | 0.23 |  | 6.46 | [7 empty] | 0.03
| 10.1016/S1359-6462(99)00313-9 |  | None |  |  |  | {'percentage': 'mass %'} |  |  | 9.97 | 5.73 | 0.04 | Bal. | 4.75 | 10.11 |  | 0.07 |  | 2.50 |  |  |  |  | 0.93
| 10.1016/S1359-6462(99)00394-2 |  | C-300 |  |  |  | {'percentage': 'wt-%', 'Cu': '--'} |  |  | 9 | 0.1 |  | 18.5 | 0.6 | -- |  |  |  | 4.8 |  |  |  | 0.1
| 10.1016/S1359-6462(99)00394-2 |  | Cr-steel |  |  |  | {'percentage': 'wt-%', 'Cu': '--'} |  |  | -- | 0.6 |  | 9.6 | 0.9 | 10.5 |  |  |  | 2.2 |  |  |  | 0.5
| 10.1016/S1359-6462(99)00394-2 |  | 1RK91 |  |  |  | {'percentage': 'wt-%', 'Cu': '2'} |  |  | -- | 0.3 |  | 9 | 0.9 | 12 |  |  |  | 4 |  |  |  | 0.15
| 10.1016/S1359-6462(99)00394-2 |  | C455 |  |  |  | {'percentage': 'wt-%', 'Cu': '2.1'} |  |  | -- | 0.07 |  | 8.3 | 1.1 | 11.5 |  |  |  | -- |  |  |  | 0.09
table | 10.1016/j.actamat.2007.11.014 | Liquidus, solidus and g' solvus temperatures determined by DTA during heating at 5Kmin-1 | Co-9.2Al-9W | Solidus | 1731 | (K) |  | {'Alloy compositions (at.%)': 'Co-9.2Al-9W', 'Liquidus': '1763', 'Solidus': '1731', "g' Solvus": '1273'}
table | 10.1016/j.actamat.2007.11.014 | Liquidus, solidus and g' solvus temperatures determined by DTA during heating at 5Kmin-1 | Co-9.4Al-10.7W | Solidus | 1724 | (K) |  | {'Alloy compositions (at.%)': 'Co-9.4Al-10.7W', 'Liquidus': '1750', 'Solidus': '1724', "g' Solvus": '1306'}
table | 10.1016/j.actamat.2007.11.014 | Liquidus, solidus and g' solvus temperatures determined by DTA during heating at 5Kmin-1 | Co-8.8Al-9.8W-2Ta | Solidus | 1680 | (K) |  | {'Alloy compositions (at.%)': 'Co-8.8Al-9.8W-2Ta', 'Liquidus': '1724', 'Solidus': '1680', "g' Solvus": '1352'}
table | 10.1016/j.actamat.2007.11.014 | Liquidus, solidus and g' solvus temperatures determined by DTA during heating at 5Kmin-1 | Co-8.8Al-9.8W-2Re | Solidus | 1742 | (K) |  | {'Alloy compositions (at.%)': 'Co-8.8Al-9.8W-2Re', 'Liquidus': '1766', 'Solidus': '1742', "g' Solvus": '1267'}
table | 10.1016/j.actamat.2007.11.014 | Liquidus, solidus and g' solvus temperatures determined by DTA during heating at 5Kmin-1 | Co-7.8Al-7.8W-4.5Cr-2Ta | Solidus | 1685 | (K) |  | {'Alloy compositions (at.%)': 'Co-7.8Al-7.8W-4.5Cr-2Ta', 'Liquidus': '1726', 'Solidus': '1685', "g' Solvus": '1233'}
table | 10.1016/j.actamat.2019.03.013 | Al/V ratios, g' phase area fractions, mass densities, g' solvus, solidus, and liquidus temperatures of the Co-30Ni-(5 + x)Al-(10-x)V-4Ta (x = 0, 2.5, and 5) alloys annealed at 900 degC for 48 h after solution treatment at 1300 degC for 12 h. | Co-30Ni-5Al-10V-4Ta | Solidus (degC) | 1349 +- 3 | °C |  | {'Nominal Composition (at.%)': 'Co-30Ni-5Al-10V-4Ta', 'Al/V Ratio': '0.5', "g' Phase Area Fraction (%)": '66 +- 2', "g' Solvus (degC)": '1119 +- 2', 'Solidus (degC)': '1349 +- 3', 'Liquidus (degC)': '1395 +- 3', 'Density (g.cm-3)': '8.94 +- 0.05'}
table | 10.1016/j.actamat.2019.03.013 | Al/V ratios, g' phase area fractions, mass densities, g' solvus, solidus, and liquidus temperatures of the Co-30Ni-(5 + x)Al-(10-x)V-4Ta (x = 0, 2.5, and 5) alloys annealed at 900 degC for 48 h after solution treatment at 1300 degC for 12 h. | Co-30Ni-7.5Al-7.5V-4Ta | Solidus (degC) | 1349 +- 3 | °C |  | {'Nominal Composition (at.%)': 'Co-30Ni-7.5Al-7.5V-4Ta', 'Al/V Ratio': '1', "g' Phase Area Fraction (%)": '70 +- 2', "g' Solvus (degC)": '1148 +- 4', 'Solidus (degC)': '1349 +- 3', 'Liquidus (degC)': '1395 +- 2', 'Density (g.cm-3)': '8.80 +- 0.04'}
table | 10.1016/j.actamat.2019.03.013 | Al/V ratios, g' phase area fractions, mass densities, g' solvus, solidus, and liquidus temperatures of the Co-30Ni-(5 + x)Al-(10-x)V-4Ta (x = 0, 2.5, and 5) alloys annealed at 900 degC for 48 h after solution treatment at 1300 degC for 12 h. | Co-30Ni-10Al-5V-4Ta | Solidus (degC) | 1349 +- 4 | °C |  | {'Nominal Composition (at.%)': 'Co-30Ni-10Al-5V-4Ta', 'Al/V Ratio': '2', "g' Phase Area Fraction (%)": '72 +- 2', "g' Solvus (degC)": '1172 +- 2', 'Solidus (degC)': '1349 +- 4', 'Liquidus (degC)': '1395 +- 2', 'Density (g.cm-3)': '8.70 +- 0.05'}
text | 10.1016/j.actamat.2019.03.013 |  | Co-5Al-14V | liquidus | 1409±3 | °C
text | 10.1016/j.actamat.2019.03.013 |  | Co-5Al-14V | liquidus | 1440±2 | °C
text | 10.1016/j.actamat.2019.03.013 |  | 2Nb | solidus | 1409±3 | °C
text | 10.1016/j.actamat.2019.03.013 |  | 2Nb | melting | 1309±3 | °C
text | 10.1016/j.actamat.2019.03.013 |  | 30Ni4Ta2Ti | liquidus | 1242±3 | °C
text | 10.1016/j.actamat.2019.03.013 |  | Co-30Ni-10Al-5V-4Ta-2Ti | liquidus | 1242±3 | °C
text | 10.1016/j.actamat.2019.03.013 |  | 30Ni4Ta2Ti | liquidus | 1367±2 | °C
text | 10.1016/j.actamat.2019.03.013 |  | Co-30Ni-10Al-5V-4Ta-2Ti | liquidus | 1367±2 | °C
table | 10.1016/j.actamat.2020.01.004 | Measured compositions and transformation temperatures of the observed phases. The other researchers' data are also provided. | Co-12V-2Ta | Tsolidus | 1379 | °C |  | {'': 'CVT', 'g/Co3V': 'Co-10.10V-0.33Ta/Co-17.56V-5.05Ta (WDS)', "g/g'": 'Co-10.1V-0.85Ta/Co-18.09V-6.07Ta (APT)', 'Tsolidus': '1379', "Tg'-solvus": '974'}
table | 10.1016/j.actamat.2020.01.004 | Measured compositions and transformation temperatures of the observed phases. The other researchers' data are also provided. | Co-5.4Ta-6.6 V (Tirado et al.) | Tsolidus | -- | °C
table | 10.1016/j.actamat.2020.01.004 | Measured compositions and transformation temperatures of the observed phases. The other researchers' data are also provided. | Co-12V-2Ta+2Ti | Tsolidus | 1324 | °C |  | {'': 'CVTT', 'g/Co3V': '--', "g/g'": 'Co-9.3V-0.67Ta-0.93Ti/Co-16.34V-4.6Ta-2.92Ti (APT)', 'Tsolidus': '1324', "Tg'-solvus": '1044'}
table | 10.1016/j.actamat.2020.01.004 | Measured compositions and transformation temperatures of the observed phases. The other researchers' data are also provided. | Co-12V-2Ta+2Al | Tsolidus | 1371 | °C |  | {'': 'CVTA', 'g/Co3V': '--', "g/g'": 'Co-9.5V-0.76Ta-1.45Al/Co-16.59V-5.03Ta-1.85Al (APT)', 'Tsolidus': '1371', "Tg'-solvus": '983'}
text | 10.1016/j.actamat.2020.01.004 |  | CVT | solidus | 974 | °C
table | 10.1016/j.calphad.2017.09.007 |  | 8.8Al-9.8W | Solidus (K) | 1722 | (K) |  | {'Alloy composition (% atomic fraction)': '8.8Al-9.8W', 'Liquidus (K)': '1751', 'Solidus (K)': '1730', "g'+g solvus (K)": '1291', 'Reference': '[84]'} | ['Exp']
table | 10.1016/j.calphad.2017.09.007 |  | 8.9Al-6.9W | Solidus (K) | - | (K) |  |  | ['Exp']
table | 10.1016/j.calphad.2017.09.007 |  | 9Al-8.2W | Solidus (K) | - | (K) |  |  | ['Exp']
table | 10.1016/j.calphad.2017.09.007 |  | 9.2Al-9.5W | Solidus (K) | - | (K) |  |  | ['Exp']
table | 10.1016/j.calphad.2017.09.007 |  | 9.3Al-10.4W | Solidus (K) | - | (K) |  |  | ['Exp']
table | 10.1016/j.calphad.2017.09.007 |  | 9Al-6W | Solidus (K) | - | (K) |  |  | ['Exp']
table | 10.1016/j.calphad.2017.09.007 |  | 9Al-7W | Solidus (K) | - | (K) |  |  | ['Exp']
table | 10.1016/j.calphad.2017.09.007 |  | 9Al-8W | Solidus (K) | - | (K) |  |  | ['Exp']
table | 10.1016/j.calphad.2017.09.007 |  | 9Al-8W | Solidus (K) | 1720 | (K) |  | {'Alloy composition (% atomic fraction)': '9Al-8W', 'Liquidus (K)': '1756', 'Solidus (K)': '1740', "g'+g solvus (K)": '1245', 'Reference': '[85]'} | ['Exp']
table | 10.1016/j.calphad.2017.09.007 |  | 9Al-9W | Solidus (K) | - | (K) |  |  | ['Exp']
table | 10.1016/j.calphad.2017.09.007 |  | 9Al-9W | Solidus (K) | 1714 | (K) |  | {'Alloy composition (% atomic fraction)': '9Al-9W', 'Liquidus (K)': '1753', 'Solidus (K)': '1734', "g'+g solvus (K)": '1273', 'Reference': '[86]'} | ['Exp']
table | 10.1016/j.calphad.2017.09.007 |  | 9.2Al-9W | Solidus (K) | 1720 | (K) |  | {'Alloy composition (% atomic fraction)': '9.2Al-9W', 'Liquidus (K)': '1752', 'Solidus (K)': '1731', "g'+g solvus (K)": '1267', 'Reference': '[6]'} | ['Exp']
table | 10.1016/j.calphad.2017.09.007 |  | 9.2Al-9W | Solidus (K) | 1731 | (K) |  | {'Alloy composition (% atomic fraction)': '9.2Al-9W', 'Liquidus (K)': '1752', 'Solidus (K)': '1731', "g'+g solvus (K)": '1276', 'Reference': '[87]'} | ['Exp']
table | 10.1016/j.calphad.2017.09.007 |  | 9.4 Al -10.7W | Solidus (K) | 1724 | (K) |  | {'Alloy composition (% atomic fraction)': '9.4 Al -10.7W', 'Liquidus (K)': '1747', 'Solidus (K)': '1713', "g'+g solvus (K)": '1322', 'Reference': '[87]'} | ['Exp']
table | 10.1016/j.calphad.2017.09.007 |  | 9.4 Al -9.6W | Solidus (K) | 1717 | (K) |  | {'Alloy composition (% atomic fraction)': '9.4 Al -9.6W', 'Liquidus (K)': '1747', 'Solidus (K)': '1724', "g'+g solvus (K)": '1295', 'Reference': '[88]'} | ['Exp']
table | 10.1016/j.calphad.2017.09.007 |  | 10Al-10W | Solidus (K) | 1714 | (K) |  | {'Alloy composition (% atomic fraction)': '10Al-10W', 'Liquidus (K)': '1744', 'Solidus (K)': '1712', "g'+g solvus (K)": '1315', 'Reference': '[89]'} | ['Exp']
table | 10.1016/j.calphad.2017.09.007 |  | 8.25Al-10W | Solidus (K) | 1734 | (K) |  | {'Alloy composition (% atomic fraction)': '8.25Al-10W', 'Liquidus (K)': '1754', 'Solidus (K)': '1735', "g'+g solvus (K)": '1288', 'Reference': '[9]'} | ['Exp']
table | 10.1016/j.calphad.2017.09.007 |  | 9Al-7.5W | Solidus (K) | 1734 | (K) |  | {'Alloy composition (% atomic fraction)': '9Al-7.5W', 'Liquidus (K)': '1757', 'Solidus (K)': '1743', "g'+g solvus (K)": '1230', 'Reference': '[9]'} | ['Exp']
table | 10.1016/j.calphad.2017.09.007 |  | 9Al-10W | Solidus (K) | 1728 | (K) |  | {'Alloy composition (% atomic fraction)': '9Al-10W', 'Liquidus (K)': '1748', 'Solidus (K)': '1726', "g'+g solvus (K)": '1299', 'Reference': '[9]'} | ['Exp']
table | 10.1016/j.calphad.2017.09.007 |  | 9.5Al-10W | Solidus (K) | 1725 | (K) |  | {'Alloy composition (% atomic fraction)': '9.5Al-10W', 'Liquidus (K)': '1745', 'Solidus (K)': '1719', "g'+g solvus (K)": '1307', 'Reference': '[9]'} | ['Exp']
table | 10.1016/j.calphad.2017.09.007 |  | 10Al-7.5W | Solidus (K) | 1727 | (K) |  | {'Alloy composition (% atomic fraction)': '10Al-7.5W', 'Liquidus (K)': '1751', 'Solidus (K)': '1732', "g'+g solvus (K)": '1243', 'Reference': '[9]'} | ['Exp']
table | 10.1016/j.calphad.2017.09.007 |  | 12.5Al-7.5W | Solidus (K) | 1705 | (K) |  | {'Alloy composition (% atomic fraction)': '12.5Al-7.5W', 'Liquidus (K)': '1730', 'Solidus (K)': '1702', "g'+g solvus (K)": '1279', 'Reference': '[9]'} | ['Exp']
table | 10.1016/j.calphad.2017.09.007 |  | 7Al-8W | Solidus (K) | 1759 | (K) |  | {'Alloy composition (% atomic fraction)': '7Al-8W', 'Liquidus (K)': '1767', 'Solidus (K)': '1759', "g'+g solvus (K)": '1221', 'Reference': '[90]'} | ['Cal']
table | 10.1016/j.calphad.2017.09.007 |  | 8.8Al-9.8W | Solidus (K) | 1730 | (K) |  | {'Alloy composition (% atomic fraction)': '8.8Al-9.8W', 'Liquidus (K)': '1751', 'Solidus (K)': '1730', "g'+g solvus (K)": '1291', 'Reference': '[84]'} | ['Cal']
table | 10.1016/j.calphad.2017.09.007 |  | 8.9Al-6.9W | Solidus (K) | 1745 | (K) |  | {'Alloy composition (% atomic fraction)': '8.9Al-6.9W', 'Liquidus (K)': '1759', 'Solidus (K)': '1745', "g'+g solvus (K)": '1210', 'Reference': '[89]'} | ['Cal']
table | 10.1016/j.calphad.2017.09.007 |  | 9Al-8.2W | Solidus (K) | 1739 | (K) |  | {'Alloy composition (% atomic fraction)': '9Al-8.2W', 'Liquidus (K)': '1756', 'Solidus (K)': '1739', "g'+g solvus (K)": '1251', 'Reference': '[89]'} | ['Cal']
table | 10.1016/j.calphad.2017.09.007 |  | 9.2Al-9.5W | Solidus (K) | 1728 | (K) |  | {'Alloy composition (% atomic fraction)': '9.2Al-9.5W', 'Liquidus (K)': '1749', 'Solidus (K)': '1728', "g'+g solvus (K)": '1289', 'Reference': '[89]'} | ['Cal']
table | 10.1016/j.calphad.2017.09.007 |  | 9.3Al-10.4W | Solidus (K) | 1717 | (K) |  | {'Alloy composition (% atomic fraction)': '9.3Al-10.4W', 'Liquidus (K)': '1744', 'Solidus (K)': '1717', "g'+g solvus (K)": '1313', 'Reference': '[89]'} | ['Cal']
table | 10.1016/j.calphad.2017.09.007 |  | 9Al-6W | Solidus (K) | 1746 | (K) |  | {'Alloy composition (% atomic fraction)': '9Al-6W', 'Liquidus (K)': '1759', 'Solidus (K)': '1746', "g'+g solvus (K)": '1180', 'Reference': '[91]'} | ['Cal']
table | 10.1016/j.calphad.2017.09.007 |  | 9Al-7W | Solidus (K) | 1744 | (K) |  | {'Alloy composition (% atomic fraction)': '9Al-7W', 'Liquidus (K)': '1758', 'Solidus (K)': '1744', "g'+g solvus (K)": '1214', 'Reference': '[91]'} | ['Cal']
table | 10.1016/j.calphad.2017.09.007 |  | 9Al-8W | Solidus (K) | 1740 | (K) |  | {'Alloy composition (% atomic fraction)': '9Al-8W', 'Liquidus (K)': '1756', 'Solidus (K)': '1740', "g'+g solvus (K)": '1245', 'Reference': '[91]'} | ['Cal']
table | 10.1016/j.calphad.2017.09.007 |  | 9Al-8W | Solidus (K) | 1740 | (K) |  | {'Alloy composition (% atomic fraction)': '9Al-8W', 'Liquidus (K)': '1756', 'Solidus (K)': '1740', "g'+g solvus (K)": '1245', 'Reference': '[85]'} | ['Cal']
table | 10.1016/j.calphad.2017.09.007 |  | 9Al-9W | Solidus (K) | 1734 | (K) |  | {'Alloy composition (% atomic fraction)': '9Al-9W', 'Liquidus (K)': '1753', 'Solidus (K)': '1734', "g'+g solvus (K)": '1273', 'Reference': '[92]'} | ['Cal']
table | 10.1016/j.calphad.2017.09.007 |  | 9Al-9W | Solidus (K) | 1734 | (K) |  | {'Alloy composition (% atomic fraction)': '9Al-9W', 'Liquidus (K)': '1753', 'Solidus (K)': '1734', "g'+g solvus (K)": '1273', 'Reference': '[86]'} | ['Cal']
table | 10.1016/j.calphad.2017.09.007 |  | 9.2Al-9W | Solidus (K) | 1731 | (K) |  | {'Alloy composition (% atomic fraction)': '9.2Al-9W', 'Liquidus (K)': '1752', 'Solidus (K)': '1731', "g'+g solvus (K)": '1267', 'Reference': '[6]'} | ['Cal']
table | 10.1016/j.calphad.2017.09.007 |  | 9.2Al-9W | Solidus (K) | 1731 | (K) |  | {'Alloy composition (% atomic fraction)': '9.2Al-9W', 'Liquidus (K)': '1752', 'Solidus (K)': '1731', "g'+g solvus (K)": '1276', 'Reference': '[87]'} | ['Cal']
table | 10.1016/j.calphad.2017.09.007 |  | 9.4 Al -10.7W | Solidus (K) | 1713 | (K) |  | {'Alloy composition (% atomic fraction)': '9.4 Al -10.7W', 'Liquidus (K)': '1747', 'Solidus (K)': '1713', "g'+g solvus (K)": '1322', 'Reference': '[87]'} | ['Cal']
table | 10.1016/j.calphad.2017.09.007 |  | 9.4 Al -9.6W | Solidus (K) | 1724 | (K) |  | {'Alloy composition (% atomic fraction)': '9.4 Al -9.6W', 'Liquidus (K)': '1747', 'Solidus (K)': '1724', "g'+g solvus (K)": '1295', 'Reference': '[88]'} | ['Cal']
table | 10.1016/j.calphad.2017.09.007 |  | 10Al-10W | Solidus (K) | 1712 | (K) |  | {'Alloy composition (% atomic fraction)': '10Al-10W', 'Liquidus (K)': '1744', 'Solidus (K)': '1712', "g'+g solvus (K)": '1315', 'Reference': '[89]'} | ['Cal']
table | 10.1016/j.calphad.2017.09.007 |  | 8.25Al-10W | Solidus (K) | 1735 | (K) |  | {'Alloy composition (% atomic fraction)': '8.25Al-10W', 'Liquidus (K)': '1754', 'Solidus (K)': '1735', "g'+g solvus (K)": '1288', 'Reference': '[9]'} | ['Cal']
table | 10.1016/j.calphad.2017.09.007 |  | 9Al-7.5W | Solidus (K) | 1743 | (K) |  | {'Alloy composition (% atomic fraction)': '9Al-7.5W', 'Liquidus (K)': '1757', 'Solidus (K)': '1743', "g'+g solvus (K)": '1230', 'Reference': '[9]'} | ['Cal']
table | 10.1016/j.calphad.2017.09.007 |  | 9Al-10W | Solidus (K) | 1726 | (K) |  | {'Alloy composition (% atomic fraction)': '9Al-10W', 'Liquidus (K)': '1748', 'Solidus (K)': '1726', "g'+g solvus (K)": '1299', 'Reference': '[9]'} | ['Cal']
table | 10.1016/j.calphad.2017.09.007 |  | 9.5Al-10W | Solidus (K) | 1719 | (K) |  | {'Alloy composition (% atomic fraction)': '9.5Al-10W', 'Liquidus (K)': '1745', 'Solidus (K)': '1719', "g'+g solvus (K)": '1307', 'Reference': '[9]'} | ['Cal']
table | 10.1016/j.calphad.2017.09.007 |  | 10Al-7.5W | Solidus (K) | 1732 | (K) |  | {'Alloy composition (% atomic fraction)': '10Al-7.5W', 'Liquidus (K)': '1751', 'Solidus (K)': '1732', "g'+g solvus (K)": '1243', 'Reference': '[9]'} | ['Cal']
table | 10.1016/j.calphad.2017.09.007 |  | 12.5Al-7.5W | Solidus (K) | 1702 | (K) |  | {'Alloy composition (% atomic fraction)': '12.5Al-7.5W', 'Liquidus (K)': '1730', 'Solidus (K)': '1702', "g'+g solvus (K)": '1279', 'Reference': '[9]'} | ['Cal']
table | 10.1016/j.calphad.2019.101681 | Alloy compositions as analysed by EPMA and liquidus and solidus temperatures obtained from DTA (accuracy of alloy compositions is +-0.5 at.%, for liquidus and solidus temperatures it is +-4 degC and +-2 degC, respectively). | 0 | Solidus temperature/degC | 1492 | °C |  | {'Alloy composition/at. % Ti': '0', 'Liquidus temperature/degC': '1492', 'Solidus temperature/degC': '1492'}
table | 10.1016/j.calphad.2019.101681 | Alloy compositions as analysed by EPMA and liquidus and solidus temperatures obtained from DTA (accuracy of alloy compositions is +-0.5 at.%, for liquidus and solidus temperatures it is +-4 degC and +-2 degC, respectively). | 4.0 | Solidus temperature/degC | 1375 | °C |  | {'Alloy composition/at. % Ti': '4.0', 'Liquidus temperature/degC': '1441', 'Solidus temperature/degC': '1375'}
table | 10.1016/j.calphad.2019.101681 | Alloy compositions as analysed by EPMA and liquidus and solidus temperatures obtained from DTA (accuracy of alloy compositions is +-0.5 at.%, for liquidus and solidus temperatures it is +-4 degC and +-2 degC, respectively). | 7.3 | Solidus temperature/degC | 1304 | °C |  | {'Alloy composition/at. % Ti': '7.3', 'Liquidus temperature/degC': '1397', 'Solidus temperature/degC': '1304'}
table | 10.1016/j.calphad.2019.101681 | Alloy compositions as analysed by EPMA and liquidus and solidus temperatures obtained from DTA (accuracy of alloy compositions is +-0.5 at.%, for liquidus and solidus temperatures it is +-4 degC and +-2 degC, respectively). | 12.0 | Solidus temperature/degC | 1219 | °C |  | {'Alloy composition/at. % Ti': '12.0', 'Liquidus temperature/degC': '1318', 'Solidus temperature/degC': '1219'}
table | 10.1016/j.calphad.2019.101681 | Alloy compositions as analysed by EPMA and liquidus and solidus temperatures obtained from DTA (accuracy of alloy compositions is +-0.5 at.%, for liquidus and solidus temperatures it is +-4 degC and +-2 degC, respectively). | 12.5 | Solidus temperature/degC | 1206 | °C |  | {'Alloy composition/at. % Ti': '12.5', 'Liquidus temperature/degC': '1310', 'Solidus temperature/degC': '1206'}
table | 10.1016/j.calphad.2019.101681 | Alloy compositions as analysed by EPMA and liquidus and solidus temperatures obtained from DTA (accuracy of alloy compositions is +-0.5 at.%, for liquidus and solidus temperatures it is +-4 degC and +-2 degC, respectively). | 16.9 | Solidus temperature/degC | 1155 | °C |  | {'Alloy composition/at. % Ti': '16.9', 'Liquidus temperature/degC': '1231', 'Solidus temperature/degC': '1155'}
table | 10.1016/j.calphad.2019.101681 | Alloy compositions as analysed by EPMA and liquidus and solidus temperatures obtained from DTA (accuracy of alloy compositions is +-0.5 at.%, for liquidus and solidus temperatures it is +-4 degC and +-2 degC, respectively). | 22.9 | Solidus temperature/degC | 1155 | °C |  | {'Alloy composition/at. % Ti': '22.9', 'Liquidus temperature/degC': '1156', 'Solidus temperature/degC': '1155'}
table | 10.1016/j.calphad.2019.101681 | Alloy compositions as analysed by EPMA and liquidus and solidus temperatures obtained from DTA (accuracy of alloy compositions is +-0.5 at.%, for liquidus and solidus temperatures it is +-4 degC and +-2 degC, respectively). | 28.7 | Solidus temperature/degC | 1158 | °C |  | {'Alloy composition/at. % Ti': '28.7', 'Liquidus temperature/degC': '1230', 'Solidus temperature/degC': '1158'}
table | 10.1016/j.calphad.2019.101681 | Alloy compositions as analysed by EPMA and liquidus and solidus temperatures obtained from DTA (accuracy of alloy compositions is +-0.5 at.%, for liquidus and solidus temperatures it is +-4 degC and +-2 degC, respectively). | 31.0 | Solidus temperature/degC | 1223 | °C |  | {'Alloy composition/at. % Ti': '31.0', 'Liquidus temperature/degC': '1242', 'Solidus temperature/degC': '1223'}
table | 10.1016/j.calphad.2019.101681 | Alloy compositions as analysed by EPMA and liquidus and solidus temperatures obtained from DTA (accuracy of alloy compositions is +-0.5 at.%, for liquidus and solidus temperatures it is +-4 degC and +-2 degC, respectively). | 34.3 | Solidus temperature/degC | 1251 | °C |  | {'Alloy composition/at. % Ti': '34.3', 'Liquidus temperature/degC': '1270', 'Solidus temperature/degC': '1251'}
table | 10.1016/j.calphad.2019.101681 | Alloy compositions as analysed by EPMA and liquidus and solidus temperatures obtained from DTA (accuracy of alloy compositions is +-0.5 at.%, for liquidus and solidus temperatures it is +-4 degC and +-2 degC, respectively). | 36.7 | Solidus temperature/degC | 1250 | °C |  | {'Alloy composition/at. % Ti': '36.7', 'Liquidus temperature/degC': '1370', 'Solidus temperature/degC': '1250'}
table | 10.1016/j.calphad.2019.101681 | Alloy compositions as analysed by EPMA and liquidus and solidus temperatures obtained from DTA (accuracy of alloy compositions is +-0.5 at.%, for liquidus and solidus temperatures it is +-4 degC and +-2 degC, respectively). | 39.9 | Solidus temperature/degC | 1251 | °C |  | {'Alloy composition/at. % Ti': '39.9', 'Liquidus temperature/degC': '1408', 'Solidus temperature/degC': '1251'}
table | 10.1016/j.calphad.2019.101681 | Alloy compositions as analysed by EPMA and liquidus and solidus temperatures obtained from DTA (accuracy of alloy compositions is +-0.5 at.%, for liquidus and solidus temperatures it is +-4 degC and +-2 degC, respectively). | 51.3 | Solidus temperature/degC | 1485 | °C |  | {'Alloy composition/at. % Ti': '51.3', 'Liquidus temperature/degC': '1504', 'Solidus temperature/degC': '1485'}
text | 10.1016/j.calphad.2019.101681 |  | alloy | liquidus | 1231 | °C
table | 10.1016/j.commatsci.2009.07.014 | Calculated properties for Ni-3.125X (at.%) dilute solid solutions, including the elastic constants (c 11, c 12 and c 44), the shear (G), Young's (E), bulk (B) moduli in Voigt approach, the Poisson's ratio (n), the equilibrium volume (A3/unit cell) and the melting temperature (K). The unit of elastic properties is in GPa. | Ni (exp) | Tm (solidus) | 1728.3 | (K) |  | {'Alloying element (X)': 'Ni (exp)', 'c 11': '261', 'c 12': '151', 'c 44': '132', 'G Voigt': '101', 'E Voigt': '257', 'n': '0.27', 'B Voigt': '188', 'B eq': '-', 'V eq': '-', 'Tm (solidus)': '1728.3'}
table | 10.1016/j.commatsci.2009.07.014 | Calculated properties for Ni-3.125X (at.%) dilute solid solutions, including the elastic constants (c 11, c 12 and c 44), the shear (G), Young's (E), bulk (B) moduli in Voigt approach, the Poisson's ratio (n), the equilibrium volume (A3/unit cell) and the melting temperature (K). The unit of elastic properties is in GPa. | Ni | Tm (solidus) | 1728.3 | (K) |  | {'Alloying element (X)': 'Ni', 'c 11': '281', 'c 12': '157', 'c 44': '131', 'G Voigt': '104', 'E Voigt': '265', 'n': '0.28', 'B Voigt': '198', 'B eq': '196', 'V eq': '349.4', 'Tm (solidus)': '1728.3'}
table | 10.1016/j.commatsci.2009.07.014 | Calculated properties for Ni-3.125X (at.%) dilute solid solutions, including the elastic constants (c 11, c 12 and c 44), the shear (G), Young's (E), bulk (B) moduli in Voigt approach, the Poisson's ratio (n), the equilibrium volume (A3/unit cell) and the melting temperature (K). The unit of elastic properties is in GPa. | Al | Tm (solidus) | 1727.6 | (K) |  | {'Alloying element (X)': 'Al', 'c 11': '271', 'c 12': '158', 'c 44': '126', 'G Voigt': '98', 'E Voigt': '252', 'n': '0.29', 'B Voigt': '196', 'B eq': '194', 'V eq': '351.1', 'Tm (solidus)': '1727.6'}
table | 10.1016/j.commatsci.2009.07.014 | Calculated properties for Ni-3.125X (at.%) dilute solid solutions, including the elastic constants (c 11, c 12 and c 44), the shear (G), Young's (E), bulk (B) moduli in Voigt approach, the Poisson's ratio (n), the equilibrium volume (A3/unit cell) and the melting temperature (K). The unit of elastic properties is in GPa. | Co | Tm (solidus) | 1728.7 | (K) |  | {'Alloying element (X)': 'Co', 'c 11': '282', 'c 12': '157', 'c 44': '132', 'G Voigt': '104', 'E Voigt': '266', 'n': '0.28', 'B Voigt': '199', 'B eq': '197', 'V eq': '349.3', 'Tm (solidus)': '1728.7'}
table | 10.1016/j.commatsci.2009.07.014 | Calculated properties for Ni-3.125X (at.%) dilute solid solutions, including the elastic constants (c 11, c 12 and c 44), the shear (G), Young's (E), bulk (B) moduli in Voigt approach, the Poisson's ratio (n), the equilibrium volume (A3/unit cell) and the melting temperature (K). The unit of elastic properties is in GPa. | Cr(+) | Tm (solidus) | 1723.2 | (K) |  | {'Alloying element (X)': 'Cr(+)', 'c 11': '283', 'c 12': '162', 'c 44': '131', 'G Voigt': '103', 'E Voigt': '263', 'n': '0.28', 'B Voigt': '202', 'B eq': '199', 'V eq': '349.0', 'Tm (solidus)': '1723.2'}
table | 10.1016/j.commatsci.2009.07.014 | Calculated properties for Ni-3.125X (at.%) dilute solid solutions, including the elastic constants (c 11, c 12 and c 44), the shear (G), Young's (E), bulk (B) moduli in Voigt approach, the Poisson's ratio (n), the equilibrium volume (A3/unit cell) and the melting temperature (K). The unit of elastic properties is in GPa. | Cr(-) | Tm (solidus) | 1723.2 | (K) |  | {'Alloying element (X)': 'Cr(-)', 'c 11': '281', 'c 12': '161', 'c 44': '130', 'G Voigt': '102', 'E Voigt': '262', 'n': '0.28', 'B Voigt': '201', 'B eq': '196', 'V eq': '349.1', 'Tm (solidus)': '1723.2'}
table | 10.1016/j.commatsci.2009.07.014 | Calculated properties for Ni-3.125X (at.%) dilute solid solutions, including the elastic constants (c 11, c 12 and c 44), the shear (G), Young's (E), bulk (B) moduli in Voigt approach, the Poisson's ratio (n), the equilibrium volume (A3/unit cell) and the melting temperature (K). The unit of elastic properties is in GPa. | Cu | Tm (solidus) | 1718.4 | (K) |  | {'Alloying element (X)': 'Cu', 'c 11': '275', 'c 12': '157', 'c 44': '125', 'G Voigt': '99', 'E Voigt': '254', 'n': '0.28', 'B Voigt': '197', 'B eq': '194', 'V eq': '350.6', 'Tm (solidus)': '1718.4'}
table | 10.1016/j.commatsci.2009.07.014 | Calculated properties for Ni-3.125X (at.%) dilute solid solutions, including the elastic constants (c 11, c 12 and c 44), the shear (G), Young's (E), bulk (B) moduli in Voigt approach, the Poisson's ratio (n), the equilibrium volume (A3/unit cell) and the melting temperature (K). The unit of elastic properties is in GPa. | Fe | Tm (solidus) | 1728.3 | (K) |  | {'Alloying element (X)': 'Fe', 'c 11': '276', 'c 12': '159', 'c 44': '131', 'G Voigt': '102', 'E Voigt': '261', 'n': '0.28', 'B Voigt': '198', 'B eq': '196', 'V eq': '350.1', 'Tm (solidus)': '1728.3'}
table | 10.1016/j.commatsci.2009.07.014 | Calculated properties for Ni-3.125X (at.%) dilute solid solutions, including the elastic constants (c 11, c 12 and c 44), the shear (G), Young's (E), bulk (B) moduli in Voigt approach, the Poisson's ratio (n), the equilibrium volume (A3/unit cell) and the melting temperature (K). The unit of elastic properties is in GPa. | Hf | Tm (solidus) | - | (K)
table | 10.1016/j.commatsci.2009.07.014 | Calculated properties for Ni-3.125X (at.%) dilute solid solutions, including the elastic constants (c 11, c 12 and c 44), the shear (G), Young's (E), bulk (B) moduli in Voigt approach, the Poisson's ratio (n), the equilibrium volume (A3/unit cell) and the melting temperature (K). The unit of elastic properties is in GPa. | Mo | Tm (solidus) | 1729.3 | (K) |  | {'Alloying element (X)': 'Mo', 'c 11': '278', 'c 12': '163', 'c 44': '124', 'G Voigt': '98', 'E Voigt': '252', 'n': '0.29', 'B Voigt': '202', 'B eq': '199', 'V eq': '353.4', 'Tm (solidus)': '1729.3'}
table | 10.1016/j.commatsci.2009.07.014 | Calculated properties for Ni-3.125X (at.%) dilute solid solutions, including the elastic constants (c 11, c 12 and c 44), the shear (G), Young's (E), bulk (B) moduli in Voigt approach, the Poisson's ratio (n), the equilibrium volume (A3/unit cell) and the melting temperature (K). The unit of elastic properties is in GPa. | Nb | Tm (solidus) | 1679.3 | (K) |  | {'Alloying element (X)': 'Nb', 'c 11': '268', 'c 12': '162', 'c 44': '120', 'G Voigt': '93', 'E Voigt': '242', 'n': '0.30', 'B Voigt': '197', 'B eq': '197', 'V eq': '356.0', 'Tm (solidus)': '1679.3'}
table | 10.1016/j.commatsci.2009.07.014 | Calculated properties for Ni-3.125X (at.%) dilute solid solutions, including the elastic constants (c 11, c 12 and c 44), the shear (G), Young's (E), bulk (B) moduli in Voigt approach, the Poisson's ratio (n), the equilibrium volume (A3/unit cell) and the melting temperature (K). The unit of elastic properties is in GPa. | Pt | Tm (solidus) | 1723.4 | (K) |  | {'Alloying element (X)': 'Pt', 'c 11': '275', 'c 12': '160', 'c 44': '128', 'G Voigt': '100', 'E Voigt': '257', 'n': '0.28', 'B Voigt': '198', 'B eq': '197', 'V eq': '355.3', 'Tm (solidus)': '1723.4'}
table | 10.1016/j.commatsci.2009.07.014 | Calculated properties for Ni-3.125X (at.%) dilute solid solutions, including the elastic constants (c 11, c 12 and c 44), the shear (G), Young's (E), bulk (B) moduli in Voigt approach, the Poisson's ratio (n), the equilibrium volume (A3/unit cell) and the melting temperature (K). The unit of elastic properties is in GPa. | Re | Tm (solidus) | 1762.4 | (K) |  | {'Alloying element (X)': 'Re', 'c 11': '281', 'c 12': '162', 'c 44': '126', 'G Voigt': '99', 'E Voigt': '256', 'n': '0.29', 'B Voigt': '202', 'B eq': '201', 'V eq': '352.9', 'Tm (solidus)': '1762.4'}
table | 10.1016/j.commatsci.2009.07.014 | Calculated properties for Ni-3.125X (at.%) dilute solid solutions, including the elastic constants (c 11, c 12 and c 44), the shear (G), Young's (E), bulk (B) moduli in Voigt approach, the Poisson's ratio (n), the equilibrium volume (A3/unit cell) and the melting temperature (K). The unit of elastic properties is in GPa. | Ta | Tm (solidus) | 1705.7 | (K) |  | {'Alloying element (X)': 'Ta', 'c 11': '270', 'c 12': '163', 'c 44': '121', 'G Voigt': '94', 'E Voigt': '243', 'n': '0.30', 'B Voigt': '199', 'B eq': '198', 'V eq': '355.4', 'Tm (solidus)': '1705.7'}
table | 10.1016/j.commatsci.2009.07.014 | Calculated properties for Ni-3.125X (at.%) dilute solid solutions, including the elastic constants (c 11, c 12 and c 44), the shear (G), Young's (E), bulk (B) moduli in Voigt approach, the Poisson's ratio (n), the equilibrium volume (A3/unit cell) and the melting temperature (K). The unit of elastic properties is in GPa. | Ti | Tm (solidus) | 1690.7 | (K) |  | {'Alloying element (X)': 'Ti', 'c 11': '272', 'c 12': '160', 'c 44': '126', 'G Voigt': '98', 'E Voigt': '252', 'n': '0.29', 'B Voigt': '198', 'B eq': '196', 'V eq': '352.6', 'Tm (solidus)': '1690.7'}
table | 10.1016/j.commatsci.2009.07.014 | Calculated properties for Ni-3.125X (at.%) dilute solid solutions, including the elastic constants (c 11, c 12 and c 44), the shear (G), Young's (E), bulk (B) moduli in Voigt approach, the Poisson's ratio (n), the equilibrium volume (A3/unit cell) and the melting temperature (K). The unit of elastic properties is in GPa. | W | Tm (solidus) | 1756.4 | (K) |  | {'Alloying element (X)': 'W', 'c 11': '279', 'c 12': '164', 'c 44': '125', 'G Voigt': '98', 'E Voigt': '253', 'n': '0.29', 'B Voigt': '202', 'B eq': '201', 'V eq': '353.4', 'Tm (solidus)': '1756.4'}
table | 10.1016/j.commatsci.2009.07.014 | Calculated properties for Ni-3.125X (at.%) dilute solid solutions, including the elastic constants (c 11, c 12 and c 44), the shear (G), Young's (E), bulk (B) moduli in Voigt approach, the Poisson's ratio (n), the equilibrium volume (A3/unit cell) and the melting temperature (K). The unit of elastic properties is in GPa. | Y | Tm (solidus) | - | (K)
table | 10.1016/j.commatsci.2009.07.014 | Calculated properties for Ni-3.125X (at.%) dilute solid solutions, including the elastic constants (c 11, c 12 and c 44), the shear (G), Young's (E), bulk (B) moduli in Voigt approach, the Poisson's ratio (n), the equilibrium volume (A3/unit cell) and the melting temperature (K). The unit of elastic properties is in GPa. | Zr | Tm (solidus) | - | (K)
table | 10.1016/j.intermet.2010.12.018 | Liquidus and solidus temperatures determined by DTA during heating at 5Kmin-1. | Co-9.4Al-10.7W | Solidus | 1720 | (K) |  | {'Alloy composition (at%)': 'Co-9.4Al-10.7W', 'Liquidus': '1750', 'Solidus': '1720'}
table | 10.1016/j.intermet.2010.12.018 | Liquidus and solidus temperatures determined by DTA during heating at 5Kmin-1. | Co-8.8Al-9.8W-2Ta | Solidus | 1680 | (K) |  | {'Alloy composition (at%)': 'Co-8.8Al-9.8W-2Ta', 'Liquidus': '1724', 'Solidus': '1680'}
table | 10.1016/j.intermet.2010.12.018 | Liquidus and solidus temperatures determined by DTA during heating at 5Kmin-1. | Co-7.8Al-7.8W-4.5Cr-2Ta | Solidus | 1685 | (K) |  | {'Alloy composition (at%)': 'Co-7.8Al-7.8W-4.5Cr-2Ta', 'Liquidus': '1726', 'Solidus': '1685'}
table | 10.1016/j.jcrysgro.2017.02.008 | Processing parameters in continuous casting. | Incoloy800H | Liquidus/solidus temperature (K) | 1658/1628 | (K) |  | {'Alloy': 'Incoloy800H', 'Cross-sectional size (mm)': '100x100', 'Liquidus/solidus temperature (K)': '1658/1628', 'Magnetic field intensity (T)': '0.05', 'Temperature gradient without REMF (Kcm-1)': '30', 'Temperature gradient with REMF (Kcm-1)': '20'}
table | 10.1016/j.jcrysgro.2017.02.008 | Processing parameters in continuous casting. | GCr15 | Liquidus/solidus temperature (K) | 1724/1598 | (K) |  | {'Alloy': 'GCr15', 'Cross-sectional size (mm)': '100x100', 'Liquidus/solidus temperature (K)': '1724/1598', 'Magnetic field intensity (T)': '0.04', 'Temperature gradient without REMF (Kcm-1)': '28', 'Temperature gradient with REMF (Kcm-1)': '19'}
table | 10.1016/j.jcrysgro.2017.02.008 | Processing parameters in continuous casting. | 1Cr13 | Liquidus/solidus temperature (K) | 1770/1713 | (K) |  | {'Alloy': '1Cr13', 'Cross-sectional size (mm)': '160x160', 'Liquidus/solidus temperature (K)': '1770/1713', 'Magnetic field intensity (T)': '0.05', 'Temperature gradient without REMF (Kcm-1)': '23', 'Temperature gradient with REMF (Kcm-1)': '16'}
table | 10.1016/j.jmapro.2016.10.002 | Calculated melting points of GTD 111 and Udmit 520 by JmatPro. | GTD111 | Solidus Temp. (degC) | 1300 | °C |  | {'Alloy': 'GTD111', 'Solidus Temp. (degC)': '1300', 'Liquidus Temp. (degC)': '1343'}
table | 10.1016/j.jmapro.2016.10.002 | Calculated melting points of GTD 111 and Udmit 520 by JmatPro. | Udmit520 | Solidus Temp. (degC) | 1426 | °C |  | {'Alloy': 'Udmit520', 'Solidus Temp. (degC)': '1426', 'Liquidus Temp. (degC)': '1440'}
table | 10.1016/j.matlet.2015.01.133 | Liquidus, solidus, g'-solvus temperatures and density of alloys. | 0Ta | solidus | 1428 | °C |  | {'Alloy': '0Ta', 'solidus': '1428', 'liquidus': '1444', "g' solvus": '930', 'Density (gcm-3)': '8.86'}
table | 10.1016/j.matlet.2015.01.133 | Liquidus, solidus, g'-solvus temperatures and density of alloys. | 1.8Ta | solidus | 1412 | °C |  | {'Alloy': '1.8Ta', 'solidus': '1412', 'liquidus': '1434', "g' solvus": '1040', 'Density (gcm-3)': '9.09'}
table | 10.1016/j.matlet.2015.01.133 | Liquidus, solidus, g'-solvus temperatures and density of alloys. | 2.8Ta | solidus | 1395 | °C |  | {'Alloy': '2.8Ta', 'solidus': '1395', 'liquidus': '1426', "g' solvus": '1100', 'Density (gcm-3)': '9.32'}
table | 10.1016/j.matlet.2015.01.133 | Liquidus, solidus, g'-solvus temperatures and density of alloys. | Co-9Al-9W (at%) | solidus | 1441 | °C |  | {'Alloy': 'Co-9Al-9W (at%) [2]', 'solidus': '1441', 'liquidus': '1466', "g' solvus": '985', 'Density (gcm-3)': '9.54'}
table | 10.1016/j.matlet.2015.01.133 | Liquidus, solidus, g'-solvus temperatures and density of alloys. | Co-8.8Al-9.8W-2Ta (at%) | solidus | 1407 | °C |  | {'Alloy': 'Co-8.8Al-9.8W-2Ta (at%) [4]', 'solidus': '1407', 'liquidus': '1451', "g' solvus": '1079', 'Density (gcm-3)': '>9.54'}
table | 10.1016/j.matlet.2015.01.133 | Liquidus, solidus, g'-solvus temperatures and density of alloys. | Co-7.8Al-7.8W-4.5Cr-2Ta (at%) | solidus | 1412 | °C |  | {'Alloy': 'Co-7.8Al-7.8W-4.5Cr-2Ta (at%) [4]', 'solidus': '1412', 'liquidus': '1453', "g' solvus": '960', 'Density (gcm-3)': '-'}
table | 10.1016/j.msea.2006.10.045 | Nominal compositions of Inconel 718, 625 and BNi-2 | Inconel 718 | Solidus (degC) | 1260 | °C |  | {'Alloy': 'Inconel 718', 'Nominal composition (wt%)': 'Ni (+Co): 50-55%, Cr: 17-21%, Fe: bal, Co: 1%, Mo: 2.8-3.3%, Nb (+Ta): 4.75-5.5%, Ti: 0.65-1.15%, Al: 2-8%, C: 0.8%, Mn: 0.35%, Si: 0.35%, B: 0.006%, Cu: 0.3%', 'Solidus (degC)': '1260', 'Liquidus (degC)': '1336'}
table | 10.1016/j.msea.2006.10.045 | Nominal compositions of Inconel 718, 625 and BNi-2 | Inconel 625 | Solidus (degC) | 1290 | °C |  | {'Alloy': 'Inconel 625', 'Nominal composition (wt%)': 'Ni: 58% (min), Cr: 20-23%, Fe: 5%, Co: 1%, Mo: 8-10%, Nb (+Ta): 3.15-4.15%, Ti: 0.4%, Al: 0.4%, C: 0.1%, Mn: 0.5%, Si: 0.5%', 'Solidus (degC)': '1290', 'Liquidus (degC)': '1350'}
table | 10.1016/j.msea.2006.10.045 | Nominal compositions of Inconel 718, 625 and BNi-2 | BNi-2 | Solidus (degC) | 971 | °C |  | {'Alloy': 'BNi-2', 'Nominal composition (wt%)': 'Ni-7Cr-3.2B-4.5Si-3Fe-0.06Cmax', 'Solidus (degC)': '971', 'Liquidus (degC)': '999'}
table | 10.1016/j.msea.2014.09.074 | Liquidus, solidus, g'-solvus temperatures and density of the investigated alloy, together with those of other Co-base and Ni-base superalloys. | 5W | Solidus | 1395 | °C |  | {'': '5W', 'Solidus': '1395', 'Liquidus': '1426', "g' solvus": '1100', 'Density (gcm-3)': '9.32'}
table | 10.1016/j.msea.2014.09.074 | Liquidus, solidus, g'-solvus temperatures and density of the investigated alloy, together with those of other Co-base and Ni-base superalloys. | Co-7.3Al-6.8W (at%) | Solidus | - | °C
table | 10.1016/j.msea.2014.09.074 | Liquidus, solidus, g'-solvus temperatures and density of the investigated alloy, together with those of other Co-base and Ni-base superalloys. | Co-9.2Al-9W (at%) | Solidus | 1441 | °C |  | {'': 'Co-9.2Al-9W (at%) [1]', 'Solidus': '1441', 'Liquidus': '1466', "g' solvus": '985', 'Density (gcm-3)': '9.54'}
table | 10.1016/j.msea.2014.09.074 | Liquidus, solidus, g'-solvus temperatures and density of the investigated alloy, together with those of other Co-base and Ni-base superalloys. | Co-8.8Al-9.8W-2Ta (at%) | Solidus | 1407 | °C |  | {'': 'Co-8.8Al-9.8W-2Ta (at%) [4]', 'Solidus': '1407', 'Liquidus': '1451', "g' solvus": '1079', 'Density (gcm-3)': '>9.54'}
table | 10.1016/j.msea.2014.09.074 | Liquidus, solidus, g'-solvus temperatures and density of the investigated alloy, together with those of other Co-base and Ni-base superalloys. | Co-7.3Al-7.2W-20.2Ni (at%) | Solidus | - | °C
table | 10.1016/j.msea.2014.09.074 | Liquidus, solidus, g'-solvus temperatures and density of the investigated alloy, together with those of other Co-base and Ni-base superalloys. | Co-7.8Al-7.8W-4.5Cr-2Ta (at%) | Solidus | 1412 | °C |  | {'': 'Co-7.8Al-7.8W-4.5Cr-2Ta (at%) [4]', 'Solidus': '1412', 'Liquidus': '1453', "g' solvus": '960', 'Density (gcm-3)': '-'}
table | 10.1016/j.msea.2014.09.074 | Liquidus, solidus, g'-solvus temperatures and density of the investigated alloy, together with those of other Co-base and Ni-base superalloys. | Co-9.9Al-4.8W-1.8Ta (at%) | Solidus | - | °C
table | 10.1016/j.msea.2014.09.074 | Liquidus, solidus, g'-solvus temperatures and density of the investigated alloy, together with those of other Co-base and Ni-base superalloys. | CMSX-4 | Solidus | 1326 | °C |  | {'': 'CMSX-4 [10]', 'Solidus': '1326', 'Liquidus': '1370', "g' solvus": '1309', 'Density (gcm-3)': '8.70'}
table | 10.1016/j.msea.2017.09.014 | DTA results of the samples with different Ta levels. | A | Solidus temperature (degC) | 1369 | °C |  | {'Alloy': 'A', 'Liquidus temperature (degC)': '1393', 'Solidus temperature (degC)': '1369', 'Freezing range (degC)': '24'}
table | 10.1016/j.msea.2017.09.014 | DTA results of the samples with different Ta levels. | B | Solidus temperature (degC) | 1365 | °C |  | {'Alloy': 'B', 'Liquidus temperature (degC)': '1395', 'Solidus temperature (degC)': '1365', 'Freezing range (degC)': '30'}
table | 10.1016/j.msea.2017.09.014 | DTA results of the samples with different Ta levels. | C | Solidus temperature (degC) | 1370 | °C |  | {'Alloy': 'C', 'Liquidus temperature (degC)': '1399', 'Solidus temperature (degC)': '1370', 'Freezing range (degC)': '29'}
table | 10.1016/j.msea.2017.09.014 | DTA results of the samples with different Ta levels. | D | Solidus temperature (degC) | 1371 | °C |  | {'Alloy': 'D', 'Liquidus temperature (degC)': '1396', 'Solidus temperature (degC)': '1371', 'Freezing range (degC)': '25'}
table | 10.1016/j.msea.2019.138034 | Transformation temperatures of Co-Al-W-base alloys. | Co-30Ni | Solidus | 1344 | °C |  | {'Alloy': 'Co-30Ni', 'Liquidus': '1403', 'Solidus': '1344', "g' solvus": '1166'}
table | 10.1016/j.msea.2019.138034 | Transformation temperatures of Co-Al-W-base alloys. | Co-9Al-9W | Solidus | 1458 | °C |  | {'Alloy': 'Co-9Al-9W [2]', 'Liquidus': '1490', 'Solidus': '1458', "g' solvus": '1000'}
table | 10.1016/j.msea.2019.138034 | Transformation temperatures of Co-Al-W-base alloys. | Co-9Al-10W-2Ta | Solidus | 1407 | °C |  | {'Alloy': 'Co-9Al-10W-2Ta [2]', 'Liquidus': '1451', 'Solidus': '1407', "g' solvus": '1079'}
table | 10.1016/j.msea.2019.138034 | Transformation temperatures of Co-Al-W-base alloys. | Co-8.8Al-9.8W-2Ti | Solidus | 1391 | °C |  | {'Alloy': 'Co-8.8Al-9.8W-2Ti [6]', 'Liquidus': '--', 'Solidus': '1391', "g' solvus": '1076'}
table | 10.1016/j.msea.2019.138034 | Transformation temperatures of Co-Al-W-base alloys. | Co-8.5Al-7.4W | Solidus | 1457 | °C |  | {'Alloy': 'Co-8.5Al-7.4W [17]', 'Liquidus': '1486', 'Solidus': '1457', "g' solvus": '920'}
table | 10.1016/j.msea.2019.138034 | Transformation temperatures of Co-Al-W-base alloys. | Co-8.9Al-10.3W | Solidus | 1449 | °C |  | {'Alloy': 'Co-8.9Al-10.3W [17]', 'Liquidus': '1479', 'Solidus': '1449', "g' solvus": '976'}
table | 10.1016/j.msea.2019.138034 | Transformation temperatures of Co-Al-W-base alloys. | Co-7Al-7W-4Ti-2Ta | Solidus | -- | °C
table | 10.1533/9780857096500.2.85 |  | TiBraze375 | Solidus | 825 | °C |  | {'Filler metal': 'TiBraze375', 'Composition (wt.%)': 'Ti-37.5Zr-15Cu-10Ni', 'Brazing temperature (degC)': '850-880', 'Solidus': '825', 'Liquidus': '835'}
table | 10.1533/9780857096500.2.85 |  | TiBraze240 | Solidus | 835 | °C |  | {'Filler metal': 'TiBraze240', 'Composition (wt.%)': 'Ti-24Zr-16Cu-16Ni-Mo', 'Brazing temperature (degC)': '890-920', 'Solidus': '835', 'Liquidus': '850'}
table | 10.1533/9780857096500.2.85 |  | TiBraze260 | Solidus | 840 | °C |  | {'Filler metal': 'TiBraze260', 'Composition (wt.%)': 'Ti-26Zr-14Cu-14Ni-0.5Mo', 'Brazing temperature (degC)': '880-920', 'Solidus': '840', 'Liquidus': '860'}
table | 10.1533/9780857096500.2.85 |  | TiBraze200 | Solidus | 848 | °C |  | {'Filler metal': 'TiBraze200', 'Composition (wt.%)': 'Ti-20Zr-20Cu-20Ni', 'Brazing temperature (degC)': '870-900', 'Solidus': '848', 'Liquidus': '856'}
table | 10.1533/9780857096500.2.85 |  | TiBraze15-15 | Solidus | 902 | °C |  | {'Filler metal': 'TiBraze15-15', 'Composition (wt.%)': 'Ti-15Cu-15Ni', 'Brazing temperature (degC)': '980-1050', 'Solidus': '902', 'Liquidus': '950'}
table | 10.1533/9780857096500.2.85 |  | TiBraze15-25 | Solidus | 901 | °C |  | {'Filler metal': 'TiBraze15-25', 'Composition (wt.%)': 'Ti-15Cu-25Ni', 'Brazing temperature (degC)': '930-950', 'Solidus': '901', 'Liquidus': '915'}
table | 10.1533/9780857096500.2.85 |  | TiBraze70Ag | Solidus | 780 | °C |  | {'Filler metal': 'TiBraze70Ag', 'Composition (wt.%)': 'Ag-27Cu-(4-5)Ti', 'Brazing temperature (degC)': '850-900', 'Solidus': '780', 'Liquidus': '800'}
table | 10.1533/9780857096500.2.85 |  | STEMET 1201 | Solidus | 830 | °C |  | {'Filler metal': 'STEMET 1201', 'Composition (wt.%)': 'Ti-12Ni-12Zr-24Cu', 'Brazing temperature (degC)': '900-1000', 'Solidus': '830', 'Liquidus': '955'}
table | 10.1533/9780857096500.2.85 |  | STEMET 1202 | Solidus | 748 | °C |  | {'Filler metal': 'STEMET 1202', 'Composition (wt.%)': 'Ti-12Ni-12Zr-22Cu-1.5Be-0.8V', 'Brazing temperature (degC)': '850-950', 'Solidus': '748', 'Liquidus': '857'}
table | 10.1533/9780857096500.2.85 |  | STEMET 1203 | Solidus | 950 | °C |  | {'Filler metal': 'STEMET 1203', 'Composition (wt.%)': 'Ti-50Cu', 'Brazing temperature (degC)': '1000-1050', 'Solidus': '950', 'Liquidus': '990'}
table | 10.1533/9780857096500.2.85 |  | STEMET 1204 | Solidus | - | °C
table | 10.1533/9780857096500.2.85 |  | STEMET 1406 | Solidus | 770 | °C |  | {'Filler metal': 'STEMET 1406', 'Composition (wt.%)': 'Zr-11Ti-14Ni-13Cu', 'Brazing temperature (degC)': '900', 'Solidus': '770', 'Liquidus': '833'}
table | 10.1533/9780857096500.2.85 |  | STEMET 1409 | Solidus | 685 | °C |  | {'Filler metal': 'STEMET 1409', 'Composition (wt.%)': 'Zr-11Ti-14Ni-12Cu-2Nb-1.5Be', 'Brazing temperature (degC)': '750-859', 'Solidus': '685', 'Liquidus': '767'}
table | 10.1533/9780857096500.2.85 |  | VPr 16 | Solidus | 880 | °C |  | {'Filler metal': 'VPr 16', 'Composition (wt.%)': 'Ti-(22-24)Cu-(8.5-9.5)', 'Brazing temperature (degC)': '920-970', 'Solidus': '880', 'Liquidus': '890'}
table | 10.1533/9780857096500.2.85 |  |  | Solidus |  | °C
table | 10.1533/9780857096500.2.85 |  | VPr 28 | Solidus | 830 | °C |  | {'Filler metal': 'VPr 28', 'Composition (wt.%)': 'Ti-16.5Cu-15.5Ni-23Zr', 'Brazing temperature (degC)': '850-870', 'Solidus': '830', 'Liquidus': '840'}
text | 10.1533/9780857096500.2.85 |  | Zr-Fe | melting | 1180 | °C
text | 10.1533/9780857096500.2.85 |  | Zr-Fe | melting | 928 | °C
text | 10.1002/adem.201700973 |  | alloy | solidus | 1320 | °C
text | 10.1002/adem.201701189 |  | DD6 | solidus | 1342 | °C
text | 10.1002/adem.201701189 |  | DD6 | liquidus | 1399 | °C
text | 10.1007/s00339-015-9148-6 |  | alloy | liquidus | 1400 | °C
text | 10.1007/s00339-015-9148-6 |  | alloy | solidus | 1355 | °C
text | 10.1007/s00339-017-1208-7 |  | alloy | solidus | 1347 | °C
text | 10.1007/s00339-017-1208-7 |  | alloy | liquidus | 1398 | °C
text | 10.1007/s10765-007-0163-5 |  | alloy | solidus | 1253 | K
text | 10.1007/s10765-019-2490-8 |  | Inconel 625 | solidus | 1295 | °C
text | 10.1007/s10973-018-7085-2 |  | alloy | heat | 1573 | K
text | 10.1007/s10973-018-7431-4 |  | Co-9Al-9W | melting | 1447 | °C
text | 10.1007/s10973-018-7431-4 |  | Co-9Al-9W | solidus | 1005 | °C
text | 10.1007/s10973-020-09375-7 |  | Co-9Al-9W | melting | 1447 | °C
text | 10.1007/s11661-006-9063-8 |  | IN738 | solidus | 1180 | °C
text | 10.1007/s11661-006-9063-8 |  | IN738 | solidus | 1200 | °C
text | 10.1007/s11661-006-9063-8 |  | IN738 | solidus | 1232 | °C
text | 10.1007/s11661-006-9085-2 |  | CMSX-4 | solidus | 1381 | °C
text | 10.1007/s11661-006-9085-2 |  | GTD-444 | solidus | 1345 | °C
text | 10.1007/s11661-008-9534-1 |  | F-13 | solidus | 1375 | °C
text | 10.1007/s11661-008-9585-3 |  | 720Li | solidus | 1513 | K
text | 10.1007/s11661-008-9702-3 |  | alloy | solidus | 1387 | K
text | 10.1007/s11661-010-0457-2 |  | S15C | solidus | 1553 | K
text | 10.1007/s11661-010-0503-0 |  | Inconel 617 | solidus | 1627 | K
text | 10.1007/s11661-010-0503-0 |  | Inconel 617 | solidus | 1658 | K
text | 10.1007/s11661-010-0503-0 |  | Inconel 617 | solidus | 1354 | °C
text | 10.1007/s11661-010-0503-0 |  | Inconel 617 | solidus | 1385 | °C
text | 10.1007/s11661-010-0534-6 |  | MBF-50 | solidus | 1448.15 | K
text | 10.1007/s11661-011-0823-8 |  | Ni-Al-W | solidus | 1573 | K
text | 10.1007/s11661-012-1212-7 |  | 282 | solidus | 1323 | K
text | 10.1007/s11661-012-1212-7 |  | 282 | solidus | 1473 | K
text | 10.1007/s11661-012-1212-7 |  | 282 | solidus | 1050 | °C
text | 10.1007/s11661-012-1212-7 |  | 282 | solidus | 1200 | °C
text | 10.1007/s11661-012-1327-x |  | LEK94 | liquidus | 1670.15 | K
text | 10.1007/s11661-012-1327-x |  | LEK94 | solidus | 1568.15 | K
text | 10.1007/s11661-013-1657-3 |  | UNS N08028 | solidus | 1663.35 | K
text | 10.1007/s11661-013-1657-3 |  | UNS N08028 | solidus | 1640.55 | K
text | 10.1007/s11661-013-1657-3 |  | UNS N08028 | solidus | 1390.2 | °C
text | 10.1007/s11661-013-1657-3 |  | UNS N08028 | solidus | 1367.4 | °C
text | 10.1007/s11661-013-1680-4 |  | Inconel 718 | heat | 7490 | K
text | 10.1007/s11661-013-1680-4 |  | Inconel 718 | liquidus | 1609 | K
text | 10.1007/s11661-013-1680-4 |  | Inconel 718 | solidus | 1533 | K
text | 10.1007/s11661-013-2147-3 |  | STA 449C | solidus | 1273 | K
text | 10.1007/s11661-013-2147-3 |  | STA 449C | liquidus | 1000 | °C
text | 10.1007/s11661-013-2147-3 |  | STA 449C | solvus | 1500 | °C
text | 10.1007/s11661-014-2304-3 |  | alloy | liquidus | 1321 | K
text | 10.1007/s11661-014-2304-3 |  | alloy | liquidus | 1364 | K
text | 10.1007/s11661-014-2304-3 |  | alloy | liquidus | 1048 | °C
text | 10.1007/s11661-014-2304-3 |  | alloy | liquidus | 1091 | °C
text | 10.1007/s11661-015-3130-y |  | ERBO/1 | solidus | 1549 | K
text | 10.1007/s11661-015-3252-2 |  | CMSX-10K | homogenized | 1651 | K
text | 10.1007/s11661-015-3300-y |  | CMSX-4 | solidus | 1603 | K
text | 10.1007/s11661-015-3300-y |  | CMSX-4 | solidus | 1619 | K
text | 10.1007/s11661-017-4040-y |  | L22 | liquidus | 1200 | °C
text | 10.1007/s11661-017-4040-y |  | TCNI8 | liquidus | 1200 | °C
text | 10.1007/s11661-017-4339-8 |  | CMSX-6 | solidus | 1610 | K
text | 10.1007/s11661-017-4339-8 |  | CMSX-6 | solidus | 1545 | K
text | 10.1007/s11661-017-4339-8 |  | CMSX-6 | solidus | 1337 | °C
text | 10.1007/s11661-017-4339-8 |  | CMSX-6 | solidus | 1272 | °C
text | 10.1007/s11661-017-4399-9 |  | HEA21 | liquidus | 1590 | K
text | 10.1007/s11661-017-4399-9 |  | HEA20 | liquidus | 1570 | K
text | 10.1007/s11661-018-4682-4 |  | A | solidus | 1200 | °C
text | 10.1007/s11661-018-4682-4 |  | B | solidus | 1355 | °C
text | 10.1007/s11661-018-4729-6 |  | CMSX-4 | solidus | 1340 | °C
text | 10.1007/s11661-018-4756-3 |  | Co-Al-W-Ta | liquidus | 900 | °C
text | 10.1007/s11661-019-05386-8 |  | alloy | liquidus | 1354 | °C
text | 10.1007/s11661-019-05386-8 |  | alloy | liquidus | 1413 | °C
text | 10.1007/s11663-013-9883-z |  | AMS 4777 | solidus | 1272 | K
text | 10.1007/s11663-013-9909-6 |  | alloy | solidus | 1568 | K
text | 10.1007/s11663-013-9909-6 |  | alloy | solidus | 1650 | K
text | 10.1007/s11663-013-9909-6 |  | alloy | solidus | 1295 | °C
text | 10.1007/s11663-013-9909-6 |  | alloy | solidus | 1375 | °C
text | 10.1007/s11665-013-0531-1 |  | MAR-M247 | solvus | 1310 | °C
text | 10.1007/s11665-013-0531-1 |  | MAR-M247 | solvus | 1210 | °C
text | 10.1007/s11665-013-0531-1 |  | MAR-M247 | solvus | 1310 | °C
text | 10.1007/s11665-013-0531-1 |  | MAR-M247 | solvus | 1210 | °C
text | 10.1007/s11665-016-2462-0 |  | MAR-M246 | liquidus | 1361 | °C
text | 10.1007/s11665-016-2462-0 |  | MAR-M246 | heat-treated | 1250 | °C
text | 10.1007/s11665-016-2462-0 |  | MAR-M246 | aged | 880 | °C
text | 10.1007/s11665-018-3337-3 |  | Ni-Cr-W | solidus | 1355 | °C
text | 10.1007/s11665-018-3337-3 |  | Ni-Cr-W | liquidus | 1400 | °C
text | 10.1007/s11665-018-3853-1 |  | Inconel 713C | solidus | 1263 | °C
text | 10.1007/s11665-019-04385-5 |  | K418 | solidus | 1345 | °C
text | 10.1007/s11665-019-04385-5 |  | K418 | solidification | 1297 | °C
text | 10.1007/s11666-017-0554-5 |  | Rene80 | solidus | 1593.15 | K
text | 10.1007/s11666-017-0554-5 |  | Rene80 | liquidus | 1613.15 | K
text | 10.1007/s11669-014-0327-5 |  | Ni-9Al-21W | solidus | 1445 | °C
text | 10.1007/s11669-014-0327-5 |  | Ni-9Al-21W | solidus | 1426 | °C
text | 10.1007/s11669-014-0327-5 |  | Co-xNi-10Al-7.5W | solidus | 1300 | °C
text | 10.1007/s11669-016-0481-z |  | Cu-1.02 | solidus | 950 | °C
text | 10.1007/s11837-020-04080-0 |  | N500 | solidus | 1330 | °C
text | 10.1007/s11837-020-04080-0 |  | N500 | liquidus | 1383 | °C
text | 10.1007/s12289-014-1163-1 |  | C263 | liquidus | 1257 | °C
text | 10.1007/s12289-014-1163-1 |  | C263 | liquidus | 1369 | °C
text | 10.1007/s12598-016-0848-7 |  | alloy | solidus | 1350 | °C
text | 10.1007/s40192-019-00130-x |  | IN625 | solidus | 1000 | °C
text | 10.1007/s40192-019-00130-x |  | Inconel~625 | solidus | 1000 | °C
text | 10.1007/s40194-016-0349-1 |  | FM1 | liquidus | 1397±2 | °C
text | 10.1007/s40194-016-0349-1 |  | FM1 | solidus | 1375±2 | °C
text | 10.1007/s40194-019-00808-y |  | IN718 | solidus | 1230 | °C
text | 10.1007/s40194-019-00808-y |  | IN738 | solidus | 1230 | °C
text | 10.1007/s40195-017-0541-3 |  | Alloy | solidus | 1350 | °C
text | 10.1007/s40997-020-00357-6 |  | Inconel 625 | solidus | 1323 | °C
text | 10.1007/s40997-020-00357-6 |  | Inconel 625 | liquidus | 1344 | °C
text | 10.1016/j.actamat.2012.09.013 |  | alloy | solidus | 1330 | °C
text | 10.1016/j.actamat.2016.02.051 |  | alloy | solidus | 1335 | °C
text | 10.1016/j.actamat.2016.03.063 |  | IN718 | solidus | 1528 | K
text | 10.1016/j.actamat.2016.03.063 |  | IN718 | solidus | 1528 | K
text | 10.1016/j.actamat.2017.05.003 |  | IN625 | solidus | 1587 | K
text | 10.1016/j.actamat.2018.05.055 |  | alloy | solidus | 1495.5 | K
text | 10.1016/j.actamat.2018.07.038 |  | alloy | homogenization | 1073 | K
text | 10.1016/j.actamat.2018.07.038 |  | alloy | homogenization | 1623 | K
text | 10.1016/j.actamat.2018.07.038 |  | alloy | homogenization | 1548 | K
text | 10.1016/j.actamat.2018.07.038 |  | alloy | homogenization | 1623 | K
text | 10.1016/j.commatsci.2007.02.008 |  | 738 | solidus | 1281 | °C
text | 10.1016/j.commatsci.2007.02.008 |  | alloy | solvus | 1192 | °C
text | 10.1016/j.commatsci.2007.02.008 |  | alloy | solidus | 1402 | °C
text | 10.1016/j.commatsci.2018.05.056 |  | Fe27Ni51 | solidus | 1540 | K
text | 10.1016/j.intermet.2010.08.019 |  | IC6SX | solidus | 1380.3 | °C
text | 10.1016/j.intermet.2010.08.019 |  | IC6SX | liquidus | 1409.8 | °C
text | 10.1016/j.intermet.2010.08.019 |  | IC6SX | solution | 1240-1280 | °C
text | 10.1016/j.jallcom.2006.06.073 |  | Ag-Pd | melting | 962 | °C
text | 10.1016/j.jallcom.2006.06.073 |  | Ag-Pd | melting | 1555 | °C
text | 10.1016/j.jallcom.2009.07.086 |  | IC221M | solidus | 1250 | °C
text | 10.1016/j.jallcom.2012.01.142 |  | B7.5 | liquidus | 1400 | °C
text | 10.1016/j.jallcom.2015.04.184 |  | alloy | solidus | 984 | °C
text | 10.1016/j.jallcom.2015.09.001 |  | alloy | solidification | 1216 | °C
text | 10.1016/j.jallcom.2015.09.001 |  | alloy | solidus | 1216 | °C
text | 10.1016/j.jallcom.2015.12.053 |  | IC21 | incipient-melting | 1340 | °C
text | 10.1016/j.jallcom.2015.12.053 |  | IC21 | incipient-melting | 1345 | °C
text | 10.1016/j.jallcom.2015.12.053 |  | IC21 | solidus | 1370 | °C
text | 10.1016/j.jallcom.2017.02.210 |  | alloy | liquidus | 1349 | °C
text | 10.1016/j.jallcom.2017.02.210 |  | alloy | solidus | 1270 | °C
text | 10.1016/j.jallcom.2018.09.217 |  | alloy | solidus | 1371 | °C
text | 10.1016/j.jallcom.2018.09.217 |  | alloy | solidus | 1324 | °C
text | 10.1016/j.jallcom.2018.09.217 |  | alloy | solidus | 1367 | °C
text | 10.1016/j.jallcom.2018.09.217 |  | alloy | solidus | 1323 | °C
text | 10.1016/j.jallcom.2019.03.419 |  | In738 | solidus | 1523 | K
text | 10.1016/j.jmapro.2017.04.024 |  | IN718 | solidus | 1260 | °C
text | 10.1016/j.jmapro.2017.04.024 |  | IN718 | solidus | 1336 | °C
text | 10.1016/j.jmapro.2017.11.021 |  | alloy | solidification | 1315 | °C
text | 10.1016/j.jmapro.2017.11.021 |  | alloy | solidification | 1287 | °C
text | 10.1016/j.jmapro.2020.01.049 |  | GTD-111 | solution-heat | 1295 | °C
text | 10.1016/j.jmatprotec.2015.08.001 |  | alloy | solidus | 1291 | °C
text | 10.1016/j.jmatprotec.2019.116503 |  | alloy | liquidus | 1325 | °C
text | 10.1016/j.jmatprotec.2019.116503 |  | alloy | solidus | 1240 | °C
text | 10.1016/j.matchar.2010.09.011 |  | Haynes 282 | liquidus | 1360 | °C
text | 10.1016/j.matchar.2010.09.011 |  | Haynes 282 | liquidus | 1240 | °C
text | 10.1016/j.matchar.2010.09.011 |  | Haynes 282 | solidus | 1090 | °C
text | 10.1016/j.matchar.2010.09.011 |  | Haynes 282 | solidus | 1050 | °C
text | 10.1016/j.matchar.2012.05.001 |  | LDS-1110 | solution | 1288 | °C
text | 10.1016/j.matchar.2012.10.004 |  | alloy | liquidus | 1000 | °C
text | 10.1016/j.matchar.2012.10.004 |  | alloy | solidus | 970 | °C
text | 10.1016/j.matchar.2012.11.006 |  | MB2 | solvus | 1210 | °C
text | 10.1016/j.matchar.2012.11.006 |  | MB2 | solidus | 1310 | °C
text | 10.1016/j.matchar.2012.11.006 |  | MAR-M247 | incipient-melting | 1340 | °C
text | 10.1016/j.matchar.2012.11.006 |  | MAR-M247 | incipient-melting | 1281 | °C
text | 10.1016/j.matchar.2016.07.025 |  | IN718 | liquidus | 1533 | K
text | 10.1016/j.matchar.2016.07.025 |  | IN718 | liquidus | 1609 | K
text | 10.1016/j.matdes.2018.11.051 |  | 625 | solidus | ~1283 | °C
text | 10.1016/j.matdes.2018.11.051 |  | 625 | melting | ≥1285 | °C
text | 10.1016/j.matlet.2016.04.020 |  | alloy | liquidus | 1400 | °C
text | 10.1016/j.matlet.2016.04.020 |  | alloy | solidus | 1355 | °C
text | 10.1016/j.msea.2005.04.034 |  | alloy | solidus | 1245 | °C
text | 10.1016/j.msea.2010.08.003 |  | LC | aged | 845 | °C
text | 10.1016/j.msea.2012.03.073 |  | MBF-80 | liquidus | 1054 | °C
text | 10.1016/j.msea.2012.03.073 |  | MBF-80 | solidus | 894 | °C
text | 10.1016/j.msea.2014.01.095 |  | Inconel 718 | incipient-melting | 1150-1160 | °C
text | 10.1016/j.msea.2015.04.042 |  | Netzsch 449C | liquidus | 1400 | °C
text | 10.1016/j.msea.2015.04.042 |  | Netzsch 449C | solidus | 1355 | °C
text | 10.1016/j.msea.2015.06.087 |  | Inconel-713LC | solvus | 1205 | °C
text | 10.1016/j.msea.2015.06.087 |  | Inconel-713LC | solidus | 1260 | °C
text | 10.1016/j.msea.2015.11.058 |  | 6 | solidus | 1235 | °C
text | 10.1016/j.msea.2015.11.058 |  | 6 | liquidus | 1326 | °C
text | 10.1016/j.msea.2016.11.024 |  | alloy | liquidus | 1400 | °C
text | 10.1016/j.msea.2016.11.024 |  | alloy | solidus | 1355 | °C
text | 10.1016/j.msea.2020.139196 |  | GH4037 | solidus | 1309 | °C
text | 10.1016/j.msea.2020.139196 |  | GH4037 | liquidus | 1405 | °C
text | 10.1016/j.physb.2014.07.007 |  | Netzsch 449C | liquidus | 1400 | °C
text | 10.1016/j.physb.2014.07.007 |  | Netzsch 449C | solidus | 1355 | °C
text | 10.1016/j.pnsc.2018.01.003 |  | DD6 | liquidus | 1342 | °C
text | 10.1016/j.pnsc.2018.01.003 |  | DD6 | solidus | 1399 | °C
text | 10.1016/j.scriptamat.2003.11.025 |  | IN 738 | eutectic | 1200 | °C
text | 10.1016/j.scriptamat.2003.11.025 |  | IN 738 | solidus | 1232 | °C
text | 10.1016/j.scriptamat.2004.03.040 |  | alloy | heated | 1245 | °C
text | 10.1016/j.scriptamat.2004.03.040 |  | alloy | solidus | 1180 | °C
text | 10.1016/j.scriptamat.2006.10.039 |  | 9Al-9W | solvus | 1273 | K
text | 10.1016/j.scriptamat.2006.10.039 |  | 2Ta | solvus | 1352 | K
text | 10.1016/j.surfcoat.2011.03.067 |  | alloy | solidus | 1200 | °C
text | 10.1016/j.vacuum.2018.12.013 |  | SDT Q600 | solidus | 1342 | °C
text | 10.1016/j.vacuum.2018.12.013 |  | SDT Q600 | liquidus | 1399 | °C
text | 10.1016/S0364-5916(01)00049-9 |  | 94Jia | solidus | 1473 | K
text | 10.1016/S0364-5916(01)00049-9 |  | 94Jia | solidus | 1473 | K
text | 10.1016/S0921-5093(97)00069-5 |  | alloy | solidus | 1370 | °C
text | 10.1016/S0955-2219(00)00162-X |  | Inconel 738 | solidus | 1230 | °C
text | 10.1016/S0955-2219(00)00162-X |  | Inconel 738 | liquidus | 1315 | °C
text | 10.1038/s41467-017-00383-0 |  | alloy | solidus | 948 | °C
text | 10.1038/s41467-017-00383-0 |  | alloy | solvus | 726 | °C
text | 10.1080/00325899.2016.1142058 |  | CM247LC | solidus | 1325 | °C
text | 10.1080/01411594.2014.906039 |  | CMSX-8 | solidus | 1270 | °C
text | 10.1080/01411594.2014.906039 |  | CMSX-8 | liquidus | 1337 | °C
text | 10.1080/13621718.2016.1250432 |  | BNi-9 | solidus | 1010 | °C
text | 10.1080/13621718.2016.1250432 |  | BNi-9 | liquidus | 1065 | °C
text | 10.1080/13621718.2016.1250432 |  | BNi-9 | liquidus | 1020 | °C
text | 10.1080/13621718.2016.1250432 |  | BNi-9 | liquidus | 1055 | °C
text | 10.1080/13621718.2017.1290338 |  | BNi-1a | solidus | 975 | °C
text | 10.1080/13621718.2017.1290338 |  | BNi-1a | liquidus | 1075 | °C
text | 10.1080/13621718.2017.1290338 |  | DF-4B | solidus | 1065 | °C
text | 10.1080/13621718.2017.1290338 |  | DF-4B | liquidus | 1120 | °C
text | 10.1080/13621718.2018.1477546 |  | DF-4B | solidus | 1065 | °C
text | 10.1080/13621718.2018.1477546 |  | DF-4B | liquidus | 1120 | °C
text | 10.1080/13640461.2019.1674476 |  | CM0210 | liquidus | 1400 | °C
text | 10.1080/13640461.2019.1674476 |  | CM0804 | liquidus | 1365 | °C
text | 10.1115/1.3026576 |  | Ni-Mn-Si | solidus | 1473 | K
text | 10.1115/1.3026576 |  | Ni-Mn-Si | solidus | 1273 | K
text | 10.1115/1.4002824 |  | BNi-9 | liquidus | 1020 | °C
text | 10.3390/10.3390-ma12121920 |  | GTD222 | solidus | 1310 | °C
text | 10.3390/10.3390-ma12121920 |  | GTD222 | liquidus | 1360 | °C
text | 10.3390/10.3390-met8100748 |  | alloy | solidus | 1355 | °C
text | 10.3390/10.3390-met8100748 |  | alloy | liquidus | 1400 | °C